## Sheet1
| COKE_MOIST% | COKE_IM% | COKE_ASH% | COKE_VM% | COKE_FC% | NUT COKE(12&19)_MOIST% | NUT COKE(12&19)_IM% | NUT COKE(12&19)_ASH% | NUT COKE(12&19)_VM% | NUT COKE(12&19)_FC% | SINTER SP02_Fe(T)% | SINTER SP02_FeO% | SINTER SP02_SiO2% | SINTER SP02_Al2O3% | SINTER SP02_CaO% | SINTER SP02_MgO% | SINTER SP02_Na2O% | SINTER SP02_K2O% | SINTER SP02_P% | SINTER SP02_MnO% | SINTER SP02_TiO2% | SINTER SP02_Basicity | QUARTZ07_SiO2% | QUARTZ07_Al2O3% | QUARTZ07_Fe2O3% | QUARTZ07_LOI% | QUARTZ07_TM% | DOLO18_CaO% | DOLO18_MgO% | DOLO18_SiO2% | DOLO18_Al2O3% | DOLO18_Fe2O3% | DOLO18_LOI% | DOLO18_TM% | _BF(RF) Coke Breeze 12mm_MT | ByProduct Generation_BF(RF) Coke Breeze 16mm_MT | ByProduct Generation_BF(R) Coke Fines 30mm_MT | ByProduct Generation_BF (R) Fines (Coke Breeze)_MT | ByProduct Generation_BF (R) Fines (Nut Coke Prime)_MT | ByProduct Generation_BF Return Iron Ore Fines_MT | ByProduct Generation_BF Return Sinter Fines_MT | ByProduct Generation_Flue Dust (Dust Catcher)_MT | ByProduct Generation_GCP Dust (Silo's)_MT | FUEL_Lam Coke_MT | FUEL_Prime Nut Coke_MT | FUEL_Yard Nut Coke_MT | FUEL_PCI Coal_MT | RAW MATERIAL _Online+Offline Sinter_MT | RAW MATERIAL _Pellet_MT | RAW MATERIAL _Iron Ore_MT | RAW MATERIAL _Fluxes+ Iron Bearing_MT | UTILITY _Oxygen_Nm3 | UTILITY _Steam (Blast Furnace)_Tons | UTILITY _Steam (Turbo Blower)_Tons | PRODUCTION PARAMETERS_IBRM Rate_Dry | PRODUCTION PARAMETERS_Aggregate Fe (IBRM)_% | PRODUCTION PARAMETERS_Avg. Fe (Sinter)_% | PRODUCTION PARAMETERS_Avg. Fe (CLO)_% | PRODUCTION PARAMETERS_Avg. Fe (Pellet)_% | PRODUCTION PARAMETERS_Coke Rate_Kg/Thm | PRODUCTION PARAMETERS_Nut Coke Rate_Kg/Thm | PRODUCTION PARAMETERS_PCI Coal Rate_Kg/Thm | PRODUCTION PARAMETERS_T. Fuel Rate _Kg/Thm | PRODUCTION PARAMETERS_Burden Ratio (Sin:Ore:Pel)_Dry | Burden Ratio (Dry)_Feed Sinter_% | Burden Ratio (Dry)_Feed Lump_% | Burden Ratio (Dry)_Feed Pellet_% | _Oxygen Enrichment_% | Specific Input_Moisture Input_Kg/Thm | Specific Input_Day Fines Input_Kg/Thm | Specific Input_Carbon Input_Kg/Thm | _Avg. Al2O3 Input_Kg/Thm | Total Pellet (Wet)_MT | Total Pellet (Wet)_% | Total Gross CLO (Wet)_MT | Total Gross CLO (Wet)_% | Total Sinter Consumption (Wet)_MT | Total Sinter Consumption (Wet)_% | Total IBRM Wet_MT | Limestone_MT | Dolomite_MT | Quartzite_MT | Coke Offline (Foundry/Wharf Coke) EML_MT | Coke Offline (L2) EML_MT | Coke Online EML_MT | Nut Coke from Prime Coke_MT | BF Return Coke fines (Breeze coke+prime Nut coke fines)_MT | Total Gross Coke consumption (WET)_MT | Total PCI Raw Coal Consumption_MT | PCI COAL_%TM | PCI COAL_%IM | PCI COAL_%Ash | PCI COAL_%VM | PCI COAL_%FC | PELLET_%Fe(T) | PELLET_%SiO2 | PELLET_%Al2O3 | PELLET_%P | PELLET_%TiO2 | PELLET_%Na2O | PELLET_%K2O | PELLET_%MnO | PELLET_%CaO | PELLET_%MgO | PELLET_%LOI | PELLET_%TM | ORE_%Fe(T) | ORE_%SiO2 | ORE_%Al2O3 | ORE_%P | ORE_%TiO2 | ORE_%Na2O | ORE_%K2O | ORE_%MnO | ORE_%CaO | ORE_%MgO | ORE_%LOI | ORE_%TM | OVERSIZE ORE_%Fe(T) | OVERSIZE ORE_%SiO2 | OVERSIZE ORE_%Al2O3 | OVERSIZE ORE_%P | OVERSIZE ORE_%TiO2 | OVERSIZE ORE_%Na2O | OVERSIZE ORE_%K2O | OVERSIZE ORE_%MnO | OVERSIZE ORE_%CaO | OVERSIZE ORE_%MgO | OVERSIZE ORE_%LOI | OVERSIZE ORE_%TM | Charges /Hrs. | Stock Rod Level | CBV From BlowerNm3/Hr. | Hot Blast VolumeNm3/Hr. | Total OxygenNm3/Hr. | PCI Coal InjectionSet PointTon/Hr. | ActualTon/Hr. | ActualKg/Thm. | Act. Fuel RateKg/Thm. | Hot Blast PressureBar | Top PressureBar | Hot Blast Temp.oC | Oxygen FlowNm3/Hr. | SteamKgs/Hr. | PermeabilityKgs/Hr. | Tuyere Velocitym/s | RAFToC | O2 Enrichment % | PRODUCTION PRODUCT _Total Hot Metal Production_MT | Furnace Top Gas AnalysisCO2 (CO+CO2)ŋ CO | Act. Fuel RateKg/Thm.
2024-01-01 | 4 | 0.3966667 | 10.82333 | 0.9733333 | 87.80667 | 7.566667 | 0.43 | 11.04667 | 1.04 | 87.48333 | 54.095 | 9.963333 | 6.096667 | 2.013333 | 11.46667 | 2.151667 | 0.04533333 | 0.1091667 | 0.07283333 | 0.335 | 0.2116667 | 1.880831 | 96.44 | 0.6333333 | 0.83 | 1.15 | 0.1333333 | [10 empty] | 26.76 | 0 | 42.81 | 402.245 | 13.58 | 12.61 | 969.726 | 38.731 | 18.217 | 196.2 | 2708.06 | 364.017 | 538.355 | 45.811 | 95408.7 | 25.825 | 738.8 | 1.699739 | 55.94042 | 54.095 | 59.88104 | 64.29587 | 441.7844 | 25.04588 | 92.10288 | 558.9332 |  | 76 | 14 | 10 | 2.718125 | 34.01952 | 28.07818 | 474.8395 | 52.02441 | 364.017 | 0.09964218 | 581.165 | 0.159082 | 2708.06 | 0.7412758 | 3653.242 | 0 | 0 | 45.811 | 0 | 94.74 | 874.986 | 38.731 | 26.76 | 1035.217 | 196.2 | 4.34 | 2.11 | 10.83833 | 17.44833 | 69.60333 | 64.28167 | 4.621667 | 1.82 | 0.03366667 | 0.08 | 0.05633333 | 0.06116667 | 0.065 | 0.5283333 | 0.4466667 | 0.2133333 | 3.25 | 61.44667 | 4.955 | 1.911667 | 0.1158333 | 0.1541667 | 0.006333333 | 0.03766667 | 0.1516667 | 0.1083333 | 0.075 | 4.238333 | 2.783333 | 0 | 0 | 0 | 0 | 0 | 0 | 0 | 0 | 0 | 0 | 0 | 0 | 7 | 1.5 | 112191 | 119110 | 27122.33 |  | 6.52 | 75 | 540 | 2.7 | 1.47 | 1133 | 4002 | 2344 | 1609 | 228 | 2310 | 2.774422 | 2107.22 | 43.75568 | 540
2024-01-01 01:00 | 4 | 0.3966667 | 10.82333 | 0.9733333 | 87.80667 | 7.566667 | 0.43 | 11.04667 | 1.04 | 87.48333 | 54.095 | 9.963333 | 6.096667 | 2.013333 | 11.46667 | 2.151667 | 0.04533333 | 0.1091667 | 0.07283333 | 0.335 | 0.2116667 | 1.880831 | 96.44 | 0.6333333 | 0.83 | 1.15 | 0.1333333 | [10 empty] | 26.76 | 0 | 42.81 | 402.245 | 13.58 | 12.61 | 969.726 | 38.731 | 18.217 | 196.2 | 2708.06 | 364.017 | 538.355 | 45.811 | 95408.7 | 25.825 | 738.8 | 1.699739 | 55.94042 | 54.095 | 59.88104 | 64.29587 | 441.7844 | 25.04588 | 92.10288 | 558.9332 |  | 76 | 14 | 10 | 2.718125 | 34.01952 | 28.07818 | 474.8395 | 52.02441 | 364.017 | 0.09964218 | 581.165 | 0.159082 | 2708.06 | 0.7412758 | 3653.242 | 0 | 0 | 45.811 | 0 | 94.74 | 874.986 | 38.731 | 26.76 | 1035.217 | 196.2 | 4.34 | 2.11 | 10.83833 | 17.44833 | 69.60333 | 64.28167 | 4.621667 | 1.82 | 0.03366667 | 0.08 | 0.05633333 | 0.06116667 | 0.065 | 0.5283333 | 0.4466667 | 0.2133333 | 3.25 | 61.44667 | 4.955 | 1.911667 | 0.1158333 | 0.1541667 | 0.006333333 | 0.03766667 | 0.1516667 | 0.1083333 | 0.075 | 4.238333 | 2.783333 | 0 | 0 | 0 | 0 | 0 | 0 | 0 | 0 | 0 | 0 | 0 | 0 | 8 | 1.5 | 115973.4 | 120793 | 27901.8 |  | 7.37 | 79 | 549 | 2.65 | 1.45 | 1120 | 4002 | 657 | 1674 | 232 | 2379 | 2.68701 | 2107.22 | 41.58825 | 549
2024-01-01 02:00 | 4 | 0.3966667 | 10.82333 | 0.9733333 | 87.80667 | 7.566667 | 0.43 | 11.04667 | 1.04 | 87.48333 | 54.095 | 9.963333 | 6.096667 | 2.013333 | 11.46667 | 2.151667 | 0.04533333 | 0.1091667 | 0.07283333 | 0.335 | 0.2116667 | 1.880831 | 96.44 | 0.6333333 | 0.83 | 1.15 | 0.1333333 | [10 empty] | 26.76 | 0 | 42.81 | 402.245 | 13.58 | 12.61 | 969.726 | 38.731 | 18.217 | 196.2 | 2708.06 | 364.017 | 538.355 | 45.811 | 95408.7 | 25.825 | 738.8 | 1.699739 | 55.94042 | 54.095 | 59.88104 | 64.29587 | 441.7844 | 25.04588 | 92.10288 | 558.9332 |  | 76 | 14 | 10 | 2.718125 | 34.01952 | 28.07818 | 474.8395 | 52.02441 | 364.017 | 0.09964218 | 581.165 | 0.159082 | 2708.06 | 0.7412758 | 3653.242 | 0 | 0 | 45.811 | 0 | 94.74 | 874.986 | 38.731 | 26.76 | 1035.217 | 196.2 | 4.34 | 2.11 | 10.83833 | 17.44833 | 69.60333 | 64.28167 | 4.621667 | 1.82 | 0.03366667 | 0.08 | 0.05633333 | 0.06116667 | 0.065 | 0.5283333 | 0.4466667 | 0.2133333 | 3.25 | 61.44667 | 4.955 | 1.911667 | 0.1158333 | 0.1541667 | 0.006333333 | 0.03766667 | 0.1516667 | 0.1083333 | 0.075 | 4.238333 | 2.783333 | 0 | 0 | 0 | 0 | 0 | 0 | 0 | 0 | 0 | 0 | 0 | 0 | 7 | 1.5 | 115068.8 | 120417 | 27711.37 |  | 6.43 | 73 | 543 | 2.66 | 1.45 | 1120 | 3998 | 1085 | 1663 | 231 | 2363 | 2.704798 | 2107.22 | 41.60904 | 543
2024-01-01 03:00 | 4 | 0.3966667 | 10.82333 | 0.9733333 | 87.80667 | 7.566667 | 0.43 | 11.04667 | 1.04 | 87.48333 | 54.095 | 9.963333 | 6.096667 | 2.013333 | 11.46667 | 2.151667 | 0.04533333 | 0.1091667 | 0.07283333 | 0.335 | 0.2116667 | 1.880831 | 96.44 | 0.6333333 | 0.83 | 1.15 | 0.1333333 | [10 empty] | 26.76 | 0 | 42.81 | 402.245 | 13.58 | 12.61 | 969.726 | 38.731 | 18.217 | 196.2 | 2708.06 | 364.017 | 538.355 | 45.811 | 95408.7 | 25.825 | 738.8 | 1.699739 | 55.94042 | 54.095 | 59.88104 | 64.29587 | 441.7844 | 25.04588 | 92.10288 | 558.9332 |  | 76 | 14 | 10 | 2.718125 | 34.01952 | 28.07818 | 474.8395 | 52.02441 | 364.017 | 0.09964218 | 581.165 | 0.159082 | 2708.06 | 0.7412758 | 3653.242 | 0 | 0 | 45.811 | 0 | 94.74 | 874.986 | 38.731 | 26.76 | 1035.217 | 196.2 | 4.34 | 2.11 | 10.83833 | 17.44833 | 69.60333 | 64.28167 | 4.621667 | 1.82 | 0.03366667 | 0.08 | 0.05633333 | 0.06116667 | 0.065 | 0.5283333 | 0.4466667 | 0.2133333 | 3.25 | 61.44667 | 4.955 | 1.911667 | 0.1158333 | 0.1541667 | 0.006333333 | 0.03766667 | 0.1516667 | 0.1083333 | 0.075 | 4.238333 | 2.783333 | 0 | 0 | 0 | 0 | 0 | 0 | 0 | 0 | 0 | 0 | 0 | 0 | 7 | 1.5 | 115544.4 | 119583 | 27811.39 |  | 7.23 | 82 | 552 | 2.64 | 1.45 | 1118 | 4000 | 31 | 1676 | 230 | 2407 | 2.695344 | 2107.22 | 41.39363 | 552
2024-01-01 04:00 | 4 | 0.3966667 | 10.82333 | 0.9733333 | 87.80667 | 7.566667 | 0.43 | 11.04667 | 1.04 | 87.48333 | 54.095 | 9.963333 | 6.096667 | 2.013333 | 11.46667 | 2.151667 | 0.04533333 | 0.1091667 | 0.07283333 | 0.335 | 0.2116667 | 1.880831 | 96.44 | 0.6333333 | 0.83 | 1.15 | 0.1333333 | [10 empty] | 26.76 | 0 | 42.81 | 402.245 | 13.58 | 12.61 | 969.726 | 38.731 | 18.217 | 196.2 | 2708.06 | 364.017 | 538.355 | 45.811 | 95408.7 | 25.825 | 738.8 | 1.699739 | 55.94042 | 54.095 | 59.88104 | 64.29587 | 441.7844 | 25.04588 | 92.10288 | 558.9332 |  | 76 | 14 | 10 | 2.718125 | 34.01952 | 28.07818 | 474.8395 | 52.02441 | 364.017 | 0.09964218 | 581.165 | 0.159082 | 2708.06 | 0.7412758 | 3653.242 | 0 | 0 | 45.811 | 0 | 94.74 | 874.986 | 38.731 | 26.76 | 1035.217 | 196.2 | 4.34 | 2.11 | 10.83833 | 17.44833 | 69.60333 | 64.28167 | 4.621667 | 1.82 | 0.03366667 | 0.08 | 0.05633333 | 0.06116667 | 0.065 | 0.5283333 | 0.4466667 | 0.2133333 | 3.25 | 61.44667 | 4.955 | 1.911667 | 0.1158333 | 0.1541667 | 0.006333333 | 0.03766667 | 0.1516667 | 0.1083333 | 0.075 | 4.238333 | 2.783333 | 0 | 0 | 0 | 0 | 0 | 0 | 0 | 0 | 0 | 0 | 0 | 0 | 7 | 1.5 | 116072 | 120072 | 27920.11776 |  | 7.63 | 88 | 558 | 2.64 | 1.45 | 1132 | 4000 | 0 | 1673 | 233 | 2398 | 2.683509 | 2107.22 | 42.26545 | 558
2024-01-01 05:00 | 4 | 0.3966667 | 10.82333 | 0.9733333 | 87.80667 | 7.566667 | 0.43 | 11.04667 | 1.04 | 87.48333 | 54.095 | 9.963333 | 6.096667 | 2.013333 | 11.46667 | 2.151667 | 0.04533333 | 0.1091667 | 0.07283333 | 0.335 | 0.2116667 | 1.880831 | 96.44 | 0.6333333 | 0.83 | 1.15 | 0.1333333 | [10 empty] | 26.76 | 0 | 42.81 | 402.245 | 13.58 | 12.61 | 969.726 | 38.731 | 18.217 | 196.2 | 2708.06 | 364.017 | 538.355 | 45.811 | 95408.7 | 25.825 | 738.8 | 1.699739 | 55.94042 | 54.095 | 59.88104 | 64.29587 | 441.7844 | 25.04588 | 92.10288 | 558.9332 |  | 76 | 14 | 10 | 2.718125 | 34.01952 | 28.07818 | 474.8395 | 52.02441 | 364.017 | 0.09964218 | 581.165 | 0.159082 | 2708.06 | 0.7412758 | 3653.242 | 0 | 0 | 45.811 | 0 | 94.74 | 874.986 | 38.731 | 26.76 | 1035.217 | 196.2 | 4.34 | 2.11 | 10.83833 | 17.44833 | 69.60333 | 64.28167 | 4.621667 | 1.82 | 0.03366667 | 0.08 | 0.05633333 | 0.06116667 | 0.065 | 0.5283333 | 0.4466667 | 0.2133333 | 3.25 | 61.44667 | 4.955 | 1.911667 | 0.1158333 | 0.1541667 | 0.006333333 | 0.03766667 | 0.1516667 | 0.1083333 | 0.075 | 4.238333 | 2.783333 | 0 | 0 | 0 | 0 | 0 | 0 | 0 | 0 | 0 | 0 | 0 | 0 | 7 | 1.5 | 114688 | 118686 | 27632.90304 |  | 9.31 | 99 | 569 | 2.66 | 1.45 | 1139 | 3998 | 0 | 1630 | 230 | 2361 | 2.71347 | 2107.22 | 42.12087 | 569
2024-01-01 06:00 | 4 | 0.3966667 | 10.82333 | 0.9733333 | 87.80667 | 7.566667 | 0.43 | 11.04667 | 1.04 | 87.48333 | 54.095 | 9.963333 | 6.096667 | 2.013333 | 11.46667 | 2.151667 | 0.04533333 | 0.1091667 | 0.07283333 | 0.335 | 0.2116667 | 1.880831 | 96.44 | 0.6333333 | 0.83 | 1.15 | 0.1333333 | [10 empty] | 26.76 | 0 | 42.81 | 402.245 | 13.58 | 12.61 | 969.726 | 38.731 | 18.217 | 196.2 | 2708.06 | 364.017 | 538.355 | 45.811 | 95408.7 | 25.825 | 738.8 | 1.699739 | 55.94042 | 54.095 | 59.88104 | 64.29587 | 441.7844 | 25.04588 | 92.10288 | 558.9332 |  | 76 | 14 | 10 | 2.718125 | 34.01952 | 28.07818 | 474.8395 | 52.02441 | 364.017 | 0.09964218 | 581.165 | 0.159082 | 2708.06 | 0.7412758 | 3653.242 | 0 | 0 | 45.811 | 0 | 94.74 | 874.986 | 38.731 | 26.76 | 1035.217 | 196.2 | 4.34 | 2.11 | 10.83833 | 17.44833 | 69.60333 | 64.28167 | 4.621667 | 1.82 | 0.03366667 | 0.08 | 0.05633333 | 0.06116667 | 0.065 | 0.5283333 | 0.4466667 | 0.2133333 | 3.25 | 61.44667 | 4.955 | 1.911667 | 0.1158333 | 0.1541667 | 0.006333333 | 0.03766667 | 0.1516667 | 0.1083333 | 0.075 | 4.238333 | 2.783333 | 0 | 0 | 0 | 0 | 0 | 0 | 0 | 0 | 0 | 0 | 0 | 0 | 7 | 1.5 | 112369 | 116372 | 27160.00352 |  | 10.12 | 111 | 581 | 2.65 | 1.45 | 1144 | 4003 | 0 | 1614 | 227 | 2324 | 2.77085 | 2107.22 | 42.36788 | 581
2024-01-01 07:00 | 4 | 0.3966667 | 10.82333 | 0.9733333 | 87.80667 | 7.566667 | 0.43 | 11.04667 | 1.04 | 87.48333 | 54.095 | 9.963333 | 6.096667 | 2.013333 | 11.46667 | 2.151667 | 0.04533333 | 0.1091667 | 0.07283333 | 0.335 | 0.2116667 | 1.880831 | 96.44 | 0.6333333 | 0.83 | 1.15 | 0.1333333 | [10 empty] | 26.76 | 0 | 42.81 | 402.245 | 13.58 | 12.61 | 969.726 | 38.731 | 18.217 | 196.2 | 2708.06 | 364.017 | 538.355 | 45.811 | 95408.7 | 25.825 | 738.8 | 1.699739 | 55.94042 | 54.095 | 59.88104 | 64.29587 | 441.7844 | 25.04588 | 92.10288 | 558.9332 |  | 76 | 14 | 10 | 2.718125 | 34.01952 | 28.07818 | 474.8395 | 52.02441 | 364.017 | 0.09964218 | 581.165 | 0.159082 | 2708.06 | 0.7412758 | 3653.242 | 0 | 0 | 45.811 | 0 | 94.74 | 874.986 | 38.731 | 26.76 | 1035.217 | 196.2 | 4.34 | 2.11 | 10.83833 | 17.44833 | 69.60333 | 64.28167 | 4.621667 | 1.82 | 0.03366667 | 0.08 | 0.05633333 | 0.06116667 | 0.065 | 0.5283333 | 0.4466667 | 0.2133333 | 3.25 | 61.44667 | 4.955 | 1.911667 | 0.1158333 | 0.1541667 | 0.006333333 | 0.03766667 | 0.1516667 | 0.1083333 | 0.075 | 4.238333 | 2.783333 | 0 | 0 | 0 | 0 | 0 | 0 | 0 | 0 | 0 | 0 | 0 | 0 | 7 | 1.5 | 115695 | 119695 | 27842.4256 |  | 9.7 | 104 | 574 | 2.65 | 1.45 | 1143 | 4000 | 0 | 1664 | 234 | 2355 | 2.691956 | 2107.22 | 41.48013 | 574
2024-01-01 08:00 | 4 | 0.3966667 | 10.82333 | 0.9733333 | 87.80667 | 7.566667 | 0.43 | 11.04667 | 1.04 | 87.48333 | 54.095 | 9.963333 | 6.096667 | 2.013333 | 11.46667 | 2.151667 | 0.04533333 | 0.1091667 | 0.07283333 | 0.335 | 0.2116667 | 1.880831 | 96.44 | 0.6333333 | 0.83 | 1.15 | 0.1333333 | [10 empty] | 26.76 | 0 | 42.81 | 402.245 | 13.58 | 12.61 | 969.726 | 38.731 | 18.217 | 196.2 | 2708.06 | 364.017 | 538.355 | 45.811 | 95408.7 | 25.825 | 738.8 | 1.699739 | 55.94042 | 54.095 | 59.88104 | 64.29587 | 441.7844 | 25.04588 | 92.10288 | 558.9332 |  | 76 | 14 | 10 | 2.718125 | 34.01952 | 28.07818 | 474.8395 | 52.02441 | 364.017 | 0.09964218 | 581.165 | 0.159082 | 2708.06 | 0.7412758 | 3653.242 | 0 | 0 | 45.811 | 0 | 94.74 | 874.986 | 38.731 | 26.76 | 1035.217 | 196.2 | 4.34 | 2.11 | 10.83833 | 17.44833 | 69.60333 | 64.28167 | 4.621667 | 1.82 | 0.03366667 | 0.08 | 0.05633333 | 0.06116667 | 0.065 | 0.5283333 | 0.4466667 | 0.2133333 | 3.25 | 61.44667 | 4.955 | 1.911667 | 0.1158333 | 0.1541667 | 0.006333333 | 0.03766667 | 0.1516667 | 0.1083333 | 0.075 | 4.238333 | 2.783333 | 0 | 0 | 0 | 0 | 0 | 0 | 0 | 0 | 0 | 0 | 0 | 0 | 7 | 1.5 | 116907.2 | 121620 | 28088.24 |  | 8.68 | 100 | 570 | 2.7 | 1.45 | 1133 | 3996 | 576 | 1624 | 233 | 2336 | 2.662408 | 2107.22 | 40.57937 | 570
2024-01-01 09:00 | 4 | 0.3966667 | 10.82333 | 0.9733333 | 87.80667 | 7.566667 | 0.43 | 11.04667 | 1.04 | 87.48333 | 54.095 | 9.963333 | 6.096667 | 2.013333 | 11.46667 | 2.151667 | 0.04533333 | 0.1091667 | 0.07283333 | 0.335 | 0.2116667 | 1.880831 | 96.44 | 0.6333333 | 0.83 | 1.15 | 0.1333333 | [10 empty] | 26.76 | 0 | 42.81 | 402.245 | 13.58 | 12.61 | 969.726 | 38.731 | 18.217 | 196.2 | 2708.06 | 364.017 | 538.355 | 45.811 | 95408.7 | 25.825 | 738.8 | 1.699739 | 55.94042 | 54.095 | 59.88104 | 64.29587 | 441.7844 | 25.04588 | 92.10288 | 558.9332 |  | 76 | 14 | 10 | 2.718125 | 34.01952 | 28.07818 | 474.8395 | 52.02441 | 364.017 | 0.09964218 | 581.165 | 0.159082 | 2708.06 | 0.7412758 | 3653.242 | 0 | 0 | 45.811 | 0 | 94.74 | 874.986 | 38.731 | 26.76 | 1035.217 | 196.2 | 4.34 | 2.11 | 10.83833 | 17.44833 | 69.60333 | 64.28167 | 4.621667 | 1.82 | 0.03366667 | 0.08 | 0.05633333 | 0.06116667 | 0.065 | 0.5283333 | 0.4466667 | 0.2133333 | 3.25 | 61.44667 | 4.955 | 1.911667 | 0.1158333 | 0.1541667 | 0.006333333 | 0.03766667 | 0.1516667 | 0.1083333 | 0.075 | 4.238333 | 2.783333 | 0 | 0 | 0 | 0 | 0 | 0 | 0 | 0 | 0 | 0 | 0 | 0 | 7 | 1.5 | 115225 | 121130 | 27746.568 |  | 8.86 | 98 | 568 | 2.67 | 1.45 | 1135 | 4001 | 1530 | 1656 | 234 | 2295 | 2.703214 | 2107.22 | 41.09844 | 568
2024-01-01 10:00 | 4 | 0.3966667 | 10.82333 | 0.9733333 | 87.80667 | 7.566667 | 0.43 | 11.04667 | 1.04 | 87.48333 | 54.095 | 9.963333 | 6.096667 | 2.013333 | 11.46667 | 2.151667 | 0.04533333 | 0.1091667 | 0.07283333 | 0.335 | 0.2116667 | 1.880831 | 96.44 | 0.6333333 | 0.83 | 1.15 | 0.1333333 | [10 empty] | 26.76 | 0 | 42.81 | 402.245 | 13.58 | 12.61 | 969.726 | 38.731 | 18.217 | 196.2 | 2708.06 | 364.017 | 538.355 | 45.811 | 95408.7 | 25.825 | 738.8 | 1.699739 | 55.94042 | 54.095 | 59.88104 | 64.29587 | 441.7844 | 25.04588 | 92.10288 | 558.9332 |  | 76 | 14 | 10 | 2.718125 | 34.01952 | 28.07818 | 474.8395 | 52.02441 | 364.017 | 0.09964218 | 581.165 | 0.159082 | 2708.06 | 0.7412758 | 3653.242 | 0 | 0 | 45.811 | 0 | 94.74 | 874.986 | 38.731 | 26.76 | 1035.217 | 196.2 | 4.34 | 2.11 | 10.83833 | 17.44833 | 69.60333 | 64.28167 | 4.621667 | 1.82 | 0.03366667 | 0.08 | 0.05633333 | 0.06116667 | 0.065 | 0.5283333 | 0.4466667 | 0.2133333 | 3.25 | 61.44667 | 4.955 | 1.911667 | 0.1158333 | 0.1541667 | 0.006333333 | 0.03766667 | 0.1516667 | 0.1083333 | 0.075 | 4.238333 | 2.783333 | 0 | 0 | 0 | 0 | 0 | 0 | 0 | 0 | 0 | 0 | 0 | 0 | 7 | 1.5 | 115281 | 121287 | 27757.1 |  | 7.91 | 99 | 564 | 2.66 | 1.45 | 1134 | 4000 | 1612 | 1674 | 235 | 2300 | 2.701294 | 2107.22 | 41.3705 | 564
2024-01-01 11:00 | 4 | 0.3966667 | 10.82333 | 0.9733333 | 87.80667 | 7.566667 | 0.43 | 11.04667 | 1.04 | 87.48333 | 54.095 | 9.963333 | 6.096667 | 2.013333 | 11.46667 | 2.151667 | 0.04533333 | 0.1091667 | 0.07283333 | 0.335 | 0.2116667 | 1.880831 | 96.44 | 0.6333333 | 0.83 | 1.15 | 0.1333333 | [10 empty] | 26.76 | 0 | 42.81 | 402.245 | 13.58 | 12.61 | 969.726 | 38.731 | 18.217 | 196.2 | 2708.06 | 364.017 | 538.355 | 45.811 | 95408.7 | 25.825 | 738.8 | 1.699739 | 55.94042 | 54.095 | 59.88104 | 64.29587 | 441.7844 | 25.04588 | 92.10288 | 558.9332 |  | 76 | 14 | 10 | 2.718125 | 34.01952 | 28.07818 | 474.8395 | 52.02441 | 364.017 | 0.09964218 | 581.165 | 0.159082 | 2708.06 | 0.7412758 | 3653.242 | 0 | 0 | 45.811 | 0 | 94.74 | 874.986 | 38.731 | 26.76 | 1035.217 | 196.2 | 4.34 | 2.11 | 10.83833 | 17.44833 | 69.60333 | 64.28167 | 4.621667 | 1.82 | 0.03366667 | 0.08 | 0.05633333 | 0.06116667 | 0.065 | 0.5283333 | 0.4466667 | 0.2133333 | 3.25 | 61.44667 | 4.955 | 1.911667 | 0.1158333 | 0.1541667 | 0.006333333 | 0.03766667 | 0.1516667 | 0.1083333 | 0.075 | 4.238333 | 2.783333 | 0 | 0 | 0 | 0 | 0 | 0 | 0 | 0 | 0 | 0 | 0 | 0 | 7 | 1.5 | 114988.1 | 121411 | 27696.74 |  | 8.06 | 93 | 558 | 2.66 | 1.46 | 1133 | 4000 | 1947 | 1685 | 235 | 2293 | 2.707939 | 2107.22 | 42.55905 | 558
2024-01-01 12:00 | 4 | 0.3966667 | 10.82333 | 0.9733333 | 87.80667 | 7.566667 | 0.43 | 11.04667 | 1.04 | 87.48333 | 54.095 | 9.963333 | 6.096667 | 2.013333 | 11.46667 | 2.151667 | 0.04533333 | 0.1091667 | 0.07283333 | 0.335 | 0.2116667 | 1.880831 | 96.44 | 0.6333333 | 0.83 | 1.15 | 0.1333333 | [10 empty] | 26.76 | 0 | 42.81 | 402.245 | 13.58 | 12.61 | 969.726 | 38.731 | 18.217 | 196.2 | 2708.06 | 364.017 | 538.355 | 45.811 | 95408.7 | 25.825 | 738.8 | 1.699739 | 55.94042 | 54.095 | 59.88104 | 64.29587 | 441.7844 | 25.04588 | 92.10288 | 558.9332 |  | 76 | 14 | 10 | 2.718125 | 34.01952 | 28.07818 | 474.8395 | 52.02441 | 364.017 | 0.09964218 | 581.165 | 0.159082 | 2708.06 | 0.7412758 | 3653.242 | 0 | 0 | 45.811 | 0 | 94.74 | 874.986 | 38.731 | 26.76 | 1035.217 | 196.2 | 4.34 | 2.11 | 10.83833 | 17.44833 | 69.60333 | 64.28167 | 4.621667 | 1.82 | 0.03366667 | 0.08 | 0.05633333 | 0.06116667 | 0.065 | 0.5283333 | 0.4466667 | 0.2133333 | 3.25 | 61.44667 | 4.955 | 1.911667 | 0.1158333 | 0.1541667 | 0.006333333 | 0.03766667 | 0.1516667 | 0.1083333 | 0.075 | 4.238333 | 2.783333 | 0 | 0 | 0 | 0 | 0 | 0 | 0 | 0 | 0 | 0 | 0 | 0 | 8 | 1.5 | 113637.6 | 120577 | 27418.44 |  | 8.66 | 94 | 559 | 2.68 | 1.47 | 1135 | 4000 | 2362 | 1667 | 233 | 2281 | 2.739005 | 2107.22 | 41.57146 | 559
2024-01-01 13:00 | 4 | 0.3966667 | 10.82333 | 0.9733333 | 87.80667 | 7.566667 | 0.43 | 11.04667 | 1.04 | 87.48333 | 54.095 | 9.963333 | 6.096667 | 2.013333 | 11.46667 | 2.151667 | 0.04533333 | 0.1091667 | 0.07283333 | 0.335 | 0.2116667 | 1.880831 | 96.44 | 0.6333333 | 0.83 | 1.15 | 0.1333333 | [10 empty] | 26.76 | 0 | 42.81 | 402.245 | 13.58 | 12.61 | 969.726 | 38.731 | 18.217 | 196.2 | 2708.06 | 364.017 | 538.355 | 45.811 | 95408.7 | 25.825 | 738.8 | 1.699739 | 55.94042 | 54.095 | 59.88104 | 64.29587 | 441.7844 | 25.04588 | 92.10288 | 558.9332 |  | 76 | 14 | 10 | 2.718125 | 34.01952 | 28.07818 | 474.8395 | 52.02441 | 364.017 | 0.09964218 | 581.165 | 0.159082 | 2708.06 | 0.7412758 | 3653.242 | 0 | 0 | 45.811 | 0 | 94.74 | 874.986 | 38.731 | 26.76 | 1035.217 | 196.2 | 4.34 | 2.11 | 10.83833 | 17.44833 | 69.60333 | 64.28167 | 4.621667 | 1.82 | 0.03366667 | 0.08 | 0.05633333 | 0.06116667 | 0.065 | 0.5283333 | 0.4466667 | 0.2133333 | 3.25 | 61.44667 | 4.955 | 1.911667 | 0.1158333 | 0.1541667 | 0.006333333 | 0.03766667 | 0.1516667 | 0.1083333 | 0.075 | 4.238333 | 2.783333 | 0 | 0 | 0 | 0 | 0 | 0 | 0 | 0 | 0 | 0 | 0 | 0 | 7 | 1.5 | 111872.8 | 119066 | 27054.74 |  | 6.87 | 80 | 545 | 2.69 | 1.47 | 1134 | 4000 | 2566 | 1634 | 229 | 2269 | 2.780696 | 2107.22 | 40.88269 | 545
2024-01-01 14:00 | 4 | 0.3966667 | 10.82333 | 0.9733333 | 87.80667 | 7.566667 | 0.43 | 11.04667 | 1.04 | 87.48333 | 54.095 | 9.963333 | 6.096667 | 2.013333 | 11.46667 | 2.151667 | 0.04533333 | 0.1091667 | 0.07283333 | 0.335 | 0.2116667 | 1.880831 | 96.44 | 0.6333333 | 0.83 | 1.15 | 0.1333333 | [10 empty] | 26.76 | 0 | 42.81 | 402.245 | 13.58 | 12.61 | 969.726 | 38.731 | 18.217 | 196.2 | 2708.06 | 364.017 | 538.355 | 45.811 | 95408.7 | 25.825 | 738.8 | 1.699739 | 55.94042 | 54.095 | 59.88104 | 64.29587 | 441.7844 | 25.04588 | 92.10288 | 558.9332 |  | 76 | 14 | 10 | 2.718125 | 34.01952 | 28.07818 | 474.8395 | 52.02441 | 364.017 | 0.09964218 | 581.165 | 0.159082 | 2708.06 | 0.7412758 | 3653.242 | 0 | 0 | 45.811 | 0 | 94.74 | 874.986 | 38.731 | 26.76 | 1035.217 | 196.2 | 4.34 | 2.11 | 10.83833 | 17.44833 | 69.60333 | 64.28167 | 4.621667 | 1.82 | 0.03366667 | 0.08 | 0.05633333 | 0.06116667 | 0.065 | 0.5283333 | 0.4466667 | 0.2133333 | 3.25 | 61.44667 | 4.955 | 1.911667 | 0.1158333 | 0.1541667 | 0.006333333 | 0.03766667 | 0.1516667 | 0.1083333 | 0.075 | 4.238333 | 2.783333 | 0 | 0 | 0 | 0 | 0 | 0 | 0 | 0 | 0 | 0 | 0 | 0 | 7 | 1.5 | 114191.1 | 121061 | 27531.5 |  | 8.3 | 94 | 559 | 2.65 | 1.47 | 1133 | 3999 | 2307 | 1709 | 235 | 2274 | 2.72553 | 2107.22 | 40.84801 | 559
2024-01-01 15:00 | 4 | 0.3966667 | 10.82333 | 0.9733333 | 87.80667 | 7.566667 | 0.43 | 11.04667 | 1.04 | 87.48333 | 54.095 | 9.963333 | 6.096667 | 2.013333 | 11.46667 | 2.151667 | 0.04533333 | 0.1091667 | 0.07283333 | 0.335 | 0.2116667 | 1.880831 | 96.44 | 0.6333333 | 0.83 | 1.15 | 0.1333333 | [10 empty] | 26.76 | 0 | 42.81 | 402.245 | 13.58 | 12.61 | 969.726 | 38.731 | 18.217 | 196.2 | 2708.06 | 364.017 | 538.355 | 45.811 | 95408.7 | 25.825 | 738.8 | 1.699739 | 55.94042 | 54.095 | 59.88104 | 64.29587 | 441.7844 | 25.04588 | 92.10288 | 558.9332 |  | 76 | 14 | 10 | 2.718125 | 34.01952 | 28.07818 | 474.8395 | 52.02441 | 364.017 | 0.09964218 | 581.165 | 0.159082 | 2708.06 | 0.7412758 | 3653.242 | 0 | 0 | 45.811 | 0 | 94.74 | 874.986 | 38.731 | 26.76 | 1035.217 | 196.2 | 4.34 | 2.11 | 10.83833 | 17.44833 | 69.60333 | 64.28167 | 4.621667 | 1.82 | 0.03366667 | 0.08 | 0.05633333 | 0.06116667 | 0.065 | 0.5283333 | 0.4466667 | 0.2133333 | 3.25 | 61.44667 | 4.955 | 1.911667 | 0.1158333 | 0.1541667 | 0.006333333 | 0.03766667 | 0.1516667 | 0.1083333 | 0.075 | 4.238333 | 2.783333 | 0 | 0 | 0 | 0 | 0 | 0 | 0 | 0 | 0 | 0 | 0 | 0 | 7 | 1.5 | 113950.2 | 119502 | 27482.85 |  | 8.18 | 94 | 559 | 2.68 | 1.47 | 1134 | 4000 | 1247 | 1644 | 230 | 2318 | 2.731752 | 2107.22 | 40.84801 | 559
2024-01-01 16:00 | 4 | 0.3966667 | 10.82333 | 0.9733333 | 87.80667 | 7.566667 | 0.43 | 11.04667 | 1.04 | 87.48333 | 54.095 | 9.963333 | 6.096667 | 2.013333 | 11.46667 | 2.151667 | 0.04533333 | 0.1091667 | 0.07283333 | 0.335 | 0.2116667 | 1.880831 | 96.44 | 0.6333333 | 0.83 | 1.15 | 0.1333333 | [10 empty] | 26.76 | 0 | 42.81 | 402.245 | 13.58 | 12.61 | 969.726 | 38.731 | 18.217 | 196.2 | 2708.06 | 364.017 | 538.355 | 45.811 | 95408.7 | 25.825 | 738.8 | 1.699739 | 55.94042 | 54.095 | 59.88104 | 64.29587 | 441.7844 | 25.04588 | 92.10288 | 558.9332 |  | 76 | 14 | 10 | 2.718125 | 34.01952 | 28.07818 | 474.8395 | 52.02441 | 364.017 | 0.09964218 | 581.165 | 0.159082 | 2708.06 | 0.7412758 | 3653.242 | 0 | 0 | 45.811 | 0 | 94.74 | 874.986 | 38.731 | 26.76 | 1035.217 | 196.2 | 4.34 | 2.11 | 10.83833 | 17.44833 | 69.60333 | 64.28167 | 4.621667 | 1.82 | 0.03366667 | 0.08 | 0.05633333 | 0.06116667 | 0.065 | 0.5283333 | 0.4466667 | 0.2133333 | 3.25 | 61.44667 | 4.955 | 1.911667 | 0.1158333 | 0.1541667 | 0.006333333 | 0.03766667 | 0.1516667 | 0.1083333 | 0.075 | 4.238333 | 2.783333 | 0 | 0 | 0 | 0 | 0 | 0 | 0 | 0 | 0 | 0 | 0 | 0 | 7 | 1.5 | 114788 | 118788 | 27655.51104 |  | 9.11 | 105 | 570 | 2.68 | 1.47 | 1135 | 4000 | 0 | 1642 | 230 | 2368 | 2.712497 | 2107.22 | 42.77122 | 570
2024-01-01 17:00 | 4 | 0.3966667 | 10.82333 | 0.9733333 | 87.80667 | 7.566667 | 0.43 | 11.04667 | 1.04 | 87.48333 | 54.095 | 9.963333 | 6.096667 | 2.013333 | 11.46667 | 2.151667 | 0.04533333 | 0.1091667 | 0.07283333 | 0.335 | 0.2116667 | 1.880831 | 96.44 | 0.6333333 | 0.83 | 1.15 | 0.1333333 | [10 empty] | 26.76 | 0 | 42.81 | 402.245 | 13.58 | 12.61 | 969.726 | 38.731 | 18.217 | 196.2 | 2708.06 | 364.017 | 538.355 | 45.811 | 95408.7 | 25.825 | 738.8 | 1.699739 | 55.94042 | 54.095 | 59.88104 | 64.29587 | 441.7844 | 25.04588 | 92.10288 | 558.9332 |  | 76 | 14 | 10 | 2.718125 | 34.01952 | 28.07818 | 474.8395 | 52.02441 | 364.017 | 0.09964218 | 581.165 | 0.159082 | 2708.06 | 0.7412758 | 3653.242 | 0 | 0 | 45.811 | 0 | 94.74 | 874.986 | 38.731 | 26.76 | 1035.217 | 196.2 | 4.34 | 2.11 | 10.83833 | 17.44833 | 69.60333 | 64.28167 | 4.621667 | 1.82 | 0.03366667 | 0.08 | 0.05633333 | 0.06116667 | 0.065 | 0.5283333 | 0.4466667 | 0.2133333 | 3.25 | 61.44667 | 4.955 | 1.911667 | 0.1158333 | 0.1541667 | 0.006333333 | 0.03766667 | 0.1516667 | 0.1083333 | 0.075 | 4.238333 | 2.783333 | 0 | 0 | 0 | 0 | 0 | 0 | 0 | 0 | 0 | 0 | 0 | 0 | 7 | 1.5 | 115406 | 119405 | 27781.86848 |  | 8.38 | 96 | 561 | 2.66 | 1.47 | 1141 | 3999 | 0 | 1674 | 232 | 2365 | 2.697815 | 2107.22 | 43.53741 | 561
2024-01-01 18:00 | 4 | 0.3966667 | 10.82333 | 0.9733333 | 87.80667 | 7.566667 | 0.43 | 11.04667 | 1.04 | 87.48333 | 54.095 | 9.963333 | 6.096667 | 2.013333 | 11.46667 | 2.151667 | 0.04533333 | 0.1091667 | 0.07283333 | 0.335 | 0.2116667 | 1.880831 | 96.44 | 0.6333333 | 0.83 | 1.15 | 0.1333333 | [10 empty] | 26.76 | 0 | 42.81 | 402.245 | 13.58 | 12.61 | 969.726 | 38.731 | 18.217 | 196.2 | 2708.06 | 364.017 | 538.355 | 45.811 | 95408.7 | 25.825 | 738.8 | 1.699739 | 55.94042 | 54.095 | 59.88104 | 64.29587 | 441.7844 | 25.04588 | 92.10288 | 558.9332 |  | 76 | 14 | 10 | 2.718125 | 34.01952 | 28.07818 | 474.8395 | 52.02441 | 364.017 | 0.09964218 | 581.165 | 0.159082 | 2708.06 | 0.7412758 | 3653.242 | 0 | 0 | 45.811 | 0 | 94.74 | 874.986 | 38.731 | 26.76 | 1035.217 | 196.2 | 4.34 | 2.11 | 10.83833 | 17.44833 | 69.60333 | 64.28167 | 4.621667 | 1.82 | 0.03366667 | 0.08 | 0.05633333 | 0.06116667 | 0.065 | 0.5283333 | 0.4466667 | 0.2133333 | 3.25 | 61.44667 | 4.955 | 1.911667 | 0.1158333 | 0.1541667 | 0.006333333 | 0.03766667 | 0.1516667 | 0.1083333 | 0.075 | 4.238333 | 2.783333 | 0 | 0 | 0 | 0 | 0 | 0 | 0 | 0 | 0 | 0 | 0 | 0 | 7 | 1.5 | 114213.5 | 118721 | 27533.12 |  | 9.46 | 109 | 574 | 2.71 | 1.47 | 1136 | 3996 | 411 | 1597 | 227 | 2320 | 2.723038 | 2107.22 | 42.38579 | 574
2024-01-01 19:00 | 4 | 0.3966667 | 10.82333 | 0.9733333 | 87.80667 | 7.566667 | 0.43 | 11.04667 | 1.04 | 87.48333 | 54.095 | 9.963333 | 6.096667 | 2.013333 | 11.46667 | 2.151667 | 0.04533333 | 0.1091667 | 0.07283333 | 0.335 | 0.2116667 | 1.880831 | 96.44 | 0.6333333 | 0.83 | 1.15 | 0.1333333 | [10 empty] | 26.76 | 0 | 42.81 | 402.245 | 13.58 | 12.61 | 969.726 | 38.731 | 18.217 | 196.2 | 2708.06 | 364.017 | 538.355 | 45.811 | 95408.7 | 25.825 | 738.8 | 1.699739 | 55.94042 | 54.095 | 59.88104 | 64.29587 | 441.7844 | 25.04588 | 92.10288 | 558.9332 |  | 76 | 14 | 10 | 2.718125 | 34.01952 | 28.07818 | 474.8395 | 52.02441 | 364.017 | 0.09964218 | 581.165 | 0.159082 | 2708.06 | 0.7412758 | 3653.242 | 0 | 0 | 45.811 | 0 | 94.74 | 874.986 | 38.731 | 26.76 | 1035.217 | 196.2 | 4.34 | 2.11 | 10.83833 | 17.44833 | 69.60333 | 64.28167 | 4.621667 | 1.82 | 0.03366667 | 0.08 | 0.05633333 | 0.06116667 | 0.065 | 0.5283333 | 0.4466667 | 0.2133333 | 3.25 | 61.44667 | 4.955 | 1.911667 | 0.1158333 | 0.1541667 | 0.006333333 | 0.03766667 | 0.1516667 | 0.1083333 | 0.075 | 4.238333 | 2.783333 | 0 | 0 | 0 | 0 | 0 | 0 | 0 | 0 | 0 | 0 | 0 | 0 | 7 | 1.5 | 114177.7 | 119670 | 27528.73 |  | 8.59 | 95 | 560 | 2.68 | 1.47 | 1131 | 3999 | 1200 | 1646 | 230 | 2308 | 2.725839 | 2107.22 | 42.57541 | 560
2024-01-01 20:00 | 4 | 0.3966667 | 10.82333 | 0.9733333 | 87.80667 | 7.566667 | 0.43 | 11.04667 | 1.04 | 87.48333 | 54.095 | 9.963333 | 6.096667 | 2.013333 | 11.46667 | 2.151667 | 0.04533333 | 0.1091667 | 0.07283333 | 0.335 | 0.2116667 | 1.880831 | 96.44 | 0.6333333 | 0.83 | 1.15 | 0.1333333 | [10 empty] | 26.76 | 0 | 42.81 | 402.245 | 13.58 | 12.61 | 969.726 | 38.731 | 18.217 | 196.2 | 2708.06 | 364.017 | 538.355 | 45.811 | 95408.7 | 25.825 | 738.8 | 1.699739 | 55.94042 | 54.095 | 59.88104 | 64.29587 | 441.7844 | 25.04588 | 92.10288 | 558.9332 |  | 76 | 14 | 10 | 2.718125 | 34.01952 | 28.07818 | 474.8395 | 52.02441 | 364.017 | 0.09964218 | 581.165 | 0.159082 | 2708.06 | 0.7412758 | 3653.242 | 0 | 0 | 45.811 | 0 | 94.74 | 874.986 | 38.731 | 26.76 | 1035.217 | 196.2 | 4.34 | 2.11 | 10.83833 | 17.44833 | 69.60333 | 64.28167 | 4.621667 | 1.82 | 0.03366667 | 0.08 | 0.05633333 | 0.06116667 | 0.065 | 0.5283333 | 0.4466667 | 0.2133333 | 3.25 | 61.44667 | 4.955 | 1.911667 | 0.1158333 | 0.1541667 | 0.006333333 | 0.03766667 | 0.1516667 | 0.1083333 | 0.075 | 4.238333 | 2.783333 | 0 | 0 | 0 | 0 | 0 | 0 | 0 | 0 | 0 | 0 | 0 | 0 | 7 | 1.5 | 113653.3 | 118900 | 27422.67 |  | 8.84 | 97 | 562 | 2.68 | 1.47 | 1134 | 4001 | 1001 | 1638 | 229 | 2343 | 2.739301 | 2107.22 | 42.29531 | 562
2024-01-01 21:00 | 4 | 0.3966667 | 10.82333 | 0.9733333 | 87.80667 | 7.566667 | 0.43 | 11.04667 | 1.04 | 87.48333 | 54.095 | 9.963333 | 6.096667 | 2.013333 | 11.46667 | 2.151667 | 0.04533333 | 0.1091667 | 0.07283333 | 0.335 | 0.2116667 | 1.880831 | 96.44 | 0.6333333 | 0.83 | 1.15 | 0.1333333 | [10 empty] | 26.76 | 0 | 42.81 | 402.245 | 13.58 | 12.61 | 969.726 | 38.731 | 18.217 | 196.2 | 2708.06 | 364.017 | 538.355 | 45.811 | 95408.7 | 25.825 | 738.8 | 1.699739 | 55.94042 | 54.095 | 59.88104 | 64.29587 | 441.7844 | 25.04588 | 92.10288 | 558.9332 |  | 76 | 14 | 10 | 2.718125 | 34.01952 | 28.07818 | 474.8395 | 52.02441 | 364.017 | 0.09964218 | 581.165 | 0.159082 | 2708.06 | 0.7412758 | 3653.242 | 0 | 0 | 45.811 | 0 | 94.74 | 874.986 | 38.731 | 26.76 | 1035.217 | 196.2 | 4.34 | 2.11 | 10.83833 | 17.44833 | 69.60333 | 64.28167 | 4.621667 | 1.82 | 0.03366667 | 0.08 | 0.05633333 | 0.06116667 | 0.065 | 0.5283333 | 0.4466667 | 0.2133333 | 3.25 | 61.44667 | 4.955 | 1.911667 | 0.1158333 | 0.1541667 | 0.006333333 | 0.03766667 | 0.1516667 | 0.1083333 | 0.075 | 4.238333 | 2.783333 | 0 | 0 | 0 | 0 | 0 | 0 | 0 | 0 | 0 | 0 | 0 | 0 | 7 | 1.5 | 114965.8 | 120259 | 27691.15 |  | 7.8 | 89 | 554 | 2.67 | 1.47 | 1133 | 3999 | 1040 | 1668 | 232 | 2352 | 2.707792 | 2107.22 | 43.30439 | 554
2024-01-01 22:00 | 4 | 0.3966667 | 10.82333 | 0.9733333 | 87.80667 | 7.566667 | 0.43 | 11.04667 | 1.04 | 87.48333 | 54.095 | 9.963333 | 6.096667 | 2.013333 | 11.46667 | 2.151667 | 0.04533333 | 0.1091667 | 0.07283333 | 0.335 | 0.2116667 | 1.880831 | 96.44 | 0.6333333 | 0.83 | 1.15 | 0.1333333 | [10 empty] | 26.76 | 0 | 42.81 | 402.245 | 13.58 | 12.61 | 969.726 | 38.731 | 18.217 | 196.2 | 2708.06 | 364.017 | 538.355 | 45.811 | 95408.7 | 25.825 | 738.8 | 1.699739 | 55.94042 | 54.095 | 59.88104 | 64.29587 | 441.7844 | 25.04588 | 92.10288 | 558.9332 |  | 76 | 14 | 10 | 2.718125 | 34.01952 | 28.07818 | 474.8395 | 52.02441 | 364.017 | 0.09964218 | 581.165 | 0.159082 | 2708.06 | 0.7412758 | 3653.242 | 0 | 0 | 45.811 | 0 | 94.74 | 874.986 | 38.731 | 26.76 | 1035.217 | 196.2 | 4.34 | 2.11 | 10.83833 | 17.44833 | 69.60333 | 64.28167 | 4.621667 | 1.82 | 0.03366667 | 0.08 | 0.05633333 | 0.06116667 | 0.065 | 0.5283333 | 0.4466667 | 0.2133333 | 3.25 | 61.44667 | 4.955 | 1.911667 | 0.1158333 | 0.1541667 | 0.006333333 | 0.03766667 | 0.1516667 | 0.1083333 | 0.075 | 4.238333 | 2.783333 | 0 | 0 | 0 | 0 | 0 | 0 | 0 | 0 | 0 | 0 | 0 | 0 | 7 | 1.5 | 114822.2 | 120648 | 27661.55 |  | 6.73 | 83 | 548 | 2.69 | 1.47 | 1133 | 3999 | 1468 | 1643 | 231 | 2330 | 2.711063 | 2107.22 | 43.42792 | 548
2024-01-01 23:00 | 4 | 0.3966667 | 10.82333 | 0.9733333 | 87.80667 | 7.566667 | 0.43 | 11.04667 | 1.04 | 87.48333 | 54.095 | 9.963333 | 6.096667 | 2.013333 | 11.46667 | 2.151667 | 0.04533333 | 0.1091667 | 0.07283333 | 0.335 | 0.2116667 | 1.880831 | 96.44 | 0.6333333 | 0.83 | 1.15 | 0.1333333 | [10 empty] | 26.76 | 0 | 42.81 | 402.245 | 13.58 | 12.61 | 969.726 | 38.731 | 18.217 | 196.2 | 2708.06 | 364.017 | 538.355 | 45.811 | 95408.7 | 25.825 | 738.8 | 1.699739 | 55.94042 | 54.095 | 59.88104 | 64.29587 | 441.7844 | 25.04588 | 92.10288 | 558.9332 |  | 76 | 14 | 10 | 2.718125 | 34.01952 | 28.07818 | 474.8395 | 52.02441 | 364.017 | 0.09964218 | 581.165 | 0.159082 | 2708.06 | 0.7412758 | 3653.242 | 0 | 0 | 45.811 | 0 | 94.74 | 874.986 | 38.731 | 26.76 | 1035.217 | 196.2 | 4.34 | 2.11 | 10.83833 | 17.44833 | 69.60333 | 64.28167 | 4.621667 | 1.82 | 0.03366667 | 0.08 | 0.05633333 | 0.06116667 | 0.065 | 0.5283333 | 0.4466667 | 0.2133333 | 3.25 | 61.44667 | 4.955 | 1.911667 | 0.1158333 | 0.1541667 | 0.006333333 | 0.03766667 | 0.1516667 | 0.1083333 | 0.075 | 4.238333 | 2.783333 | 0 | 0 | 0 | 0 | 0 | 0 | 0 | 0 | 0 | 0 | 0 | 0 | 7 | 1.5 | 113404.3 | 119760 | 27370.35 |  | 6.24 | 75 | 540 | 2.71 | 1.47 | 1133 | 4000 | 1893 | 1606 | 228 | 2326 | 2.744446 | 2107.22 | 43.56639 | 540
2024-01-02 | 3.766667 | 0.42 | 10.9 | 0.9733333 | 87.70667 | 7.6 | 0.4466667 | 11.25 | 1.036667 | 87.26667 | 54.06 | 9.93 | 6.163333 | 1.988333 | 11.47167 | 2.128333 | 0.04583333 | 0.1101667 | 0.07683333 | 0.345 | 0.2216667 | 1.861391 | 96.03 | 0.5966667 | 0.9066667 | 1.15 | 0.1666667 | [10 empty] | 30.76 | 0 | 76.85 | 446.542 | 13.22 | 12.31 | 965.729 | 36.202 | 25.557 | 195.2 | 2792.958 | 378.299 | 558.576 | 49.409 | 95390 | 30.0281 | 740.6 | 1.699807 | 55.87145 | 54.06 | 59.45314 | 64.37889 | 426.8433 | 26.17875 | 88.6584 | 541.6805 |  | 75 | 15 | 10 | 2.760814 | 32.16662 | 29.84681 | 460.0594 | 51.07499 | 378.299 | 0.09937759 | 635.426 | 0.1669238 | 2792.958 | 0.7336986 | 3806.683 | 0 | 0 | 49.409 | 0 | 85.86 | 879.869 | 36.202 | 30.76 | 1032.691 | 195.2 | 4.356667 | 1.896667 | 10.54333 | 17.63333 | 69.92667 | 64.37833 | 4.555 | 1.796667 | 0.03183333 | 0.07833333 | 0.057 | 0.1298333 | 0.065 | 0.525 | 0.44 | 0.22 | 3.016667 | 60.845 | 5.365 | 2.138333 | 0.1135 | 0.1803333 | 0.006166667 | 0.02716667 | 0.11 | 0.08 | 0.06 | 4.275 | 2.733333 | 0 | 0 | 0 | 0 | 0 | 0 | 0 | 0 | 0 | 0 | 0 | 0 | 7 | 1.5 | 115419.6 | 119431 | 27784.66 |  | 9.42 | 109 | 554 | 2.7 | 1.47 | 1133 | 3999 | 10 | 1614 | 228 | 2340 | 2.697509 | 2177.27 | 44.12168 | 554
2024-01-02 01:00 | 3.766667 | 0.42 | 10.9 | 0.9733333 | 87.70667 | 7.6 | 0.4466667 | 11.25 | 1.036667 | 87.26667 | 54.06 | 9.93 | 6.163333 | 1.988333 | 11.47167 | 2.128333 | 0.04583333 | 0.1101667 | 0.07683333 | 0.345 | 0.2216667 | 1.861391 | 96.03 | 0.5966667 | 0.9066667 | 1.15 | 0.1666667 | [10 empty] | 30.76 | 0 | 76.85 | 446.542 | 13.22 | 12.31 | 965.729 | 36.202 | 25.557 | 195.2 | 2792.958 | 378.299 | 558.576 | 49.409 | 95390 | 30.0281 | 740.6 | 1.699807 | 55.87145 | 54.06 | 59.45314 | 64.37889 | 426.8433 | 26.17875 | 88.6584 | 541.6805 |  | 75 | 15 | 10 | 2.760814 | 32.16662 | 29.84681 | 460.0594 | 51.07499 | 378.299 | 0.09937759 | 635.426 | 0.1669238 | 2792.958 | 0.7336986 | 3806.683 | 0 | 0 | 49.409 | 0 | 85.86 | 879.869 | 36.202 | 30.76 | 1032.691 | 195.2 | 4.356667 | 1.896667 | 10.54333 | 17.63333 | 69.92667 | 64.37833 | 4.555 | 1.796667 | 0.03183333 | 0.07833333 | 0.057 | 0.1298333 | 0.065 | 0.525 | 0.44 | 0.22 | 3.016667 | 60.845 | 5.365 | 2.138333 | 0.1135 | 0.1803333 | 0.006166667 | 0.02716667 | 0.11 | 0.08 | 0.06 | 4.275 | 2.733333 | 0 | 0 | 0 | 0 | 0 | 0 | 0 | 0 | 0 | 0 | 0 | 0 | 8 | 1.5 | 113558.6 | 120593 | 27400.15 |  | 6.03 | 75 | 540 | 2.69 | 1.47 | 1133 | 3998 | 2440 | 1641 | 231 | 2308 | 2.739523 | 2177.27 | 43.59325 | 540
2024-01-02 02:00 | 3.766667 | 0.42 | 10.9 | 0.9733333 | 87.70667 | 7.6 | 0.4466667 | 11.25 | 1.036667 | 87.26667 | 54.06 | 9.93 | 6.163333 | 1.988333 | 11.47167 | 2.128333 | 0.04583333 | 0.1101667 | 0.07683333 | 0.345 | 0.2216667 | 1.861391 | 96.03 | 0.5966667 | 0.9066667 | 1.15 | 0.1666667 | [10 empty] | 30.76 | 0 | 76.85 | 446.542 | 13.22 | 12.31 | 965.729 | 36.202 | 25.557 | 195.2 | 2792.958 | 378.299 | 558.576 | 49.409 | 95390 | 30.0281 | 740.6 | 1.699807 | 55.87145 | 54.06 | 59.45314 | 64.37889 | 426.8433 | 26.17875 | 88.6584 | 541.6805 |  | 75 | 15 | 10 | 2.760814 | 32.16662 | 29.84681 | 460.0594 | 51.07499 | 378.299 | 0.09937759 | 635.426 | 0.1669238 | 2792.958 | 0.7336986 | 3806.683 | 0 | 0 | 49.409 | 0 | 85.86 | 879.869 | 36.202 | 30.76 | 1032.691 | 195.2 | 4.356667 | 1.896667 | 10.54333 | 17.63333 | 69.92667 | 64.37833 | 4.555 | 1.796667 | 0.03183333 | 0.07833333 | 0.057 | 0.1298333 | 0.065 | 0.525 | 0.44 | 0.22 | 3.016667 | 60.845 | 5.365 | 2.138333 | 0.1135 | 0.1803333 | 0.006166667 | 0.02716667 | 0.11 | 0.08 | 0.06 | 4.275 | 2.733333 | 0 | 0 | 0 | 0 | 0 | 0 | 0 | 0 | 0 | 0 | 0 | 0 | 7 | 1.5 | 111672.4 | 118998 | 27011.44 |  | 6.1 | 76 | 536 | 2.7 | 1.47 | 1134 | 3998 | 2674 | 1609 | 228 | 2299 | 2.784167 | 2177.27 | 43.96179 | 536
2024-01-02 03:00 | 3.766667 | 0.42 | 10.9 | 0.9733333 | 87.70667 | 7.6 | 0.4466667 | 11.25 | 1.036667 | 87.26667 | 54.06 | 9.93 | 6.163333 | 1.988333 | 11.47167 | 2.128333 | 0.04583333 | 0.1101667 | 0.07683333 | 0.345 | 0.2216667 | 1.861391 | 96.03 | 0.5966667 | 0.9066667 | 1.15 | 0.1666667 | [10 empty] | 30.76 | 0 | 76.85 | 446.542 | 13.22 | 12.31 | 965.729 | 36.202 | 25.557 | 195.2 | 2792.958 | 378.299 | 558.576 | 49.409 | 95390 | 30.0281 | 740.6 | 1.699807 | 55.87145 | 54.06 | 59.45314 | 64.37889 | 426.8433 | 26.17875 | 88.6584 | 541.6805 |  | 75 | 15 | 10 | 2.760814 | 32.16662 | 29.84681 | 460.0594 | 51.07499 | 378.299 | 0.09937759 | 635.426 | 0.1669238 | 2792.958 | 0.7336986 | 3806.683 | 0 | 0 | 49.409 | 0 | 85.86 | 879.869 | 36.202 | 30.76 | 1032.691 | 195.2 | 4.356667 | 1.896667 | 10.54333 | 17.63333 | 69.92667 | 64.37833 | 4.555 | 1.796667 | 0.03183333 | 0.07833333 | 0.057 | 0.1298333 | 0.065 | 0.525 | 0.44 | 0.22 | 3.016667 | 60.845 | 5.365 | 2.138333 | 0.1135 | 0.1803333 | 0.006166667 | 0.02716667 | 0.11 | 0.08 | 0.06 | 4.275 | 2.733333 | 0 | 0 | 0 | 0 | 0 | 0 | 0 | 0 | 0 | 0 | 0 | 0 | 8 | 1.5 | 109204.8 | 116908 | 26505.92 |  | 6.14 | 70 | 530 | 2.72 | 1.46 | 1129 | 4001 | 2975 | 1551 | 222 | 2284 | 2.846873 | 2177.27 | 44.42172 | 530
2024-01-02 04:00 | 3.766667 | 0.42 | 10.9 | 0.9733333 | 87.70667 | 7.6 | 0.4466667 | 11.25 | 1.036667 | 87.26667 | 54.06 | 9.93 | 6.163333 | 1.988333 | 11.47167 | 2.128333 | 0.04583333 | 0.1101667 | 0.07683333 | 0.345 | 0.2216667 | 1.861391 | 96.03 | 0.5966667 | 0.9066667 | 1.15 | 0.1666667 | [10 empty] | 30.76 | 0 | 76.85 | 446.542 | 13.22 | 12.31 | 965.729 | 36.202 | 25.557 | 195.2 | 2792.958 | 378.299 | 558.576 | 49.409 | 95390 | 30.0281 | 740.6 | 1.699807 | 55.87145 | 54.06 | 59.45314 | 64.37889 | 426.8433 | 26.17875 | 88.6584 | 541.6805 |  | 75 | 15 | 10 | 2.760814 | 32.16662 | 29.84681 | 460.0594 | 51.07499 | 378.299 | 0.09937759 | 635.426 | 0.1669238 | 2792.958 | 0.7336986 | 3806.683 | 0 | 0 | 49.409 | 0 | 85.86 | 879.869 | 36.202 | 30.76 | 1032.691 | 195.2 | 4.356667 | 1.896667 | 10.54333 | 17.63333 | 69.92667 | 64.37833 | 4.555 | 1.796667 | 0.03183333 | 0.07833333 | 0.057 | 0.1298333 | 0.065 | 0.525 | 0.44 | 0.22 | 3.016667 | 60.845 | 5.365 | 2.138333 | 0.1135 | 0.1803333 | 0.006166667 | 0.02716667 | 0.11 | 0.08 | 0.06 | 4.275 | 2.733333 | 0 | 0 | 0 | 0 | 0 | 0 | 0 | 0 | 0 | 0 | 0 | 0 | 7 | 1.5 | 112038.1 | 118123 | 27086.8 |  | 7.87 | 75 | 535 | 2.69 | 1.47 | 1133 | 3998 | 1677 | 1610 | 226 | 2306 | 2.775397 | 2177.27 | 44.25484 | 535
2024-01-02 05:00 | 3.766667 | 0.42 | 10.9 | 0.9733333 | 87.70667 | 7.6 | 0.4466667 | 11.25 | 1.036667 | 87.26667 | 54.06 | 9.93 | 6.163333 | 1.988333 | 11.47167 | 2.128333 | 0.04583333 | 0.1101667 | 0.07683333 | 0.345 | 0.2216667 | 1.861391 | 96.03 | 0.5966667 | 0.9066667 | 1.15 | 0.1666667 | [10 empty] | 30.76 | 0 | 76.85 | 446.542 | 13.22 | 12.31 | 965.729 | 36.202 | 25.557 | 195.2 | 2792.958 | 378.299 | 558.576 | 49.409 | 95390 | 30.0281 | 740.6 | 1.699807 | 55.87145 | 54.06 | 59.45314 | 64.37889 | 426.8433 | 26.17875 | 88.6584 | 541.6805 |  | 75 | 15 | 10 | 2.760814 | 32.16662 | 29.84681 | 460.0594 | 51.07499 | 378.299 | 0.09937759 | 635.426 | 0.1669238 | 2792.958 | 0.7336986 | 3806.683 | 0 | 0 | 49.409 | 0 | 85.86 | 879.869 | 36.202 | 30.76 | 1032.691 | 195.2 | 4.356667 | 1.896667 | 10.54333 | 17.63333 | 69.92667 | 64.37833 | 4.555 | 1.796667 | 0.03183333 | 0.07833333 | 0.057 | 0.1298333 | 0.065 | 0.525 | 0.44 | 0.22 | 3.016667 | 60.845 | 5.365 | 2.138333 | 0.1135 | 0.1803333 | 0.006166667 | 0.02716667 | 0.11 | 0.08 | 0.06 | 4.275 | 2.733333 | 0 | 0 | 0 | 0 | 0 | 0 | 0 | 0 | 0 | 0 | 0 | 0 | 7 | 1.5 | 111578.2 | 117755 | 26993.04 |  | 8.32 | 90 | 550 | 2.71 | 1.47 | 1129 | 3999 | 1750 | 1580 | 224 | 2298 | 2.787105 | 2177.27 | 43.96004 | 550
2024-01-02 06:00 | 3.766667 | 0.42 | 10.9 | 0.9733333 | 87.70667 | 7.6 | 0.4466667 | 11.25 | 1.036667 | 87.26667 | 54.06 | 9.93 | 6.163333 | 1.988333 | 11.47167 | 2.128333 | 0.04583333 | 0.1101667 | 0.07683333 | 0.345 | 0.2216667 | 1.861391 | 96.03 | 0.5966667 | 0.9066667 | 1.15 | 0.1666667 | [10 empty] | 30.76 | 0 | 76.85 | 446.542 | 13.22 | 12.31 | 965.729 | 36.202 | 25.557 | 195.2 | 2792.958 | 378.299 | 558.576 | 49.409 | 95390 | 30.0281 | 740.6 | 1.699807 | 55.87145 | 54.06 | 59.45314 | 64.37889 | 426.8433 | 26.17875 | 88.6584 | 541.6805 |  | 75 | 15 | 10 | 2.760814 | 32.16662 | 29.84681 | 460.0594 | 51.07499 | 378.299 | 0.09937759 | 635.426 | 0.1669238 | 2792.958 | 0.7336986 | 3806.683 | 0 | 0 | 49.409 | 0 | 85.86 | 879.869 | 36.202 | 30.76 | 1032.691 | 195.2 | 4.356667 | 1.896667 | 10.54333 | 17.63333 | 69.92667 | 64.37833 | 4.555 | 1.796667 | 0.03183333 | 0.07833333 | 0.057 | 0.1298333 | 0.065 | 0.525 | 0.44 | 0.22 | 3.016667 | 60.845 | 5.365 | 2.138333 | 0.1135 | 0.1803333 | 0.006166667 | 0.02716667 | 0.11 | 0.08 | 0.06 | 4.275 | 2.733333 | 0 | 0 | 0 | 0 | 0 | 0 | 0 | 0 | 0 | 0 | 0 | 0 | 7 | 1.5 | 108544.8 | 113390 | 26367.91 |  | 7.4 | 85 | 540 | 2.7 | 1.43 | 1118 | 3999 | 680 | 1474 | 214 | 2342 | 2.862176 | 2177.27 | 43.49817 | 540
2024-01-02 07:00 | 3.766667 | 0.42 | 10.9 | 0.9733333 | 87.70667 | 7.6 | 0.4466667 | 11.25 | 1.036667 | 87.26667 | 54.06 | 9.93 | 6.163333 | 1.988333 | 11.47167 | 2.128333 | 0.04583333 | 0.1101667 | 0.07683333 | 0.345 | 0.2216667 | 1.861391 | 96.03 | 0.5966667 | 0.9066667 | 1.15 | 0.1666667 | [10 empty] | 30.76 | 0 | 76.85 | 446.542 | 13.22 | 12.31 | 965.729 | 36.202 | 25.557 | 195.2 | 2792.958 | 378.299 | 558.576 | 49.409 | 95390 | 30.0281 | 740.6 | 1.699807 | 55.87145 | 54.06 | 59.45314 | 64.37889 | 426.8433 | 26.17875 | 88.6584 | 541.6805 |  | 75 | 15 | 10 | 2.760814 | 32.16662 | 29.84681 | 460.0594 | 51.07499 | 378.299 | 0.09937759 | 635.426 | 0.1669238 | 2792.958 | 0.7336986 | 3806.683 | 0 | 0 | 49.409 | 0 | 85.86 | 879.869 | 36.202 | 30.76 | 1032.691 | 195.2 | 4.356667 | 1.896667 | 10.54333 | 17.63333 | 69.92667 | 64.37833 | 4.555 | 1.796667 | 0.03183333 | 0.07833333 | 0.057 | 0.1298333 | 0.065 | 0.525 | 0.44 | 0.22 | 3.016667 | 60.845 | 5.365 | 2.138333 | 0.1135 | 0.1803333 | 0.006166667 | 0.02716667 | 0.11 | 0.08 | 0.06 | 4.275 | 2.733333 | 0 | 0 | 0 | 0 | 0 | 0 | 0 | 0 | 0 | 0 | 0 | 0 | 7 | 1.5 | 111549.2 | 117003 | 26987.07 |  | 8.23 | 88 | 543 | 2.71 | 1.45 | 1133 | 3999 | 1169 | 1551 | 223 | 2325 | 2.787804 | 2177.27 | 42.97235 | 543
2024-01-02 08:00 | 3.766667 | 0.42 | 10.9 | 0.9733333 | 87.70667 | 7.6 | 0.4466667 | 11.25 | 1.036667 | 87.26667 | 54.06 | 9.93 | 6.163333 | 1.988333 | 11.47167 | 2.128333 | 0.04583333 | 0.1101667 | 0.07683333 | 0.345 | 0.2216667 | 1.861391 | 96.03 | 0.5966667 | 0.9066667 | 1.15 | 0.1666667 | [10 empty] | 30.76 | 0 | 76.85 | 446.542 | 13.22 | 12.31 | 965.729 | 36.202 | 25.557 | 195.2 | 2792.958 | 378.299 | 558.576 | 49.409 | 95390 | 30.0281 | 740.6 | 1.699807 | 55.87145 | 54.06 | 59.45314 | 64.37889 | 426.8433 | 26.17875 | 88.6584 | 541.6805 |  | 75 | 15 | 10 | 2.760814 | 32.16662 | 29.84681 | 460.0594 | 51.07499 | 378.299 | 0.09937759 | 635.426 | 0.1669238 | 2792.958 | 0.7336986 | 3806.683 | 0 | 0 | 49.409 | 0 | 85.86 | 879.869 | 36.202 | 30.76 | 1032.691 | 195.2 | 4.356667 | 1.896667 | 10.54333 | 17.63333 | 69.92667 | 64.37833 | 4.555 | 1.796667 | 0.03183333 | 0.07833333 | 0.057 | 0.1298333 | 0.065 | 0.525 | 0.44 | 0.22 | 3.016667 | 60.845 | 5.365 | 2.138333 | 0.1135 | 0.1803333 | 0.006166667 | 0.02716667 | 0.11 | 0.08 | 0.06 | 4.275 | 2.733333 | 0 | 0 | 0 | 0 | 0 | 0 | 0 | 0 | 0 | 0 | 0 | 0 | 7 | 1.5 | 109815.9 | 116652 | 26630.86 |  | 7.15 | 80 | 535 | 2.72 | 1.47 | 1125 | 4000 | 2279 | 1551 | 219 | 2268 | 2.830914 | 2177.27 | 42.95302 | 535
2024-01-02 09:00 | 3.766667 | 0.42 | 10.9 | 0.9733333 | 87.70667 | 7.6 | 0.4466667 | 11.25 | 1.036667 | 87.26667 | 54.06 | 9.93 | 6.163333 | 1.988333 | 11.47167 | 2.128333 | 0.04583333 | 0.1101667 | 0.07683333 | 0.345 | 0.2216667 | 1.861391 | 96.03 | 0.5966667 | 0.9066667 | 1.15 | 0.1666667 | [10 empty] | 30.76 | 0 | 76.85 | 446.542 | 13.22 | 12.31 | 965.729 | 36.202 | 25.557 | 195.2 | 2792.958 | 378.299 | 558.576 | 49.409 | 95390 | 30.0281 | 740.6 | 1.699807 | 55.87145 | 54.06 | 59.45314 | 64.37889 | 426.8433 | 26.17875 | 88.6584 | 541.6805 |  | 75 | 15 | 10 | 2.760814 | 32.16662 | 29.84681 | 460.0594 | 51.07499 | 378.299 | 0.09937759 | 635.426 | 0.1669238 | 2792.958 | 0.7336986 | 3806.683 | 0 | 0 | 49.409 | 0 | 85.86 | 879.869 | 36.202 | 30.76 | 1032.691 | 195.2 | 4.356667 | 1.896667 | 10.54333 | 17.63333 | 69.92667 | 64.37833 | 4.555 | 1.796667 | 0.03183333 | 0.07833333 | 0.057 | 0.1298333 | 0.065 | 0.525 | 0.44 | 0.22 | 3.016667 | 60.845 | 5.365 | 2.138333 | 0.1135 | 0.1803333 | 0.006166667 | 0.02716667 | 0.11 | 0.08 | 0.06 | 4.275 | 2.733333 | 0 | 0 | 0 | 0 | 0 | 0 | 0 | 0 | 0 | 0 | 0 | 0 | 8 | 1.5 | 110584.9 | 117411 | 26789.33 |  | 7.03 | 78 | 533 | 2.68 | 1.47 | 1128 | 4000 | 2271 | 1614 | 224 | 2260 | 2.811929 | 2177.27 | 43.81372 | 533
2024-01-02 10:00 | 3.766667 | 0.42 | 10.9 | 0.9733333 | 87.70667 | 7.6 | 0.4466667 | 11.25 | 1.036667 | 87.26667 | 54.06 | 9.93 | 6.163333 | 1.988333 | 11.47167 | 2.128333 | 0.04583333 | 0.1101667 | 0.07683333 | 0.345 | 0.2216667 | 1.861391 | 96.03 | 0.5966667 | 0.9066667 | 1.15 | 0.1666667 | [10 empty] | 30.76 | 0 | 76.85 | 446.542 | 13.22 | 12.31 | 965.729 | 36.202 | 25.557 | 195.2 | 2792.958 | 378.299 | 558.576 | 49.409 | 95390 | 30.0281 | 740.6 | 1.699807 | 55.87145 | 54.06 | 59.45314 | 64.37889 | 426.8433 | 26.17875 | 88.6584 | 541.6805 |  | 75 | 15 | 10 | 2.760814 | 32.16662 | 29.84681 | 460.0594 | 51.07499 | 378.299 | 0.09937759 | 635.426 | 0.1669238 | 2792.958 | 0.7336986 | 3806.683 | 0 | 0 | 49.409 | 0 | 85.86 | 879.869 | 36.202 | 30.76 | 1032.691 | 195.2 | 4.356667 | 1.896667 | 10.54333 | 17.63333 | 69.92667 | 64.37833 | 4.555 | 1.796667 | 0.03183333 | 0.07833333 | 0.057 | 0.1298333 | 0.065 | 0.525 | 0.44 | 0.22 | 3.016667 | 60.845 | 5.365 | 2.138333 | 0.1135 | 0.1803333 | 0.006166667 | 0.02716667 | 0.11 | 0.08 | 0.06 | 4.275 | 2.733333 | 0 | 0 | 0 | 0 | 0 | 0 | 0 | 0 | 0 | 0 | 0 | 0 | 7 | 1.5 | 111128.4 | 116954 | 26901.34 |  | 7.34 | 85 | 540 | 2.69 | 1.47 | 1130 | 4000 | 1467 | 1586 | 222 | 2311 | 2.798663 | 2177.27 | 43.9345 | 540
2024-01-02 11:00 | 3.766667 | 0.42 | 10.9 | 0.9733333 | 87.70667 | 7.6 | 0.4466667 | 11.25 | 1.036667 | 87.26667 | 54.06 | 9.93 | 6.163333 | 1.988333 | 11.47167 | 2.128333 | 0.04583333 | 0.1101667 | 0.07683333 | 0.345 | 0.2216667 | 1.861391 | 96.03 | 0.5966667 | 0.9066667 | 1.15 | 0.1666667 | [10 empty] | 30.76 | 0 | 76.85 | 446.542 | 13.22 | 12.31 | 965.729 | 36.202 | 25.557 | 195.2 | 2792.958 | 378.299 | 558.576 | 49.409 | 95390 | 30.0281 | 740.6 | 1.699807 | 55.87145 | 54.06 | 59.45314 | 64.37889 | 426.8433 | 26.17875 | 88.6584 | 541.6805 |  | 75 | 15 | 10 | 2.760814 | 32.16662 | 29.84681 | 460.0594 | 51.07499 | 378.299 | 0.09937759 | 635.426 | 0.1669238 | 2792.958 | 0.7336986 | 3806.683 | 0 | 0 | 49.409 | 0 | 85.86 | 879.869 | 36.202 | 30.76 | 1032.691 | 195.2 | 4.356667 | 1.896667 | 10.54333 | 17.63333 | 69.92667 | 64.37833 | 4.555 | 1.796667 | 0.03183333 | 0.07833333 | 0.057 | 0.1298333 | 0.065 | 0.525 | 0.44 | 0.22 | 3.016667 | 60.845 | 5.365 | 2.138333 | 0.1135 | 0.1803333 | 0.006166667 | 0.02716667 | 0.11 | 0.08 | 0.06 | 4.275 | 2.733333 | 0 | 0 | 0 | 0 | 0 | 0 | 0 | 0 | 0 | 0 | 0 | 0 | 8 | 1.5 | 113798.5 | 119313 | 27451.6 |  | 8.09 | 90 | 545 | 2.7 | 1.47 | 1130 | 4000 | 1217 | 1633 | 229 | 2317 | 2.735267 | 2177.27 | 44.34822 | 545
2024-01-02 12:00 | 3.766667 | 0.42 | 10.9 | 0.9733333 | 87.70667 | 7.6 | 0.4466667 | 11.25 | 1.036667 | 87.26667 | 54.06 | 9.93 | 6.163333 | 1.988333 | 11.47167 | 2.128333 | 0.04583333 | 0.1101667 | 0.07683333 | 0.345 | 0.2216667 | 1.861391 | 96.03 | 0.5966667 | 0.9066667 | 1.15 | 0.1666667 | [10 empty] | 30.76 | 0 | 76.85 | 446.542 | 13.22 | 12.31 | 965.729 | 36.202 | 25.557 | 195.2 | 2792.958 | 378.299 | 558.576 | 49.409 | 95390 | 30.0281 | 740.6 | 1.699807 | 55.87145 | 54.06 | 59.45314 | 64.37889 | 426.8433 | 26.17875 | 88.6584 | 541.6805 |  | 75 | 15 | 10 | 2.760814 | 32.16662 | 29.84681 | 460.0594 | 51.07499 | 378.299 | 0.09937759 | 635.426 | 0.1669238 | 2792.958 | 0.7336986 | 3806.683 | 0 | 0 | 49.409 | 0 | 85.86 | 879.869 | 36.202 | 30.76 | 1032.691 | 195.2 | 4.356667 | 1.896667 | 10.54333 | 17.63333 | 69.92667 | 64.37833 | 4.555 | 1.796667 | 0.03183333 | 0.07833333 | 0.057 | 0.1298333 | 0.065 | 0.525 | 0.44 | 0.22 | 3.016667 | 60.845 | 5.365 | 2.138333 | 0.1135 | 0.1803333 | 0.006166667 | 0.02716667 | 0.11 | 0.08 | 0.06 | 4.275 | 2.733333 | 0 | 0 | 0 | 0 | 0 | 0 | 0 | 0 | 0 | 0 | 0 | 0 | 7 | 1.5 | 112595.1 | 118239 | 27203.6 |  | 7.8 | 86 | 536 | 2.7 | 1.47 | 1130 | 4000 | 1321 | 1604 | 226 | 2317 | 2.76348 | 2177.27 | 44.23698 | 536
2024-01-02 13:00 | 3.766667 | 0.42 | 10.9 | 0.9733333 | 87.70667 | 7.6 | 0.4466667 | 11.25 | 1.036667 | 87.26667 | 54.06 | 9.93 | 6.163333 | 1.988333 | 11.47167 | 2.128333 | 0.04583333 | 0.1101667 | 0.07683333 | 0.345 | 0.2216667 | 1.861391 | 96.03 | 0.5966667 | 0.9066667 | 1.15 | 0.1666667 | [10 empty] | 30.76 | 0 | 76.85 | 446.542 | 13.22 | 12.31 | 965.729 | 36.202 | 25.557 | 195.2 | 2792.958 | 378.299 | 558.576 | 49.409 | 95390 | 30.0281 | 740.6 | 1.699807 | 55.87145 | 54.06 | 59.45314 | 64.37889 | 426.8433 | 26.17875 | 88.6584 | 541.6805 |  | 75 | 15 | 10 | 2.760814 | 32.16662 | 29.84681 | 460.0594 | 51.07499 | 378.299 | 0.09937759 | 635.426 | 0.1669238 | 2792.958 | 0.7336986 | 3806.683 | 0 | 0 | 49.409 | 0 | 85.86 | 879.869 | 36.202 | 30.76 | 1032.691 | 195.2 | 4.356667 | 1.896667 | 10.54333 | 17.63333 | 69.92667 | 64.37833 | 4.555 | 1.796667 | 0.03183333 | 0.07833333 | 0.057 | 0.1298333 | 0.065 | 0.525 | 0.44 | 0.22 | 3.016667 | 60.845 | 5.365 | 2.138333 | 0.1135 | 0.1803333 | 0.006166667 | 0.02716667 | 0.11 | 0.08 | 0.06 | 4.275 | 2.733333 | 0 | 0 | 0 | 0 | 0 | 0 | 0 | 0 | 0 | 0 | 0 | 0 | 7 | 1.5 | 112478.7 | 118369 | 27179.61 |  | 7.56 | 85 | 535 | 2.69 | 1.47 | 1130 | 4000 | 1519 | 1605 | 225 | 2319 | 2.76624 | 2177.27 | 43.2357 | 535
2024-01-02 14:00 | 3.766667 | 0.42 | 10.9 | 0.9733333 | 87.70667 | 7.6 | 0.4466667 | 11.25 | 1.036667 | 87.26667 | 54.06 | 9.93 | 6.163333 | 1.988333 | 11.47167 | 2.128333 | 0.04583333 | 0.1101667 | 0.07683333 | 0.345 | 0.2216667 | 1.861391 | 96.03 | 0.5966667 | 0.9066667 | 1.15 | 0.1666667 | [10 empty] | 30.76 | 0 | 76.85 | 446.542 | 13.22 | 12.31 | 965.729 | 36.202 | 25.557 | 195.2 | 2792.958 | 378.299 | 558.576 | 49.409 | 95390 | 30.0281 | 740.6 | 1.699807 | 55.87145 | 54.06 | 59.45314 | 64.37889 | 426.8433 | 26.17875 | 88.6584 | 541.6805 |  | 75 | 15 | 10 | 2.760814 | 32.16662 | 29.84681 | 460.0594 | 51.07499 | 378.299 | 0.09937759 | 635.426 | 0.1669238 | 2792.958 | 0.7336986 | 3806.683 | 0 | 0 | 49.409 | 0 | 85.86 | 879.869 | 36.202 | 30.76 | 1032.691 | 195.2 | 4.356667 | 1.896667 | 10.54333 | 17.63333 | 69.92667 | 64.37833 | 4.555 | 1.796667 | 0.03183333 | 0.07833333 | 0.057 | 0.1298333 | 0.065 | 0.525 | 0.44 | 0.22 | 3.016667 | 60.845 | 5.365 | 2.138333 | 0.1135 | 0.1803333 | 0.006166667 | 0.02716667 | 0.11 | 0.08 | 0.06 | 4.275 | 2.733333 | 0 | 0 | 0 | 0 | 0 | 0 | 0 | 0 | 0 | 0 | 0 | 0 | 8 | 1.5 | 112338.1 | 117921 | 27150.63 |  | 8.46 | 93 | 543 | 2.69 | 1.47 | 1130 | 4000 | 1272 | 1609 | 224 | 2316 | 2.769581 | 2177.27 | 43.05942 | 543
2024-01-02 15:00 | 3.766667 | 0.42 | 10.9 | 0.9733333 | 87.70667 | 7.6 | 0.4466667 | 11.25 | 1.036667 | 87.26667 | 54.06 | 9.93 | 6.163333 | 1.988333 | 11.47167 | 2.128333 | 0.04583333 | 0.1101667 | 0.07683333 | 0.345 | 0.2216667 | 1.861391 | 96.03 | 0.5966667 | 0.9066667 | 1.15 | 0.1666667 | [10 empty] | 30.76 | 0 | 76.85 | 446.542 | 13.22 | 12.31 | 965.729 | 36.202 | 25.557 | 195.2 | 2792.958 | 378.299 | 558.576 | 49.409 | 95390 | 30.0281 | 740.6 | 1.699807 | 55.87145 | 54.06 | 59.45314 | 64.37889 | 426.8433 | 26.17875 | 88.6584 | 541.6805 |  | 75 | 15 | 10 | 2.760814 | 32.16662 | 29.84681 | 460.0594 | 51.07499 | 378.299 | 0.09937759 | 635.426 | 0.1669238 | 2792.958 | 0.7336986 | 3806.683 | 0 | 0 | 49.409 | 0 | 85.86 | 879.869 | 36.202 | 30.76 | 1032.691 | 195.2 | 4.356667 | 1.896667 | 10.54333 | 17.63333 | 69.92667 | 64.37833 | 4.555 | 1.796667 | 0.03183333 | 0.07833333 | 0.057 | 0.1298333 | 0.065 | 0.525 | 0.44 | 0.22 | 3.016667 | 60.845 | 5.365 | 2.138333 | 0.1135 | 0.1803333 | 0.006166667 | 0.02716667 | 0.11 | 0.08 | 0.06 | 4.275 | 2.733333 | 0 | 0 | 0 | 0 | 0 | 0 | 0 | 0 | 0 | 0 | 0 | 0 | 7 | 1.5 | 111787.4 | 116595 | 27037.14 |  | 8.53 | 92 | 542 | 2.71 | 1.47 | 1135 | 4000 | 649 | 1564 | 223 | 2332 | 2.782746 | 2177.27 | 43.46611 | 542
2024-01-02 16:00 | 3.766667 | 0.42 | 10.9 | 0.9733333 | 87.70667 | 7.6 | 0.4466667 | 11.25 | 1.036667 | 87.26667 | 54.06 | 9.93 | 6.163333 | 1.988333 | 11.47167 | 2.128333 | 0.04583333 | 0.1101667 | 0.07683333 | 0.345 | 0.2216667 | 1.861391 | 96.03 | 0.5966667 | 0.9066667 | 1.15 | 0.1666667 | [10 empty] | 30.76 | 0 | 76.85 | 446.542 | 13.22 | 12.31 | 965.729 | 36.202 | 25.557 | 195.2 | 2792.958 | 378.299 | 558.576 | 49.409 | 95390 | 30.0281 | 740.6 | 1.699807 | 55.87145 | 54.06 | 59.45314 | 64.37889 | 426.8433 | 26.17875 | 88.6584 | 541.6805 |  | 75 | 15 | 10 | 2.760814 | 32.16662 | 29.84681 | 460.0594 | 51.07499 | 378.299 | 0.09937759 | 635.426 | 0.1669238 | 2792.958 | 0.7336986 | 3806.683 | 0 | 0 | 49.409 | 0 | 85.86 | 879.869 | 36.202 | 30.76 | 1032.691 | 195.2 | 4.356667 | 1.896667 | 10.54333 | 17.63333 | 69.92667 | 64.37833 | 4.555 | 1.796667 | 0.03183333 | 0.07833333 | 0.057 | 0.1298333 | 0.065 | 0.525 | 0.44 | 0.22 | 3.016667 | 60.845 | 5.365 | 2.138333 | 0.1135 | 0.1803333 | 0.006166667 | 0.02716667 | 0.11 | 0.08 | 0.06 | 4.275 | 2.733333 | 0 | 0 | 0 | 0 | 0 | 0 | 0 | 0 | 0 | 0 | 0 | 0 | 7 | 1.5 | 112151.4 | 117750 | 27114.16 |  | 8.6 | 92 | 542 | 2.67 | 1.47 | 1130 | 4002 | 1283 | 1630 | 227 | 2304 | 2.775368 | 2177.27 | 44.70723 | 542
2024-01-02 17:00 | 3.766667 | 0.42 | 10.9 | 0.9733333 | 87.70667 | 7.6 | 0.4466667 | 11.25 | 1.036667 | 87.26667 | 54.06 | 9.93 | 6.163333 | 1.988333 | 11.47167 | 2.128333 | 0.04583333 | 0.1101667 | 0.07683333 | 0.345 | 0.2216667 | 1.861391 | 96.03 | 0.5966667 | 0.9066667 | 1.15 | 0.1666667 | [10 empty] | 30.76 | 0 | 76.85 | 446.542 | 13.22 | 12.31 | 965.729 | 36.202 | 25.557 | 195.2 | 2792.958 | 378.299 | 558.576 | 49.409 | 95390 | 30.0281 | 740.6 | 1.699807 | 55.87145 | 54.06 | 59.45314 | 64.37889 | 426.8433 | 26.17875 | 88.6584 | 541.6805 |  | 75 | 15 | 10 | 2.760814 | 32.16662 | 29.84681 | 460.0594 | 51.07499 | 378.299 | 0.09937759 | 635.426 | 0.1669238 | 2792.958 | 0.7336986 | 3806.683 | 0 | 0 | 49.409 | 0 | 85.86 | 879.869 | 36.202 | 30.76 | 1032.691 | 195.2 | 4.356667 | 1.896667 | 10.54333 | 17.63333 | 69.92667 | 64.37833 | 4.555 | 1.796667 | 0.03183333 | 0.07833333 | 0.057 | 0.1298333 | 0.065 | 0.525 | 0.44 | 0.22 | 3.016667 | 60.845 | 5.365 | 2.138333 | 0.1135 | 0.1803333 | 0.006166667 | 0.02716667 | 0.11 | 0.08 | 0.06 | 4.275 | 2.733333 | 0 | 0 | 0 | 0 | 0 | 0 | 0 | 0 | 0 | 0 | 0 | 0 | 8 | 1.5 | 115648 | 120378 | 27829.74 |  | 9.5 | 102 | 547 | 2.67 | 1.47 | 1138 | 3997 | 589 | 1670 | 233 | 2320 | 2.691061 | 2177.27 | 43.73291 | 547
2024-01-02 18:00 | 3.766667 | 0.42 | 10.9 | 0.9733333 | 87.70667 | 7.6 | 0.4466667 | 11.25 | 1.036667 | 87.26667 | 54.06 | 9.93 | 6.163333 | 1.988333 | 11.47167 | 2.128333 | 0.04583333 | 0.1101667 | 0.07683333 | 0.345 | 0.2216667 | 1.861391 | 96.03 | 0.5966667 | 0.9066667 | 1.15 | 0.1666667 | [10 empty] | 30.76 | 0 | 76.85 | 446.542 | 13.22 | 12.31 | 965.729 | 36.202 | 25.557 | 195.2 | 2792.958 | 378.299 | 558.576 | 49.409 | 95390 | 30.0281 | 740.6 | 1.699807 | 55.87145 | 54.06 | 59.45314 | 64.37889 | 426.8433 | 26.17875 | 88.6584 | 541.6805 |  | 75 | 15 | 10 | 2.760814 | 32.16662 | 29.84681 | 460.0594 | 51.07499 | 378.299 | 0.09937759 | 635.426 | 0.1669238 | 2792.958 | 0.7336986 | 3806.683 | 0 | 0 | 49.409 | 0 | 85.86 | 879.869 | 36.202 | 30.76 | 1032.691 | 195.2 | 4.356667 | 1.896667 | 10.54333 | 17.63333 | 69.92667 | 64.37833 | 4.555 | 1.796667 | 0.03183333 | 0.07833333 | 0.057 | 0.1298333 | 0.065 | 0.525 | 0.44 | 0.22 | 3.016667 | 60.845 | 5.365 | 2.138333 | 0.1135 | 0.1803333 | 0.006166667 | 0.02716667 | 0.11 | 0.08 | 0.06 | 4.275 | 2.733333 | 0 | 0 | 0 | 0 | 0 | 0 | 0 | 0 | 0 | 0 | 0 | 0 | 7 | 1.5 | 114925.4 | 119808 | 27682.84 |  | 9.68 | 104 | 549 | 2.7 | 1.47 | 1132 | 3999 | 710 | 1609 | 229 | 2328 | 2.70871 | 2177.27 | 44.70723 | 549
2024-01-02 19:00 | 3.766667 | 0.42 | 10.9 | 0.9733333 | 87.70667 | 7.6 | 0.4466667 | 11.25 | 1.036667 | 87.26667 | 54.06 | 9.93 | 6.163333 | 1.988333 | 11.47167 | 2.128333 | 0.04583333 | 0.1101667 | 0.07683333 | 0.345 | 0.2216667 | 1.861391 | 96.03 | 0.5966667 | 0.9066667 | 1.15 | 0.1666667 | [10 empty] | 30.76 | 0 | 76.85 | 446.542 | 13.22 | 12.31 | 965.729 | 36.202 | 25.557 | 195.2 | 2792.958 | 378.299 | 558.576 | 49.409 | 95390 | 30.0281 | 740.6 | 1.699807 | 55.87145 | 54.06 | 59.45314 | 64.37889 | 426.8433 | 26.17875 | 88.6584 | 541.6805 |  | 75 | 15 | 10 | 2.760814 | 32.16662 | 29.84681 | 460.0594 | 51.07499 | 378.299 | 0.09937759 | 635.426 | 0.1669238 | 2792.958 | 0.7336986 | 3806.683 | 0 | 0 | 49.409 | 0 | 85.86 | 879.869 | 36.202 | 30.76 | 1032.691 | 195.2 | 4.356667 | 1.896667 | 10.54333 | 17.63333 | 69.92667 | 64.37833 | 4.555 | 1.796667 | 0.03183333 | 0.07833333 | 0.057 | 0.1298333 | 0.065 | 0.525 | 0.44 | 0.22 | 3.016667 | 60.845 | 5.365 | 2.138333 | 0.1135 | 0.1803333 | 0.006166667 | 0.02716667 | 0.11 | 0.08 | 0.06 | 4.275 | 2.733333 | 0 | 0 | 0 | 0 | 0 | 0 | 0 | 0 | 0 | 0 | 0 | 0 | 8 | 1.5 | 113220.5 | 118112 | 27335.47 |  | 8.61 | 93 | 538 | 2.7 | 1.45 | 1134 | 4003 | 714 | 1587 | 226 | 2329 | 2.750736 | 2177.27 | 44.20141 | 538
2024-01-02 20:00 | 3.766667 | 0.42 | 10.9 | 0.9733333 | 87.70667 | 7.6 | 0.4466667 | 11.25 | 1.036667 | 87.26667 | 54.06 | 9.93 | 6.163333 | 1.988333 | 11.47167 | 2.128333 | 0.04583333 | 0.1101667 | 0.07683333 | 0.345 | 0.2216667 | 1.861391 | 96.03 | 0.5966667 | 0.9066667 | 1.15 | 0.1666667 | [10 empty] | 30.76 | 0 | 76.85 | 446.542 | 13.22 | 12.31 | 965.729 | 36.202 | 25.557 | 195.2 | 2792.958 | 378.299 | 558.576 | 49.409 | 95390 | 30.0281 | 740.6 | 1.699807 | 55.87145 | 54.06 | 59.45314 | 64.37889 | 426.8433 | 26.17875 | 88.6584 | 541.6805 |  | 75 | 15 | 10 | 2.760814 | 32.16662 | 29.84681 | 460.0594 | 51.07499 | 378.299 | 0.09937759 | 635.426 | 0.1669238 | 2792.958 | 0.7336986 | 3806.683 | 0 | 0 | 49.409 | 0 | 85.86 | 879.869 | 36.202 | 30.76 | 1032.691 | 195.2 | 4.356667 | 1.896667 | 10.54333 | 17.63333 | 69.92667 | 64.37833 | 4.555 | 1.796667 | 0.03183333 | 0.07833333 | 0.057 | 0.1298333 | 0.065 | 0.525 | 0.44 | 0.22 | 3.016667 | 60.845 | 5.365 | 2.138333 | 0.1135 | 0.1803333 | 0.006166667 | 0.02716667 | 0.11 | 0.08 | 0.06 | 4.275 | 2.733333 | 0 | 0 | 0 | 0 | 0 | 0 | 0 | 0 | 0 | 0 | 0 | 0 | 7 | 1.5 | 115265.8 | 119830 | 27751.97 |  | 8.78 | 95 | 540 | 2.63 | 1.4 | 1133 | 3998 | 455 | 1626 | 233 | 2338 | 2.700333 | 2177.27 | 42.69533 | 540
2024-01-02 21:00 | 3.766667 | 0.42 | 10.9 | 0.9733333 | 87.70667 | 7.6 | 0.4466667 | 11.25 | 1.036667 | 87.26667 | 54.06 | 9.93 | 6.163333 | 1.988333 | 11.47167 | 2.128333 | 0.04583333 | 0.1101667 | 0.07683333 | 0.345 | 0.2216667 | 1.861391 | 96.03 | 0.5966667 | 0.9066667 | 1.15 | 0.1666667 | [10 empty] | 30.76 | 0 | 76.85 | 446.542 | 13.22 | 12.31 | 965.729 | 36.202 | 25.557 | 195.2 | 2792.958 | 378.299 | 558.576 | 49.409 | 95390 | 30.0281 | 740.6 | 1.699807 | 55.87145 | 54.06 | 59.45314 | 64.37889 | 426.8433 | 26.17875 | 88.6584 | 541.6805 |  | 75 | 15 | 10 | 2.760814 | 32.16662 | 29.84681 | 460.0594 | 51.07499 | 378.299 | 0.09937759 | 635.426 | 0.1669238 | 2792.958 | 0.7336986 | 3806.683 | 0 | 0 | 49.409 | 0 | 85.86 | 879.869 | 36.202 | 30.76 | 1032.691 | 195.2 | 4.356667 | 1.896667 | 10.54333 | 17.63333 | 69.92667 | 64.37833 | 4.555 | 1.796667 | 0.03183333 | 0.07833333 | 0.057 | 0.1298333 | 0.065 | 0.525 | 0.44 | 0.22 | 3.016667 | 60.845 | 5.365 | 2.138333 | 0.1135 | 0.1803333 | 0.006166667 | 0.02716667 | 0.11 | 0.08 | 0.06 | 4.275 | 2.733333 | 0 | 0 | 0 | 0 | 0 | 0 | 0 | 0 | 0 | 0 | 0 | 0 | 8 | 1.5 | 115982 | 119980 | 27899.57056 |  | 9.31 | 100 | 550 | 2.68 | 1.47 | 1134 | 3998 | 0 | 1660 | 231 | 2339 | 2.684224 | 2177.27 | 44.08406 | 550
2024-01-02 22:00 | 3.766667 | 0.42 | 10.9 | 0.9733333 | 87.70667 | 7.6 | 0.4466667 | 11.25 | 1.036667 | 87.26667 | 54.06 | 9.93 | 6.163333 | 1.988333 | 11.47167 | 2.128333 | 0.04583333 | 0.1101667 | 0.07683333 | 0.345 | 0.2216667 | 1.861391 | 96.03 | 0.5966667 | 0.9066667 | 1.15 | 0.1666667 | [10 empty] | 30.76 | 0 | 76.85 | 446.542 | 13.22 | 12.31 | 965.729 | 36.202 | 25.557 | 195.2 | 2792.958 | 378.299 | 558.576 | 49.409 | 95390 | 30.0281 | 740.6 | 1.699807 | 55.87145 | 54.06 | 59.45314 | 64.37889 | 426.8433 | 26.17875 | 88.6584 | 541.6805 |  | 75 | 15 | 10 | 2.760814 | 32.16662 | 29.84681 | 460.0594 | 51.07499 | 378.299 | 0.09937759 | 635.426 | 0.1669238 | 2792.958 | 0.7336986 | 3806.683 | 0 | 0 | 49.409 | 0 | 85.86 | 879.869 | 36.202 | 30.76 | 1032.691 | 195.2 | 4.356667 | 1.896667 | 10.54333 | 17.63333 | 69.92667 | 64.37833 | 4.555 | 1.796667 | 0.03183333 | 0.07833333 | 0.057 | 0.1298333 | 0.065 | 0.525 | 0.44 | 0.22 | 3.016667 | 60.845 | 5.365 | 2.138333 | 0.1135 | 0.1803333 | 0.006166667 | 0.02716667 | 0.11 | 0.08 | 0.06 | 4.275 | 2.733333 | 0 | 0 | 0 | 0 | 0 | 0 | 0 | 0 | 0 | 0 | 0 | 0 | 7 | 1.5 | 115897 | 119896 | 27883.05376 |  | 10.18 | 110 | 560 | 2.67 | 1.43 | 1134 | 3999 | 0 | 1611 | 231 | 2341 | 2.686774 | 2177.27 | 44.44697 | 560
2024-01-02 23:00 | 3.766667 | 0.42 | 10.9 | 0.9733333 | 87.70667 | 7.6 | 0.4466667 | 11.25 | 1.036667 | 87.26667 | 54.06 | 9.93 | 6.163333 | 1.988333 | 11.47167 | 2.128333 | 0.04583333 | 0.1101667 | 0.07683333 | 0.345 | 0.2216667 | 1.861391 | 96.03 | 0.5966667 | 0.9066667 | 1.15 | 0.1666667 | [10 empty] | 30.76 | 0 | 76.85 | 446.542 | 13.22 | 12.31 | 965.729 | 36.202 | 25.557 | 195.2 | 2792.958 | 378.299 | 558.576 | 49.409 | 95390 | 30.0281 | 740.6 | 1.699807 | 55.87145 | 54.06 | 59.45314 | 64.37889 | 426.8433 | 26.17875 | 88.6584 | 541.6805 |  | 75 | 15 | 10 | 2.760814 | 32.16662 | 29.84681 | 460.0594 | 51.07499 | 378.299 | 0.09937759 | 635.426 | 0.1669238 | 2792.958 | 0.7336986 | 3806.683 | 0 | 0 | 49.409 | 0 | 85.86 | 879.869 | 36.202 | 30.76 | 1032.691 | 195.2 | 4.356667 | 1.896667 | 10.54333 | 17.63333 | 69.92667 | 64.37833 | 4.555 | 1.796667 | 0.03183333 | 0.07833333 | 0.057 | 0.1298333 | 0.065 | 0.525 | 0.44 | 0.22 | 3.016667 | 60.845 | 5.365 | 2.138333 | 0.1135 | 0.1803333 | 0.006166667 | 0.02716667 | 0.11 | 0.08 | 0.06 | 4.275 | 2.733333 | 0 | 0 | 0 | 0 | 0 | 0 | 0 | 0 | 0 | 0 | 0 | 0 | 7 | 1.5 | 114331.3 | 118615 | 27561.39 |  | 9.08 | 100 | 545 | 2.7 | 1.47 | 1134 | 4000 | 228 | 1612 | 227 | 2331 | 2.72296 | 2177.27 | 44.36604 | 545
2024-01-03 | 3.833333 | 0.3933333 | 10.89667 | 0.9666667 | 87.74333 | 7.4 | 0.42 | 11.18667 | 1.033333 | 87.36 | 54.11833 | 9.846667 | 6.013333 | 2.041667 | 11.38833 | 2.185 | 0.04516667 | 0.1146667 | 0.0805 | 0.3683333 | 0.255 | 1.893972 | 96.24667 | 0.5266667 | 0.8266667 | 1.223333 | 0.1333333 | [10 empty] | 29.18 | 0 | 41.91 | 433.063 | 12.63 | 15.21 | 939.321 | 31.354 | 26.658 | 220.1 | 2780.006 | 370.476 | 554.096 | 50.12 | 95403.7 | 18.981 | 733.6 | 1.699672 | 55.92707 | 54.11833 | 59.61063 | 64.44483 | 417.8255 | 24.85272 | 100.6563 | 543.3345 |  | 75 | 15 | 10 | 2.768823 | 32.50953 | 33.23433 | 459.5565 | 51.79089 | 370.476 | 0.09888621 | 596.006 | 0.1590839 | 2780.006 | 0.7420299 | 3746.488 | 0 | 0 | 50.12 | 0 | 42.12 | 897.201 | 31.354 | 29.18 | 999.855 | 220.1 | 3.866667 | 2.566667 | 10.70833 | 17.48667 | 69.23833 | 64.45 | 4.448333 | 1.761667 | 0.0315 | 0.08 | 0.06 | 0.06283333 | 0.06483333 | 0.5133333 | 0.4333333 | 0.225 | 3.233333 | 61.09833 | 4.885 | 2.02 | 0.118 | 0.1801667 | 0.008166667 | 0.03333333 | 0.1916667 | 0.07833333 | 0.09333333 | 4.436667 | 2.883333 | 0 | 0 | 0 | 0 | 0 | 0 | 0 | 0 | 0 | 0 | 0 | 0 | 7 | 1.5 | 112334.7 | 117621 | 27151.94 |  | 9.05 | 104 | 544 | 2.7 | 1.47 | 1121 | 4002 | 1032 | 1599 | 223 | 2310 | 2.770997 | 2161.94 | 43.2863 | 544
2024-01-03 01:00 | 3.833333 | 0.3933333 | 10.89667 | 0.9666667 | 87.74333 | 7.4 | 0.42 | 11.18667 | 1.033333 | 87.36 | 54.11833 | 9.846667 | 6.013333 | 2.041667 | 11.38833 | 2.185 | 0.04516667 | 0.1146667 | 0.0805 | 0.3683333 | 0.255 | 1.893972 | 96.24667 | 0.5266667 | 0.8266667 | 1.223333 | 0.1333333 | [10 empty] | 29.18 | 0 | 41.91 | 433.063 | 12.63 | 15.21 | 939.321 | 31.354 | 26.658 | 220.1 | 2780.006 | 370.476 | 554.096 | 50.12 | 95403.7 | 18.981 | 733.6 | 1.699672 | 55.92707 | 54.11833 | 59.61063 | 64.44483 | 417.8255 | 24.85272 | 100.6563 | 543.3345 |  | 75 | 15 | 10 | 2.768823 | 32.50953 | 33.23433 | 459.5565 | 51.79089 | 370.476 | 0.09888621 | 596.006 | 0.1590839 | 2780.006 | 0.7420299 | 3746.488 | 0 | 0 | 50.12 | 0 | 42.12 | 897.201 | 31.354 | 29.18 | 999.855 | 220.1 | 3.866667 | 2.566667 | 10.70833 | 17.48667 | 69.23833 | 64.45 | 4.448333 | 1.761667 | 0.0315 | 0.08 | 0.06 | 0.06283333 | 0.06483333 | 0.5133333 | 0.4333333 | 0.225 | 3.233333 | 61.09833 | 4.885 | 2.02 | 0.118 | 0.1801667 | 0.008166667 | 0.03333333 | 0.1916667 | 0.07833333 | 0.09333333 | 4.436667 | 2.883333 | 0 | 0 | 0 | 0 | 0 | 0 | 0 | 0 | 0 | 0 | 0 | 0 | 8 | 1.5 | 113724 | 117723 | 27435.24192 |  | 10.4 | 112 | 557 | 2.7 | 1.47 | 1138 | 3999 | 0 | 1590 | 226 | 2332 | 2.736336 | 2161.94 | 43.9663 | 557
2024-01-03 02:00 | 3.833333 | 0.3933333 | 10.89667 | 0.9666667 | 87.74333 | 7.4 | 0.42 | 11.18667 | 1.033333 | 87.36 | 54.11833 | 9.846667 | 6.013333 | 2.041667 | 11.38833 | 2.185 | 0.04516667 | 0.1146667 | 0.0805 | 0.3683333 | 0.255 | 1.893972 | 96.24667 | 0.5266667 | 0.8266667 | 1.223333 | 0.1333333 | [10 empty] | 29.18 | 0 | 41.91 | 433.063 | 12.63 | 15.21 | 939.321 | 31.354 | 26.658 | 220.1 | 2780.006 | 370.476 | 554.096 | 50.12 | 95403.7 | 18.981 | 733.6 | 1.699672 | 55.92707 | 54.11833 | 59.61063 | 64.44483 | 417.8255 | 24.85272 | 100.6563 | 543.3345 |  | 75 | 15 | 10 | 2.768823 | 32.50953 | 33.23433 | 459.5565 | 51.79089 | 370.476 | 0.09888621 | 596.006 | 0.1590839 | 2780.006 | 0.7420299 | 3746.488 | 0 | 0 | 50.12 | 0 | 42.12 | 897.201 | 31.354 | 29.18 | 999.855 | 220.1 | 3.866667 | 2.566667 | 10.70833 | 17.48667 | 69.23833 | 64.45 | 4.448333 | 1.761667 | 0.0315 | 0.08 | 0.06 | 0.06283333 | 0.06483333 | 0.5133333 | 0.4333333 | 0.225 | 3.233333 | 61.09833 | 4.885 | 2.02 | 0.118 | 0.1801667 | 0.008166667 | 0.03333333 | 0.1916667 | 0.07833333 | 0.09333333 | 4.436667 | 2.883333 | 0 | 0 | 0 | 0 | 0 | 0 | 0 | 0 | 0 | 0 | 0 | 0 | 7 | 1.5 | 111781.1 | 116029 | 27034.85 |  | 9.46 | 109 | 556 | 2.71 | 1.47 | 1134 | 3999 | 200 | 1583 | 225 | 2335 | 2.782224 | 2161.94 | 44.0821 | 556
2024-01-03 03:00 | 3.833333 | 0.3933333 | 10.89667 | 0.9666667 | 87.74333 | 7.4 | 0.42 | 11.18667 | 1.033333 | 87.36 | 54.11833 | 9.846667 | 6.013333 | 2.041667 | 11.38833 | 2.185 | 0.04516667 | 0.1146667 | 0.0805 | 0.3683333 | 0.255 | 1.893972 | 96.24667 | 0.5266667 | 0.8266667 | 1.223333 | 0.1333333 | [10 empty] | 29.18 | 0 | 41.91 | 433.063 | 12.63 | 15.21 | 939.321 | 31.354 | 26.658 | 220.1 | 2780.006 | 370.476 | 554.096 | 50.12 | 95403.7 | 18.981 | 733.6 | 1.699672 | 55.92707 | 54.11833 | 59.61063 | 64.44483 | 417.8255 | 24.85272 | 100.6563 | 543.3345 |  | 75 | 15 | 10 | 2.768823 | 32.50953 | 33.23433 | 459.5565 | 51.79089 | 370.476 | 0.09888621 | 596.006 | 0.1590839 | 2780.006 | 0.7420299 | 3746.488 | 0 | 0 | 50.12 | 0 | 42.12 | 897.201 | 31.354 | 29.18 | 999.855 | 220.1 | 3.866667 | 2.566667 | 10.70833 | 17.48667 | 69.23833 | 64.45 | 4.448333 | 1.761667 | 0.0315 | 0.08 | 0.06 | 0.06283333 | 0.06483333 | 0.5133333 | 0.4333333 | 0.225 | 3.233333 | 61.09833 | 4.885 | 2.02 | 0.118 | 0.1801667 | 0.008166667 | 0.03333333 | 0.1916667 | 0.07833333 | 0.09333333 | 4.436667 | 2.883333 | 0 | 0 | 0 | 0 | 0 | 0 | 0 | 0 | 0 | 0 | 0 | 0 | 7 | 1.5 | 115726.8 | 120852 | 27847.97 |  | 9.67 | 111 | 556 | 2.71 | 1.47 | 1133 | 3999 | 905 | 1630 | 231 | 2308 | 2.690592 | 2161.94 | 44.16969 | 556
2024-01-03 04:00 | 3.833333 | 0.3933333 | 10.89667 | 0.9666667 | 87.74333 | 7.4 | 0.42 | 11.18667 | 1.033333 | 87.36 | 54.11833 | 9.846667 | 6.013333 | 2.041667 | 11.38833 | 2.185 | 0.04516667 | 0.1146667 | 0.0805 | 0.3683333 | 0.255 | 1.893972 | 96.24667 | 0.5266667 | 0.8266667 | 1.223333 | 0.1333333 | [10 empty] | 29.18 | 0 | 41.91 | 433.063 | 12.63 | 15.21 | 939.321 | 31.354 | 26.658 | 220.1 | 2780.006 | 370.476 | 554.096 | 50.12 | 95403.7 | 18.981 | 733.6 | 1.699672 | 55.92707 | 54.11833 | 59.61063 | 64.44483 | 417.8255 | 24.85272 | 100.6563 | 543.3345 |  | 75 | 15 | 10 | 2.768823 | 32.50953 | 33.23433 | 459.5565 | 51.79089 | 370.476 | 0.09888621 | 596.006 | 0.1590839 | 2780.006 | 0.7420299 | 3746.488 | 0 | 0 | 50.12 | 0 | 42.12 | 897.201 | 31.354 | 29.18 | 999.855 | 220.1 | 3.866667 | 2.566667 | 10.70833 | 17.48667 | 69.23833 | 64.45 | 4.448333 | 1.761667 | 0.0315 | 0.08 | 0.06 | 0.06283333 | 0.06483333 | 0.5133333 | 0.4333333 | 0.225 | 3.233333 | 61.09833 | 4.885 | 2.02 | 0.118 | 0.1801667 | 0.008166667 | 0.03333333 | 0.1916667 | 0.07833333 | 0.09333333 | 4.436667 | 2.883333 | 0 | 0 | 0 | 0 | 0 | 0 | 0 | 0 | 0 | 0 | 0 | 0 | 7 | 1.5 | 112658.1 | 118140 | 27217.58 |  | 9.21 | 100 | 545 | 2.71 | 1.47 | 1133 | 4001 | 1190 | 1587 | 226 | 2291 | 2.762655 | 2161.94 | 44.20141 | 545
2024-01-03 05:00 | 3.833333 | 0.3933333 | 10.89667 | 0.9666667 | 87.74333 | 7.4 | 0.42 | 11.18667 | 1.033333 | 87.36 | 54.11833 | 9.846667 | 6.013333 | 2.041667 | 11.38833 | 2.185 | 0.04516667 | 0.1146667 | 0.0805 | 0.3683333 | 0.255 | 1.893972 | 96.24667 | 0.5266667 | 0.8266667 | 1.223333 | 0.1333333 | [10 empty] | 29.18 | 0 | 41.91 | 433.063 | 12.63 | 15.21 | 939.321 | 31.354 | 26.658 | 220.1 | 2780.006 | 370.476 | 554.096 | 50.12 | 95403.7 | 18.981 | 733.6 | 1.699672 | 55.92707 | 54.11833 | 59.61063 | 64.44483 | 417.8255 | 24.85272 | 100.6563 | 543.3345 |  | 75 | 15 | 10 | 2.768823 | 32.50953 | 33.23433 | 459.5565 | 51.79089 | 370.476 | 0.09888621 | 596.006 | 0.1590839 | 2780.006 | 0.7420299 | 3746.488 | 0 | 0 | 50.12 | 0 | 42.12 | 897.201 | 31.354 | 29.18 | 999.855 | 220.1 | 3.866667 | 2.566667 | 10.70833 | 17.48667 | 69.23833 | 64.45 | 4.448333 | 1.761667 | 0.0315 | 0.08 | 0.06 | 0.06283333 | 0.06483333 | 0.5133333 | 0.4333333 | 0.225 | 3.233333 | 61.09833 | 4.885 | 2.02 | 0.118 | 0.1801667 | 0.008166667 | 0.03333333 | 0.1916667 | 0.07833333 | 0.09333333 | 4.436667 | 2.883333 | 0 | 0 | 0 | 0 | 0 | 0 | 0 | 0 | 0 | 0 | 0 | 0 | 8 | 1.5 | 113002.1 | 119145 | 27287.47 |  | 8.97 | 100 | 545 | 2.7 | 1.47 | 1134 | 4000 | 1722 | 1624 | 230 | 2270 | 2.753874 | 2161.94 | 43.44953 | 545
2024-01-03 06:00 | 3.833333 | 0.3933333 | 10.89667 | 0.9666667 | 87.74333 | 7.4 | 0.42 | 11.18667 | 1.033333 | 87.36 | 54.11833 | 9.846667 | 6.013333 | 2.041667 | 11.38833 | 2.185 | 0.04516667 | 0.1146667 | 0.0805 | 0.3683333 | 0.255 | 1.893972 | 96.24667 | 0.5266667 | 0.8266667 | 1.223333 | 0.1333333 | [10 empty] | 29.18 | 0 | 41.91 | 433.063 | 12.63 | 15.21 | 939.321 | 31.354 | 26.658 | 220.1 | 2780.006 | 370.476 | 554.096 | 50.12 | 95403.7 | 18.981 | 733.6 | 1.699672 | 55.92707 | 54.11833 | 59.61063 | 64.44483 | 417.8255 | 24.85272 | 100.6563 | 543.3345 |  | 75 | 15 | 10 | 2.768823 | 32.50953 | 33.23433 | 459.5565 | 51.79089 | 370.476 | 0.09888621 | 596.006 | 0.1590839 | 2780.006 | 0.7420299 | 3746.488 | 0 | 0 | 50.12 | 0 | 42.12 | 897.201 | 31.354 | 29.18 | 999.855 | 220.1 | 3.866667 | 2.566667 | 10.70833 | 17.48667 | 69.23833 | 64.45 | 4.448333 | 1.761667 | 0.0315 | 0.08 | 0.06 | 0.06283333 | 0.06483333 | 0.5133333 | 0.4333333 | 0.225 | 3.233333 | 61.09833 | 4.885 | 2.02 | 0.118 | 0.1801667 | 0.008166667 | 0.03333333 | 0.1916667 | 0.07833333 | 0.09333333 | 4.436667 | 2.883333 | 0 | 0 | 0 | 0 | 0 | 0 | 0 | 0 | 0 | 0 | 0 | 0 | 7 | 1.5 | 114042.4 | 119969 | 27500.85 |  | 9.07 | 100 | 545 | 2.71 | 1.47 | 1134 | 3999 | 1549 | 1615 | 229 | 2279 | 2.728961 | 2161.94 | 42.78493 | 545
2024-01-03 07:00 | 3.833333 | 0.3933333 | 10.89667 | 0.9666667 | 87.74333 | 7.4 | 0.42 | 11.18667 | 1.033333 | 87.36 | 54.11833 | 9.846667 | 6.013333 | 2.041667 | 11.38833 | 2.185 | 0.04516667 | 0.1146667 | 0.0805 | 0.3683333 | 0.255 | 1.893972 | 96.24667 | 0.5266667 | 0.8266667 | 1.223333 | 0.1333333 | [10 empty] | 29.18 | 0 | 41.91 | 433.063 | 12.63 | 15.21 | 939.321 | 31.354 | 26.658 | 220.1 | 2780.006 | 370.476 | 554.096 | 50.12 | 95403.7 | 18.981 | 733.6 | 1.699672 | 55.92707 | 54.11833 | 59.61063 | 64.44483 | 417.8255 | 24.85272 | 100.6563 | 543.3345 |  | 75 | 15 | 10 | 2.768823 | 32.50953 | 33.23433 | 459.5565 | 51.79089 | 370.476 | 0.09888621 | 596.006 | 0.1590839 | 2780.006 | 0.7420299 | 3746.488 | 0 | 0 | 50.12 | 0 | 42.12 | 897.201 | 31.354 | 29.18 | 999.855 | 220.1 | 3.866667 | 2.566667 | 10.70833 | 17.48667 | 69.23833 | 64.45 | 4.448333 | 1.761667 | 0.0315 | 0.08 | 0.06 | 0.06283333 | 0.06483333 | 0.5133333 | 0.4333333 | 0.225 | 3.233333 | 61.09833 | 4.885 | 2.02 | 0.118 | 0.1801667 | 0.008166667 | 0.03333333 | 0.1916667 | 0.07833333 | 0.09333333 | 4.436667 | 2.883333 | 0 | 0 | 0 | 0 | 0 | 0 | 0 | 0 | 0 | 0 | 0 | 0 | 7 | 1.5 | 111745 | 116977 | 27028.4096 |  | 7.98 | 93 | 538 | 2.7 | 1.43 | 1125 | 4000 | 990 | 1541 | 222 | 2306 | 2.783763 | 2161.94 | 43.02027 | 538
2024-01-03 08:00 | 3.833333 | 0.3933333 | 10.89667 | 0.9666667 | 87.74333 | 7.4 | 0.42 | 11.18667 | 1.033333 | 87.36 | 54.11833 | 9.846667 | 6.013333 | 2.041667 | 11.38833 | 2.185 | 0.04516667 | 0.1146667 | 0.0805 | 0.3683333 | 0.255 | 1.893972 | 96.24667 | 0.5266667 | 0.8266667 | 1.223333 | 0.1333333 | [10 empty] | 29.18 | 0 | 41.91 | 433.063 | 12.63 | 15.21 | 939.321 | 31.354 | 26.658 | 220.1 | 2780.006 | 370.476 | 554.096 | 50.12 | 95403.7 | 18.981 | 733.6 | 1.699672 | 55.92707 | 54.11833 | 59.61063 | 64.44483 | 417.8255 | 24.85272 | 100.6563 | 543.3345 |  | 75 | 15 | 10 | 2.768823 | 32.50953 | 33.23433 | 459.5565 | 51.79089 | 370.476 | 0.09888621 | 596.006 | 0.1590839 | 2780.006 | 0.7420299 | 3746.488 | 0 | 0 | 50.12 | 0 | 42.12 | 897.201 | 31.354 | 29.18 | 999.855 | 220.1 | 3.866667 | 2.566667 | 10.70833 | 17.48667 | 69.23833 | 64.45 | 4.448333 | 1.761667 | 0.0315 | 0.08 | 0.06 | 0.06283333 | 0.06483333 | 0.5133333 | 0.4333333 | 0.225 | 3.233333 | 61.09833 | 4.885 | 2.02 | 0.118 | 0.1801667 | 0.008166667 | 0.03333333 | 0.1916667 | 0.07833333 | 0.09333333 | 4.436667 | 2.883333 | 0 | 0 | 0 | 0 | 0 | 0 | 0 | 0 | 0 | 0 | 0 | 0 | 7 | 1.5 | 111108.6 | 117142 | 26897.26 |  | 7.9 | 91 | 536 | 2.66 | 1.48 | 1122 | 4000 | 1634 | 1579 | 221 | 2284 | 2.799144 | 2161.94 | 42.89039 | 536
2024-01-03 09:00 | 3.833333 | 0.3933333 | 10.89667 | 0.9666667 | 87.74333 | 7.4 | 0.42 | 11.18667 | 1.033333 | 87.36 | 54.11833 | 9.846667 | 6.013333 | 2.041667 | 11.38833 | 2.185 | 0.04516667 | 0.1146667 | 0.0805 | 0.3683333 | 0.255 | 1.893972 | 96.24667 | 0.5266667 | 0.8266667 | 1.223333 | 0.1333333 | [10 empty] | 29.18 | 0 | 41.91 | 433.063 | 12.63 | 15.21 | 939.321 | 31.354 | 26.658 | 220.1 | 2780.006 | 370.476 | 554.096 | 50.12 | 95403.7 | 18.981 | 733.6 | 1.699672 | 55.92707 | 54.11833 | 59.61063 | 64.44483 | 417.8255 | 24.85272 | 100.6563 | 543.3345 |  | 75 | 15 | 10 | 2.768823 | 32.50953 | 33.23433 | 459.5565 | 51.79089 | 370.476 | 0.09888621 | 596.006 | 0.1590839 | 2780.006 | 0.7420299 | 3746.488 | 0 | 0 | 50.12 | 0 | 42.12 | 897.201 | 31.354 | 29.18 | 999.855 | 220.1 | 3.866667 | 2.566667 | 10.70833 | 17.48667 | 69.23833 | 64.45 | 4.448333 | 1.761667 | 0.0315 | 0.08 | 0.06 | 0.06283333 | 0.06483333 | 0.5133333 | 0.4333333 | 0.225 | 3.233333 | 61.09833 | 4.885 | 2.02 | 0.118 | 0.1801667 | 0.008166667 | 0.03333333 | 0.1916667 | 0.07833333 | 0.09333333 | 4.436667 | 2.883333 | 0 | 0 | 0 | 0 | 0 | 0 | 0 | 0 | 0 | 0 | 0 | 0 | 8 | 1.5 | 111443.8 | 118077 | 26966.33 |  | 8.04 | 90 | 535 | 2.7 | 1.46 | 1130 | 4000 | 2116 | 1594 | 226 | 2269 | 2.791022 | 2161.94 | 43.81683 | 535
2024-01-03 10:00 | 3.833333 | 0.3933333 | 10.89667 | 0.9666667 | 87.74333 | 7.4 | 0.42 | 11.18667 | 1.033333 | 87.36 | 54.11833 | 9.846667 | 6.013333 | 2.041667 | 11.38833 | 2.185 | 0.04516667 | 0.1146667 | 0.0805 | 0.3683333 | 0.255 | 1.893972 | 96.24667 | 0.5266667 | 0.8266667 | 1.223333 | 0.1333333 | [10 empty] | 29.18 | 0 | 41.91 | 433.063 | 12.63 | 15.21 | 939.321 | 31.354 | 26.658 | 220.1 | 2780.006 | 370.476 | 554.096 | 50.12 | 95403.7 | 18.981 | 733.6 | 1.699672 | 55.92707 | 54.11833 | 59.61063 | 64.44483 | 417.8255 | 24.85272 | 100.6563 | 543.3345 |  | 75 | 15 | 10 | 2.768823 | 32.50953 | 33.23433 | 459.5565 | 51.79089 | 370.476 | 0.09888621 | 596.006 | 0.1590839 | 2780.006 | 0.7420299 | 3746.488 | 0 | 0 | 50.12 | 0 | 42.12 | 897.201 | 31.354 | 29.18 | 999.855 | 220.1 | 3.866667 | 2.566667 | 10.70833 | 17.48667 | 69.23833 | 64.45 | 4.448333 | 1.761667 | 0.0315 | 0.08 | 0.06 | 0.06283333 | 0.06483333 | 0.5133333 | 0.4333333 | 0.225 | 3.233333 | 61.09833 | 4.885 | 2.02 | 0.118 | 0.1801667 | 0.008166667 | 0.03333333 | 0.1916667 | 0.07833333 | 0.09333333 | 4.436667 | 2.883333 | 0 | 0 | 0 | 0 | 0 | 0 | 0 | 0 | 0 | 0 | 0 | 0 | 7 | 1.5 | 110986.9 | 117650 | 26872.18 |  | 7.73 | 91 | 536 | 2.69 | 1.47 | 1130 | 4000 | 2140 | 1610 | 225 | 2265 | 2.802104 | 2161.94 | 43.91767 | 536
2024-01-03 11:00 | 3.833333 | 0.3933333 | 10.89667 | 0.9666667 | 87.74333 | 7.4 | 0.42 | 11.18667 | 1.033333 | 87.36 | 54.11833 | 9.846667 | 6.013333 | 2.041667 | 11.38833 | 2.185 | 0.04516667 | 0.1146667 | 0.0805 | 0.3683333 | 0.255 | 1.893972 | 96.24667 | 0.5266667 | 0.8266667 | 1.223333 | 0.1333333 | [10 empty] | 29.18 | 0 | 41.91 | 433.063 | 12.63 | 15.21 | 939.321 | 31.354 | 26.658 | 220.1 | 2780.006 | 370.476 | 554.096 | 50.12 | 95403.7 | 18.981 | 733.6 | 1.699672 | 55.92707 | 54.11833 | 59.61063 | 64.44483 | 417.8255 | 24.85272 | 100.6563 | 543.3345 |  | 75 | 15 | 10 | 2.768823 | 32.50953 | 33.23433 | 459.5565 | 51.79089 | 370.476 | 0.09888621 | 596.006 | 0.1590839 | 2780.006 | 0.7420299 | 3746.488 | 0 | 0 | 50.12 | 0 | 42.12 | 897.201 | 31.354 | 29.18 | 999.855 | 220.1 | 3.866667 | 2.566667 | 10.70833 | 17.48667 | 69.23833 | 64.45 | 4.448333 | 1.761667 | 0.0315 | 0.08 | 0.06 | 0.06283333 | 0.06483333 | 0.5133333 | 0.4333333 | 0.225 | 3.233333 | 61.09833 | 4.885 | 2.02 | 0.118 | 0.1801667 | 0.008166667 | 0.03333333 | 0.1916667 | 0.07833333 | 0.09333333 | 4.436667 | 2.883333 | 0 | 0 | 0 | 0 | 0 | 0 | 0 | 0 | 0 | 0 | 0 | 0 | 7 | 1.5 | 108231.6 | 115100 | 26304.36 |  | 8.24 | 89 | 534 | 2.68 | 1.44 | 1110 | 4000 | 2305 | 1536 | 215 | 2249 | 2.870851 | 2161.94 | 44.71376 | 534
2024-01-03 12:00 | 3.833333 | 0.3933333 | 10.89667 | 0.9666667 | 87.74333 | 7.4 | 0.42 | 11.18667 | 1.033333 | 87.36 | 54.11833 | 9.846667 | 6.013333 | 2.041667 | 11.38833 | 2.185 | 0.04516667 | 0.1146667 | 0.0805 | 0.3683333 | 0.255 | 1.893972 | 96.24667 | 0.5266667 | 0.8266667 | 1.223333 | 0.1333333 | [10 empty] | 29.18 | 0 | 41.91 | 433.063 | 12.63 | 15.21 | 939.321 | 31.354 | 26.658 | 220.1 | 2780.006 | 370.476 | 554.096 | 50.12 | 95403.7 | 18.981 | 733.6 | 1.699672 | 55.92707 | 54.11833 | 59.61063 | 64.44483 | 417.8255 | 24.85272 | 100.6563 | 543.3345 |  | 75 | 15 | 10 | 2.768823 | 32.50953 | 33.23433 | 459.5565 | 51.79089 | 370.476 | 0.09888621 | 596.006 | 0.1590839 | 2780.006 | 0.7420299 | 3746.488 | 0 | 0 | 50.12 | 0 | 42.12 | 897.201 | 31.354 | 29.18 | 999.855 | 220.1 | 3.866667 | 2.566667 | 10.70833 | 17.48667 | 69.23833 | 64.45 | 4.448333 | 1.761667 | 0.0315 | 0.08 | 0.06 | 0.06283333 | 0.06483333 | 0.5133333 | 0.4333333 | 0.225 | 3.233333 | 61.09833 | 4.885 | 2.02 | 0.118 | 0.1801667 | 0.008166667 | 0.03333333 | 0.1916667 | 0.07833333 | 0.09333333 | 4.436667 | 2.883333 | 0 | 0 | 0 | 0 | 0 | 0 | 0 | 0 | 0 | 0 | 0 | 0 | 8 | 1.5 | 115616.2 | 119773 | 27826.19 |  | 8.24 | 92 | 537 | 2.64 | 1.44 | 1130 | 4000 | 126 | 1646 | 232 | 2312 | 2.693728 | 2161.94 | 42.741 | 537
2024-01-03 13:00 | 3.833333 | 0.3933333 | 10.89667 | 0.9666667 | 87.74333 | 7.4 | 0.42 | 11.18667 | 1.033333 | 87.36 | 54.11833 | 9.846667 | 6.013333 | 2.041667 | 11.38833 | 2.185 | 0.04516667 | 0.1146667 | 0.0805 | 0.3683333 | 0.255 | 1.893972 | 96.24667 | 0.5266667 | 0.8266667 | 1.223333 | 0.1333333 | [10 empty] | 29.18 | 0 | 41.91 | 433.063 | 12.63 | 15.21 | 939.321 | 31.354 | 26.658 | 220.1 | 2780.006 | 370.476 | 554.096 | 50.12 | 95403.7 | 18.981 | 733.6 | 1.699672 | 55.92707 | 54.11833 | 59.61063 | 64.44483 | 417.8255 | 24.85272 | 100.6563 | 543.3345 |  | 75 | 15 | 10 | 2.768823 | 32.50953 | 33.23433 | 459.5565 | 51.79089 | 370.476 | 0.09888621 | 596.006 | 0.1590839 | 2780.006 | 0.7420299 | 3746.488 | 0 | 0 | 50.12 | 0 | 42.12 | 897.201 | 31.354 | 29.18 | 999.855 | 220.1 | 3.866667 | 2.566667 | 10.70833 | 17.48667 | 69.23833 | 64.45 | 4.448333 | 1.761667 | 0.0315 | 0.08 | 0.06 | 0.06283333 | 0.06483333 | 0.5133333 | 0.4333333 | 0.225 | 3.233333 | 61.09833 | 4.885 | 2.02 | 0.118 | 0.1801667 | 0.008166667 | 0.03333333 | 0.1916667 | 0.07833333 | 0.09333333 | 4.436667 | 2.883333 | 0 | 0 | 0 | 0 | 0 | 0 | 0 | 0 | 0 | 0 | 0 | 0 | 7 | 1.5 | 113669.2 | 118055 | 27424.95 |  | 8.74 | 100 | 545 | 2.69 | 1.44 | 1135 | 4000 | 310 | 1558 | 226 | 2337 | 2.73827 | 2161.94 | 44.04484 | 545
2024-01-03 14:00 | 3.833333 | 0.3933333 | 10.89667 | 0.9666667 | 87.74333 | 7.4 | 0.42 | 11.18667 | 1.033333 | 87.36 | 54.11833 | 9.846667 | 6.013333 | 2.041667 | 11.38833 | 2.185 | 0.04516667 | 0.1146667 | 0.0805 | 0.3683333 | 0.255 | 1.893972 | 96.24667 | 0.5266667 | 0.8266667 | 1.223333 | 0.1333333 | [10 empty] | 29.18 | 0 | 41.91 | 433.063 | 12.63 | 15.21 | 939.321 | 31.354 | 26.658 | 220.1 | 2780.006 | 370.476 | 554.096 | 50.12 | 95403.7 | 18.981 | 733.6 | 1.699672 | 55.92707 | 54.11833 | 59.61063 | 64.44483 | 417.8255 | 24.85272 | 100.6563 | 543.3345 |  | 75 | 15 | 10 | 2.768823 | 32.50953 | 33.23433 | 459.5565 | 51.79089 | 370.476 | 0.09888621 | 596.006 | 0.1590839 | 2780.006 | 0.7420299 | 3746.488 | 0 | 0 | 50.12 | 0 | 42.12 | 897.201 | 31.354 | 29.18 | 999.855 | 220.1 | 3.866667 | 2.566667 | 10.70833 | 17.48667 | 69.23833 | 64.45 | 4.448333 | 1.761667 | 0.0315 | 0.08 | 0.06 | 0.06283333 | 0.06483333 | 0.5133333 | 0.4333333 | 0.225 | 3.233333 | 61.09833 | 4.885 | 2.02 | 0.118 | 0.1801667 | 0.008166667 | 0.03333333 | 0.1916667 | 0.07833333 | 0.09333333 | 4.436667 | 2.883333 | 0 | 0 | 0 | 0 | 0 | 0 | 0 | 0 | 0 | 0 | 0 | 0 | 8 | 1.5 | 111910 | 115910 | 27062.4128 |  | 8.75 | 100 | 540 | 2.7 | 1.44 | 1131 | 4000 | 0 | 1540 | 222 | 2367 | 2.779803 | 2161.94 | 43.77773 | 540
2024-01-03 15:00 | 3.833333 | 0.3933333 | 10.89667 | 0.9666667 | 87.74333 | 7.4 | 0.42 | 11.18667 | 1.033333 | 87.36 | 54.11833 | 9.846667 | 6.013333 | 2.041667 | 11.38833 | 2.185 | 0.04516667 | 0.1146667 | 0.0805 | 0.3683333 | 0.255 | 1.893972 | 96.24667 | 0.5266667 | 0.8266667 | 1.223333 | 0.1333333 | [10 empty] | 29.18 | 0 | 41.91 | 433.063 | 12.63 | 15.21 | 939.321 | 31.354 | 26.658 | 220.1 | 2780.006 | 370.476 | 554.096 | 50.12 | 95403.7 | 18.981 | 733.6 | 1.699672 | 55.92707 | 54.11833 | 59.61063 | 64.44483 | 417.8255 | 24.85272 | 100.6563 | 543.3345 |  | 75 | 15 | 10 | 2.768823 | 32.50953 | 33.23433 | 459.5565 | 51.79089 | 370.476 | 0.09888621 | 596.006 | 0.1590839 | 2780.006 | 0.7420299 | 3746.488 | 0 | 0 | 50.12 | 0 | 42.12 | 897.201 | 31.354 | 29.18 | 999.855 | 220.1 | 3.866667 | 2.566667 | 10.70833 | 17.48667 | 69.23833 | 64.45 | 4.448333 | 1.761667 | 0.0315 | 0.08 | 0.06 | 0.06283333 | 0.06483333 | 0.5133333 | 0.4333333 | 0.225 | 3.233333 | 61.09833 | 4.885 | 2.02 | 0.118 | 0.1801667 | 0.008166667 | 0.03333333 | 0.1916667 | 0.07833333 | 0.09333333 | 4.436667 | 2.883333 | 0 | 0 | 0 | 0 | 0 | 0 | 0 | 0 | 0 | 0 | 0 | 0 | 7 | 1.5 | 110492 | 114492 | 26770.19136 |  | 9.27 | 106 | 546 | 2.7 | 1.46 | 1130 | 4000 | 0 | 1543 | 218 | 2360 | 2.814208 | 2161.94 | 43.71369 | 546
2024-01-03 16:00 | 3.833333 | 0.3933333 | 10.89667 | 0.9666667 | 87.74333 | 7.4 | 0.42 | 11.18667 | 1.033333 | 87.36 | 54.11833 | 9.846667 | 6.013333 | 2.041667 | 11.38833 | 2.185 | 0.04516667 | 0.1146667 | 0.0805 | 0.3683333 | 0.255 | 1.893972 | 96.24667 | 0.5266667 | 0.8266667 | 1.223333 | 0.1333333 | [10 empty] | 29.18 | 0 | 41.91 | 433.063 | 12.63 | 15.21 | 939.321 | 31.354 | 26.658 | 220.1 | 2780.006 | 370.476 | 554.096 | 50.12 | 95403.7 | 18.981 | 733.6 | 1.699672 | 55.92707 | 54.11833 | 59.61063 | 64.44483 | 417.8255 | 24.85272 | 100.6563 | 543.3345 |  | 75 | 15 | 10 | 2.768823 | 32.50953 | 33.23433 | 459.5565 | 51.79089 | 370.476 | 0.09888621 | 596.006 | 0.1590839 | 2780.006 | 0.7420299 | 3746.488 | 0 | 0 | 50.12 | 0 | 42.12 | 897.201 | 31.354 | 29.18 | 999.855 | 220.1 | 3.866667 | 2.566667 | 10.70833 | 17.48667 | 69.23833 | 64.45 | 4.448333 | 1.761667 | 0.0315 | 0.08 | 0.06 | 0.06283333 | 0.06483333 | 0.5133333 | 0.4333333 | 0.225 | 3.233333 | 61.09833 | 4.885 | 2.02 | 0.118 | 0.1801667 | 0.008166667 | 0.03333333 | 0.1916667 | 0.07833333 | 0.09333333 | 4.436667 | 2.883333 | 0 | 0 | 0 | 0 | 0 | 0 | 0 | 0 | 0 | 0 | 0 | 0 | 8 | 1.5 | 111357 | 115355 | 26946.45056 |  | 9.18 | 104 | 544 | 2.69 | 1.44 | 1132 | 3998 | 0 | 1536 | 221 | 2360 | 2.791773 | 2161.94 | 44.66958 | 544
2024-01-03 17:00 | 3.833333 | 0.3933333 | 10.89667 | 0.9666667 | 87.74333 | 7.4 | 0.42 | 11.18667 | 1.033333 | 87.36 | 54.11833 | 9.846667 | 6.013333 | 2.041667 | 11.38833 | 2.185 | 0.04516667 | 0.1146667 | 0.0805 | 0.3683333 | 0.255 | 1.893972 | 96.24667 | 0.5266667 | 0.8266667 | 1.223333 | 0.1333333 | [10 empty] | 29.18 | 0 | 41.91 | 433.063 | 12.63 | 15.21 | 939.321 | 31.354 | 26.658 | 220.1 | 2780.006 | 370.476 | 554.096 | 50.12 | 95403.7 | 18.981 | 733.6 | 1.699672 | 55.92707 | 54.11833 | 59.61063 | 64.44483 | 417.8255 | 24.85272 | 100.6563 | 543.3345 |  | 75 | 15 | 10 | 2.768823 | 32.50953 | 33.23433 | 459.5565 | 51.79089 | 370.476 | 0.09888621 | 596.006 | 0.1590839 | 2780.006 | 0.7420299 | 3746.488 | 0 | 0 | 50.12 | 0 | 42.12 | 897.201 | 31.354 | 29.18 | 999.855 | 220.1 | 3.866667 | 2.566667 | 10.70833 | 17.48667 | 69.23833 | 64.45 | 4.448333 | 1.761667 | 0.0315 | 0.08 | 0.06 | 0.06283333 | 0.06483333 | 0.5133333 | 0.4333333 | 0.225 | 3.233333 | 61.09833 | 4.885 | 2.02 | 0.118 | 0.1801667 | 0.008166667 | 0.03333333 | 0.1916667 | 0.07833333 | 0.09333333 | 4.436667 | 2.883333 | 0 | 0 | 0 | 0 | 0 | 0 | 0 | 0 | 0 | 0 | 0 | 0 | 7 | 1.5 | 114069 | 118068 | 27506.33952 |  | 9.43 | 102 | 542 | 2.69 | 1.46 | 1133 | 3999 | 0 | 1601 | 226 | 2349 | 2.728346 | 2161.94 | 45.22624 | 542
2024-01-03 18:00 | 3.833333 | 0.3933333 | 10.89667 | 0.9666667 | 87.74333 | 7.4 | 0.42 | 11.18667 | 1.033333 | 87.36 | 54.11833 | 9.846667 | 6.013333 | 2.041667 | 11.38833 | 2.185 | 0.04516667 | 0.1146667 | 0.0805 | 0.3683333 | 0.255 | 1.893972 | 96.24667 | 0.5266667 | 0.8266667 | 1.223333 | 0.1333333 | [10 empty] | 29.18 | 0 | 41.91 | 433.063 | 12.63 | 15.21 | 939.321 | 31.354 | 26.658 | 220.1 | 2780.006 | 370.476 | 554.096 | 50.12 | 95403.7 | 18.981 | 733.6 | 1.699672 | 55.92707 | 54.11833 | 59.61063 | 64.44483 | 417.8255 | 24.85272 | 100.6563 | 543.3345 |  | 75 | 15 | 10 | 2.768823 | 32.50953 | 33.23433 | 459.5565 | 51.79089 | 370.476 | 0.09888621 | 596.006 | 0.1590839 | 2780.006 | 0.7420299 | 3746.488 | 0 | 0 | 50.12 | 0 | 42.12 | 897.201 | 31.354 | 29.18 | 999.855 | 220.1 | 3.866667 | 2.566667 | 10.70833 | 17.48667 | 69.23833 | 64.45 | 4.448333 | 1.761667 | 0.0315 | 0.08 | 0.06 | 0.06283333 | 0.06483333 | 0.5133333 | 0.4333333 | 0.225 | 3.233333 | 61.09833 | 4.885 | 2.02 | 0.118 | 0.1801667 | 0.008166667 | 0.03333333 | 0.1916667 | 0.07833333 | 0.09333333 | 4.436667 | 2.883333 | 0 | 0 | 0 | 0 | 0 | 0 | 0 | 0 | 0 | 0 | 0 | 0 | 7 | 1.5 | 112301 | 116300 | 27141.99008 |  | 10.22 | 110 | 550 | 2.71 | 1.47 | 1135 | 3999 | 0 | 1560 | 222 | 2333 | 2.769795 | 2161.94 | 44.01749 | 550
2024-01-03 19:00 | 3.833333 | 0.3933333 | 10.89667 | 0.9666667 | 87.74333 | 7.4 | 0.42 | 11.18667 | 1.033333 | 87.36 | 54.11833 | 9.846667 | 6.013333 | 2.041667 | 11.38833 | 2.185 | 0.04516667 | 0.1146667 | 0.0805 | 0.3683333 | 0.255 | 1.893972 | 96.24667 | 0.5266667 | 0.8266667 | 1.223333 | 0.1333333 | [10 empty] | 29.18 | 0 | 41.91 | 433.063 | 12.63 | 15.21 | 939.321 | 31.354 | 26.658 | 220.1 | 2780.006 | 370.476 | 554.096 | 50.12 | 95403.7 | 18.981 | 733.6 | 1.699672 | 55.92707 | 54.11833 | 59.61063 | 64.44483 | 417.8255 | 24.85272 | 100.6563 | 543.3345 |  | 75 | 15 | 10 | 2.768823 | 32.50953 | 33.23433 | 459.5565 | 51.79089 | 370.476 | 0.09888621 | 596.006 | 0.1590839 | 2780.006 | 0.7420299 | 3746.488 | 0 | 0 | 50.12 | 0 | 42.12 | 897.201 | 31.354 | 29.18 | 999.855 | 220.1 | 3.866667 | 2.566667 | 10.70833 | 17.48667 | 69.23833 | 64.45 | 4.448333 | 1.761667 | 0.0315 | 0.08 | 0.06 | 0.06283333 | 0.06483333 | 0.5133333 | 0.4333333 | 0.225 | 3.233333 | 61.09833 | 4.885 | 2.02 | 0.118 | 0.1801667 | 0.008166667 | 0.03333333 | 0.1916667 | 0.07833333 | 0.09333333 | 4.436667 | 2.883333 | 0 | 0 | 0 | 0 | 0 | 0 | 0 | 0 | 0 | 0 | 0 | 0 | 7 | 1.5 | 112159 | 116159 | 27113.72672 |  | 11.06 | 112 | 552 | 2.71 | 1.47 | 1145 | 4000 | 0 | 1562 | 224 | 2314 | 2.773848 | 2161.94 | 44.37269 | 552
2024-01-03 20:00 | 3.833333 | 0.3933333 | 10.89667 | 0.9666667 | 87.74333 | 7.4 | 0.42 | 11.18667 | 1.033333 | 87.36 | 54.11833 | 9.846667 | 6.013333 | 2.041667 | 11.38833 | 2.185 | 0.04516667 | 0.1146667 | 0.0805 | 0.3683333 | 0.255 | 1.893972 | 96.24667 | 0.5266667 | 0.8266667 | 1.223333 | 0.1333333 | [10 empty] | 29.18 | 0 | 41.91 | 433.063 | 12.63 | 15.21 | 939.321 | 31.354 | 26.658 | 220.1 | 2780.006 | 370.476 | 554.096 | 50.12 | 95403.7 | 18.981 | 733.6 | 1.699672 | 55.92707 | 54.11833 | 59.61063 | 64.44483 | 417.8255 | 24.85272 | 100.6563 | 543.3345 |  | 75 | 15 | 10 | 2.768823 | 32.50953 | 33.23433 | 459.5565 | 51.79089 | 370.476 | 0.09888621 | 596.006 | 0.1590839 | 2780.006 | 0.7420299 | 3746.488 | 0 | 0 | 50.12 | 0 | 42.12 | 897.201 | 31.354 | 29.18 | 999.855 | 220.1 | 3.866667 | 2.566667 | 10.70833 | 17.48667 | 69.23833 | 64.45 | 4.448333 | 1.761667 | 0.0315 | 0.08 | 0.06 | 0.06283333 | 0.06483333 | 0.5133333 | 0.4333333 | 0.225 | 3.233333 | 61.09833 | 4.885 | 2.02 | 0.118 | 0.1801667 | 0.008166667 | 0.03333333 | 0.1916667 | 0.07833333 | 0.09333333 | 4.436667 | 2.883333 | 0 | 0 | 0 | 0 | 0 | 0 | 0 | 0 | 0 | 0 | 0 | 0 | 7 | 1.5 | 109174 | 113174 | 26498.57792 |  | 11.65 | 118 | 558 | 2.7 | 1.44 | 1147 | 4000 | 0 | 1510 | 219 | 2291 | 2.84696 | 2161.94 | 42.96004 | 558
2024-01-03 21:00 | 3.833333 | 0.3933333 | 10.89667 | 0.9666667 | 87.74333 | 7.4 | 0.42 | 11.18667 | 1.033333 | 87.36 | 54.11833 | 9.846667 | 6.013333 | 2.041667 | 11.38833 | 2.185 | 0.04516667 | 0.1146667 | 0.0805 | 0.3683333 | 0.255 | 1.893972 | 96.24667 | 0.5266667 | 0.8266667 | 1.223333 | 0.1333333 | [10 empty] | 29.18 | 0 | 41.91 | 433.063 | 12.63 | 15.21 | 939.321 | 31.354 | 26.658 | 220.1 | 2780.006 | 370.476 | 554.096 | 50.12 | 95403.7 | 18.981 | 733.6 | 1.699672 | 55.92707 | 54.11833 | 59.61063 | 64.44483 | 417.8255 | 24.85272 | 100.6563 | 543.3345 |  | 75 | 15 | 10 | 2.768823 | 32.50953 | 33.23433 | 459.5565 | 51.79089 | 370.476 | 0.09888621 | 596.006 | 0.1590839 | 2780.006 | 0.7420299 | 3746.488 | 0 | 0 | 50.12 | 0 | 42.12 | 897.201 | 31.354 | 29.18 | 999.855 | 220.1 | 3.866667 | 2.566667 | 10.70833 | 17.48667 | 69.23833 | 64.45 | 4.448333 | 1.761667 | 0.0315 | 0.08 | 0.06 | 0.06283333 | 0.06483333 | 0.5133333 | 0.4333333 | 0.225 | 3.233333 | 61.09833 | 4.885 | 2.02 | 0.118 | 0.1801667 | 0.008166667 | 0.03333333 | 0.1916667 | 0.07833333 | 0.09333333 | 4.436667 | 2.883333 | 0 | 0 | 0 | 0 | 0 | 0 | 0 | 0 | 0 | 0 | 0 | 0 | 7 | 1.5 | 112821 | 117157 | 27250.15168 |  | 10.19 | 115 | 555 | 2.72 | 1.46 | 1135 | 4000 | 270 | 1551 | 223 | 2312 | 2.75814 | 2161.94 | 43.18339 | 555
2024-01-03 22:00 | 3.833333 | 0.3933333 | 10.89667 | 0.9666667 | 87.74333 | 7.4 | 0.42 | 11.18667 | 1.033333 | 87.36 | 54.11833 | 9.846667 | 6.013333 | 2.041667 | 11.38833 | 2.185 | 0.04516667 | 0.1146667 | 0.0805 | 0.3683333 | 0.255 | 1.893972 | 96.24667 | 0.5266667 | 0.8266667 | 1.223333 | 0.1333333 | [10 empty] | 29.18 | 0 | 41.91 | 433.063 | 12.63 | 15.21 | 939.321 | 31.354 | 26.658 | 220.1 | 2780.006 | 370.476 | 554.096 | 50.12 | 95403.7 | 18.981 | 733.6 | 1.699672 | 55.92707 | 54.11833 | 59.61063 | 64.44483 | 417.8255 | 24.85272 | 100.6563 | 543.3345 |  | 75 | 15 | 10 | 2.768823 | 32.50953 | 33.23433 | 459.5565 | 51.79089 | 370.476 | 0.09888621 | 596.006 | 0.1590839 | 2780.006 | 0.7420299 | 3746.488 | 0 | 0 | 50.12 | 0 | 42.12 | 897.201 | 31.354 | 29.18 | 999.855 | 220.1 | 3.866667 | 2.566667 | 10.70833 | 17.48667 | 69.23833 | 64.45 | 4.448333 | 1.761667 | 0.0315 | 0.08 | 0.06 | 0.06283333 | 0.06483333 | 0.5133333 | 0.4333333 | 0.225 | 3.233333 | 61.09833 | 4.885 | 2.02 | 0.118 | 0.1801667 | 0.008166667 | 0.03333333 | 0.1916667 | 0.07833333 | 0.09333333 | 4.436667 | 2.883333 | 0 | 0 | 0 | 0 | 0 | 0 | 0 | 0 | 0 | 0 | 0 | 0 | 8 | 1.5 | 113474.3 | 117984 | 27386.78 |  | 8.59 | 100 | 540 | 2.71 | 1.45 | 1134 | 4002 | 408 | 1566 | 225 | 2334 | 2.744135 | 2161.94 | 43.27606 | 540
2024-01-03 23:00 | 3.833333 | 0.3933333 | 10.89667 | 0.9666667 | 87.74333 | 7.4 | 0.42 | 11.18667 | 1.033333 | 87.36 | 54.11833 | 9.846667 | 6.013333 | 2.041667 | 11.38833 | 2.185 | 0.04516667 | 0.1146667 | 0.0805 | 0.3683333 | 0.255 | 1.893972 | 96.24667 | 0.5266667 | 0.8266667 | 1.223333 | 0.1333333 | [10 empty] | 29.18 | 0 | 41.91 | 433.063 | 12.63 | 15.21 | 939.321 | 31.354 | 26.658 | 220.1 | 2780.006 | 370.476 | 554.096 | 50.12 | 95403.7 | 18.981 | 733.6 | 1.699672 | 55.92707 | 54.11833 | 59.61063 | 64.44483 | 417.8255 | 24.85272 | 100.6563 | 543.3345 |  | 75 | 15 | 10 | 2.768823 | 32.50953 | 33.23433 | 459.5565 | 51.79089 | 370.476 | 0.09888621 | 596.006 | 0.1590839 | 2780.006 | 0.7420299 | 3746.488 | 0 | 0 | 50.12 | 0 | 42.12 | 897.201 | 31.354 | 29.18 | 999.855 | 220.1 | 3.866667 | 2.566667 | 10.70833 | 17.48667 | 69.23833 | 64.45 | 4.448333 | 1.761667 | 0.0315 | 0.08 | 0.06 | 0.06283333 | 0.06483333 | 0.5133333 | 0.4333333 | 0.225 | 3.233333 | 61.09833 | 4.885 | 2.02 | 0.118 | 0.1801667 | 0.008166667 | 0.03333333 | 0.1916667 | 0.07833333 | 0.09333333 | 4.436667 | 2.883333 | 0 | 0 | 0 | 0 | 0 | 0 | 0 | 0 | 0 | 0 | 0 | 0 | 7 | 1.5 | 113556.7 | 118056 | 27400.77 |  | 9.23 | 100 | 540 | 2.7 | 1.47 | 1146 | 3999 | 402 | 1594 | 228 | 2337 | 2.740227 | 2161.94 | 43.4555 | 540
2024-01-04 | 3.666667 | 0.39 | 10.84 | 0.9733333 | 87.79667 | 7.066667 | 0.4366667 | 11.18667 | 1.036667 | 87.34 | 53.93333 | 10.255 | 6.155 | 2.021667 | 11.455 | 2.238333 | 0.044 | 0.1146667 | 0.0845 | 0.3983333 | 0.2233333 | 1.862119 | 95.64667 | 0.6733333 | 1.156667 | 1.12 | 0.2333333 | [10 empty] | 20.85 | 0 | 56.79 | 434.007 | 14.96 | 17.49 | 932.668 | 35.321 | 23.293 | 228.32 | 2775.193 | 370.501 | 552.33 | 46.426 | 95394 | 17.361 | 736.9 | 1.694223 | 55.83622 | 53.93333 | 59.93262 | 64.4604 | 414.9115 | 25.15502 | 104.0775 | 544.1441 |  | 75 | 15 | 10 | 2.758655 | 31.40988 | 29.15998 | 459.8039 | 51.23544 | 370.501 | 0.0986736 | 609.12 | 0.1622237 | 2775.193 | 0.7391027 | 3754.814 | 0 | 0 | 46.426 | 0 | 97.03 | 835.638 | 35.321 | 20.85 | 988.839 | 228.32 | 4.196667 | 2.266667 | 10.525 | 17.54167 | 69.66667 | 64.465 | 4.536667 | 1.805 | 0.03783333 | 0.085 | 0.054 | 0.05466667 | 0.05833333 | 0.48 | 0.31 | 0.2233333 | 3.4 | 61.45167 | 4.661667 | 1.79 | 0.09833333 | 0.1623333 | 0.006 | 0.027 | 0.2133333 | 0.1083333 | 0.07666667 | 4.443333 | 2.716667 | 0 | 0 | 0 | 0 | 0 | 0 | 0 | 0 | 0 | 0 | 0 | 0 | 8 | 1.5 | 115182.2 | 120057 | 27736.74 |  | 8.91 | 103 | 543 | 2.69 | 1.47 | 1134 | 4000 | 703 | 1640 | 230 | 2313 | 2.703532 | 2165.45 | 43.64666 | 543
2024-01-04 01:00 | 3.666667 | 0.39 | 10.84 | 0.9733333 | 87.79667 | 7.066667 | 0.4366667 | 11.18667 | 1.036667 | 87.34 | 53.93333 | 10.255 | 6.155 | 2.021667 | 11.455 | 2.238333 | 0.044 | 0.1146667 | 0.0845 | 0.3983333 | 0.2233333 | 1.862119 | 95.64667 | 0.6733333 | 1.156667 | 1.12 | 0.2333333 | [10 empty] | 20.85 | 0 | 56.79 | 434.007 | 14.96 | 17.49 | 932.668 | 35.321 | 23.293 | 228.32 | 2775.193 | 370.501 | 552.33 | 46.426 | 95394 | 17.361 | 736.9 | 1.694223 | 55.83622 | 53.93333 | 59.93262 | 64.4604 | 414.9115 | 25.15502 | 104.0775 | 544.1441 |  | 75 | 15 | 10 | 2.758655 | 31.40988 | 29.15998 | 459.8039 | 51.23544 | 370.501 | 0.0986736 | 609.12 | 0.1622237 | 2775.193 | 0.7391027 | 3754.814 | 0 | 0 | 46.426 | 0 | 97.03 | 835.638 | 35.321 | 20.85 | 988.839 | 228.32 | 4.196667 | 2.266667 | 10.525 | 17.54167 | 69.66667 | 64.465 | 4.536667 | 1.805 | 0.03783333 | 0.085 | 0.054 | 0.05466667 | 0.05833333 | 0.48 | 0.31 | 0.2233333 | 3.4 | 61.45167 | 4.661667 | 1.79 | 0.09833333 | 0.1623333 | 0.006 | 0.027 | 0.2133333 | 0.1083333 | 0.07666667 | 4.443333 | 2.716667 | 0 | 0 | 0 | 0 | 0 | 0 | 0 | 0 | 0 | 0 | 0 | 0 | 8 | 1.5 | 115289.1 | 120925 | 27755.77 |  | 9.05 | 100 | 540 | 2.71 | 1.47 | 1134 | 3997 | 1317 | 1615 | 230 | 2308 | 2.699154 | 2165.45 | 42.80156 | 540
2024-01-04 02:00 | 3.666667 | 0.39 | 10.84 | 0.9733333 | 87.79667 | 7.066667 | 0.4366667 | 11.18667 | 1.036667 | 87.34 | 53.93333 | 10.255 | 6.155 | 2.021667 | 11.455 | 2.238333 | 0.044 | 0.1146667 | 0.0845 | 0.3983333 | 0.2233333 | 1.862119 | 95.64667 | 0.6733333 | 1.156667 | 1.12 | 0.2333333 | [10 empty] | 20.85 | 0 | 56.79 | 434.007 | 14.96 | 17.49 | 932.668 | 35.321 | 23.293 | 228.32 | 2775.193 | 370.501 | 552.33 | 46.426 | 95394 | 17.361 | 736.9 | 1.694223 | 55.83622 | 53.93333 | 59.93262 | 64.4604 | 414.9115 | 25.15502 | 104.0775 | 544.1441 |  | 75 | 15 | 10 | 2.758655 | 31.40988 | 29.15998 | 459.8039 | 51.23544 | 370.501 | 0.0986736 | 609.12 | 0.1622237 | 2775.193 | 0.7391027 | 3754.814 | 0 | 0 | 46.426 | 0 | 97.03 | 835.638 | 35.321 | 20.85 | 988.839 | 228.32 | 4.196667 | 2.266667 | 10.525 | 17.54167 | 69.66667 | 64.465 | 4.536667 | 1.805 | 0.03783333 | 0.085 | 0.054 | 0.05466667 | 0.05833333 | 0.48 | 0.31 | 0.2233333 | 3.4 | 61.45167 | 4.661667 | 1.79 | 0.09833333 | 0.1623333 | 0.006 | 0.027 | 0.2133333 | 0.1083333 | 0.07666667 | 4.443333 | 2.716667 | 0 | 0 | 0 | 0 | 0 | 0 | 0 | 0 | 0 | 0 | 0 | 0 | 7 | 1.5 | 111459 | 115582 | 26970.48 |  | 9.67 | 108 | 548 | 2.72 | 1.47 | 1133 | 4001 | 98 | 1540 | 230 | 2340 | 2.791326 | 2165.45 | 43.0943 | 548
2024-01-04 03:00 | 3.666667 | 0.39 | 10.84 | 0.9733333 | 87.79667 | 7.066667 | 0.4366667 | 11.18667 | 1.036667 | 87.34 | 53.93333 | 10.255 | 6.155 | 2.021667 | 11.455 | 2.238333 | 0.044 | 0.1146667 | 0.0845 | 0.3983333 | 0.2233333 | 1.862119 | 95.64667 | 0.6733333 | 1.156667 | 1.12 | 0.2333333 | [10 empty] | 20.85 | 0 | 56.79 | 434.007 | 14.96 | 17.49 | 932.668 | 35.321 | 23.293 | 228.32 | 2775.193 | 370.501 | 552.33 | 46.426 | 95394 | 17.361 | 736.9 | 1.694223 | 55.83622 | 53.93333 | 59.93262 | 64.4604 | 414.9115 | 25.15502 | 104.0775 | 544.1441 |  | 75 | 15 | 10 | 2.758655 | 31.40988 | 29.15998 | 459.8039 | 51.23544 | 370.501 | 0.0986736 | 609.12 | 0.1622237 | 2775.193 | 0.7391027 | 3754.814 | 0 | 0 | 46.426 | 0 | 97.03 | 835.638 | 35.321 | 20.85 | 988.839 | 228.32 | 4.196667 | 2.266667 | 10.525 | 17.54167 | 69.66667 | 64.465 | 4.536667 | 1.805 | 0.03783333 | 0.085 | 0.054 | 0.05466667 | 0.05833333 | 0.48 | 0.31 | 0.2233333 | 3.4 | 61.45167 | 4.661667 | 1.79 | 0.09833333 | 0.1623333 | 0.006 | 0.027 | 0.2133333 | 0.1083333 | 0.07666667 | 4.443333 | 2.716667 | 0 | 0 | 0 | 0 | 0 | 0 | 0 | 0 | 0 | 0 | 0 | 0 | 7 | 1.5 | 112162.3 | 117126 | 27112.41 |  | 9.17 | 106 | 546 | 2.72 | 1.47 | 1133 | 3998 | 776 | 1560 | 223 | 2323 | 2.772431 | 2165.45 | 42.62485 | 546
2024-01-04 04:00 | 3.666667 | 0.39 | 10.84 | 0.9733333 | 87.79667 | 7.066667 | 0.4366667 | 11.18667 | 1.036667 | 87.34 | 53.93333 | 10.255 | 6.155 | 2.021667 | 11.455 | 2.238333 | 0.044 | 0.1146667 | 0.0845 | 0.3983333 | 0.2233333 | 1.862119 | 95.64667 | 0.6733333 | 1.156667 | 1.12 | 0.2333333 | [10 empty] | 20.85 | 0 | 56.79 | 434.007 | 14.96 | 17.49 | 932.668 | 35.321 | 23.293 | 228.32 | 2775.193 | 370.501 | 552.33 | 46.426 | 95394 | 17.361 | 736.9 | 1.694223 | 55.83622 | 53.93333 | 59.93262 | 64.4604 | 414.9115 | 25.15502 | 104.0775 | 544.1441 |  | 75 | 15 | 10 | 2.758655 | 31.40988 | 29.15998 | 459.8039 | 51.23544 | 370.501 | 0.0986736 | 609.12 | 0.1622237 | 2775.193 | 0.7391027 | 3754.814 | 0 | 0 | 46.426 | 0 | 97.03 | 835.638 | 35.321 | 20.85 | 988.839 | 228.32 | 4.196667 | 2.266667 | 10.525 | 17.54167 | 69.66667 | 64.465 | 4.536667 | 1.805 | 0.03783333 | 0.085 | 0.054 | 0.05466667 | 0.05833333 | 0.48 | 0.31 | 0.2233333 | 3.4 | 61.45167 | 4.661667 | 1.79 | 0.09833333 | 0.1623333 | 0.006 | 0.027 | 0.2133333 | 0.1083333 | 0.07666667 | 4.443333 | 2.716667 | 0 | 0 | 0 | 0 | 0 | 0 | 0 | 0 | 0 | 0 | 0 | 0 | 7 | 1.5 | 105007 | 111023 | 25639.84256 |  | 8.67 | 100 | 540 | 2.7 | 1.43 | 1110 | 4000 | 1620 | 1499 | 209 | 2266 | 2.955715 | 2165.45 | 42.47562 | 540
2024-01-04 05:00 | 3.666667 | 0.39 | 10.84 | 0.9733333 | 87.79667 | 7.066667 | 0.4366667 | 11.18667 | 1.036667 | 87.34 | 53.93333 | 10.255 | 6.155 | 2.021667 | 11.455 | 2.238333 | 0.044 | 0.1146667 | 0.0845 | 0.3983333 | 0.2233333 | 1.862119 | 95.64667 | 0.6733333 | 1.156667 | 1.12 | 0.2333333 | [10 empty] | 20.85 | 0 | 56.79 | 434.007 | 14.96 | 17.49 | 932.668 | 35.321 | 23.293 | 228.32 | 2775.193 | 370.501 | 552.33 | 46.426 | 95394 | 17.361 | 736.9 | 1.694223 | 55.83622 | 53.93333 | 59.93262 | 64.4604 | 414.9115 | 25.15502 | 104.0775 | 544.1441 |  | 75 | 15 | 10 | 2.758655 | 31.40988 | 29.15998 | 459.8039 | 51.23544 | 370.501 | 0.0986736 | 609.12 | 0.1622237 | 2775.193 | 0.7391027 | 3754.814 | 0 | 0 | 46.426 | 0 | 97.03 | 835.638 | 35.321 | 20.85 | 988.839 | 228.32 | 4.196667 | 2.266667 | 10.525 | 17.54167 | 69.66667 | 64.465 | 4.536667 | 1.805 | 0.03783333 | 0.085 | 0.054 | 0.05466667 | 0.05833333 | 0.48 | 0.31 | 0.2233333 | 3.4 | 61.45167 | 4.661667 | 1.79 | 0.09833333 | 0.1623333 | 0.006 | 0.027 | 0.2133333 | 0.1083333 | 0.07666667 | 4.443333 | 2.716667 | 0 | 0 | 0 | 0 | 0 | 0 | 0 | 0 | 0 | 0 | 0 | 0 | 7 | 1.5 | 113905.7 | 120247 | 27471.69 |  | 8.75 | 101 | 541 | 2.68 | 1.45 | 1133 | 3998 | 1883 | 1625 | 231 | 2283 | 2.731462 | 2165.45 | 42.24959 | 541
2024-01-04 06:00 | 3.666667 | 0.39 | 10.84 | 0.9733333 | 87.79667 | 7.066667 | 0.4366667 | 11.18667 | 1.036667 | 87.34 | 53.93333 | 10.255 | 6.155 | 2.021667 | 11.455 | 2.238333 | 0.044 | 0.1146667 | 0.0845 | 0.3983333 | 0.2233333 | 1.862119 | 95.64667 | 0.6733333 | 1.156667 | 1.12 | 0.2333333 | [10 empty] | 20.85 | 0 | 56.79 | 434.007 | 14.96 | 17.49 | 932.668 | 35.321 | 23.293 | 228.32 | 2775.193 | 370.501 | 552.33 | 46.426 | 95394 | 17.361 | 736.9 | 1.694223 | 55.83622 | 53.93333 | 59.93262 | 64.4604 | 414.9115 | 25.15502 | 104.0775 | 544.1441 |  | 75 | 15 | 10 | 2.758655 | 31.40988 | 29.15998 | 459.8039 | 51.23544 | 370.501 | 0.0986736 | 609.12 | 0.1622237 | 2775.193 | 0.7391027 | 3754.814 | 0 | 0 | 46.426 | 0 | 97.03 | 835.638 | 35.321 | 20.85 | 988.839 | 228.32 | 4.196667 | 2.266667 | 10.525 | 17.54167 | 69.66667 | 64.465 | 4.536667 | 1.805 | 0.03783333 | 0.085 | 0.054 | 0.05466667 | 0.05833333 | 0.48 | 0.31 | 0.2233333 | 3.4 | 61.45167 | 4.661667 | 1.79 | 0.09833333 | 0.1623333 | 0.006 | 0.027 | 0.2133333 | 0.1083333 | 0.07666667 | 4.443333 | 2.716667 | 0 | 0 | 0 | 0 | 0 | 0 | 0 | 0 | 0 | 0 | 0 | 0 | 7 | 1.5 | 113101.5 | 118335 | 27311.95 |  | 9.42 | 109 | 549 | 2.65 | 1.37 | 1133 | 4004 | 988 | 1551 | 230 | 2308 | 2.754193 | 2165.45 | 42.08809 | 549
2024-01-04 07:00 | 3.666667 | 0.39 | 10.84 | 0.9733333 | 87.79667 | 7.066667 | 0.4366667 | 11.18667 | 1.036667 | 87.34 | 53.93333 | 10.255 | 6.155 | 2.021667 | 11.455 | 2.238333 | 0.044 | 0.1146667 | 0.0845 | 0.3983333 | 0.2233333 | 1.862119 | 95.64667 | 0.6733333 | 1.156667 | 1.12 | 0.2333333 | [10 empty] | 20.85 | 0 | 56.79 | 434.007 | 14.96 | 17.49 | 932.668 | 35.321 | 23.293 | 228.32 | 2775.193 | 370.501 | 552.33 | 46.426 | 95394 | 17.361 | 736.9 | 1.694223 | 55.83622 | 53.93333 | 59.93262 | 64.4604 | 414.9115 | 25.15502 | 104.0775 | 544.1441 |  | 75 | 15 | 10 | 2.758655 | 31.40988 | 29.15998 | 459.8039 | 51.23544 | 370.501 | 0.0986736 | 609.12 | 0.1622237 | 2775.193 | 0.7391027 | 3754.814 | 0 | 0 | 46.426 | 0 | 97.03 | 835.638 | 35.321 | 20.85 | 988.839 | 228.32 | 4.196667 | 2.266667 | 10.525 | 17.54167 | 69.66667 | 64.465 | 4.536667 | 1.805 | 0.03783333 | 0.085 | 0.054 | 0.05466667 | 0.05833333 | 0.48 | 0.31 | 0.2233333 | 3.4 | 61.45167 | 4.661667 | 1.79 | 0.09833333 | 0.1623333 | 0.006 | 0.027 | 0.2133333 | 0.1083333 | 0.07666667 | 4.443333 | 2.716667 | 0 | 0 | 0 | 0 | 0 | 0 | 0 | 0 | 0 | 0 | 0 | 0 | 7 | 1.5 | 113827.2 | 118432 | 27457.51 |  | 10.08 | 116 | 556 | 2.7 | 1.47 | 1133 | 4000 | 486 | 1603 | 228 | 2306 | 2.734601 | 2165.45 | 43.06501 | 556
2024-01-04 08:00 | 3.666667 | 0.39 | 10.84 | 0.9733333 | 87.79667 | 7.066667 | 0.4366667 | 11.18667 | 1.036667 | 87.34 | 53.93333 | 10.255 | 6.155 | 2.021667 | 11.455 | 2.238333 | 0.044 | 0.1146667 | 0.0845 | 0.3983333 | 0.2233333 | 1.862119 | 95.64667 | 0.6733333 | 1.156667 | 1.12 | 0.2333333 | [10 empty] | 20.85 | 0 | 56.79 | 434.007 | 14.96 | 17.49 | 932.668 | 35.321 | 23.293 | 228.32 | 2775.193 | 370.501 | 552.33 | 46.426 | 95394 | 17.361 | 736.9 | 1.694223 | 55.83622 | 53.93333 | 59.93262 | 64.4604 | 414.9115 | 25.15502 | 104.0775 | 544.1441 |  | 75 | 15 | 10 | 2.758655 | 31.40988 | 29.15998 | 459.8039 | 51.23544 | 370.501 | 0.0986736 | 609.12 | 0.1622237 | 2775.193 | 0.7391027 | 3754.814 | 0 | 0 | 46.426 | 0 | 97.03 | 835.638 | 35.321 | 20.85 | 988.839 | 228.32 | 4.196667 | 2.266667 | 10.525 | 17.54167 | 69.66667 | 64.465 | 4.536667 | 1.805 | 0.03783333 | 0.085 | 0.054 | 0.05466667 | 0.05833333 | 0.48 | 0.31 | 0.2233333 | 3.4 | 61.45167 | 4.661667 | 1.79 | 0.09833333 | 0.1623333 | 0.006 | 0.027 | 0.2133333 | 0.1083333 | 0.07666667 | 4.443333 | 2.716667 | 0 | 0 | 0 | 0 | 0 | 0 | 0 | 0 | 0 | 0 | 0 | 0 | 8 | 1.5 | 112425.5 | 117100 | 27168.65 |  | 9.59 | 108 | 548 | 2.71 | 1.47 | 1135 | 4000 | 542 | 1571 | 224 | 2309 | 2.767503 | 2165.45 | 43.75582 | 548
2024-01-04 09:00 | 3.666667 | 0.39 | 10.84 | 0.9733333 | 87.79667 | 7.066667 | 0.4366667 | 11.18667 | 1.036667 | 87.34 | 53.93333 | 10.255 | 6.155 | 2.021667 | 11.455 | 2.238333 | 0.044 | 0.1146667 | 0.0845 | 0.3983333 | 0.2233333 | 1.862119 | 95.64667 | 0.6733333 | 1.156667 | 1.12 | 0.2333333 | [10 empty] | 20.85 | 0 | 56.79 | 434.007 | 14.96 | 17.49 | 932.668 | 35.321 | 23.293 | 228.32 | 2775.193 | 370.501 | 552.33 | 46.426 | 95394 | 17.361 | 736.9 | 1.694223 | 55.83622 | 53.93333 | 59.93262 | 64.4604 | 414.9115 | 25.15502 | 104.0775 | 544.1441 |  | 75 | 15 | 10 | 2.758655 | 31.40988 | 29.15998 | 459.8039 | 51.23544 | 370.501 | 0.0986736 | 609.12 | 0.1622237 | 2775.193 | 0.7391027 | 3754.814 | 0 | 0 | 46.426 | 0 | 97.03 | 835.638 | 35.321 | 20.85 | 988.839 | 228.32 | 4.196667 | 2.266667 | 10.525 | 17.54167 | 69.66667 | 64.465 | 4.536667 | 1.805 | 0.03783333 | 0.085 | 0.054 | 0.05466667 | 0.05833333 | 0.48 | 0.31 | 0.2233333 | 3.4 | 61.45167 | 4.661667 | 1.79 | 0.09833333 | 0.1623333 | 0.006 | 0.027 | 0.2133333 | 0.1083333 | 0.07666667 | 4.443333 | 2.716667 | 0 | 0 | 0 | 0 | 0 | 0 | 0 | 0 | 0 | 0 | 0 | 0 | 7 | 1.5 | 110795.8 | 116100 | 26832.8 |  | 9.53 | 107 | 547 | 2.71 | 1.47 | 1133 | 4000 | 1048 | 1552 | 221 | 2285 | 2.806765 | 2165.45 | 44.70099 | 547
2024-01-04 10:00 | 3.666667 | 0.39 | 10.84 | 0.9733333 | 87.79667 | 7.066667 | 0.4366667 | 11.18667 | 1.036667 | 87.34 | 53.93333 | 10.255 | 6.155 | 2.021667 | 11.455 | 2.238333 | 0.044 | 0.1146667 | 0.0845 | 0.3983333 | 0.2233333 | 1.862119 | 95.64667 | 0.6733333 | 1.156667 | 1.12 | 0.2333333 | [10 empty] | 20.85 | 0 | 56.79 | 434.007 | 14.96 | 17.49 | 932.668 | 35.321 | 23.293 | 228.32 | 2775.193 | 370.501 | 552.33 | 46.426 | 95394 | 17.361 | 736.9 | 1.694223 | 55.83622 | 53.93333 | 59.93262 | 64.4604 | 414.9115 | 25.15502 | 104.0775 | 544.1441 |  | 75 | 15 | 10 | 2.758655 | 31.40988 | 29.15998 | 459.8039 | 51.23544 | 370.501 | 0.0986736 | 609.12 | 0.1622237 | 2775.193 | 0.7391027 | 3754.814 | 0 | 0 | 46.426 | 0 | 97.03 | 835.638 | 35.321 | 20.85 | 988.839 | 228.32 | 4.196667 | 2.266667 | 10.525 | 17.54167 | 69.66667 | 64.465 | 4.536667 | 1.805 | 0.03783333 | 0.085 | 0.054 | 0.05466667 | 0.05833333 | 0.48 | 0.31 | 0.2233333 | 3.4 | 61.45167 | 4.661667 | 1.79 | 0.09833333 | 0.1623333 | 0.006 | 0.027 | 0.2133333 | 0.1083333 | 0.07666667 | 4.443333 | 2.716667 | 0 | 0 | 0 | 0 | 0 | 0 | 0 | 0 | 0 | 0 | 0 | 0 | 7 | 1.5 | 111125 | 117085 | 26900.64 |  | 8.99 | 101 | 541 | 2.71 | 1.47 | 1130 | 4000 | 1575 | 1569 | 223 | 2280 | 2.798745 | 2165.45 | 42.86045 | 541
2024-01-04 11:00 | 3.666667 | 0.39 | 10.84 | 0.9733333 | 87.79667 | 7.066667 | 0.4366667 | 11.18667 | 1.036667 | 87.34 | 53.93333 | 10.255 | 6.155 | 2.021667 | 11.455 | 2.238333 | 0.044 | 0.1146667 | 0.0845 | 0.3983333 | 0.2233333 | 1.862119 | 95.64667 | 0.6733333 | 1.156667 | 1.12 | 0.2333333 | [10 empty] | 20.85 | 0 | 56.79 | 434.007 | 14.96 | 17.49 | 932.668 | 35.321 | 23.293 | 228.32 | 2775.193 | 370.501 | 552.33 | 46.426 | 95394 | 17.361 | 736.9 | 1.694223 | 55.83622 | 53.93333 | 59.93262 | 64.4604 | 414.9115 | 25.15502 | 104.0775 | 544.1441 |  | 75 | 15 | 10 | 2.758655 | 31.40988 | 29.15998 | 459.8039 | 51.23544 | 370.501 | 0.0986736 | 609.12 | 0.1622237 | 2775.193 | 0.7391027 | 3754.814 | 0 | 0 | 46.426 | 0 | 97.03 | 835.638 | 35.321 | 20.85 | 988.839 | 228.32 | 4.196667 | 2.266667 | 10.525 | 17.54167 | 69.66667 | 64.465 | 4.536667 | 1.805 | 0.03783333 | 0.085 | 0.054 | 0.05466667 | 0.05833333 | 0.48 | 0.31 | 0.2233333 | 3.4 | 61.45167 | 4.661667 | 1.79 | 0.09833333 | 0.1623333 | 0.006 | 0.027 | 0.2133333 | 0.1083333 | 0.07666667 | 4.443333 | 2.716667 | 0 | 0 | 0 | 0 | 0 | 0 | 0 | 0 | 0 | 0 | 0 | 0 | 7 | 1.5 | 111043.3 | 117012 | 26883.8 |  | 8.45 | 95 | 535 | 2.7 | 1.47 | 1130 | 4000 | 1582 | 1607 | 223 | 2280 | 2.800732 | 2165.45 | 42.33014 | 535
2024-01-04 12:00 | 3.666667 | 0.39 | 10.84 | 0.9733333 | 87.79667 | 7.066667 | 0.4366667 | 11.18667 | 1.036667 | 87.34 | 53.93333 | 10.255 | 6.155 | 2.021667 | 11.455 | 2.238333 | 0.044 | 0.1146667 | 0.0845 | 0.3983333 | 0.2233333 | 1.862119 | 95.64667 | 0.6733333 | 1.156667 | 1.12 | 0.2333333 | [10 empty] | 20.85 | 0 | 56.79 | 434.007 | 14.96 | 17.49 | 932.668 | 35.321 | 23.293 | 228.32 | 2775.193 | 370.501 | 552.33 | 46.426 | 95394 | 17.361 | 736.9 | 1.694223 | 55.83622 | 53.93333 | 59.93262 | 64.4604 | 414.9115 | 25.15502 | 104.0775 | 544.1441 |  | 75 | 15 | 10 | 2.758655 | 31.40988 | 29.15998 | 459.8039 | 51.23544 | 370.501 | 0.0986736 | 609.12 | 0.1622237 | 2775.193 | 0.7391027 | 3754.814 | 0 | 0 | 46.426 | 0 | 97.03 | 835.638 | 35.321 | 20.85 | 988.839 | 228.32 | 4.196667 | 2.266667 | 10.525 | 17.54167 | 69.66667 | 64.465 | 4.536667 | 1.805 | 0.03783333 | 0.085 | 0.054 | 0.05466667 | 0.05833333 | 0.48 | 0.31 | 0.2233333 | 3.4 | 61.45167 | 4.661667 | 1.79 | 0.09833333 | 0.1623333 | 0.006 | 0.027 | 0.2133333 | 0.1083333 | 0.07666667 | 4.443333 | 2.716667 | 0 | 0 | 0 | 0 | 0 | 0 | 0 | 0 | 0 | 0 | 0 | 0 | 8 | 1.5 | 114518.4 | 120018 | 27599.96 |  | 8.83 | 97 | 537 | 2.71 | 1.47 | 1128 | 4000 | 1205 | 1611 | 228 | 2297 | 2.718662 | 2165.45 | 42.54221 | 537
2024-01-04 13:00 | 3.666667 | 0.39 | 10.84 | 0.9733333 | 87.79667 | 7.066667 | 0.4366667 | 11.18667 | 1.036667 | 87.34 | 53.93333 | 10.255 | 6.155 | 2.021667 | 11.455 | 2.238333 | 0.044 | 0.1146667 | 0.0845 | 0.3983333 | 0.2233333 | 1.862119 | 95.64667 | 0.6733333 | 1.156667 | 1.12 | 0.2333333 | [10 empty] | 20.85 | 0 | 56.79 | 434.007 | 14.96 | 17.49 | 932.668 | 35.321 | 23.293 | 228.32 | 2775.193 | 370.501 | 552.33 | 46.426 | 95394 | 17.361 | 736.9 | 1.694223 | 55.83622 | 53.93333 | 59.93262 | 64.4604 | 414.9115 | 25.15502 | 104.0775 | 544.1441 |  | 75 | 15 | 10 | 2.758655 | 31.40988 | 29.15998 | 459.8039 | 51.23544 | 370.501 | 0.0986736 | 609.12 | 0.1622237 | 2775.193 | 0.7391027 | 3754.814 | 0 | 0 | 46.426 | 0 | 97.03 | 835.638 | 35.321 | 20.85 | 988.839 | 228.32 | 4.196667 | 2.266667 | 10.525 | 17.54167 | 69.66667 | 64.465 | 4.536667 | 1.805 | 0.03783333 | 0.085 | 0.054 | 0.05466667 | 0.05833333 | 0.48 | 0.31 | 0.2233333 | 3.4 | 61.45167 | 4.661667 | 1.79 | 0.09833333 | 0.1623333 | 0.006 | 0.027 | 0.2133333 | 0.1083333 | 0.07666667 | 4.443333 | 2.716667 | 0 | 0 | 0 | 0 | 0 | 0 | 0 | 0 | 0 | 0 | 0 | 0 | 8 | 1.5 | 116217.3 | 121188 | 27950.07 |  | 9.72 | 104 | 544 | 2.67 | 1.47 | 1130 | 4000 | 780 | 1687 | 234 | 2301 | 2.680267 | 2165.45 | 42.62333 | 544
2024-01-04 14:00 | 3.666667 | 0.39 | 10.84 | 0.9733333 | 87.79667 | 7.066667 | 0.4366667 | 11.18667 | 1.036667 | 87.34 | 53.93333 | 10.255 | 6.155 | 2.021667 | 11.455 | 2.238333 | 0.044 | 0.1146667 | 0.0845 | 0.3983333 | 0.2233333 | 1.862119 | 95.64667 | 0.6733333 | 1.156667 | 1.12 | 0.2333333 | [10 empty] | 20.85 | 0 | 56.79 | 434.007 | 14.96 | 17.49 | 932.668 | 35.321 | 23.293 | 228.32 | 2775.193 | 370.501 | 552.33 | 46.426 | 95394 | 17.361 | 736.9 | 1.694223 | 55.83622 | 53.93333 | 59.93262 | 64.4604 | 414.9115 | 25.15502 | 104.0775 | 544.1441 |  | 75 | 15 | 10 | 2.758655 | 31.40988 | 29.15998 | 459.8039 | 51.23544 | 370.501 | 0.0986736 | 609.12 | 0.1622237 | 2775.193 | 0.7391027 | 3754.814 | 0 | 0 | 46.426 | 0 | 97.03 | 835.638 | 35.321 | 20.85 | 988.839 | 228.32 | 4.196667 | 2.266667 | 10.525 | 17.54167 | 69.66667 | 64.465 | 4.536667 | 1.805 | 0.03783333 | 0.085 | 0.054 | 0.05466667 | 0.05833333 | 0.48 | 0.31 | 0.2233333 | 3.4 | 61.45167 | 4.661667 | 1.79 | 0.09833333 | 0.1623333 | 0.006 | 0.027 | 0.2133333 | 0.1083333 | 0.07666667 | 4.443333 | 2.716667 | 0 | 0 | 0 | 0 | 0 | 0 | 0 | 0 | 0 | 0 | 0 | 0 | 8 | 1.5 | 113418.5 | 117915 | 27373.28 |  | 9.95 | 108 | 548 | 2.71 | 1.47 | 1135 | 4000 | 399 | 1585 | 225 | 2315 | 2.744114 | 2165.45 | 42.9702 | 548
2024-01-04 15:00 | 3.666667 | 0.39 | 10.84 | 0.9733333 | 87.79667 | 7.066667 | 0.4366667 | 11.18667 | 1.036667 | 87.34 | 53.93333 | 10.255 | 6.155 | 2.021667 | 11.455 | 2.238333 | 0.044 | 0.1146667 | 0.0845 | 0.3983333 | 0.2233333 | 1.862119 | 95.64667 | 0.6733333 | 1.156667 | 1.12 | 0.2333333 | [10 empty] | 20.85 | 0 | 56.79 | 434.007 | 14.96 | 17.49 | 932.668 | 35.321 | 23.293 | 228.32 | 2775.193 | 370.501 | 552.33 | 46.426 | 95394 | 17.361 | 736.9 | 1.694223 | 55.83622 | 53.93333 | 59.93262 | 64.4604 | 414.9115 | 25.15502 | 104.0775 | 544.1441 |  | 75 | 15 | 10 | 2.758655 | 31.40988 | 29.15998 | 459.8039 | 51.23544 | 370.501 | 0.0986736 | 609.12 | 0.1622237 | 2775.193 | 0.7391027 | 3754.814 | 0 | 0 | 46.426 | 0 | 97.03 | 835.638 | 35.321 | 20.85 | 988.839 | 228.32 | 4.196667 | 2.266667 | 10.525 | 17.54167 | 69.66667 | 64.465 | 4.536667 | 1.805 | 0.03783333 | 0.085 | 0.054 | 0.05466667 | 0.05833333 | 0.48 | 0.31 | 0.2233333 | 3.4 | 61.45167 | 4.661667 | 1.79 | 0.09833333 | 0.1623333 | 0.006 | 0.027 | 0.2133333 | 0.1083333 | 0.07666667 | 4.443333 | 2.716667 | 0 | 0 | 0 | 0 | 0 | 0 | 0 | 0 | 0 | 0 | 0 | 0 | 8 | 1.5 | 112784.4 | 117200 | 27242.6 |  | 10.01 | 108 | 548 | 2.68 | 1.47 | 1132 | 4000 | 334 | 1612 | 225 | 2317 | 2.759004 | 2165.45 | 43.01351 | 548
2024-01-04 16:00 | 3.666667 | 0.39 | 10.84 | 0.9733333 | 87.79667 | 7.066667 | 0.4366667 | 11.18667 | 1.036667 | 87.34 | 53.93333 | 10.255 | 6.155 | 2.021667 | 11.455 | 2.238333 | 0.044 | 0.1146667 | 0.0845 | 0.3983333 | 0.2233333 | 1.862119 | 95.64667 | 0.6733333 | 1.156667 | 1.12 | 0.2333333 | [10 empty] | 20.85 | 0 | 56.79 | 434.007 | 14.96 | 17.49 | 932.668 | 35.321 | 23.293 | 228.32 | 2775.193 | 370.501 | 552.33 | 46.426 | 95394 | 17.361 | 736.9 | 1.694223 | 55.83622 | 53.93333 | 59.93262 | 64.4604 | 414.9115 | 25.15502 | 104.0775 | 544.1441 |  | 75 | 15 | 10 | 2.758655 | 31.40988 | 29.15998 | 459.8039 | 51.23544 | 370.501 | 0.0986736 | 609.12 | 0.1622237 | 2775.193 | 0.7391027 | 3754.814 | 0 | 0 | 46.426 | 0 | 97.03 | 835.638 | 35.321 | 20.85 | 988.839 | 228.32 | 4.196667 | 2.266667 | 10.525 | 17.54167 | 69.66667 | 64.465 | 4.536667 | 1.805 | 0.03783333 | 0.085 | 0.054 | 0.05466667 | 0.05833333 | 0.48 | 0.31 | 0.2233333 | 3.4 | 61.45167 | 4.661667 | 1.79 | 0.09833333 | 0.1623333 | 0.006 | 0.027 | 0.2133333 | 0.1083333 | 0.07666667 | 4.443333 | 2.716667 | 0 | 0 | 0 | 0 | 0 | 0 | 0 | 0 | 0 | 0 | 0 | 0 | 8 | 1.5 | 113668 | 117668 | 27424.70144 |  | 9.98 | 108 | 548 | 2.68 | 1.35 | 1134 | 4000 | 0 | 1524 | 230 | 2386 | 2.738299 | 2165.45 | 42.87048 | 548
2024-01-04 17:00 | 3.666667 | 0.39 | 10.84 | 0.9733333 | 87.79667 | 7.066667 | 0.4366667 | 11.18667 | 1.036667 | 87.34 | 53.93333 | 10.255 | 6.155 | 2.021667 | 11.455 | 2.238333 | 0.044 | 0.1146667 | 0.0845 | 0.3983333 | 0.2233333 | 1.862119 | 95.64667 | 0.6733333 | 1.156667 | 1.12 | 0.2333333 | [10 empty] | 20.85 | 0 | 56.79 | 434.007 | 14.96 | 17.49 | 932.668 | 35.321 | 23.293 | 228.32 | 2775.193 | 370.501 | 552.33 | 46.426 | 95394 | 17.361 | 736.9 | 1.694223 | 55.83622 | 53.93333 | 59.93262 | 64.4604 | 414.9115 | 25.15502 | 104.0775 | 544.1441 |  | 75 | 15 | 10 | 2.758655 | 31.40988 | 29.15998 | 459.8039 | 51.23544 | 370.501 | 0.0986736 | 609.12 | 0.1622237 | 2775.193 | 0.7391027 | 3754.814 | 0 | 0 | 46.426 | 0 | 97.03 | 835.638 | 35.321 | 20.85 | 988.839 | 228.32 | 4.196667 | 2.266667 | 10.525 | 17.54167 | 69.66667 | 64.465 | 4.536667 | 1.805 | 0.03783333 | 0.085 | 0.054 | 0.05466667 | 0.05833333 | 0.48 | 0.31 | 0.2233333 | 3.4 | 61.45167 | 4.661667 | 1.79 | 0.09833333 | 0.1623333 | 0.006 | 0.027 | 0.2133333 | 0.1083333 | 0.07666667 | 4.443333 | 2.716667 | 0 | 0 | 0 | 0 | 0 | 0 | 0 | 0 | 0 | 0 | 0 | 0 | 8 | 1.5 | 113405 | 117405 | 27370.5024 |  | 10.7 | 115 | 555 | 2.67 | 1.47 | 1139 | 4000 | 0 | 1612 | 227 | 2331 | 2.744429 | 2165.45 | 43.08734 | 555
2024-01-04 18:00 | 3.666667 | 0.39 | 10.84 | 0.9733333 | 87.79667 | 7.066667 | 0.4366667 | 11.18667 | 1.036667 | 87.34 | 53.93333 | 10.255 | 6.155 | 2.021667 | 11.455 | 2.238333 | 0.044 | 0.1146667 | 0.0845 | 0.3983333 | 0.2233333 | 1.862119 | 95.64667 | 0.6733333 | 1.156667 | 1.12 | 0.2333333 | [10 empty] | 20.85 | 0 | 56.79 | 434.007 | 14.96 | 17.49 | 932.668 | 35.321 | 23.293 | 228.32 | 2775.193 | 370.501 | 552.33 | 46.426 | 95394 | 17.361 | 736.9 | 1.694223 | 55.83622 | 53.93333 | 59.93262 | 64.4604 | 414.9115 | 25.15502 | 104.0775 | 544.1441 |  | 75 | 15 | 10 | 2.758655 | 31.40988 | 29.15998 | 459.8039 | 51.23544 | 370.501 | 0.0986736 | 609.12 | 0.1622237 | 2775.193 | 0.7391027 | 3754.814 | 0 | 0 | 46.426 | 0 | 97.03 | 835.638 | 35.321 | 20.85 | 988.839 | 228.32 | 4.196667 | 2.266667 | 10.525 | 17.54167 | 69.66667 | 64.465 | 4.536667 | 1.805 | 0.03783333 | 0.085 | 0.054 | 0.05466667 | 0.05833333 | 0.48 | 0.31 | 0.2233333 | 3.4 | 61.45167 | 4.661667 | 1.79 | 0.09833333 | 0.1623333 | 0.006 | 0.027 | 0.2133333 | 0.1083333 | 0.07666667 | 4.443333 | 2.716667 | 0 | 0 | 0 | 0 | 0 | 0 | 0 | 0 | 0 | 0 | 0 | 0 | 8 | 1.5 | 112744 | 116744 | 27234.28352 |  | 10.6 | 114 | 554 | 2.7 | 1.47 | 1135 | 4000 | 0 | 1562 | 224 | 2318 | 2.759958 | 2165.45 | 43.8047 | 554
2024-01-04 19:00 | 3.666667 | 0.39 | 10.84 | 0.9733333 | 87.79667 | 7.066667 | 0.4366667 | 11.18667 | 1.036667 | 87.34 | 53.93333 | 10.255 | 6.155 | 2.021667 | 11.455 | 2.238333 | 0.044 | 0.1146667 | 0.0845 | 0.3983333 | 0.2233333 | 1.862119 | 95.64667 | 0.6733333 | 1.156667 | 1.12 | 0.2333333 | [10 empty] | 20.85 | 0 | 56.79 | 434.007 | 14.96 | 17.49 | 932.668 | 35.321 | 23.293 | 228.32 | 2775.193 | 370.501 | 552.33 | 46.426 | 95394 | 17.361 | 736.9 | 1.694223 | 55.83622 | 53.93333 | 59.93262 | 64.4604 | 414.9115 | 25.15502 | 104.0775 | 544.1441 |  | 75 | 15 | 10 | 2.758655 | 31.40988 | 29.15998 | 459.8039 | 51.23544 | 370.501 | 0.0986736 | 609.12 | 0.1622237 | 2775.193 | 0.7391027 | 3754.814 | 0 | 0 | 46.426 | 0 | 97.03 | 835.638 | 35.321 | 20.85 | 988.839 | 228.32 | 4.196667 | 2.266667 | 10.525 | 17.54167 | 69.66667 | 64.465 | 4.536667 | 1.805 | 0.03783333 | 0.085 | 0.054 | 0.05466667 | 0.05833333 | 0.48 | 0.31 | 0.2233333 | 3.4 | 61.45167 | 4.661667 | 1.79 | 0.09833333 | 0.1623333 | 0.006 | 0.027 | 0.2133333 | 0.1083333 | 0.07666667 | 4.443333 | 2.716667 | 0 | 0 | 0 | 0 | 0 | 0 | 0 | 0 | 0 | 0 | 0 | 0 | 7 | 1.5 | 112111 | 116111 | 27103.83488 |  | 10.34 | 111 | 551 | 2.71 | 1.47 | 1133 | 4000 | 0 | 1509 | 221 | 2340 | 2.774994 | 2165.45 | 42.76118 | 551
2024-01-04 20:00 | 3.666667 | 0.39 | 10.84 | 0.9733333 | 87.79667 | 7.066667 | 0.4366667 | 11.18667 | 1.036667 | 87.34 | 53.93333 | 10.255 | 6.155 | 2.021667 | 11.455 | 2.238333 | 0.044 | 0.1146667 | 0.0845 | 0.3983333 | 0.2233333 | 1.862119 | 95.64667 | 0.6733333 | 1.156667 | 1.12 | 0.2333333 | [10 empty] | 20.85 | 0 | 56.79 | 434.007 | 14.96 | 17.49 | 932.668 | 35.321 | 23.293 | 228.32 | 2775.193 | 370.501 | 552.33 | 46.426 | 95394 | 17.361 | 736.9 | 1.694223 | 55.83622 | 53.93333 | 59.93262 | 64.4604 | 414.9115 | 25.15502 | 104.0775 | 544.1441 |  | 75 | 15 | 10 | 2.758655 | 31.40988 | 29.15998 | 459.8039 | 51.23544 | 370.501 | 0.0986736 | 609.12 | 0.1622237 | 2775.193 | 0.7391027 | 3754.814 | 0 | 0 | 46.426 | 0 | 97.03 | 835.638 | 35.321 | 20.85 | 988.839 | 228.32 | 4.196667 | 2.266667 | 10.525 | 17.54167 | 69.66667 | 64.465 | 4.536667 | 1.805 | 0.03783333 | 0.085 | 0.054 | 0.05466667 | 0.05833333 | 0.48 | 0.31 | 0.2233333 | 3.4 | 61.45167 | 4.661667 | 1.79 | 0.09833333 | 0.1623333 | 0.006 | 0.027 | 0.2133333 | 0.1083333 | 0.07666667 | 4.443333 | 2.716667 | 0 | 0 | 0 | 0 | 0 | 0 | 0 | 0 | 0 | 0 | 0 | 0 | 8 | 1.5 | 112380 | 116380 | 27159.2704 |  | 10.12 | 109 | 549 | 2.72 | 1.45 | 1133 | 4000 | 0 | 1503 | 222 | 2316 | 2.768584 | 2165.45 | 43.2829 | 549
2024-01-04 21:00 | 3.666667 | 0.39 | 10.84 | 0.9733333 | 87.79667 | 7.066667 | 0.4366667 | 11.18667 | 1.036667 | 87.34 | 53.93333 | 10.255 | 6.155 | 2.021667 | 11.455 | 2.238333 | 0.044 | 0.1146667 | 0.0845 | 0.3983333 | 0.2233333 | 1.862119 | 95.64667 | 0.6733333 | 1.156667 | 1.12 | 0.2333333 | [10 empty] | 20.85 | 0 | 56.79 | 434.007 | 14.96 | 17.49 | 932.668 | 35.321 | 23.293 | 228.32 | 2775.193 | 370.501 | 552.33 | 46.426 | 95394 | 17.361 | 736.9 | 1.694223 | 55.83622 | 53.93333 | 59.93262 | 64.4604 | 414.9115 | 25.15502 | 104.0775 | 544.1441 |  | 75 | 15 | 10 | 2.758655 | 31.40988 | 29.15998 | 459.8039 | 51.23544 | 370.501 | 0.0986736 | 609.12 | 0.1622237 | 2775.193 | 0.7391027 | 3754.814 | 0 | 0 | 46.426 | 0 | 97.03 | 835.638 | 35.321 | 20.85 | 988.839 | 228.32 | 4.196667 | 2.266667 | 10.525 | 17.54167 | 69.66667 | 64.465 | 4.536667 | 1.805 | 0.03783333 | 0.085 | 0.054 | 0.05466667 | 0.05833333 | 0.48 | 0.31 | 0.2233333 | 3.4 | 61.45167 | 4.661667 | 1.79 | 0.09833333 | 0.1623333 | 0.006 | 0.027 | 0.2133333 | 0.1083333 | 0.07666667 | 4.443333 | 2.716667 | 0 | 0 | 0 | 0 | 0 | 0 | 0 | 0 | 0 | 0 | 0 | 0 | 7 | 1.5 | 113135.3 | 118045 | 27314.92 |  | 9.44 | 102 | 542 | 2.7 | 1.45 | 1132 | 4000 | 731 | 1503 | 225 | 2309 | 2.750743 | 2165.45 | 43.47628 | 542
2024-01-04 22:00 | 3.666667 | 0.39 | 10.84 | 0.9733333 | 87.79667 | 7.066667 | 0.4366667 | 11.18667 | 1.036667 | 87.34 | 53.93333 | 10.255 | 6.155 | 2.021667 | 11.455 | 2.238333 | 0.044 | 0.1146667 | 0.0845 | 0.3983333 | 0.2233333 | 1.862119 | 95.64667 | 0.6733333 | 1.156667 | 1.12 | 0.2333333 | [10 empty] | 20.85 | 0 | 56.79 | 434.007 | 14.96 | 17.49 | 932.668 | 35.321 | 23.293 | 228.32 | 2775.193 | 370.501 | 552.33 | 46.426 | 95394 | 17.361 | 736.9 | 1.694223 | 55.83622 | 53.93333 | 59.93262 | 64.4604 | 414.9115 | 25.15502 | 104.0775 | 544.1441 |  | 75 | 15 | 10 | 2.758655 | 31.40988 | 29.15998 | 459.8039 | 51.23544 | 370.501 | 0.0986736 | 609.12 | 0.1622237 | 2775.193 | 0.7391027 | 3754.814 | 0 | 0 | 46.426 | 0 | 97.03 | 835.638 | 35.321 | 20.85 | 988.839 | 228.32 | 4.196667 | 2.266667 | 10.525 | 17.54167 | 69.66667 | 64.465 | 4.536667 | 1.805 | 0.03783333 | 0.085 | 0.054 | 0.05466667 | 0.05833333 | 0.48 | 0.31 | 0.2233333 | 3.4 | 61.45167 | 4.661667 | 1.79 | 0.09833333 | 0.1623333 | 0.006 | 0.027 | 0.2133333 | 0.1083333 | 0.07666667 | 4.443333 | 2.716667 | 0 | 0 | 0 | 0 | 0 | 0 | 0 | 0 | 0 | 0 | 0 | 0 | 8 | 1.5 | 113610.1 | 119147 | 27412.77 |  | 9.43 | 102 | 542 | 2.72 | 1.47 | 1128 | 4000 | 1235 | 1580 | 226 | 2299 | 2.739646 | 2165.45 | 43.76851 | 542
2024-01-04 23:00 | 3.666667 | 0.39 | 10.84 | 0.9733333 | 87.79667 | 7.066667 | 0.4366667 | 11.18667 | 1.036667 | 87.34 | 53.93333 | 10.255 | 6.155 | 2.021667 | 11.455 | 2.238333 | 0.044 | 0.1146667 | 0.0845 | 0.3983333 | 0.2233333 | 1.862119 | 95.64667 | 0.6733333 | 1.156667 | 1.12 | 0.2333333 | [10 empty] | 20.85 | 0 | 56.79 | 434.007 | 14.96 | 17.49 | 932.668 | 35.321 | 23.293 | 228.32 | 2775.193 | 370.501 | 552.33 | 46.426 | 95394 | 17.361 | 736.9 | 1.694223 | 55.83622 | 53.93333 | 59.93262 | 64.4604 | 414.9115 | 25.15502 | 104.0775 | 544.1441 |  | 75 | 15 | 10 | 2.758655 | 31.40988 | 29.15998 | 459.8039 | 51.23544 | 370.501 | 0.0986736 | 609.12 | 0.1622237 | 2775.193 | 0.7391027 | 3754.814 | 0 | 0 | 46.426 | 0 | 97.03 | 835.638 | 35.321 | 20.85 | 988.839 | 228.32 | 4.196667 | 2.266667 | 10.525 | 17.54167 | 69.66667 | 64.465 | 4.536667 | 1.805 | 0.03783333 | 0.085 | 0.054 | 0.05466667 | 0.05833333 | 0.48 | 0.31 | 0.2233333 | 3.4 | 61.45167 | 4.661667 | 1.79 | 0.09833333 | 0.1623333 | 0.006 | 0.027 | 0.2133333 | 0.1083333 | 0.07666667 | 4.443333 | 2.716667 | 0 | 0 | 0 | 0 | 0 | 0 | 0 | 0 | 0 | 0 | 0 | 0 | 8 | 1.5 | 114743.3 | 119474 | 27645.29 |  | 8.95 | 107 | 547 | 2.7 | 1.42 | 1132 | 3999 | 588 | 1558 | 229 | 2326 | 2.712863 | 2165.45 | 43.80801 | 547
2024-01-05 | 3.866667 | 0.4033333 | 10.73 | 0.9733333 | 87.89333 | 7.866667 | 0.44 | 11.09 | 1.04 | 87.43 | 53.89 | 9.855 | 6.146667 | 2.028333 | 11.49833 | 2.218333 | 0.0455 | 0.1188333 | 0.08733333 | 0.405 | 0.2266667 | 1.871242 | 96.37667 | 0.5866667 | 0.9166667 | 1.156667 | 0.2 | [10 empty] | 33.66 | 0 | 42.01 | 425.04 | 14.39 | 13.8 | 934.993 | 28.674 | 30.035 | 243.21 | 2770.045 | 361.135 | 548.155 | 47.339 | 95394 | 8.377 | 741 | 1.681531 | 55.7486 | 53.89 | 59.86515 | 64.23751 | 414.0822 | 25.01728 | 110.6203 | 549.7198 |  | 76 | 14 | 10 | 2.738111 | 32.47278 | 27.72995 | 463.8954 | 52.00102 | 361.135 | 0.09704421 | 590.165 | 0.1585892 | 2770.045 | 0.7443666 | 3721.345 | 0 | 0 | 47.339 | 0 | 44.62 | 890.373 | 28.674 | 33.66 | 997.327 | 243.21 | 4.486667 | 1.941667 | 10.65333 | 17.48667 | 69.91833 | 64.27167 | 4.568333 | 1.838333 | 0.03483333 | 0.08666667 | 0.05133333 | 0.062 | 0.05833333 | 0.5333333 | 0.4316667 | 0.22 | 3.383333 | 61.29167 | 4.46 | 2.135 | 0.1128333 | 0.2061667 | 0.007333333 | 0.02133333 | 0.1633333 | 0.1283333 | 0.07166667 | 4.418333 | 2.85 | 0 | 0 | 0 | 0 | 0 | 0 | 0 | 0 | 0 | 0 | 0 | 0 | 7 | 1.5 | 113870 | 117872 | 27468.3296 |  | 8.91 | 103 | 543 | 2.71 | 1.4 | 1134 | 4002 | 0 | 1497 | 225 | 2354 | 2.734928 | 2170.68 | 43.89515 | 543
2024-01-05 01:00 | 3.866667 | 0.4033333 | 10.73 | 0.9733333 | 87.89333 | 7.866667 | 0.44 | 11.09 | 1.04 | 87.43 | 53.89 | 9.855 | 6.146667 | 2.028333 | 11.49833 | 2.218333 | 0.0455 | 0.1188333 | 0.08733333 | 0.405 | 0.2266667 | 1.871242 | 96.37667 | 0.5866667 | 0.9166667 | 1.156667 | 0.2 | [10 empty] | 33.66 | 0 | 42.01 | 425.04 | 14.39 | 13.8 | 934.993 | 28.674 | 30.035 | 243.21 | 2770.045 | 361.135 | 548.155 | 47.339 | 95394 | 8.377 | 741 | 1.681531 | 55.7486 | 53.89 | 59.86515 | 64.23751 | 414.0822 | 25.01728 | 110.6203 | 549.7198 |  | 76 | 14 | 10 | 2.738111 | 32.47278 | 27.72995 | 463.8954 | 52.00102 | 361.135 | 0.09704421 | 590.165 | 0.1585892 | 2770.045 | 0.7443666 | 3721.345 | 0 | 0 | 47.339 | 0 | 44.62 | 890.373 | 28.674 | 33.66 | 997.327 | 243.21 | 4.486667 | 1.941667 | 10.65333 | 17.48667 | 69.91833 | 64.27167 | 4.568333 | 1.838333 | 0.03483333 | 0.08666667 | 0.05133333 | 0.062 | 0.05833333 | 0.5333333 | 0.4316667 | 0.22 | 3.383333 | 61.29167 | 4.46 | 2.135 | 0.1128333 | 0.2061667 | 0.007333333 | 0.02133333 | 0.1633333 | 0.1283333 | 0.07166667 | 4.418333 | 2.85 | 0 | 0 | 0 | 0 | 0 | 0 | 0 | 0 | 0 | 0 | 0 | 0 | 8 | 1.5 | 114492 | 118491 | 27593.51136 |  | 10.57 | 114 | 554 | 2.72 | 1.47 | 1133 | 3999 | 0 | 1584 | 226 | 2327 | 2.718612 | 2170.68 | 43.24324 | 554
2024-01-05 02:00 | 3.866667 | 0.4033333 | 10.73 | 0.9733333 | 87.89333 | 7.866667 | 0.44 | 11.09 | 1.04 | 87.43 | 53.89 | 9.855 | 6.146667 | 2.028333 | 11.49833 | 2.218333 | 0.0455 | 0.1188333 | 0.08733333 | 0.405 | 0.2266667 | 1.871242 | 96.37667 | 0.5866667 | 0.9166667 | 1.156667 | 0.2 | [10 empty] | 33.66 | 0 | 42.01 | 425.04 | 14.39 | 13.8 | 934.993 | 28.674 | 30.035 | 243.21 | 2770.045 | 361.135 | 548.155 | 47.339 | 95394 | 8.377 | 741 | 1.681531 | 55.7486 | 53.89 | 59.86515 | 64.23751 | 414.0822 | 25.01728 | 110.6203 | 549.7198 |  | 76 | 14 | 10 | 2.738111 | 32.47278 | 27.72995 | 463.8954 | 52.00102 | 361.135 | 0.09704421 | 590.165 | 0.1585892 | 2770.045 | 0.7443666 | 3721.345 | 0 | 0 | 47.339 | 0 | 44.62 | 890.373 | 28.674 | 33.66 | 997.327 | 243.21 | 4.486667 | 1.941667 | 10.65333 | 17.48667 | 69.91833 | 64.27167 | 4.568333 | 1.838333 | 0.03483333 | 0.08666667 | 0.05133333 | 0.062 | 0.05833333 | 0.5333333 | 0.4316667 | 0.22 | 3.383333 | 61.29167 | 4.46 | 2.135 | 0.1128333 | 0.2061667 | 0.007333333 | 0.02133333 | 0.1633333 | 0.1283333 | 0.07166667 | 4.418333 | 2.85 | 0 | 0 | 0 | 0 | 0 | 0 | 0 | 0 | 0 | 0 | 0 | 0 | 8 | 1.5 | 113482 | 117483 | 27387.37056 |  | 12.08 | 130 | 570 | 2.69 | 1.47 | 1144 | 4001 | 0 | 1606 | 227 | 2311 | 2.743293 | 2170.68 | 42.54106 | 570
2024-01-05 03:00 | 3.866667 | 0.4033333 | 10.73 | 0.9733333 | 87.89333 | 7.866667 | 0.44 | 11.09 | 1.04 | 87.43 | 53.89 | 9.855 | 6.146667 | 2.028333 | 11.49833 | 2.218333 | 0.0455 | 0.1188333 | 0.08733333 | 0.405 | 0.2266667 | 1.871242 | 96.37667 | 0.5866667 | 0.9166667 | 1.156667 | 0.2 | [10 empty] | 33.66 | 0 | 42.01 | 425.04 | 14.39 | 13.8 | 934.993 | 28.674 | 30.035 | 243.21 | 2770.045 | 361.135 | 548.155 | 47.339 | 95394 | 8.377 | 741 | 1.681531 | 55.7486 | 53.89 | 59.86515 | 64.23751 | 414.0822 | 25.01728 | 110.6203 | 549.7198 |  | 76 | 14 | 10 | 2.738111 | 32.47278 | 27.72995 | 463.8954 | 52.00102 | 361.135 | 0.09704421 | 590.165 | 0.1585892 | 2770.045 | 0.7443666 | 3721.345 | 0 | 0 | 47.339 | 0 | 44.62 | 890.373 | 28.674 | 33.66 | 997.327 | 243.21 | 4.486667 | 1.941667 | 10.65333 | 17.48667 | 69.91833 | 64.27167 | 4.568333 | 1.838333 | 0.03483333 | 0.08666667 | 0.05133333 | 0.062 | 0.05833333 | 0.5333333 | 0.4316667 | 0.22 | 3.383333 | 61.29167 | 4.46 | 2.135 | 0.1128333 | 0.2061667 | 0.007333333 | 0.02133333 | 0.1633333 | 0.1283333 | 0.07166667 | 4.418333 | 2.85 | 0 | 0 | 0 | 0 | 0 | 0 | 0 | 0 | 0 | 0 | 0 | 0 | 8 | 1.5 | 112800 | 116801 | 27246.824 |  | 13.13 | 142 | 582 | 2.68 | 1.47 | 1157 | 4001 | 0 | 1611 | 229 | 2275 | 2.759301 | 2170.68 | 41.8443 | 582
2024-01-05 04:00 | 3.866667 | 0.4033333 | 10.73 | 0.9733333 | 87.89333 | 7.866667 | 0.44 | 11.09 | 1.04 | 87.43 | 53.89 | 9.855 | 6.146667 | 2.028333 | 11.49833 | 2.218333 | 0.0455 | 0.1188333 | 0.08733333 | 0.405 | 0.2266667 | 1.871242 | 96.37667 | 0.5866667 | 0.9166667 | 1.156667 | 0.2 | [10 empty] | 33.66 | 0 | 42.01 | 425.04 | 14.39 | 13.8 | 934.993 | 28.674 | 30.035 | 243.21 | 2770.045 | 361.135 | 548.155 | 47.339 | 95394 | 8.377 | 741 | 1.681531 | 55.7486 | 53.89 | 59.86515 | 64.23751 | 414.0822 | 25.01728 | 110.6203 | 549.7198 |  | 76 | 14 | 10 | 2.738111 | 32.47278 | 27.72995 | 463.8954 | 52.00102 | 361.135 | 0.09704421 | 590.165 | 0.1585892 | 2770.045 | 0.7443666 | 3721.345 | 0 | 0 | 47.339 | 0 | 44.62 | 890.373 | 28.674 | 33.66 | 997.327 | 243.21 | 4.486667 | 1.941667 | 10.65333 | 17.48667 | 69.91833 | 64.27167 | 4.568333 | 1.838333 | 0.03483333 | 0.08666667 | 0.05133333 | 0.062 | 0.05833333 | 0.5333333 | 0.4316667 | 0.22 | 3.383333 | 61.29167 | 4.46 | 2.135 | 0.1128333 | 0.2061667 | 0.007333333 | 0.02133333 | 0.1633333 | 0.1283333 | 0.07166667 | 4.418333 | 2.85 | 0 | 0 | 0 | 0 | 0 | 0 | 0 | 0 | 0 | 0 | 0 | 0 | 7 | 1.5 | 113370 | 117370 | 27363.2896 |  | 13.3 | 143 | 583 | 2.66 | 1.47 | 1159 | 4000 | 0 | 1642 | 231 | 2271 | 2.745247 | 2170.68 | 41.81136 | 583
2024-01-05 05:00 | 3.866667 | 0.4033333 | 10.73 | 0.9733333 | 87.89333 | 7.866667 | 0.44 | 11.09 | 1.04 | 87.43 | 53.89 | 9.855 | 6.146667 | 2.028333 | 11.49833 | 2.218333 | 0.0455 | 0.1188333 | 0.08733333 | 0.405 | 0.2266667 | 1.871242 | 96.37667 | 0.5866667 | 0.9166667 | 1.156667 | 0.2 | [10 empty] | 33.66 | 0 | 42.01 | 425.04 | 14.39 | 13.8 | 934.993 | 28.674 | 30.035 | 243.21 | 2770.045 | 361.135 | 548.155 | 47.339 | 95394 | 8.377 | 741 | 1.681531 | 55.7486 | 53.89 | 59.86515 | 64.23751 | 414.0822 | 25.01728 | 110.6203 | 549.7198 |  | 76 | 14 | 10 | 2.738111 | 32.47278 | 27.72995 | 463.8954 | 52.00102 | 361.135 | 0.09704421 | 590.165 | 0.1585892 | 2770.045 | 0.7443666 | 3721.345 | 0 | 0 | 47.339 | 0 | 44.62 | 890.373 | 28.674 | 33.66 | 997.327 | 243.21 | 4.486667 | 1.941667 | 10.65333 | 17.48667 | 69.91833 | 64.27167 | 4.568333 | 1.838333 | 0.03483333 | 0.08666667 | 0.05133333 | 0.062 | 0.05833333 | 0.5333333 | 0.4316667 | 0.22 | 3.383333 | 61.29167 | 4.46 | 2.135 | 0.1128333 | 0.2061667 | 0.007333333 | 0.02133333 | 0.1633333 | 0.1283333 | 0.07166667 | 4.418333 | 2.85 | 0 | 0 | 0 | 0 | 0 | 0 | 0 | 0 | 0 | 0 | 0 | 0 | 8 | 1.5 | 112712 | 116710 | 27225.68896 |  | 10.55 | 122 | 562 | 2.72 | 1.47 | 1140 | 3998 | 0 | 1557 | 223 | 2316 | 2.759382 | 2170.68 | 42.51117 | 562
2024-01-05 06:00 | 3.866667 | 0.4033333 | 10.73 | 0.9733333 | 87.89333 | 7.866667 | 0.44 | 11.09 | 1.04 | 87.43 | 53.89 | 9.855 | 6.146667 | 2.028333 | 11.49833 | 2.218333 | 0.0455 | 0.1188333 | 0.08733333 | 0.405 | 0.2266667 | 1.871242 | 96.37667 | 0.5866667 | 0.9166667 | 1.156667 | 0.2 | [10 empty] | 33.66 | 0 | 42.01 | 425.04 | 14.39 | 13.8 | 934.993 | 28.674 | 30.035 | 243.21 | 2770.045 | 361.135 | 548.155 | 47.339 | 95394 | 8.377 | 741 | 1.681531 | 55.7486 | 53.89 | 59.86515 | 64.23751 | 414.0822 | 25.01728 | 110.6203 | 549.7198 |  | 76 | 14 | 10 | 2.738111 | 32.47278 | 27.72995 | 463.8954 | 52.00102 | 361.135 | 0.09704421 | 590.165 | 0.1585892 | 2770.045 | 0.7443666 | 3721.345 | 0 | 0 | 47.339 | 0 | 44.62 | 890.373 | 28.674 | 33.66 | 997.327 | 243.21 | 4.486667 | 1.941667 | 10.65333 | 17.48667 | 69.91833 | 64.27167 | 4.568333 | 1.838333 | 0.03483333 | 0.08666667 | 0.05133333 | 0.062 | 0.05833333 | 0.5333333 | 0.4316667 | 0.22 | 3.383333 | 61.29167 | 4.46 | 2.135 | 0.1128333 | 0.2061667 | 0.007333333 | 0.02133333 | 0.1633333 | 0.1283333 | 0.07166667 | 4.418333 | 2.85 | 0 | 0 | 0 | 0 | 0 | 0 | 0 | 0 | 0 | 0 | 0 | 0 | 7 | 1.5 | 112037 | 116038 | 27089.58496 |  | 9.22 | 110 | 550 | 2.71 | 1.47 | 1133 | 4001 | 0 | 1562 | 222 | 2361 | 2.777432 | 2170.68 | 42.7972 | 550
2024-01-05 07:00 | 3.866667 | 0.4033333 | 10.73 | 0.9733333 | 87.89333 | 7.866667 | 0.44 | 11.09 | 1.04 | 87.43 | 53.89 | 9.855 | 6.146667 | 2.028333 | 11.49833 | 2.218333 | 0.0455 | 0.1188333 | 0.08733333 | 0.405 | 0.2266667 | 1.871242 | 96.37667 | 0.5866667 | 0.9166667 | 1.156667 | 0.2 | [10 empty] | 33.66 | 0 | 42.01 | 425.04 | 14.39 | 13.8 | 934.993 | 28.674 | 30.035 | 243.21 | 2770.045 | 361.135 | 548.155 | 47.339 | 95394 | 8.377 | 741 | 1.681531 | 55.7486 | 53.89 | 59.86515 | 64.23751 | 414.0822 | 25.01728 | 110.6203 | 549.7198 |  | 76 | 14 | 10 | 2.738111 | 32.47278 | 27.72995 | 463.8954 | 52.00102 | 361.135 | 0.09704421 | 590.165 | 0.1585892 | 2770.045 | 0.7443666 | 3721.345 | 0 | 0 | 47.339 | 0 | 44.62 | 890.373 | 28.674 | 33.66 | 997.327 | 243.21 | 4.486667 | 1.941667 | 10.65333 | 17.48667 | 69.91833 | 64.27167 | 4.568333 | 1.838333 | 0.03483333 | 0.08666667 | 0.05133333 | 0.062 | 0.05833333 | 0.5333333 | 0.4316667 | 0.22 | 3.383333 | 61.29167 | 4.46 | 2.135 | 0.1128333 | 0.2061667 | 0.007333333 | 0.02133333 | 0.1633333 | 0.1283333 | 0.07166667 | 4.418333 | 2.85 | 0 | 0 | 0 | 0 | 0 | 0 | 0 | 0 | 0 | 0 | 0 | 0 | 7 | 1.5 | 113794.8 | 118081 | 27450.83 |  | 10.04 | 115 | 555 | 2.7 | 1.47 | 1134 | 4000 | 230 | 1596 | 226 | 2333 | 2.735353 | 2170.68 | 43.10585 | 555
2024-01-05 08:00 | 3.866667 | 0.4033333 | 10.73 | 0.9733333 | 87.89333 | 7.866667 | 0.44 | 11.09 | 1.04 | 87.43 | 53.89 | 9.855 | 6.146667 | 2.028333 | 11.49833 | 2.218333 | 0.0455 | 0.1188333 | 0.08733333 | 0.405 | 0.2266667 | 1.871242 | 96.37667 | 0.5866667 | 0.9166667 | 1.156667 | 0.2 | [10 empty] | 33.66 | 0 | 42.01 | 425.04 | 14.39 | 13.8 | 934.993 | 28.674 | 30.035 | 243.21 | 2770.045 | 361.135 | 548.155 | 47.339 | 95394 | 8.377 | 741 | 1.681531 | 55.7486 | 53.89 | 59.86515 | 64.23751 | 414.0822 | 25.01728 | 110.6203 | 549.7198 |  | 76 | 14 | 10 | 2.738111 | 32.47278 | 27.72995 | 463.8954 | 52.00102 | 361.135 | 0.09704421 | 590.165 | 0.1585892 | 2770.045 | 0.7443666 | 3721.345 | 0 | 0 | 47.339 | 0 | 44.62 | 890.373 | 28.674 | 33.66 | 997.327 | 243.21 | 4.486667 | 1.941667 | 10.65333 | 17.48667 | 69.91833 | 64.27167 | 4.568333 | 1.838333 | 0.03483333 | 0.08666667 | 0.05133333 | 0.062 | 0.05833333 | 0.5333333 | 0.4316667 | 0.22 | 3.383333 | 61.29167 | 4.46 | 2.135 | 0.1128333 | 0.2061667 | 0.007333333 | 0.02133333 | 0.1633333 | 0.1283333 | 0.07166667 | 4.418333 | 2.85 | 0 | 0 | 0 | 0 | 0 | 0 | 0 | 0 | 0 | 0 | 0 | 0 | 8 | 1.5 | 115468.5 | 119802 | 27795.75 |  | 10.08 | 116 | 556 | 2.68 | 1.47 | 1134 | 4000 | 268 | 1650 | 231 | 2316 | 2.697057 | 2170.68 | 43.53458 | 556
2024-01-05 09:00 | 3.866667 | 0.4033333 | 10.73 | 0.9733333 | 87.89333 | 7.866667 | 0.44 | 11.09 | 1.04 | 87.43 | 53.89 | 9.855 | 6.146667 | 2.028333 | 11.49833 | 2.218333 | 0.0455 | 0.1188333 | 0.08733333 | 0.405 | 0.2266667 | 1.871242 | 96.37667 | 0.5866667 | 0.9166667 | 1.156667 | 0.2 | [10 empty] | 33.66 | 0 | 42.01 | 425.04 | 14.39 | 13.8 | 934.993 | 28.674 | 30.035 | 243.21 | 2770.045 | 361.135 | 548.155 | 47.339 | 95394 | 8.377 | 741 | 1.681531 | 55.7486 | 53.89 | 59.86515 | 64.23751 | 414.0822 | 25.01728 | 110.6203 | 549.7198 |  | 76 | 14 | 10 | 2.738111 | 32.47278 | 27.72995 | 463.8954 | 52.00102 | 361.135 | 0.09704421 | 590.165 | 0.1585892 | 2770.045 | 0.7443666 | 3721.345 | 0 | 0 | 47.339 | 0 | 44.62 | 890.373 | 28.674 | 33.66 | 997.327 | 243.21 | 4.486667 | 1.941667 | 10.65333 | 17.48667 | 69.91833 | 64.27167 | 4.568333 | 1.838333 | 0.03483333 | 0.08666667 | 0.05133333 | 0.062 | 0.05833333 | 0.5333333 | 0.4316667 | 0.22 | 3.383333 | 61.29167 | 4.46 | 2.135 | 0.1128333 | 0.2061667 | 0.007333333 | 0.02133333 | 0.1633333 | 0.1283333 | 0.07166667 | 4.418333 | 2.85 | 0 | 0 | 0 | 0 | 0 | 0 | 0 | 0 | 0 | 0 | 0 | 0 | 8 | 1.5 | 114885.3 | 119235 | 27675.56 |  | 10.03 | 112 | 552 | 2.68 | 1.47 | 1134 | 4000 | 281 | 1640 | 230 | 2320 | 2.710278 | 2170.68 | 43.80165 | 552
2024-01-05 10:00 | 3.866667 | 0.4033333 | 10.73 | 0.9733333 | 87.89333 | 7.866667 | 0.44 | 11.09 | 1.04 | 87.43 | 53.89 | 9.855 | 6.146667 | 2.028333 | 11.49833 | 2.218333 | 0.0455 | 0.1188333 | 0.08733333 | 0.405 | 0.2266667 | 1.871242 | 96.37667 | 0.5866667 | 0.9166667 | 1.156667 | 0.2 | [10 empty] | 33.66 | 0 | 42.01 | 425.04 | 14.39 | 13.8 | 934.993 | 28.674 | 30.035 | 243.21 | 2770.045 | 361.135 | 548.155 | 47.339 | 95394 | 8.377 | 741 | 1.681531 | 55.7486 | 53.89 | 59.86515 | 64.23751 | 414.0822 | 25.01728 | 110.6203 | 549.7198 |  | 76 | 14 | 10 | 2.738111 | 32.47278 | 27.72995 | 463.8954 | 52.00102 | 361.135 | 0.09704421 | 590.165 | 0.1585892 | 2770.045 | 0.7443666 | 3721.345 | 0 | 0 | 47.339 | 0 | 44.62 | 890.373 | 28.674 | 33.66 | 997.327 | 243.21 | 4.486667 | 1.941667 | 10.65333 | 17.48667 | 69.91833 | 64.27167 | 4.568333 | 1.838333 | 0.03483333 | 0.08666667 | 0.05133333 | 0.062 | 0.05833333 | 0.5333333 | 0.4316667 | 0.22 | 3.383333 | 61.29167 | 4.46 | 2.135 | 0.1128333 | 0.2061667 | 0.007333333 | 0.02133333 | 0.1633333 | 0.1283333 | 0.07166667 | 4.418333 | 2.85 | 0 | 0 | 0 | 0 | 0 | 0 | 0 | 0 | 0 | 0 | 0 | 0 | 8 | 1.5 | 111405.2 | 116280 | 26958.37 |  | 10.02 | 110 | 550 | 2.71 | 1.47 | 1130 | 4000 | 703 | 1566 | 221 | 2300 | 2.791955 | 2170.68 | 42.67724 | 550
2024-01-05 11:00 | 3.866667 | 0.4033333 | 10.73 | 0.9733333 | 87.89333 | 7.866667 | 0.44 | 11.09 | 1.04 | 87.43 | 53.89 | 9.855 | 6.146667 | 2.028333 | 11.49833 | 2.218333 | 0.0455 | 0.1188333 | 0.08733333 | 0.405 | 0.2266667 | 1.871242 | 96.37667 | 0.5866667 | 0.9166667 | 1.156667 | 0.2 | [10 empty] | 33.66 | 0 | 42.01 | 425.04 | 14.39 | 13.8 | 934.993 | 28.674 | 30.035 | 243.21 | 2770.045 | 361.135 | 548.155 | 47.339 | 95394 | 8.377 | 741 | 1.681531 | 55.7486 | 53.89 | 59.86515 | 64.23751 | 414.0822 | 25.01728 | 110.6203 | 549.7198 |  | 76 | 14 | 10 | 2.738111 | 32.47278 | 27.72995 | 463.8954 | 52.00102 | 361.135 | 0.09704421 | 590.165 | 0.1585892 | 2770.045 | 0.7443666 | 3721.345 | 0 | 0 | 47.339 | 0 | 44.62 | 890.373 | 28.674 | 33.66 | 997.327 | 243.21 | 4.486667 | 1.941667 | 10.65333 | 17.48667 | 69.91833 | 64.27167 | 4.568333 | 1.838333 | 0.03483333 | 0.08666667 | 0.05133333 | 0.062 | 0.05833333 | 0.5333333 | 0.4316667 | 0.22 | 3.383333 | 61.29167 | 4.46 | 2.135 | 0.1128333 | 0.2061667 | 0.007333333 | 0.02133333 | 0.1633333 | 0.1283333 | 0.07166667 | 4.418333 | 2.85 | 0 | 0 | 0 | 0 | 0 | 0 | 0 | 0 | 0 | 0 | 0 | 0 | 7 | 1.5 | 109775.3 | 115571 | 26622.49 |  | 8.73 | 100 | 540 | 2.71 | 1.47 | 1130 | 4000 | 1443 | 1556 | 218 | 2277 | 2.831925 | 2170.68 | 44.15823 | 540
2024-01-05 12:00 | 3.866667 | 0.4033333 | 10.73 | 0.9733333 | 87.89333 | 7.866667 | 0.44 | 11.09 | 1.04 | 87.43 | 53.89 | 9.855 | 6.146667 | 2.028333 | 11.49833 | 2.218333 | 0.0455 | 0.1188333 | 0.08733333 | 0.405 | 0.2266667 | 1.871242 | 96.37667 | 0.5866667 | 0.9166667 | 1.156667 | 0.2 | [10 empty] | 33.66 | 0 | 42.01 | 425.04 | 14.39 | 13.8 | 934.993 | 28.674 | 30.035 | 243.21 | 2770.045 | 361.135 | 548.155 | 47.339 | 95394 | 8.377 | 741 | 1.681531 | 55.7486 | 53.89 | 59.86515 | 64.23751 | 414.0822 | 25.01728 | 110.6203 | 549.7198 |  | 76 | 14 | 10 | 2.738111 | 32.47278 | 27.72995 | 463.8954 | 52.00102 | 361.135 | 0.09704421 | 590.165 | 0.1585892 | 2770.045 | 0.7443666 | 3721.345 | 0 | 0 | 47.339 | 0 | 44.62 | 890.373 | 28.674 | 33.66 | 997.327 | 243.21 | 4.486667 | 1.941667 | 10.65333 | 17.48667 | 69.91833 | 64.27167 | 4.568333 | 1.838333 | 0.03483333 | 0.08666667 | 0.05133333 | 0.062 | 0.05833333 | 0.5333333 | 0.4316667 | 0.22 | 3.383333 | 61.29167 | 4.46 | 2.135 | 0.1128333 | 0.2061667 | 0.007333333 | 0.02133333 | 0.1633333 | 0.1283333 | 0.07166667 | 4.418333 | 2.85 | 0 | 0 | 0 | 0 | 0 | 0 | 0 | 0 | 0 | 0 | 0 | 0 | 7 | 1.5 | 108459.6 | 114325 | 26351.35 |  | 8.6 | 106 | 546 | 2.69 | 1.42 | 1110 | 4000 | 1499 | 1500 | 214 | 2243 | 2.865034 | 2170.68 | 44.20491 | 546
2024-01-05 13:00 | 3.866667 | 0.4033333 | 10.73 | 0.9733333 | 87.89333 | 7.866667 | 0.44 | 11.09 | 1.04 | 87.43 | 53.89 | 9.855 | 6.146667 | 2.028333 | 11.49833 | 2.218333 | 0.0455 | 0.1188333 | 0.08733333 | 0.405 | 0.2266667 | 1.871242 | 96.37667 | 0.5866667 | 0.9166667 | 1.156667 | 0.2 | [10 empty] | 33.66 | 0 | 42.01 | 425.04 | 14.39 | 13.8 | 934.993 | 28.674 | 30.035 | 243.21 | 2770.045 | 361.135 | 548.155 | 47.339 | 95394 | 8.377 | 741 | 1.681531 | 55.7486 | 53.89 | 59.86515 | 64.23751 | 414.0822 | 25.01728 | 110.6203 | 549.7198 |  | 76 | 14 | 10 | 2.738111 | 32.47278 | 27.72995 | 463.8954 | 52.00102 | 361.135 | 0.09704421 | 590.165 | 0.1585892 | 2770.045 | 0.7443666 | 3721.345 | 0 | 0 | 47.339 | 0 | 44.62 | 890.373 | 28.674 | 33.66 | 997.327 | 243.21 | 4.486667 | 1.941667 | 10.65333 | 17.48667 | 69.91833 | 64.27167 | 4.568333 | 1.838333 | 0.03483333 | 0.08666667 | 0.05133333 | 0.062 | 0.05833333 | 0.5333333 | 0.4316667 | 0.22 | 3.383333 | 61.29167 | 4.46 | 2.135 | 0.1128333 | 0.2061667 | 0.007333333 | 0.02133333 | 0.1633333 | 0.1283333 | 0.07166667 | 4.418333 | 2.85 | 0 | 0 | 0 | 0 | 0 | 0 | 0 | 0 | 0 | 0 | 0 | 0 | 8 | 1.5 | 114610.4 | 120268 | 27618.91 |  | 9.1 | 108 | 548 | 2.66 | 1.4 | 1130 | 4000 | 1332 | 1594 | 230 | 2293 | 2.716556 | 2170.68 | 43.27239 | 548
2024-01-05 14:00 | 3.866667 | 0.4033333 | 10.73 | 0.9733333 | 87.89333 | 7.866667 | 0.44 | 11.09 | 1.04 | 87.43 | 53.89 | 9.855 | 6.146667 | 2.028333 | 11.49833 | 2.218333 | 0.0455 | 0.1188333 | 0.08733333 | 0.405 | 0.2266667 | 1.871242 | 96.37667 | 0.5866667 | 0.9166667 | 1.156667 | 0.2 | [10 empty] | 33.66 | 0 | 42.01 | 425.04 | 14.39 | 13.8 | 934.993 | 28.674 | 30.035 | 243.21 | 2770.045 | 361.135 | 548.155 | 47.339 | 95394 | 8.377 | 741 | 1.681531 | 55.7486 | 53.89 | 59.86515 | 64.23751 | 414.0822 | 25.01728 | 110.6203 | 549.7198 |  | 76 | 14 | 10 | 2.738111 | 32.47278 | 27.72995 | 463.8954 | 52.00102 | 361.135 | 0.09704421 | 590.165 | 0.1585892 | 2770.045 | 0.7443666 | 3721.345 | 0 | 0 | 47.339 | 0 | 44.62 | 890.373 | 28.674 | 33.66 | 997.327 | 243.21 | 4.486667 | 1.941667 | 10.65333 | 17.48667 | 69.91833 | 64.27167 | 4.568333 | 1.838333 | 0.03483333 | 0.08666667 | 0.05133333 | 0.062 | 0.05833333 | 0.5333333 | 0.4316667 | 0.22 | 3.383333 | 61.29167 | 4.46 | 2.135 | 0.1128333 | 0.2061667 | 0.007333333 | 0.02133333 | 0.1633333 | 0.1283333 | 0.07166667 | 4.418333 | 2.85 | 0 | 0 | 0 | 0 | 0 | 0 | 0 | 0 | 0 | 0 | 0 | 0 | 8 | 1.5 | 111734.8 | 116983 | 27026.31 |  | 9.6 | 104 | 544 | 2.72 | 1.4 | 1130 | 4000 | 1003 | 1476 | 223 | 2318 | 2.784008 | 2170.68 | 43.01428 | 544
2024-01-05 15:00 | 3.866667 | 0.4033333 | 10.73 | 0.9733333 | 87.89333 | 7.866667 | 0.44 | 11.09 | 1.04 | 87.43 | 53.89 | 9.855 | 6.146667 | 2.028333 | 11.49833 | 2.218333 | 0.0455 | 0.1188333 | 0.08733333 | 0.405 | 0.2266667 | 1.871242 | 96.37667 | 0.5866667 | 0.9166667 | 1.156667 | 0.2 | [10 empty] | 33.66 | 0 | 42.01 | 425.04 | 14.39 | 13.8 | 934.993 | 28.674 | 30.035 | 243.21 | 2770.045 | 361.135 | 548.155 | 47.339 | 95394 | 8.377 | 741 | 1.681531 | 55.7486 | 53.89 | 59.86515 | 64.23751 | 414.0822 | 25.01728 | 110.6203 | 549.7198 |  | 76 | 14 | 10 | 2.738111 | 32.47278 | 27.72995 | 463.8954 | 52.00102 | 361.135 | 0.09704421 | 590.165 | 0.1585892 | 2770.045 | 0.7443666 | 3721.345 | 0 | 0 | 47.339 | 0 | 44.62 | 890.373 | 28.674 | 33.66 | 997.327 | 243.21 | 4.486667 | 1.941667 | 10.65333 | 17.48667 | 69.91833 | 64.27167 | 4.568333 | 1.838333 | 0.03483333 | 0.08666667 | 0.05133333 | 0.062 | 0.05833333 | 0.5333333 | 0.4316667 | 0.22 | 3.383333 | 61.29167 | 4.46 | 2.135 | 0.1128333 | 0.2061667 | 0.007333333 | 0.02133333 | 0.1633333 | 0.1283333 | 0.07166667 | 4.418333 | 2.85 | 0 | 0 | 0 | 0 | 0 | 0 | 0 | 0 | 0 | 0 | 0 | 0 | 8 | 1.5 | 113592.6 | 118170 | 27409.16 |  | 10.48 | 113 | 553 | 2.67 | 1.4 | 1133 | 4000 | 464 | 1550 | 228 | 2303 | 2.740054 | 2170.68 | 42.1532 | 553
2024-01-05 16:00 | 3.866667 | 0.4033333 | 10.73 | 0.9733333 | 87.89333 | 7.866667 | 0.44 | 11.09 | 1.04 | 87.43 | 53.89 | 9.855 | 6.146667 | 2.028333 | 11.49833 | 2.218333 | 0.0455 | 0.1188333 | 0.08733333 | 0.405 | 0.2266667 | 1.871242 | 96.37667 | 0.5866667 | 0.9166667 | 1.156667 | 0.2 | [10 empty] | 33.66 | 0 | 42.01 | 425.04 | 14.39 | 13.8 | 934.993 | 28.674 | 30.035 | 243.21 | 2770.045 | 361.135 | 548.155 | 47.339 | 95394 | 8.377 | 741 | 1.681531 | 55.7486 | 53.89 | 59.86515 | 64.23751 | 414.0822 | 25.01728 | 110.6203 | 549.7198 |  | 76 | 14 | 10 | 2.738111 | 32.47278 | 27.72995 | 463.8954 | 52.00102 | 361.135 | 0.09704421 | 590.165 | 0.1585892 | 2770.045 | 0.7443666 | 3721.345 | 0 | 0 | 47.339 | 0 | 44.62 | 890.373 | 28.674 | 33.66 | 997.327 | 243.21 | 4.486667 | 1.941667 | 10.65333 | 17.48667 | 69.91833 | 64.27167 | 4.568333 | 1.838333 | 0.03483333 | 0.08666667 | 0.05133333 | 0.062 | 0.05833333 | 0.5333333 | 0.4316667 | 0.22 | 3.383333 | 61.29167 | 4.46 | 2.135 | 0.1128333 | 0.2061667 | 0.007333333 | 0.02133333 | 0.1633333 | 0.1283333 | 0.07166667 | 4.418333 | 2.85 | 0 | 0 | 0 | 0 | 0 | 0 | 0 | 0 | 0 | 0 | 0 | 0 | 8 | 1.5 | 115334 | 119334 | 27768.03072 |  | 9.39 | 101 | 541 | 2.68 | 1.4 | 1134 | 4000 | 0 | 1550 | 230 | 2339 | 2.700094 | 2170.68 | 42.10526 | 541
2024-01-05 17:00 | 3.866667 | 0.4033333 | 10.73 | 0.9733333 | 87.89333 | 7.866667 | 0.44 | 11.09 | 1.04 | 87.43 | 53.89 | 9.855 | 6.146667 | 2.028333 | 11.49833 | 2.218333 | 0.0455 | 0.1188333 | 0.08733333 | 0.405 | 0.2266667 | 1.871242 | 96.37667 | 0.5866667 | 0.9166667 | 1.156667 | 0.2 | [10 empty] | 33.66 | 0 | 42.01 | 425.04 | 14.39 | 13.8 | 934.993 | 28.674 | 30.035 | 243.21 | 2770.045 | 361.135 | 548.155 | 47.339 | 95394 | 8.377 | 741 | 1.681531 | 55.7486 | 53.89 | 59.86515 | 64.23751 | 414.0822 | 25.01728 | 110.6203 | 549.7198 |  | 76 | 14 | 10 | 2.738111 | 32.47278 | 27.72995 | 463.8954 | 52.00102 | 361.135 | 0.09704421 | 590.165 | 0.1585892 | 2770.045 | 0.7443666 | 3721.345 | 0 | 0 | 47.339 | 0 | 44.62 | 890.373 | 28.674 | 33.66 | 997.327 | 243.21 | 4.486667 | 1.941667 | 10.65333 | 17.48667 | 69.91833 | 64.27167 | 4.568333 | 1.838333 | 0.03483333 | 0.08666667 | 0.05133333 | 0.062 | 0.05833333 | 0.5333333 | 0.4316667 | 0.22 | 3.383333 | 61.29167 | 4.46 | 2.135 | 0.1128333 | 0.2061667 | 0.007333333 | 0.02133333 | 0.1633333 | 0.1283333 | 0.07166667 | 4.418333 | 2.85 | 0 | 0 | 0 | 0 | 0 | 0 | 0 | 0 | 0 | 0 | 0 | 0 | 8 | 1.5 | 114354 | 118354 | 27566.07232 |  | 9.35 | 101 | 541 | 2.68 | 1.4 | 1134 | 4000 | 0 | 1542 | 228 | 2345 | 2.722437 | 2170.68 | 42.00185 | 541
2024-01-05 18:00 | 3.866667 | 0.4033333 | 10.73 | 0.9733333 | 87.89333 | 7.866667 | 0.44 | 11.09 | 1.04 | 87.43 | 53.89 | 9.855 | 6.146667 | 2.028333 | 11.49833 | 2.218333 | 0.0455 | 0.1188333 | 0.08733333 | 0.405 | 0.2266667 | 1.871242 | 96.37667 | 0.5866667 | 0.9166667 | 1.156667 | 0.2 | [10 empty] | 33.66 | 0 | 42.01 | 425.04 | 14.39 | 13.8 | 934.993 | 28.674 | 30.035 | 243.21 | 2770.045 | 361.135 | 548.155 | 47.339 | 95394 | 8.377 | 741 | 1.681531 | 55.7486 | 53.89 | 59.86515 | 64.23751 | 414.0822 | 25.01728 | 110.6203 | 549.7198 |  | 76 | 14 | 10 | 2.738111 | 32.47278 | 27.72995 | 463.8954 | 52.00102 | 361.135 | 0.09704421 | 590.165 | 0.1585892 | 2770.045 | 0.7443666 | 3721.345 | 0 | 0 | 47.339 | 0 | 44.62 | 890.373 | 28.674 | 33.66 | 997.327 | 243.21 | 4.486667 | 1.941667 | 10.65333 | 17.48667 | 69.91833 | 64.27167 | 4.568333 | 1.838333 | 0.03483333 | 0.08666667 | 0.05133333 | 0.062 | 0.05833333 | 0.5333333 | 0.4316667 | 0.22 | 3.383333 | 61.29167 | 4.46 | 2.135 | 0.1128333 | 0.2061667 | 0.007333333 | 0.02133333 | 0.1633333 | 0.1283333 | 0.07166667 | 4.418333 | 2.85 | 0 | 0 | 0 | 0 | 0 | 0 | 0 | 0 | 0 | 0 | 0 | 0 | 8 | 1.5 | 114212 | 118212 | 27536.80896 |  | 9.8 | 106 | 546 | 2.68 | 1.4 | 1135 | 4000 | 0 | 1532 | 227 | 2342 | 2.725705 | 2170.68 | 42.98446 | 546
2024-01-05 19:00 | 3.866667 | 0.4033333 | 10.73 | 0.9733333 | 87.89333 | 7.866667 | 0.44 | 11.09 | 1.04 | 87.43 | 53.89 | 9.855 | 6.146667 | 2.028333 | 11.49833 | 2.218333 | 0.0455 | 0.1188333 | 0.08733333 | 0.405 | 0.2266667 | 1.871242 | 96.37667 | 0.5866667 | 0.9166667 | 1.156667 | 0.2 | [10 empty] | 33.66 | 0 | 42.01 | 425.04 | 14.39 | 13.8 | 934.993 | 28.674 | 30.035 | 243.21 | 2770.045 | 361.135 | 548.155 | 47.339 | 95394 | 8.377 | 741 | 1.681531 | 55.7486 | 53.89 | 59.86515 | 64.23751 | 414.0822 | 25.01728 | 110.6203 | 549.7198 |  | 76 | 14 | 10 | 2.738111 | 32.47278 | 27.72995 | 463.8954 | 52.00102 | 361.135 | 0.09704421 | 590.165 | 0.1585892 | 2770.045 | 0.7443666 | 3721.345 | 0 | 0 | 47.339 | 0 | 44.62 | 890.373 | 28.674 | 33.66 | 997.327 | 243.21 | 4.486667 | 1.941667 | 10.65333 | 17.48667 | 69.91833 | 64.27167 | 4.568333 | 1.838333 | 0.03483333 | 0.08666667 | 0.05133333 | 0.062 | 0.05833333 | 0.5333333 | 0.4316667 | 0.22 | 3.383333 | 61.29167 | 4.46 | 2.135 | 0.1128333 | 0.2061667 | 0.007333333 | 0.02133333 | 0.1633333 | 0.1283333 | 0.07166667 | 4.418333 | 2.85 | 0 | 0 | 0 | 0 | 0 | 0 | 0 | 0 | 0 | 0 | 0 | 0 | 8 | 1.5 | 116797 | 120797 | 28069.52576 |  | 10.12 | 109 | 549 | 2.63 | 1.4 | 1139 | 4000 | 0 | 1642 | 237 | 2340 | 2.667413 | 2170.68 | 42.35778 | 549
2024-01-05 20:00 | 3.866667 | 0.4033333 | 10.73 | 0.9733333 | 87.89333 | 7.866667 | 0.44 | 11.09 | 1.04 | 87.43 | 53.89 | 9.855 | 6.146667 | 2.028333 | 11.49833 | 2.218333 | 0.0455 | 0.1188333 | 0.08733333 | 0.405 | 0.2266667 | 1.871242 | 96.37667 | 0.5866667 | 0.9166667 | 1.156667 | 0.2 | [10 empty] | 33.66 | 0 | 42.01 | 425.04 | 14.39 | 13.8 | 934.993 | 28.674 | 30.035 | 243.21 | 2770.045 | 361.135 | 548.155 | 47.339 | 95394 | 8.377 | 741 | 1.681531 | 55.7486 | 53.89 | 59.86515 | 64.23751 | 414.0822 | 25.01728 | 110.6203 | 549.7198 |  | 76 | 14 | 10 | 2.738111 | 32.47278 | 27.72995 | 463.8954 | 52.00102 | 361.135 | 0.09704421 | 590.165 | 0.1585892 | 2770.045 | 0.7443666 | 3721.345 | 0 | 0 | 47.339 | 0 | 44.62 | 890.373 | 28.674 | 33.66 | 997.327 | 243.21 | 4.486667 | 1.941667 | 10.65333 | 17.48667 | 69.91833 | 64.27167 | 4.568333 | 1.838333 | 0.03483333 | 0.08666667 | 0.05133333 | 0.062 | 0.05833333 | 0.5333333 | 0.4316667 | 0.22 | 3.383333 | 61.29167 | 4.46 | 2.135 | 0.1128333 | 0.2061667 | 0.007333333 | 0.02133333 | 0.1633333 | 0.1283333 | 0.07166667 | 4.418333 | 2.85 | 0 | 0 | 0 | 0 | 0 | 0 | 0 | 0 | 0 | 0 | 0 | 0 | 8 | 1.5 | 116392 | 120392 | 27986.06336 |  | 9.21 | 100 | 540 | 2.67 | 1.4 | 1135 | 4000 | 0 | 1572 | 232 | 2341 | 2.676381 | 2170.68 | 43.90465 | 540
2024-01-05 21:00 | 3.866667 | 0.4033333 | 10.73 | 0.9733333 | 87.89333 | 7.866667 | 0.44 | 11.09 | 1.04 | 87.43 | 53.89 | 9.855 | 6.146667 | 2.028333 | 11.49833 | 2.218333 | 0.0455 | 0.1188333 | 0.08733333 | 0.405 | 0.2266667 | 1.871242 | 96.37667 | 0.5866667 | 0.9166667 | 1.156667 | 0.2 | [10 empty] | 33.66 | 0 | 42.01 | 425.04 | 14.39 | 13.8 | 934.993 | 28.674 | 30.035 | 243.21 | 2770.045 | 361.135 | 548.155 | 47.339 | 95394 | 8.377 | 741 | 1.681531 | 55.7486 | 53.89 | 59.86515 | 64.23751 | 414.0822 | 25.01728 | 110.6203 | 549.7198 |  | 76 | 14 | 10 | 2.738111 | 32.47278 | 27.72995 | 463.8954 | 52.00102 | 361.135 | 0.09704421 | 590.165 | 0.1585892 | 2770.045 | 0.7443666 | 3721.345 | 0 | 0 | 47.339 | 0 | 44.62 | 890.373 | 28.674 | 33.66 | 997.327 | 243.21 | 4.486667 | 1.941667 | 10.65333 | 17.48667 | 69.91833 | 64.27167 | 4.568333 | 1.838333 | 0.03483333 | 0.08666667 | 0.05133333 | 0.062 | 0.05833333 | 0.5333333 | 0.4316667 | 0.22 | 3.383333 | 61.29167 | 4.46 | 2.135 | 0.1128333 | 0.2061667 | 0.007333333 | 0.02133333 | 0.1633333 | 0.1283333 | 0.07166667 | 4.418333 | 2.85 | 0 | 0 | 0 | 0 | 0 | 0 | 0 | 0 | 0 | 0 | 0 | 0 | 8 | 1.5 | 113820 | 117820 | 27456.0256 |  | 9.6 | 106 | 546 | 2.69 | 1.4 | 1135 | 4000 | 0 | 1503 | 225 | 2339 | 2.734768 | 2170.68 | 44.15882 | 546
2024-01-05 22:00 | 3.866667 | 0.4033333 | 10.73 | 0.9733333 | 87.89333 | 7.866667 | 0.44 | 11.09 | 1.04 | 87.43 | 53.89 | 9.855 | 6.146667 | 2.028333 | 11.49833 | 2.218333 | 0.0455 | 0.1188333 | 0.08733333 | 0.405 | 0.2266667 | 1.871242 | 96.37667 | 0.5866667 | 0.9166667 | 1.156667 | 0.2 | [10 empty] | 33.66 | 0 | 42.01 | 425.04 | 14.39 | 13.8 | 934.993 | 28.674 | 30.035 | 243.21 | 2770.045 | 361.135 | 548.155 | 47.339 | 95394 | 8.377 | 741 | 1.681531 | 55.7486 | 53.89 | 59.86515 | 64.23751 | 414.0822 | 25.01728 | 110.6203 | 549.7198 |  | 76 | 14 | 10 | 2.738111 | 32.47278 | 27.72995 | 463.8954 | 52.00102 | 361.135 | 0.09704421 | 590.165 | 0.1585892 | 2770.045 | 0.7443666 | 3721.345 | 0 | 0 | 47.339 | 0 | 44.62 | 890.373 | 28.674 | 33.66 | 997.327 | 243.21 | 4.486667 | 1.941667 | 10.65333 | 17.48667 | 69.91833 | 64.27167 | 4.568333 | 1.838333 | 0.03483333 | 0.08666667 | 0.05133333 | 0.062 | 0.05833333 | 0.5333333 | 0.4316667 | 0.22 | 3.383333 | 61.29167 | 4.46 | 2.135 | 0.1128333 | 0.2061667 | 0.007333333 | 0.02133333 | 0.1633333 | 0.1283333 | 0.07166667 | 4.418333 | 2.85 | 0 | 0 | 0 | 0 | 0 | 0 | 0 | 0 | 0 | 0 | 0 | 0 | 8 | 1.5 | 115135 | 119135 | 27727.0208 |  | 10.7 | 115 | 555 | 2.67 | 1.4 | 1149 | 4000 | 0 | 1554 | 232 | 2326 | 2.704601 | 2170.68 | 44.15882 | 555
2024-01-05 23:00 | 3.866667 | 0.4033333 | 10.73 | 0.9733333 | 87.89333 | 7.866667 | 0.44 | 11.09 | 1.04 | 87.43 | 53.89 | 9.855 | 6.146667 | 2.028333 | 11.49833 | 2.218333 | 0.0455 | 0.1188333 | 0.08733333 | 0.405 | 0.2266667 | 1.871242 | 96.37667 | 0.5866667 | 0.9166667 | 1.156667 | 0.2 | [10 empty] | 33.66 | 0 | 42.01 | 425.04 | 14.39 | 13.8 | 934.993 | 28.674 | 30.035 | 243.21 | 2770.045 | 361.135 | 548.155 | 47.339 | 95394 | 8.377 | 741 | 1.681531 | 55.7486 | 53.89 | 59.86515 | 64.23751 | 414.0822 | 25.01728 | 110.6203 | 549.7198 |  | 76 | 14 | 10 | 2.738111 | 32.47278 | 27.72995 | 463.8954 | 52.00102 | 361.135 | 0.09704421 | 590.165 | 0.1585892 | 2770.045 | 0.7443666 | 3721.345 | 0 | 0 | 47.339 | 0 | 44.62 | 890.373 | 28.674 | 33.66 | 997.327 | 243.21 | 4.486667 | 1.941667 | 10.65333 | 17.48667 | 69.91833 | 64.27167 | 4.568333 | 1.838333 | 0.03483333 | 0.08666667 | 0.05133333 | 0.062 | 0.05833333 | 0.5333333 | 0.4316667 | 0.22 | 3.383333 | 61.29167 | 4.46 | 2.135 | 0.1128333 | 0.2061667 | 0.007333333 | 0.02133333 | 0.1633333 | 0.1283333 | 0.07166667 | 4.418333 | 2.85 | 0 | 0 | 0 | 0 | 0 | 0 | 0 | 0 | 0 | 0 | 0 | 0 | 8 | 1.5 | 116493 | 120491 | 28004.87744 |  | 10.6 | 115 | 555 | 2.7 | 1.4 | 1139 | 3998 | 0 | 1550 | 232 | 2326 | 2.672847 | 2170.68 | 43.42739 | 555
2024-01-06 | 3.6 | 0.4066667 | 10.90333 | 0.9666667 | 87.72333 | 7.666667 | 0.44 | 11.14333 | 1.053333 | 87.36333 | 53.60833 | 9.761667 | 6.388333 | 2.11 | 11.56667 | 2.248333 | 0.04433333 | 0.1273333 | 0.08883333 | 0.37 | 0.24 | 1.810965 | 95.85667 | 0.5 | 0.8166667 | 1.143333 | 0.1333333 | [10 empty] | 23.33 | 0 | 41.62 | 455.257 | 15.85 | 19.83 | 952.375 | 31.857 | 30.203 | 242.94 | 2807.673 | 368.393 | 555.465 | 41.921 | 95390 | 9.372 | 743.59 | 1.698094 | 55.57702 | 53.60833 | 59.75677 | 64.82563 | 421.459 | 26.21797 | 110.0187 | 557.6957 |  | 76 | 14 | 10 | 2.721195 | 33.22172 | 28.23043 | 470.5124 | 53.66807 | 368.393 | 0.09763537 | 597.085 | 0.1582457 | 2807.673 | 0.7441189 | 3773.151 | 0 | 0 | 41.921 | 0 | 50 | 902.375 | 31.857 | 23.33 | 1007.562 | 242.94 | 4.826667 | 2.506667 | 10.24167 | 17.87833 | 69.37333 | 64.175 | 4.65 | 1.883333 | 0.035 | 0.08666667 | 0.055 | 0.06666667 | 0.06 | 0.5683333 | 0.4416667 | 0.24 | 3.283333 | 61.34833 | 4.495 | 2.14 | 0.121 | 0.1973333 | 0.006 | 0.02866667 | 0.1266667 | 0.1566667 | 0.06333333 | 4.46 | 3.266667 | 0 | 0 | 0 | 0 | 0 | 0 | 0 | 0 | 0 | 0 | 0 | 0 | 8 | 1.5 | 114670.5 | 118900 | 27629.3 |  | 8.85 | 95 | 540 | 2.68 | 1.4 | 1132 | 3998 | 186 | 1572 | 232 | 2350 | 2.713869 | 2178.36 | 44.71361 | 540
2024-01-06 01:00 | 3.6 | 0.4066667 | 10.90333 | 0.9666667 | 87.72333 | 7.666667 | 0.44 | 11.14333 | 1.053333 | 87.36333 | 53.60833 | 9.761667 | 6.388333 | 2.11 | 11.56667 | 2.248333 | 0.04433333 | 0.1273333 | 0.08883333 | 0.37 | 0.24 | 1.810965 | 95.85667 | 0.5 | 0.8166667 | 1.143333 | 0.1333333 | [10 empty] | 23.33 | 0 | 41.62 | 455.257 | 15.85 | 19.83 | 952.375 | 31.857 | 30.203 | 242.94 | 2807.673 | 368.393 | 555.465 | 41.921 | 95390 | 9.372 | 743.59 | 1.698094 | 55.57702 | 53.60833 | 59.75677 | 64.82563 | 421.459 | 26.21797 | 110.0187 | 557.6957 |  | 76 | 14 | 10 | 2.721195 | 33.22172 | 28.23043 | 470.5124 | 53.66807 | 368.393 | 0.09763537 | 597.085 | 0.1582457 | 2807.673 | 0.7441189 | 3773.151 | 0 | 0 | 41.921 | 0 | 50 | 902.375 | 31.857 | 23.33 | 1007.562 | 242.94 | 4.826667 | 2.506667 | 10.24167 | 17.87833 | 69.37333 | 64.175 | 4.65 | 1.883333 | 0.035 | 0.08666667 | 0.055 | 0.06666667 | 0.06 | 0.5683333 | 0.4416667 | 0.24 | 3.283333 | 61.34833 | 4.495 | 2.14 | 0.121 | 0.1973333 | 0.006 | 0.02866667 | 0.1266667 | 0.1566667 | 0.06333333 | 4.46 | 3.266667 | 0 | 0 | 0 | 0 | 0 | 0 | 0 | 0 | 0 | 0 | 0 | 0 | 8 | 1.5 | 116098 | 120097 | 27924.47584 |  | 10.89 | 118 | 558 | 2.69 | 1.4 | 1148 | 3999 | 0 | 1545 | 239 | 2347 | 2.68228 | 2178.36 | 43.2775 | 558
2024-01-06 02:00 | 3.6 | 0.4066667 | 10.90333 | 0.9666667 | 87.72333 | 7.666667 | 0.44 | 11.14333 | 1.053333 | 87.36333 | 53.60833 | 9.761667 | 6.388333 | 2.11 | 11.56667 | 2.248333 | 0.04433333 | 0.1273333 | 0.08883333 | 0.37 | 0.24 | 1.810965 | 95.85667 | 0.5 | 0.8166667 | 1.143333 | 0.1333333 | [10 empty] | 23.33 | 0 | 41.62 | 455.257 | 15.85 | 19.83 | 952.375 | 31.857 | 30.203 | 242.94 | 2807.673 | 368.393 | 555.465 | 41.921 | 95390 | 9.372 | 743.59 | 1.698094 | 55.57702 | 53.60833 | 59.75677 | 64.82563 | 421.459 | 26.21797 | 110.0187 | 557.6957 |  | 76 | 14 | 10 | 2.721195 | 33.22172 | 28.23043 | 470.5124 | 53.66807 | 368.393 | 0.09763537 | 597.085 | 0.1582457 | 2807.673 | 0.7441189 | 3773.151 | 0 | 0 | 41.921 | 0 | 50 | 902.375 | 31.857 | 23.33 | 1007.562 | 242.94 | 4.826667 | 2.506667 | 10.24167 | 17.87833 | 69.37333 | 64.175 | 4.65 | 1.883333 | 0.035 | 0.08666667 | 0.055 | 0.06666667 | 0.06 | 0.5683333 | 0.4416667 | 0.24 | 3.283333 | 61.34833 | 4.495 | 2.14 | 0.121 | 0.1973333 | 0.006 | 0.02866667 | 0.1266667 | 0.1566667 | 0.06333333 | 4.46 | 3.266667 | 0 | 0 | 0 | 0 | 0 | 0 | 0 | 0 | 0 | 0 | 0 | 0 | 8 | 1.5 | 116128 | 120127 | 27930.65824 |  | 11.55 | 124 | 564 | 2.7 | 1.4 | 1148 | 3999 | 0 | 1539 | 232 | 2313 | 2.681611 | 2178.36 | 42.42218 | 564
2024-01-06 03:00 | 3.6 | 0.4066667 | 10.90333 | 0.9666667 | 87.72333 | 7.666667 | 0.44 | 11.14333 | 1.053333 | 87.36333 | 53.60833 | 9.761667 | 6.388333 | 2.11 | 11.56667 | 2.248333 | 0.04433333 | 0.1273333 | 0.08883333 | 0.37 | 0.24 | 1.810965 | 95.85667 | 0.5 | 0.8166667 | 1.143333 | 0.1333333 | [10 empty] | 23.33 | 0 | 41.62 | 455.257 | 15.85 | 19.83 | 952.375 | 31.857 | 30.203 | 242.94 | 2807.673 | 368.393 | 555.465 | 41.921 | 95390 | 9.372 | 743.59 | 1.698094 | 55.57702 | 53.60833 | 59.75677 | 64.82563 | 421.459 | 26.21797 | 110.0187 | 557.6957 |  | 76 | 14 | 10 | 2.721195 | 33.22172 | 28.23043 | 470.5124 | 53.66807 | 368.393 | 0.09763537 | 597.085 | 0.1582457 | 2807.673 | 0.7441189 | 3773.151 | 0 | 0 | 41.921 | 0 | 50 | 902.375 | 31.857 | 23.33 | 1007.562 | 242.94 | 4.826667 | 2.506667 | 10.24167 | 17.87833 | 69.37333 | 64.175 | 4.65 | 1.883333 | 0.035 | 0.08666667 | 0.055 | 0.06666667 | 0.06 | 0.5683333 | 0.4416667 | 0.24 | 3.283333 | 61.34833 | 4.495 | 2.14 | 0.121 | 0.1973333 | 0.006 | 0.02866667 | 0.1266667 | 0.1566667 | 0.06333333 | 4.46 | 3.266667 | 0 | 0 | 0 | 0 | 0 | 0 | 0 | 0 | 0 | 0 | 0 | 0 | 8 | 1.5 | 117590 | 121589 | 28231.9472 |  | 12.53 | 136 | 576 | 2.66 | 1.4 | 1149 | 3999 | 0 | 1608 | 238 | 2306 | 2.649387 | 2178.36 | 40.9589 | 576
2024-01-06 04:00 | 3.6 | 0.4066667 | 10.90333 | 0.9666667 | 87.72333 | 7.666667 | 0.44 | 11.14333 | 1.053333 | 87.36333 | 53.60833 | 9.761667 | 6.388333 | 2.11 | 11.56667 | 2.248333 | 0.04433333 | 0.1273333 | 0.08883333 | 0.37 | 0.24 | 1.810965 | 95.85667 | 0.5 | 0.8166667 | 1.143333 | 0.1333333 | [10 empty] | 23.33 | 0 | 41.62 | 455.257 | 15.85 | 19.83 | 952.375 | 31.857 | 30.203 | 242.94 | 2807.673 | 368.393 | 555.465 | 41.921 | 95390 | 9.372 | 743.59 | 1.698094 | 55.57702 | 53.60833 | 59.75677 | 64.82563 | 421.459 | 26.21797 | 110.0187 | 557.6957 |  | 76 | 14 | 10 | 2.721195 | 33.22172 | 28.23043 | 470.5124 | 53.66807 | 368.393 | 0.09763537 | 597.085 | 0.1582457 | 2807.673 | 0.7441189 | 3773.151 | 0 | 0 | 41.921 | 0 | 50 | 902.375 | 31.857 | 23.33 | 1007.562 | 242.94 | 4.826667 | 2.506667 | 10.24167 | 17.87833 | 69.37333 | 64.175 | 4.65 | 1.883333 | 0.035 | 0.08666667 | 0.055 | 0.06666667 | 0.06 | 0.5683333 | 0.4416667 | 0.24 | 3.283333 | 61.34833 | 4.495 | 2.14 | 0.121 | 0.1973333 | 0.006 | 0.02866667 | 0.1266667 | 0.1566667 | 0.06333333 | 4.46 | 3.266667 | 0 | 0 | 0 | 0 | 0 | 0 | 0 | 0 | 0 | 0 | 0 | 0 | 8 | 1.5 | 115368 | 119367 | 27774.03744 |  | 12.08 | 131 | 571 | 2.67 | 1.4 | 1158 | 3999 | 0 | 1563 | 234 | 2298 | 2.698674 | 2178.36 | 40.77648 | 571
2024-01-06 05:00 | 3.6 | 0.4066667 | 10.90333 | 0.9666667 | 87.72333 | 7.666667 | 0.44 | 11.14333 | 1.053333 | 87.36333 | 53.60833 | 9.761667 | 6.388333 | 2.11 | 11.56667 | 2.248333 | 0.04433333 | 0.1273333 | 0.08883333 | 0.37 | 0.24 | 1.810965 | 95.85667 | 0.5 | 0.8166667 | 1.143333 | 0.1333333 | [10 empty] | 23.33 | 0 | 41.62 | 455.257 | 15.85 | 19.83 | 952.375 | 31.857 | 30.203 | 242.94 | 2807.673 | 368.393 | 555.465 | 41.921 | 95390 | 9.372 | 743.59 | 1.698094 | 55.57702 | 53.60833 | 59.75677 | 64.82563 | 421.459 | 26.21797 | 110.0187 | 557.6957 |  | 76 | 14 | 10 | 2.721195 | 33.22172 | 28.23043 | 470.5124 | 53.66807 | 368.393 | 0.09763537 | 597.085 | 0.1582457 | 2807.673 | 0.7441189 | 3773.151 | 0 | 0 | 41.921 | 0 | 50 | 902.375 | 31.857 | 23.33 | 1007.562 | 242.94 | 4.826667 | 2.506667 | 10.24167 | 17.87833 | 69.37333 | 64.175 | 4.65 | 1.883333 | 0.035 | 0.08666667 | 0.055 | 0.06666667 | 0.06 | 0.5683333 | 0.4416667 | 0.24 | 3.283333 | 61.34833 | 4.495 | 2.14 | 0.121 | 0.1973333 | 0.006 | 0.02866667 | 0.1266667 | 0.1566667 | 0.06333333 | 4.46 | 3.266667 | 0 | 0 | 0 | 0 | 0 | 0 | 0 | 0 | 0 | 0 | 0 | 0 | 8 | 1.5 | 115488 | 119487 | 27798.76704 |  | 12.38 | 135 | 575 | 2.69 | 1.4 | 1150 | 3999 | 0 | 1542 | 232 | 2300 | 2.695965 | 2178.36 | 40.71346 | 575
2024-01-06 06:00 | 3.6 | 0.4066667 | 10.90333 | 0.9666667 | 87.72333 | 7.666667 | 0.44 | 11.14333 | 1.053333 | 87.36333 | 53.60833 | 9.761667 | 6.388333 | 2.11 | 11.56667 | 2.248333 | 0.04433333 | 0.1273333 | 0.08883333 | 0.37 | 0.24 | 1.810965 | 95.85667 | 0.5 | 0.8166667 | 1.143333 | 0.1333333 | [10 empty] | 23.33 | 0 | 41.62 | 455.257 | 15.85 | 19.83 | 952.375 | 31.857 | 30.203 | 242.94 | 2807.673 | 368.393 | 555.465 | 41.921 | 95390 | 9.372 | 743.59 | 1.698094 | 55.57702 | 53.60833 | 59.75677 | 64.82563 | 421.459 | 26.21797 | 110.0187 | 557.6957 |  | 76 | 14 | 10 | 2.721195 | 33.22172 | 28.23043 | 470.5124 | 53.66807 | 368.393 | 0.09763537 | 597.085 | 0.1582457 | 2807.673 | 0.7441189 | 3773.151 | 0 | 0 | 41.921 | 0 | 50 | 902.375 | 31.857 | 23.33 | 1007.562 | 242.94 | 4.826667 | 2.506667 | 10.24167 | 17.87833 | 69.37333 | 64.175 | 4.65 | 1.883333 | 0.035 | 0.08666667 | 0.055 | 0.06666667 | 0.06 | 0.5683333 | 0.4416667 | 0.24 | 3.283333 | 61.34833 | 4.495 | 2.14 | 0.121 | 0.1973333 | 0.006 | 0.02866667 | 0.1266667 | 0.1566667 | 0.06333333 | 4.46 | 3.266667 | 0 | 0 | 0 | 0 | 0 | 0 | 0 | 0 | 0 | 0 | 0 | 0 | 7 | 1.5 | 111689 | 115690 | 27017.86912 |  | 13.42 | 145 | 595 | 2.64 | 1.4 | 1156 | 4001 | 0 | 1549 | 228 | 2263 | 2.785782 | 2178.36 | 40.77154 | 595
2024-01-06 07:00 | 3.6 | 0.4066667 | 10.90333 | 0.9666667 | 87.72333 | 7.666667 | 0.44 | 11.14333 | 1.053333 | 87.36333 | 53.60833 | 9.761667 | 6.388333 | 2.11 | 11.56667 | 2.248333 | 0.04433333 | 0.1273333 | 0.08883333 | 0.37 | 0.24 | 1.810965 | 95.85667 | 0.5 | 0.8166667 | 1.143333 | 0.1333333 | [10 empty] | 23.33 | 0 | 41.62 | 455.257 | 15.85 | 19.83 | 952.375 | 31.857 | 30.203 | 242.94 | 2807.673 | 368.393 | 555.465 | 41.921 | 95390 | 9.372 | 743.59 | 1.698094 | 55.57702 | 53.60833 | 59.75677 | 64.82563 | 421.459 | 26.21797 | 110.0187 | 557.6957 |  | 76 | 14 | 10 | 2.721195 | 33.22172 | 28.23043 | 470.5124 | 53.66807 | 368.393 | 0.09763537 | 597.085 | 0.1582457 | 2807.673 | 0.7441189 | 3773.151 | 0 | 0 | 41.921 | 0 | 50 | 902.375 | 31.857 | 23.33 | 1007.562 | 242.94 | 4.826667 | 2.506667 | 10.24167 | 17.87833 | 69.37333 | 64.175 | 4.65 | 1.883333 | 0.035 | 0.08666667 | 0.055 | 0.06666667 | 0.06 | 0.5683333 | 0.4416667 | 0.24 | 3.283333 | 61.34833 | 4.495 | 2.14 | 0.121 | 0.1973333 | 0.006 | 0.02866667 | 0.1266667 | 0.1566667 | 0.06333333 | 4.46 | 3.266667 | 0 | 0 | 0 | 0 | 0 | 0 | 0 | 0 | 0 | 0 | 0 | 0 | 7 | 1.5 | 110262 | 114262 | 26722.79296 |  | 12.25 | 145 | 595 | 2.65 | 1.4 | 1145 | 4000 | 0 | 1525 | 224 | 2313 | 2.819869 | 2178.36 | 39.96722 | 595
2024-01-06 08:00 | 3.6 | 0.4066667 | 10.90333 | 0.9666667 | 87.72333 | 7.666667 | 0.44 | 11.14333 | 1.053333 | 87.36333 | 53.60833 | 9.761667 | 6.388333 | 2.11 | 11.56667 | 2.248333 | 0.04433333 | 0.1273333 | 0.08883333 | 0.37 | 0.24 | 1.810965 | 95.85667 | 0.5 | 0.8166667 | 1.143333 | 0.1333333 | [10 empty] | 23.33 | 0 | 41.62 | 455.257 | 15.85 | 19.83 | 952.375 | 31.857 | 30.203 | 242.94 | 2807.673 | 368.393 | 555.465 | 41.921 | 95390 | 9.372 | 743.59 | 1.698094 | 55.57702 | 53.60833 | 59.75677 | 64.82563 | 421.459 | 26.21797 | 110.0187 | 557.6957 |  | 76 | 14 | 10 | 2.721195 | 33.22172 | 28.23043 | 470.5124 | 53.66807 | 368.393 | 0.09763537 | 597.085 | 0.1582457 | 2807.673 | 0.7441189 | 3773.151 | 0 | 0 | 41.921 | 0 | 50 | 902.375 | 31.857 | 23.33 | 1007.562 | 242.94 | 4.826667 | 2.506667 | 10.24167 | 17.87833 | 69.37333 | 64.175 | 4.65 | 1.883333 | 0.035 | 0.08666667 | 0.055 | 0.06666667 | 0.06 | 0.5683333 | 0.4416667 | 0.24 | 3.283333 | 61.34833 | 4.495 | 2.14 | 0.121 | 0.1973333 | 0.006 | 0.02866667 | 0.1266667 | 0.1566667 | 0.06333333 | 4.46 | 3.266667 | 0 | 0 | 0 | 0 | 0 | 0 | 0 | 0 | 0 | 0 | 0 | 0 | 7 | 1.5 | 113403.2 | 118013 | 27370.14 |  | 9.42 | 117 | 572 | 2.69 | 1.4 | 1135 | 4000 | 490 | 1537 | 227 | 2318 | 2.74447 | 2178.36 | 40.03742 | 572
2024-01-06 09:00 | 3.6 | 0.4066667 | 10.90333 | 0.9666667 | 87.72333 | 7.666667 | 0.44 | 11.14333 | 1.053333 | 87.36333 | 53.60833 | 9.761667 | 6.388333 | 2.11 | 11.56667 | 2.248333 | 0.04433333 | 0.1273333 | 0.08883333 | 0.37 | 0.24 | 1.810965 | 95.85667 | 0.5 | 0.8166667 | 1.143333 | 0.1333333 | [10 empty] | 23.33 | 0 | 41.62 | 455.257 | 15.85 | 19.83 | 952.375 | 31.857 | 30.203 | 242.94 | 2807.673 | 368.393 | 555.465 | 41.921 | 95390 | 9.372 | 743.59 | 1.698094 | 55.57702 | 53.60833 | 59.75677 | 64.82563 | 421.459 | 26.21797 | 110.0187 | 557.6957 |  | 76 | 14 | 10 | 2.721195 | 33.22172 | 28.23043 | 470.5124 | 53.66807 | 368.393 | 0.09763537 | 597.085 | 0.1582457 | 2807.673 | 0.7441189 | 3773.151 | 0 | 0 | 41.921 | 0 | 50 | 902.375 | 31.857 | 23.33 | 1007.562 | 242.94 | 4.826667 | 2.506667 | 10.24167 | 17.87833 | 69.37333 | 64.175 | 4.65 | 1.883333 | 0.035 | 0.08666667 | 0.055 | 0.06666667 | 0.06 | 0.5683333 | 0.4416667 | 0.24 | 3.283333 | 61.34833 | 4.495 | 2.14 | 0.121 | 0.1973333 | 0.006 | 0.02866667 | 0.1266667 | 0.1566667 | 0.06333333 | 4.46 | 3.266667 | 0 | 0 | 0 | 0 | 0 | 0 | 0 | 0 | 0 | 0 | 0 | 0 | 8 | 1.5 | 115359.1 | 120275 | 27773.2 |  | 9.63 | 105 | 555 | 2.67 | 1.4 | 1135 | 4000 | 736 | 1575 | 232 | 2294 | 2.699527 | 2178.36 | 41.31944 | 555
2024-01-06 10:00 | 3.6 | 0.4066667 | 10.90333 | 0.9666667 | 87.72333 | 7.666667 | 0.44 | 11.14333 | 1.053333 | 87.36333 | 53.60833 | 9.761667 | 6.388333 | 2.11 | 11.56667 | 2.248333 | 0.04433333 | 0.1273333 | 0.08883333 | 0.37 | 0.24 | 1.810965 | 95.85667 | 0.5 | 0.8166667 | 1.143333 | 0.1333333 | [10 empty] | 23.33 | 0 | 41.62 | 455.257 | 15.85 | 19.83 | 952.375 | 31.857 | 30.203 | 242.94 | 2807.673 | 368.393 | 555.465 | 41.921 | 95390 | 9.372 | 743.59 | 1.698094 | 55.57702 | 53.60833 | 59.75677 | 64.82563 | 421.459 | 26.21797 | 110.0187 | 557.6957 |  | 76 | 14 | 10 | 2.721195 | 33.22172 | 28.23043 | 470.5124 | 53.66807 | 368.393 | 0.09763537 | 597.085 | 0.1582457 | 2807.673 | 0.7441189 | 3773.151 | 0 | 0 | 41.921 | 0 | 50 | 902.375 | 31.857 | 23.33 | 1007.562 | 242.94 | 4.826667 | 2.506667 | 10.24167 | 17.87833 | 69.37333 | 64.175 | 4.65 | 1.883333 | 0.035 | 0.08666667 | 0.055 | 0.06666667 | 0.06 | 0.5683333 | 0.4416667 | 0.24 | 3.283333 | 61.34833 | 4.495 | 2.14 | 0.121 | 0.1973333 | 0.006 | 0.02866667 | 0.1266667 | 0.1566667 | 0.06333333 | 4.46 | 3.266667 | 0 | 0 | 0 | 0 | 0 | 0 | 0 | 0 | 0 | 0 | 0 | 0 | 7 | 1.5 | 115748.4 | 120410 | 27855.44 |  | 10.19 | 110 | 560 | 2.67 | 1.4 | 1134 | 4002 | 530 | 1583 | 233 | 2297 | 2.692055 | 2178.36 | 41.34284 | 560
2024-01-06 11:00 | 3.6 | 0.4066667 | 10.90333 | 0.9666667 | 87.72333 | 7.666667 | 0.44 | 11.14333 | 1.053333 | 87.36333 | 53.60833 | 9.761667 | 6.388333 | 2.11 | 11.56667 | 2.248333 | 0.04433333 | 0.1273333 | 0.08883333 | 0.37 | 0.24 | 1.810965 | 95.85667 | 0.5 | 0.8166667 | 1.143333 | 0.1333333 | [10 empty] | 23.33 | 0 | 41.62 | 455.257 | 15.85 | 19.83 | 952.375 | 31.857 | 30.203 | 242.94 | 2807.673 | 368.393 | 555.465 | 41.921 | 95390 | 9.372 | 743.59 | 1.698094 | 55.57702 | 53.60833 | 59.75677 | 64.82563 | 421.459 | 26.21797 | 110.0187 | 557.6957 |  | 76 | 14 | 10 | 2.721195 | 33.22172 | 28.23043 | 470.5124 | 53.66807 | 368.393 | 0.09763537 | 597.085 | 0.1582457 | 2807.673 | 0.7441189 | 3773.151 | 0 | 0 | 41.921 | 0 | 50 | 902.375 | 31.857 | 23.33 | 1007.562 | 242.94 | 4.826667 | 2.506667 | 10.24167 | 17.87833 | 69.37333 | 64.175 | 4.65 | 1.883333 | 0.035 | 0.08666667 | 0.055 | 0.06666667 | 0.06 | 0.5683333 | 0.4416667 | 0.24 | 3.283333 | 61.34833 | 4.495 | 2.14 | 0.121 | 0.1973333 | 0.006 | 0.02866667 | 0.1266667 | 0.1566667 | 0.06333333 | 4.46 | 3.266667 | 0 | 0 | 0 | 0 | 0 | 0 | 0 | 0 | 0 | 0 | 0 | 0 | 8 | 1.5 | 112850 | 116850 | 27256.128 |  | 11.06 | 120 | 570 | 2.61 | 1.4 | 1138 | 4000 | 0 | 1612 | 230 | 2313 | 2.757455 | 2178.36 | 39.94354 | 570
2024-01-06 12:00 | 3.6 | 0.4066667 | 10.90333 | 0.9666667 | 87.72333 | 7.666667 | 0.44 | 11.14333 | 1.053333 | 87.36333 | 53.60833 | 9.761667 | 6.388333 | 2.11 | 11.56667 | 2.248333 | 0.04433333 | 0.1273333 | 0.08883333 | 0.37 | 0.24 | 1.810965 | 95.85667 | 0.5 | 0.8166667 | 1.143333 | 0.1333333 | [10 empty] | 23.33 | 0 | 41.62 | 455.257 | 15.85 | 19.83 | 952.375 | 31.857 | 30.203 | 242.94 | 2807.673 | 368.393 | 555.465 | 41.921 | 95390 | 9.372 | 743.59 | 1.698094 | 55.57702 | 53.60833 | 59.75677 | 64.82563 | 421.459 | 26.21797 | 110.0187 | 557.6957 |  | 76 | 14 | 10 | 2.721195 | 33.22172 | 28.23043 | 470.5124 | 53.66807 | 368.393 | 0.09763537 | 597.085 | 0.1582457 | 2807.673 | 0.7441189 | 3773.151 | 0 | 0 | 41.921 | 0 | 50 | 902.375 | 31.857 | 23.33 | 1007.562 | 242.94 | 4.826667 | 2.506667 | 10.24167 | 17.87833 | 69.37333 | 64.175 | 4.65 | 1.883333 | 0.035 | 0.08666667 | 0.055 | 0.06666667 | 0.06 | 0.5683333 | 0.4416667 | 0.24 | 3.283333 | 61.34833 | 4.495 | 2.14 | 0.121 | 0.1973333 | 0.006 | 0.02866667 | 0.1266667 | 0.1566667 | 0.06333333 | 4.46 | 3.266667 | 0 | 0 | 0 | 0 | 0 | 0 | 0 | 0 | 0 | 0 | 0 | 0 | 8 | 1.5 | 115286.2 | 120059 | 27758.18 |  | 10.57 | 115 | 565 | 2.68 | 1.4 | 1133 | 4000 | 621 | 1580 | 233 | 2310 | 2.701175 | 2178.36 | 39.91146 | 565
2024-01-06 13:00 | 3.6 | 0.4066667 | 10.90333 | 0.9666667 | 87.72333 | 7.666667 | 0.44 | 11.14333 | 1.053333 | 87.36333 | 53.60833 | 9.761667 | 6.388333 | 2.11 | 11.56667 | 2.248333 | 0.04433333 | 0.1273333 | 0.08883333 | 0.37 | 0.24 | 1.810965 | 95.85667 | 0.5 | 0.8166667 | 1.143333 | 0.1333333 | [10 empty] | 23.33 | 0 | 41.62 | 455.257 | 15.85 | 19.83 | 952.375 | 31.857 | 30.203 | 242.94 | 2807.673 | 368.393 | 555.465 | 41.921 | 95390 | 9.372 | 743.59 | 1.698094 | 55.57702 | 53.60833 | 59.75677 | 64.82563 | 421.459 | 26.21797 | 110.0187 | 557.6957 |  | 76 | 14 | 10 | 2.721195 | 33.22172 | 28.23043 | 470.5124 | 53.66807 | 368.393 | 0.09763537 | 597.085 | 0.1582457 | 2807.673 | 0.7441189 | 3773.151 | 0 | 0 | 41.921 | 0 | 50 | 902.375 | 31.857 | 23.33 | 1007.562 | 242.94 | 4.826667 | 2.506667 | 10.24167 | 17.87833 | 69.37333 | 64.175 | 4.65 | 1.883333 | 0.035 | 0.08666667 | 0.055 | 0.06666667 | 0.06 | 0.5683333 | 0.4416667 | 0.24 | 3.283333 | 61.34833 | 4.495 | 2.14 | 0.121 | 0.1973333 | 0.006 | 0.02866667 | 0.1266667 | 0.1566667 | 0.06333333 | 4.46 | 3.266667 | 0 | 0 | 0 | 0 | 0 | 0 | 0 | 0 | 0 | 0 | 0 | 0 | 8 | 1.5 | 115577.1 | 120436 | 27817.13 |  | 9.57 | 104 | 554 | 2.62 | 1.4 | 1134 | 3999 | 691 | 1641 | 236 | 2312 | 2.693958 | 2178.36 | 40.97606 | 554
2024-01-06 14:00 | 3.6 | 0.4066667 | 10.90333 | 0.9666667 | 87.72333 | 7.666667 | 0.44 | 11.14333 | 1.053333 | 87.36333 | 53.60833 | 9.761667 | 6.388333 | 2.11 | 11.56667 | 2.248333 | 0.04433333 | 0.1273333 | 0.08883333 | 0.37 | 0.24 | 1.810965 | 95.85667 | 0.5 | 0.8166667 | 1.143333 | 0.1333333 | [10 empty] | 23.33 | 0 | 41.62 | 455.257 | 15.85 | 19.83 | 952.375 | 31.857 | 30.203 | 242.94 | 2807.673 | 368.393 | 555.465 | 41.921 | 95390 | 9.372 | 743.59 | 1.698094 | 55.57702 | 53.60833 | 59.75677 | 64.82563 | 421.459 | 26.21797 | 110.0187 | 557.6957 |  | 76 | 14 | 10 | 2.721195 | 33.22172 | 28.23043 | 470.5124 | 53.66807 | 368.393 | 0.09763537 | 597.085 | 0.1582457 | 2807.673 | 0.7441189 | 3773.151 | 0 | 0 | 41.921 | 0 | 50 | 902.375 | 31.857 | 23.33 | 1007.562 | 242.94 | 4.826667 | 2.506667 | 10.24167 | 17.87833 | 69.37333 | 64.175 | 4.65 | 1.883333 | 0.035 | 0.08666667 | 0.055 | 0.06666667 | 0.06 | 0.5683333 | 0.4416667 | 0.24 | 3.283333 | 61.34833 | 4.495 | 2.14 | 0.121 | 0.1973333 | 0.006 | 0.02866667 | 0.1266667 | 0.1566667 | 0.06333333 | 4.46 | 3.266667 | 0 | 0 | 0 | 0 | 0 | 0 | 0 | 0 | 0 | 0 | 0 | 0 | 7 | 1.5 | 113551 | 119578 | 27401.6 |  | 8.52 | 95 | 545 | 2.67 | 1.4 | 1131 | 4001 | 1628 | 1564 | 230 | 2293 | 2.741683 | 2178.36 | 42.51986 | 545
2024-01-06 15:00 | 3.6 | 0.4066667 | 10.90333 | 0.9666667 | 87.72333 | 7.666667 | 0.44 | 11.14333 | 1.053333 | 87.36333 | 53.60833 | 9.761667 | 6.388333 | 2.11 | 11.56667 | 2.248333 | 0.04433333 | 0.1273333 | 0.08883333 | 0.37 | 0.24 | 1.810965 | 95.85667 | 0.5 | 0.8166667 | 1.143333 | 0.1333333 | [10 empty] | 23.33 | 0 | 41.62 | 455.257 | 15.85 | 19.83 | 952.375 | 31.857 | 30.203 | 242.94 | 2807.673 | 368.393 | 555.465 | 41.921 | 95390 | 9.372 | 743.59 | 1.698094 | 55.57702 | 53.60833 | 59.75677 | 64.82563 | 421.459 | 26.21797 | 110.0187 | 557.6957 |  | 76 | 14 | 10 | 2.721195 | 33.22172 | 28.23043 | 470.5124 | 53.66807 | 368.393 | 0.09763537 | 597.085 | 0.1582457 | 2807.673 | 0.7441189 | 3773.151 | 0 | 0 | 41.921 | 0 | 50 | 902.375 | 31.857 | 23.33 | 1007.562 | 242.94 | 4.826667 | 2.506667 | 10.24167 | 17.87833 | 69.37333 | 64.175 | 4.65 | 1.883333 | 0.035 | 0.08666667 | 0.055 | 0.06666667 | 0.06 | 0.5683333 | 0.4416667 | 0.24 | 3.283333 | 61.34833 | 4.495 | 2.14 | 0.121 | 0.1973333 | 0.006 | 0.02866667 | 0.1266667 | 0.1566667 | 0.06333333 | 4.46 | 3.266667 | 0 | 0 | 0 | 0 | 0 | 0 | 0 | 0 | 0 | 0 | 0 | 0 | 8 | 1.5 | 114218.3 | 119693 | 27538.11 |  | 8.74 | 95 | 545 | 2.62 | 1.4 | 1132 | 4000 | 1185 | 1638 | 234 | 2322 | 2.725559 | 2178.36 | 42.72481 | 545
2024-01-06 16:00 | 3.6 | 0.4066667 | 10.90333 | 0.9666667 | 87.72333 | 7.666667 | 0.44 | 11.14333 | 1.053333 | 87.36333 | 53.60833 | 9.761667 | 6.388333 | 2.11 | 11.56667 | 2.248333 | 0.04433333 | 0.1273333 | 0.08883333 | 0.37 | 0.24 | 1.810965 | 95.85667 | 0.5 | 0.8166667 | 1.143333 | 0.1333333 | [10 empty] | 23.33 | 0 | 41.62 | 455.257 | 15.85 | 19.83 | 952.375 | 31.857 | 30.203 | 242.94 | 2807.673 | 368.393 | 555.465 | 41.921 | 95390 | 9.372 | 743.59 | 1.698094 | 55.57702 | 53.60833 | 59.75677 | 64.82563 | 421.459 | 26.21797 | 110.0187 | 557.6957 |  | 76 | 14 | 10 | 2.721195 | 33.22172 | 28.23043 | 470.5124 | 53.66807 | 368.393 | 0.09763537 | 597.085 | 0.1582457 | 2807.673 | 0.7441189 | 3773.151 | 0 | 0 | 41.921 | 0 | 50 | 902.375 | 31.857 | 23.33 | 1007.562 | 242.94 | 4.826667 | 2.506667 | 10.24167 | 17.87833 | 69.37333 | 64.175 | 4.65 | 1.883333 | 0.035 | 0.08666667 | 0.055 | 0.06666667 | 0.06 | 0.5683333 | 0.4416667 | 0.24 | 3.283333 | 61.34833 | 4.495 | 2.14 | 0.121 | 0.1973333 | 0.006 | 0.02866667 | 0.1266667 | 0.1566667 | 0.06333333 | 4.46 | 3.266667 | 0 | 0 | 0 | 0 | 0 | 0 | 0 | 0 | 0 | 0 | 0 | 0 | 8 | 1.5 | 114056.4 | 118485 | 27502.75 |  | 8.45 | 90 | 540 | 2.66 | 1.4 | 1134 | 3998 | 346 | 1595 | 234 | 2353 | 2.727978 | 2178.36 | 43.56095 | 540
2024-01-06 17:00 | 3.6 | 0.4066667 | 10.90333 | 0.9666667 | 87.72333 | 7.666667 | 0.44 | 11.14333 | 1.053333 | 87.36333 | 53.60833 | 9.761667 | 6.388333 | 2.11 | 11.56667 | 2.248333 | 0.04433333 | 0.1273333 | 0.08883333 | 0.37 | 0.24 | 1.810965 | 95.85667 | 0.5 | 0.8166667 | 1.143333 | 0.1333333 | [10 empty] | 23.33 | 0 | 41.62 | 455.257 | 15.85 | 19.83 | 952.375 | 31.857 | 30.203 | 242.94 | 2807.673 | 368.393 | 555.465 | 41.921 | 95390 | 9.372 | 743.59 | 1.698094 | 55.57702 | 53.60833 | 59.75677 | 64.82563 | 421.459 | 26.21797 | 110.0187 | 557.6957 |  | 76 | 14 | 10 | 2.721195 | 33.22172 | 28.23043 | 470.5124 | 53.66807 | 368.393 | 0.09763537 | 597.085 | 0.1582457 | 2807.673 | 0.7441189 | 3773.151 | 0 | 0 | 41.921 | 0 | 50 | 902.375 | 31.857 | 23.33 | 1007.562 | 242.94 | 4.826667 | 2.506667 | 10.24167 | 17.87833 | 69.37333 | 64.175 | 4.65 | 1.883333 | 0.035 | 0.08666667 | 0.055 | 0.06666667 | 0.06 | 0.5683333 | 0.4416667 | 0.24 | 3.283333 | 61.34833 | 4.495 | 2.14 | 0.121 | 0.1973333 | 0.006 | 0.02866667 | 0.1266667 | 0.1566667 | 0.06333333 | 4.46 | 3.266667 | 0 | 0 | 0 | 0 | 0 | 0 | 0 | 0 | 0 | 0 | 0 | 0 | 8 | 1.5 | 114186.9 | 118941 | 27531.63 |  | 8.6 | 92 | 542 | 2.66 | 1.4 | 1133 | 4000 | 606 | 1577 | 231 | 2335 | 2.726285 | 2178.36 | 43.57798 | 542
2024-01-06 18:00 | 3.6 | 0.4066667 | 10.90333 | 0.9666667 | 87.72333 | 7.666667 | 0.44 | 11.14333 | 1.053333 | 87.36333 | 53.60833 | 9.761667 | 6.388333 | 2.11 | 11.56667 | 2.248333 | 0.04433333 | 0.1273333 | 0.08883333 | 0.37 | 0.24 | 1.810965 | 95.85667 | 0.5 | 0.8166667 | 1.143333 | 0.1333333 | [10 empty] | 23.33 | 0 | 41.62 | 455.257 | 15.85 | 19.83 | 952.375 | 31.857 | 30.203 | 242.94 | 2807.673 | 368.393 | 555.465 | 41.921 | 95390 | 9.372 | 743.59 | 1.698094 | 55.57702 | 53.60833 | 59.75677 | 64.82563 | 421.459 | 26.21797 | 110.0187 | 557.6957 |  | 76 | 14 | 10 | 2.721195 | 33.22172 | 28.23043 | 470.5124 | 53.66807 | 368.393 | 0.09763537 | 597.085 | 0.1582457 | 2807.673 | 0.7441189 | 3773.151 | 0 | 0 | 41.921 | 0 | 50 | 902.375 | 31.857 | 23.33 | 1007.562 | 242.94 | 4.826667 | 2.506667 | 10.24167 | 17.87833 | 69.37333 | 64.175 | 4.65 | 1.883333 | 0.035 | 0.08666667 | 0.055 | 0.06666667 | 0.06 | 0.5683333 | 0.4416667 | 0.24 | 3.283333 | 61.34833 | 4.495 | 2.14 | 0.121 | 0.1973333 | 0.006 | 0.02866667 | 0.1266667 | 0.1566667 | 0.06333333 | 4.46 | 3.266667 | 0 | 0 | 0 | 0 | 0 | 0 | 0 | 0 | 0 | 0 | 0 | 0 | 8 | 1.5 | 114753 | 119201 | 27648.29824 |  | 9.09 | 97 | 547 | 2.62 | 1.4 | 1133 | 4000 | 360 | 1633 | 233 | 2339 | 2.713296 | 2178.36 | 42.36544 | 547
2024-01-06 19:00 | 3.6 | 0.4066667 | 10.90333 | 0.9666667 | 87.72333 | 7.666667 | 0.44 | 11.14333 | 1.053333 | 87.36333 | 53.60833 | 9.761667 | 6.388333 | 2.11 | 11.56667 | 2.248333 | 0.04433333 | 0.1273333 | 0.08883333 | 0.37 | 0.24 | 1.810965 | 95.85667 | 0.5 | 0.8166667 | 1.143333 | 0.1333333 | [10 empty] | 23.33 | 0 | 41.62 | 455.257 | 15.85 | 19.83 | 952.375 | 31.857 | 30.203 | 242.94 | 2807.673 | 368.393 | 555.465 | 41.921 | 95390 | 9.372 | 743.59 | 1.698094 | 55.57702 | 53.60833 | 59.75677 | 64.82563 | 421.459 | 26.21797 | 110.0187 | 557.6957 |  | 76 | 14 | 10 | 2.721195 | 33.22172 | 28.23043 | 470.5124 | 53.66807 | 368.393 | 0.09763537 | 597.085 | 0.1582457 | 2807.673 | 0.7441189 | 3773.151 | 0 | 0 | 41.921 | 0 | 50 | 902.375 | 31.857 | 23.33 | 1007.562 | 242.94 | 4.826667 | 2.506667 | 10.24167 | 17.87833 | 69.37333 | 64.175 | 4.65 | 1.883333 | 0.035 | 0.08666667 | 0.055 | 0.06666667 | 0.06 | 0.5683333 | 0.4416667 | 0.24 | 3.283333 | 61.34833 | 4.495 | 2.14 | 0.121 | 0.1973333 | 0.006 | 0.02866667 | 0.1266667 | 0.1566667 | 0.06333333 | 4.46 | 3.266667 | 0 | 0 | 0 | 0 | 0 | 0 | 0 | 0 | 0 | 0 | 0 | 0 | 8 | 1.5 | 113764.8 | 118280 | 27444.65 |  | 8.8 | 93 | 538 | 2.62 | 1.4 | 1134 | 4000 | 414 | 1644 | 233 | 2341 | 2.736049 | 2178.36 | 43.58447 | 538
2024-01-06 20:00 | 3.6 | 0.4066667 | 10.90333 | 0.9666667 | 87.72333 | 7.666667 | 0.44 | 11.14333 | 1.053333 | 87.36333 | 53.60833 | 9.761667 | 6.388333 | 2.11 | 11.56667 | 2.248333 | 0.04433333 | 0.1273333 | 0.08883333 | 0.37 | 0.24 | 1.810965 | 95.85667 | 0.5 | 0.8166667 | 1.143333 | 0.1333333 | [10 empty] | 23.33 | 0 | 41.62 | 455.257 | 15.85 | 19.83 | 952.375 | 31.857 | 30.203 | 242.94 | 2807.673 | 368.393 | 555.465 | 41.921 | 95390 | 9.372 | 743.59 | 1.698094 | 55.57702 | 53.60833 | 59.75677 | 64.82563 | 421.459 | 26.21797 | 110.0187 | 557.6957 |  | 76 | 14 | 10 | 2.721195 | 33.22172 | 28.23043 | 470.5124 | 53.66807 | 368.393 | 0.09763537 | 597.085 | 0.1582457 | 2807.673 | 0.7441189 | 3773.151 | 0 | 0 | 41.921 | 0 | 50 | 902.375 | 31.857 | 23.33 | 1007.562 | 242.94 | 4.826667 | 2.506667 | 10.24167 | 17.87833 | 69.37333 | 64.175 | 4.65 | 1.883333 | 0.035 | 0.08666667 | 0.055 | 0.06666667 | 0.06 | 0.5683333 | 0.4416667 | 0.24 | 3.283333 | 61.34833 | 4.495 | 2.14 | 0.121 | 0.1973333 | 0.006 | 0.02866667 | 0.1266667 | 0.1566667 | 0.06333333 | 4.46 | 3.266667 | 0 | 0 | 0 | 0 | 0 | 0 | 0 | 0 | 0 | 0 | 0 | 0 | 8 | 1.5 | 113811.9 | 118011 | 27454.35 |  | 9.49 | 100 | 545 | 2.65 | 1.4 | 1134 | 4000 | 160 | 1578 | 229 | 2349 | 2.734956 | 2178.36 | 43.63636 | 545
2024-01-06 21:00 | 3.6 | 0.4066667 | 10.90333 | 0.9666667 | 87.72333 | 7.666667 | 0.44 | 11.14333 | 1.053333 | 87.36333 | 53.60833 | 9.761667 | 6.388333 | 2.11 | 11.56667 | 2.248333 | 0.04433333 | 0.1273333 | 0.08883333 | 0.37 | 0.24 | 1.810965 | 95.85667 | 0.5 | 0.8166667 | 1.143333 | 0.1333333 | [10 empty] | 23.33 | 0 | 41.62 | 455.257 | 15.85 | 19.83 | 952.375 | 31.857 | 30.203 | 242.94 | 2807.673 | 368.393 | 555.465 | 41.921 | 95390 | 9.372 | 743.59 | 1.698094 | 55.57702 | 53.60833 | 59.75677 | 64.82563 | 421.459 | 26.21797 | 110.0187 | 557.6957 |  | 76 | 14 | 10 | 2.721195 | 33.22172 | 28.23043 | 470.5124 | 53.66807 | 368.393 | 0.09763537 | 597.085 | 0.1582457 | 2807.673 | 0.7441189 | 3773.151 | 0 | 0 | 41.921 | 0 | 50 | 902.375 | 31.857 | 23.33 | 1007.562 | 242.94 | 4.826667 | 2.506667 | 10.24167 | 17.87833 | 69.37333 | 64.175 | 4.65 | 1.883333 | 0.035 | 0.08666667 | 0.055 | 0.06666667 | 0.06 | 0.5683333 | 0.4416667 | 0.24 | 3.283333 | 61.34833 | 4.495 | 2.14 | 0.121 | 0.1973333 | 0.006 | 0.02866667 | 0.1266667 | 0.1566667 | 0.06333333 | 4.46 | 3.266667 | 0 | 0 | 0 | 0 | 0 | 0 | 0 | 0 | 0 | 0 | 0 | 0 | 8 | 1.5 | 113409.8 | 118214 | 27370.5 |  | 8.76 | 93 | 538 | 2.66 | 1.4 | 1133 | 3999 | 647 | 1578 | 232 | 2329 | 2.743653 | 2178.36 | 42.85714 | 538
2024-01-06 22:00 | 3.6 | 0.4066667 | 10.90333 | 0.9666667 | 87.72333 | 7.666667 | 0.44 | 11.14333 | 1.053333 | 87.36333 | 53.60833 | 9.761667 | 6.388333 | 2.11 | 11.56667 | 2.248333 | 0.04433333 | 0.1273333 | 0.08883333 | 0.37 | 0.24 | 1.810965 | 95.85667 | 0.5 | 0.8166667 | 1.143333 | 0.1333333 | [10 empty] | 23.33 | 0 | 41.62 | 455.257 | 15.85 | 19.83 | 952.375 | 31.857 | 30.203 | 242.94 | 2807.673 | 368.393 | 555.465 | 41.921 | 95390 | 9.372 | 743.59 | 1.698094 | 55.57702 | 53.60833 | 59.75677 | 64.82563 | 421.459 | 26.21797 | 110.0187 | 557.6957 |  | 76 | 14 | 10 | 2.721195 | 33.22172 | 28.23043 | 470.5124 | 53.66807 | 368.393 | 0.09763537 | 597.085 | 0.1582457 | 2807.673 | 0.7441189 | 3773.151 | 0 | 0 | 41.921 | 0 | 50 | 902.375 | 31.857 | 23.33 | 1007.562 | 242.94 | 4.826667 | 2.506667 | 10.24167 | 17.87833 | 69.37333 | 64.175 | 4.65 | 1.883333 | 0.035 | 0.08666667 | 0.055 | 0.06666667 | 0.06 | 0.5683333 | 0.4416667 | 0.24 | 3.283333 | 61.34833 | 4.495 | 2.14 | 0.121 | 0.1973333 | 0.006 | 0.02866667 | 0.1266667 | 0.1566667 | 0.06333333 | 4.46 | 3.266667 | 0 | 0 | 0 | 0 | 0 | 0 | 0 | 0 | 0 | 0 | 0 | 0 | 7 | 1.5 | 114654.9 | 119200 | 27628.09 |  | 9 | 104 | 549 | 2.67 | 1.4 | 1133 | 4000 | 438 | 1520 | 231 | 2339 | 2.715537 | 2178.36 | 44.04899 | 549
2024-01-06 23:00 | 3.6 | 0.4066667 | 10.90333 | 0.9666667 | 87.72333 | 7.666667 | 0.44 | 11.14333 | 1.053333 | 87.36333 | 53.60833 | 9.761667 | 6.388333 | 2.11 | 11.56667 | 2.248333 | 0.04433333 | 0.1273333 | 0.08883333 | 0.37 | 0.24 | 1.810965 | 95.85667 | 0.5 | 0.8166667 | 1.143333 | 0.1333333 | [10 empty] | 23.33 | 0 | 41.62 | 455.257 | 15.85 | 19.83 | 952.375 | 31.857 | 30.203 | 242.94 | 2807.673 | 368.393 | 555.465 | 41.921 | 95390 | 9.372 | 743.59 | 1.698094 | 55.57702 | 53.60833 | 59.75677 | 64.82563 | 421.459 | 26.21797 | 110.0187 | 557.6957 |  | 76 | 14 | 10 | 2.721195 | 33.22172 | 28.23043 | 470.5124 | 53.66807 | 368.393 | 0.09763537 | 597.085 | 0.1582457 | 2807.673 | 0.7441189 | 3773.151 | 0 | 0 | 41.921 | 0 | 50 | 902.375 | 31.857 | 23.33 | 1007.562 | 242.94 | 4.826667 | 2.506667 | 10.24167 | 17.87833 | 69.37333 | 64.175 | 4.65 | 1.883333 | 0.035 | 0.08666667 | 0.055 | 0.06666667 | 0.06 | 0.5683333 | 0.4416667 | 0.24 | 3.283333 | 61.34833 | 4.495 | 2.14 | 0.121 | 0.1973333 | 0.006 | 0.02866667 | 0.1266667 | 0.1566667 | 0.06333333 | 4.46 | 3.266667 | 0 | 0 | 0 | 0 | 0 | 0 | 0 | 0 | 0 | 0 | 0 | 0 | 8 | 1.5 | 114187.1 | 118601 | 27533.68 |  | 9.1 | 107 | 552 | 2.7 | 1.4 | 1134 | 4002 | 331 | 1521 | 227 | 2342 | 2.727596 | 2178.36 | 45.16056 | 552
2024-01-07 | 3.766667 | 0.3933333 | 10.88 | 0.9666667 | 87.76 | 6.566667 | 0.4266667 | 11.22 | 1.04 | 87.31333 | 53.74167 | 9.538333 | 6.26 | 2.185 | 11.37167 | 2.181667 | 0.045 | 0.1446667 | 0.0935 | 0.4516667 | 0.2383333 | 1.8178 | 96.61 | 0.5133333 | 0.74 | 1.18 | 0.2 | [10 empty] | 41.26 | 0 | 44.53 | 478.07 | 10.9 | 7.86 | 948.232 | 28.245 | 32.972 | 229.29 | 2736.921 | 355.686 | 562.863 | 40.708 | 95395 | 8.337 | 734.6 | 1.671756 | 55.80981 | 53.74167 | 60.19546 | 65.37667 | 421.0223 | 26.29362 | 104.3631 | 551.679 |  | 76 | 15 | 9 | 2.76601 | 33.6079 | 33.26635 | 465.8456 | 54.84858 | 355.686 | 0.09613135 | 607.393 | 0.1641603 | 2736.921 | 0.7397084 | 3700 | 0 | 0 | 40.708 | 0 | 65.38 | 882.852 | 28.245 | 41.26 | 1017.737 | 229.29 | 4.725 | 2.37 | 10.40833 | 17.81667 | 69.405 | 65.37667 | 3.316667 | 1.39 | 0.013 | 0.05 | 0.067 | 0.08466667 | 0.05666667 | 0.4966667 | 0.7233333 | 0.2166667 | 3.8 | 61.62667 | 4.321667 | 2.251667 | 0.119 | 0.215 | 0.008333333 | 0.02233333 | 0.135 | 0.08333333 | 0.05166667 | 4.215 | 2.983333 | 0 | 0 | 0 | 0 | 0 | 0 | 0 | 0 | 0 | 0 | 0 | 0 | 8 | 1.5 | 113196.2 | 117913 | 27327.47 |  | 8.1 | 90 | 545 | 2.63 | 1.4 | 1133 | 4000 | 576 | 1615 | 232 | 2367 | 2.749315 | 2167.38 | 40.57235 | 545
2024-01-07 01:00 | 3.766667 | 0.3933333 | 10.88 | 0.9666667 | 87.76 | 6.566667 | 0.4266667 | 11.22 | 1.04 | 87.31333 | 53.74167 | 9.538333 | 6.26 | 2.185 | 11.37167 | 2.181667 | 0.045 | 0.1446667 | 0.0935 | 0.4516667 | 0.2383333 | 1.8178 | 96.61 | 0.5133333 | 0.74 | 1.18 | 0.2 | [10 empty] | 41.26 | 0 | 44.53 | 478.07 | 10.9 | 7.86 | 948.232 | 28.245 | 32.972 | 229.29 | 2736.921 | 355.686 | 562.863 | 40.708 | 95395 | 8.337 | 734.6 | 1.671756 | 55.80981 | 53.74167 | 60.19546 | 65.37667 | 421.0223 | 26.29362 | 104.3631 | 551.679 |  | 76 | 15 | 9 | 2.76601 | 33.6079 | 33.26635 | 465.8456 | 54.84858 | 355.686 | 0.09613135 | 607.393 | 0.1641603 | 2736.921 | 0.7397084 | 3700 | 0 | 0 | 40.708 | 0 | 65.38 | 882.852 | 28.245 | 41.26 | 1017.737 | 229.29 | 4.725 | 2.37 | 10.40833 | 17.81667 | 69.405 | 65.37667 | 3.316667 | 1.39 | 0.013 | 0.05 | 0.067 | 0.08466667 | 0.05666667 | 0.4966667 | 0.7233333 | 0.2166667 | 3.8 | 61.62667 | 4.321667 | 2.251667 | 0.119 | 0.215 | 0.008333333 | 0.02233333 | 0.135 | 0.08333333 | 0.05166667 | 4.215 | 2.983333 | 0 | 0 | 0 | 0 | 0 | 0 | 0 | 0 | 0 | 0 | 0 | 0 | 8 | 1.5 | 112730 | 116953 | 27230.3984 |  | 9.76 | 104 | 549 | 2.7 | 1.38 | 1133 | 3999 | 180 | 1520 | 230 | 2355 | 2.759622 | 2167.38 | 43.73576 | 549
2024-01-07 02:00 | 3.766667 | 0.3933333 | 10.88 | 0.9666667 | 87.76 | 6.566667 | 0.4266667 | 11.22 | 1.04 | 87.31333 | 53.74167 | 9.538333 | 6.26 | 2.185 | 11.37167 | 2.181667 | 0.045 | 0.1446667 | 0.0935 | 0.4516667 | 0.2383333 | 1.8178 | 96.61 | 0.5133333 | 0.74 | 1.18 | 0.2 | [10 empty] | 41.26 | 0 | 44.53 | 478.07 | 10.9 | 7.86 | 948.232 | 28.245 | 32.972 | 229.29 | 2736.921 | 355.686 | 562.863 | 40.708 | 95395 | 8.337 | 734.6 | 1.671756 | 55.80981 | 53.74167 | 60.19546 | 65.37667 | 421.0223 | 26.29362 | 104.3631 | 551.679 |  | 76 | 15 | 9 | 2.76601 | 33.6079 | 33.26635 | 465.8456 | 54.84858 | 355.686 | 0.09613135 | 607.393 | 0.1641603 | 2736.921 | 0.7397084 | 3700 | 0 | 0 | 40.708 | 0 | 65.38 | 882.852 | 28.245 | 41.26 | 1017.737 | 229.29 | 4.725 | 2.37 | 10.40833 | 17.81667 | 69.405 | 65.37667 | 3.316667 | 1.39 | 0.013 | 0.05 | 0.067 | 0.08466667 | 0.05666667 | 0.4966667 | 0.7233333 | 0.2166667 | 3.8 | 61.62667 | 4.321667 | 2.251667 | 0.119 | 0.215 | 0.008333333 | 0.02233333 | 0.135 | 0.08333333 | 0.05166667 | 4.215 | 2.983333 | 0 | 0 | 0 | 0 | 0 | 0 | 0 | 0 | 0 | 0 | 0 | 0 | 8 | 1.5 | 112767 | 116767 | 27239.02336 |  | 9.87 | 105 | 550 | 2.71 | 1.38 | 1134 | 4000 | 0 | 1493 | 228 | 2345 | 2.759414 | 2167.38 | 43.20846 | 550
2024-01-07 03:00 | 3.766667 | 0.3933333 | 10.88 | 0.9666667 | 87.76 | 6.566667 | 0.4266667 | 11.22 | 1.04 | 87.31333 | 53.74167 | 9.538333 | 6.26 | 2.185 | 11.37167 | 2.181667 | 0.045 | 0.1446667 | 0.0935 | 0.4516667 | 0.2383333 | 1.8178 | 96.61 | 0.5133333 | 0.74 | 1.18 | 0.2 | [10 empty] | 41.26 | 0 | 44.53 | 478.07 | 10.9 | 7.86 | 948.232 | 28.245 | 32.972 | 229.29 | 2736.921 | 355.686 | 562.863 | 40.708 | 95395 | 8.337 | 734.6 | 1.671756 | 55.80981 | 53.74167 | 60.19546 | 65.37667 | 421.0223 | 26.29362 | 104.3631 | 551.679 |  | 76 | 15 | 9 | 2.76601 | 33.6079 | 33.26635 | 465.8456 | 54.84858 | 355.686 | 0.09613135 | 607.393 | 0.1641603 | 2736.921 | 0.7397084 | 3700 | 0 | 0 | 40.708 | 0 | 65.38 | 882.852 | 28.245 | 41.26 | 1017.737 | 229.29 | 4.725 | 2.37 | 10.40833 | 17.81667 | 69.405 | 65.37667 | 3.316667 | 1.39 | 0.013 | 0.05 | 0.067 | 0.08466667 | 0.05666667 | 0.4966667 | 0.7233333 | 0.2166667 | 3.8 | 61.62667 | 4.321667 | 2.251667 | 0.119 | 0.215 | 0.008333333 | 0.02233333 | 0.135 | 0.08333333 | 0.05166667 | 4.215 | 2.983333 | 0 | 0 | 0 | 0 | 0 | 0 | 0 | 0 | 0 | 0 | 0 | 0 | 8 | 1.5 | 112713 | 116714 | 27228.89504 |  | 9.71 | 110 | 555 | 2.68 | 1.38 | 1139 | 4001 | 0 | 1537 | 231 | 2353 | 2.761356 | 2167.38 | 42.39706 | 555
2024-01-07 04:00 | 3.766667 | 0.3933333 | 10.88 | 0.9666667 | 87.76 | 6.566667 | 0.4266667 | 11.22 | 1.04 | 87.31333 | 53.74167 | 9.538333 | 6.26 | 2.185 | 11.37167 | 2.181667 | 0.045 | 0.1446667 | 0.0935 | 0.4516667 | 0.2383333 | 1.8178 | 96.61 | 0.5133333 | 0.74 | 1.18 | 0.2 | [10 empty] | 41.26 | 0 | 44.53 | 478.07 | 10.9 | 7.86 | 948.232 | 28.245 | 32.972 | 229.29 | 2736.921 | 355.686 | 562.863 | 40.708 | 95395 | 8.337 | 734.6 | 1.671756 | 55.80981 | 53.74167 | 60.19546 | 65.37667 | 421.0223 | 26.29362 | 104.3631 | 551.679 |  | 76 | 15 | 9 | 2.76601 | 33.6079 | 33.26635 | 465.8456 | 54.84858 | 355.686 | 0.09613135 | 607.393 | 0.1641603 | 2736.921 | 0.7397084 | 3700 | 0 | 0 | 40.708 | 0 | 65.38 | 882.852 | 28.245 | 41.26 | 1017.737 | 229.29 | 4.725 | 2.37 | 10.40833 | 17.81667 | 69.405 | 65.37667 | 3.316667 | 1.39 | 0.013 | 0.05 | 0.067 | 0.08466667 | 0.05666667 | 0.4966667 | 0.7233333 | 0.2166667 | 3.8 | 61.62667 | 4.321667 | 2.251667 | 0.119 | 0.215 | 0.008333333 | 0.02233333 | 0.135 | 0.08333333 | 0.05166667 | 4.215 | 2.983333 | 0 | 0 | 0 | 0 | 0 | 0 | 0 | 0 | 0 | 0 | 0 | 0 | 7 | 1.5 | 112454.7 | 118357 | 27176.67 |  | 8.52 | 101 | 546 | 2.7 | 1.4 | 1128 | 4002 | 1527 | 1514 | 226 | 2289 | 2.768144 | 2167.38 | 42.96174 | 546
2024-01-07 05:00 | 3.766667 | 0.3933333 | 10.88 | 0.9666667 | 87.76 | 6.566667 | 0.4266667 | 11.22 | 1.04 | 87.31333 | 53.74167 | 9.538333 | 6.26 | 2.185 | 11.37167 | 2.181667 | 0.045 | 0.1446667 | 0.0935 | 0.4516667 | 0.2383333 | 1.8178 | 96.61 | 0.5133333 | 0.74 | 1.18 | 0.2 | [10 empty] | 41.26 | 0 | 44.53 | 478.07 | 10.9 | 7.86 | 948.232 | 28.245 | 32.972 | 229.29 | 2736.921 | 355.686 | 562.863 | 40.708 | 95395 | 8.337 | 734.6 | 1.671756 | 55.80981 | 53.74167 | 60.19546 | 65.37667 | 421.0223 | 26.29362 | 104.3631 | 551.679 |  | 76 | 15 | 9 | 2.76601 | 33.6079 | 33.26635 | 465.8456 | 54.84858 | 355.686 | 0.09613135 | 607.393 | 0.1641603 | 2736.921 | 0.7397084 | 3700 | 0 | 0 | 40.708 | 0 | 65.38 | 882.852 | 28.245 | 41.26 | 1017.737 | 229.29 | 4.725 | 2.37 | 10.40833 | 17.81667 | 69.405 | 65.37667 | 3.316667 | 1.39 | 0.013 | 0.05 | 0.067 | 0.08466667 | 0.05666667 | 0.4966667 | 0.7233333 | 0.2166667 | 3.8 | 61.62667 | 4.321667 | 2.251667 | 0.119 | 0.215 | 0.008333333 | 0.02233333 | 0.135 | 0.08333333 | 0.05166667 | 4.215 | 2.983333 | 0 | 0 | 0 | 0 | 0 | 0 | 0 | 0 | 0 | 0 | 0 | 0 | 7 | 1.5 | 112875.6 | 118137 | 27263.41 |  | 9.87 | 110 | 555 | 2.63 | 1.4 | 1133 | 4002 | 1012 | 1621 | 233 | 2305 | 2.758182 | 2167.38 | 42.14666 | 555
2024-01-07 06:00 | 3.766667 | 0.3933333 | 10.88 | 0.9666667 | 87.76 | 6.566667 | 0.4266667 | 11.22 | 1.04 | 87.31333 | 53.74167 | 9.538333 | 6.26 | 2.185 | 11.37167 | 2.181667 | 0.045 | 0.1446667 | 0.0935 | 0.4516667 | 0.2383333 | 1.8178 | 96.61 | 0.5133333 | 0.74 | 1.18 | 0.2 | [10 empty] | 41.26 | 0 | 44.53 | 478.07 | 10.9 | 7.86 | 948.232 | 28.245 | 32.972 | 229.29 | 2736.921 | 355.686 | 562.863 | 40.708 | 95395 | 8.337 | 734.6 | 1.671756 | 55.80981 | 53.74167 | 60.19546 | 65.37667 | 421.0223 | 26.29362 | 104.3631 | 551.679 |  | 76 | 15 | 9 | 2.76601 | 33.6079 | 33.26635 | 465.8456 | 54.84858 | 355.686 | 0.09613135 | 607.393 | 0.1641603 | 2736.921 | 0.7397084 | 3700 | 0 | 0 | 40.708 | 0 | 65.38 | 882.852 | 28.245 | 41.26 | 1017.737 | 229.29 | 4.725 | 2.37 | 10.40833 | 17.81667 | 69.405 | 65.37667 | 3.316667 | 1.39 | 0.013 | 0.05 | 0.067 | 0.08466667 | 0.05666667 | 0.4966667 | 0.7233333 | 0.2166667 | 3.8 | 61.62667 | 4.321667 | 2.251667 | 0.119 | 0.215 | 0.008333333 | 0.02233333 | 0.135 | 0.08333333 | 0.05166667 | 4.215 | 2.983333 | 0 | 0 | 0 | 0 | 0 | 0 | 0 | 0 | 0 | 0 | 0 | 0 | 7 | 1.5 | 114398.4 | 118591 | 27571.22 |  | 10 | 120 | 565 | 2.64 | 1.4 | 1156 | 3996 | 158 | 1601 | 235 | 2332 | 2.71879 | 2167.38 | 42.40521 | 565
2024-01-07 07:00 | 3.766667 | 0.3933333 | 10.88 | 0.9666667 | 87.76 | 6.566667 | 0.4266667 | 11.22 | 1.04 | 87.31333 | 53.74167 | 9.538333 | 6.26 | 2.185 | 11.37167 | 2.181667 | 0.045 | 0.1446667 | 0.0935 | 0.4516667 | 0.2383333 | 1.8178 | 96.61 | 0.5133333 | 0.74 | 1.18 | 0.2 | [10 empty] | 41.26 | 0 | 44.53 | 478.07 | 10.9 | 7.86 | 948.232 | 28.245 | 32.972 | 229.29 | 2736.921 | 355.686 | 562.863 | 40.708 | 95395 | 8.337 | 734.6 | 1.671756 | 55.80981 | 53.74167 | 60.19546 | 65.37667 | 421.0223 | 26.29362 | 104.3631 | 551.679 |  | 76 | 15 | 9 | 2.76601 | 33.6079 | 33.26635 | 465.8456 | 54.84858 | 355.686 | 0.09613135 | 607.393 | 0.1641603 | 2736.921 | 0.7397084 | 3700 | 0 | 0 | 40.708 | 0 | 65.38 | 882.852 | 28.245 | 41.26 | 1017.737 | 229.29 | 4.725 | 2.37 | 10.40833 | 17.81667 | 69.405 | 65.37667 | 3.316667 | 1.39 | 0.013 | 0.05 | 0.067 | 0.08466667 | 0.05666667 | 0.4966667 | 0.7233333 | 0.2166667 | 3.8 | 61.62667 | 4.321667 | 2.251667 | 0.119 | 0.215 | 0.008333333 | 0.02233333 | 0.135 | 0.08333333 | 0.05166667 | 4.215 | 2.983333 | 0 | 0 | 0 | 0 | 0 | 0 | 0 | 0 | 0 | 0 | 0 | 0 | 8 | 1.5 | 113376.8 | 117504 | 27363.7 |  | 9.48 | 100 | 545 | 2.64 | 1.4 | 1140 | 3999 | 103 | 1579 | 230 | 2350 | 2.744425 | 2167.38 | 43.16877 | 545
2024-01-07 08:00 | 3.766667 | 0.3933333 | 10.88 | 0.9666667 | 87.76 | 6.566667 | 0.4266667 | 11.22 | 1.04 | 87.31333 | 53.74167 | 9.538333 | 6.26 | 2.185 | 11.37167 | 2.181667 | 0.045 | 0.1446667 | 0.0935 | 0.4516667 | 0.2383333 | 1.8178 | 96.61 | 0.5133333 | 0.74 | 1.18 | 0.2 | [10 empty] | 41.26 | 0 | 44.53 | 478.07 | 10.9 | 7.86 | 948.232 | 28.245 | 32.972 | 229.29 | 2736.921 | 355.686 | 562.863 | 40.708 | 95395 | 8.337 | 734.6 | 1.671756 | 55.80981 | 53.74167 | 60.19546 | 65.37667 | 421.0223 | 26.29362 | 104.3631 | 551.679 |  | 76 | 15 | 9 | 2.76601 | 33.6079 | 33.26635 | 465.8456 | 54.84858 | 355.686 | 0.09613135 | 607.393 | 0.1641603 | 2736.921 | 0.7397084 | 3700 | 0 | 0 | 40.708 | 0 | 65.38 | 882.852 | 28.245 | 41.26 | 1017.737 | 229.29 | 4.725 | 2.37 | 10.40833 | 17.81667 | 69.405 | 65.37667 | 3.316667 | 1.39 | 0.013 | 0.05 | 0.067 | 0.08466667 | 0.05666667 | 0.4966667 | 0.7233333 | 0.2166667 | 3.8 | 61.62667 | 4.321667 | 2.251667 | 0.119 | 0.215 | 0.008333333 | 0.02233333 | 0.135 | 0.08333333 | 0.05166667 | 4.215 | 2.983333 | 0 | 0 | 0 | 0 | 0 | 0 | 0 | 0 | 0 | 0 | 0 | 0 | 8 | 1.5 | 113948 | 117948 | 27482.40384 |  | 10.57 | 111 | 556 | 2.64 | 1.4 | 1142 | 4000 | 0 | 1590 | 230 | 2327 | 2.731802 | 2167.38 | 43.77849 | 556
2024-01-07 09:00 | 3.766667 | 0.3933333 | 10.88 | 0.9666667 | 87.76 | 6.566667 | 0.4266667 | 11.22 | 1.04 | 87.31333 | 53.74167 | 9.538333 | 6.26 | 2.185 | 11.37167 | 2.181667 | 0.045 | 0.1446667 | 0.0935 | 0.4516667 | 0.2383333 | 1.8178 | 96.61 | 0.5133333 | 0.74 | 1.18 | 0.2 | [10 empty] | 41.26 | 0 | 44.53 | 478.07 | 10.9 | 7.86 | 948.232 | 28.245 | 32.972 | 229.29 | 2736.921 | 355.686 | 562.863 | 40.708 | 95395 | 8.337 | 734.6 | 1.671756 | 55.80981 | 53.74167 | 60.19546 | 65.37667 | 421.0223 | 26.29362 | 104.3631 | 551.679 |  | 76 | 15 | 9 | 2.76601 | 33.6079 | 33.26635 | 465.8456 | 54.84858 | 355.686 | 0.09613135 | 607.393 | 0.1641603 | 2736.921 | 0.7397084 | 3700 | 0 | 0 | 40.708 | 0 | 65.38 | 882.852 | 28.245 | 41.26 | 1017.737 | 229.29 | 4.725 | 2.37 | 10.40833 | 17.81667 | 69.405 | 65.37667 | 3.316667 | 1.39 | 0.013 | 0.05 | 0.067 | 0.08466667 | 0.05666667 | 0.4966667 | 0.7233333 | 0.2166667 | 3.8 | 61.62667 | 4.321667 | 2.251667 | 0.119 | 0.215 | 0.008333333 | 0.02233333 | 0.135 | 0.08333333 | 0.05166667 | 4.215 | 2.983333 | 0 | 0 | 0 | 0 | 0 | 0 | 0 | 0 | 0 | 0 | 0 | 0 | 8 | 1.5 | 112830 | 116830 | 27252.0064 |  | 10.48 | 111 | 556 | 2.64 | 1.4 | 1137 | 4000 | 0 | 1508 | 225 | 2319 | 2.757927 | 2167.38 | 43.84686 | 556
2024-01-07 10:00 | 3.766667 | 0.3933333 | 10.88 | 0.9666667 | 87.76 | 6.566667 | 0.4266667 | 11.22 | 1.04 | 87.31333 | 53.74167 | 9.538333 | 6.26 | 2.185 | 11.37167 | 2.181667 | 0.045 | 0.1446667 | 0.0935 | 0.4516667 | 0.2383333 | 1.8178 | 96.61 | 0.5133333 | 0.74 | 1.18 | 0.2 | [10 empty] | 41.26 | 0 | 44.53 | 478.07 | 10.9 | 7.86 | 948.232 | 28.245 | 32.972 | 229.29 | 2736.921 | 355.686 | 562.863 | 40.708 | 95395 | 8.337 | 734.6 | 1.671756 | 55.80981 | 53.74167 | 60.19546 | 65.37667 | 421.0223 | 26.29362 | 104.3631 | 551.679 |  | 76 | 15 | 9 | 2.76601 | 33.6079 | 33.26635 | 465.8456 | 54.84858 | 355.686 | 0.09613135 | 607.393 | 0.1641603 | 2736.921 | 0.7397084 | 3700 | 0 | 0 | 40.708 | 0 | 65.38 | 882.852 | 28.245 | 41.26 | 1017.737 | 229.29 | 4.725 | 2.37 | 10.40833 | 17.81667 | 69.405 | 65.37667 | 3.316667 | 1.39 | 0.013 | 0.05 | 0.067 | 0.08466667 | 0.05666667 | 0.4966667 | 0.7233333 | 0.2166667 | 3.8 | 61.62667 | 4.321667 | 2.251667 | 0.119 | 0.215 | 0.008333333 | 0.02233333 | 0.135 | 0.08333333 | 0.05166667 | 4.215 | 2.983333 | 0 | 0 | 0 | 0 | 0 | 0 | 0 | 0 | 0 | 0 | 0 | 0 | 7 | 1.5 | 112800 | 116800 | 27245.824 |  | 11.83 | 138 | 583 | 2.61 | 1.36 | 1147 | 4000 | 0 | 1549 | 231 | 2278 | 2.758635 | 2167.38 | 42.54975 | 583
2024-01-07 11:00 | 3.766667 | 0.3933333 | 10.88 | 0.9666667 | 87.76 | 6.566667 | 0.4266667 | 11.22 | 1.04 | 87.31333 | 53.74167 | 9.538333 | 6.26 | 2.185 | 11.37167 | 2.181667 | 0.045 | 0.1446667 | 0.0935 | 0.4516667 | 0.2383333 | 1.8178 | 96.61 | 0.5133333 | 0.74 | 1.18 | 0.2 | [10 empty] | 41.26 | 0 | 44.53 | 478.07 | 10.9 | 7.86 | 948.232 | 28.245 | 32.972 | 229.29 | 2736.921 | 355.686 | 562.863 | 40.708 | 95395 | 8.337 | 734.6 | 1.671756 | 55.80981 | 53.74167 | 60.19546 | 65.37667 | 421.0223 | 26.29362 | 104.3631 | 551.679 |  | 76 | 15 | 9 | 2.76601 | 33.6079 | 33.26635 | 465.8456 | 54.84858 | 355.686 | 0.09613135 | 607.393 | 0.1641603 | 2736.921 | 0.7397084 | 3700 | 0 | 0 | 40.708 | 0 | 65.38 | 882.852 | 28.245 | 41.26 | 1017.737 | 229.29 | 4.725 | 2.37 | 10.40833 | 17.81667 | 69.405 | 65.37667 | 3.316667 | 1.39 | 0.013 | 0.05 | 0.067 | 0.08466667 | 0.05666667 | 0.4966667 | 0.7233333 | 0.2166667 | 3.8 | 61.62667 | 4.321667 | 2.251667 | 0.119 | 0.215 | 0.008333333 | 0.02233333 | 0.135 | 0.08333333 | 0.05166667 | 4.215 | 2.983333 | 0 | 0 | 0 | 0 | 0 | 0 | 0 | 0 | 0 | 0 | 0 | 0 | 6 | 1.5 | 99197 | 103197 | 24442.51776 |  | 12.69 | 148 | 593 | 2.52 | 1.34 | 1158 | 4000 | 0 | 1455 | 212 | 2273 | 3.121999 | 2167.38 | 42.70357 | 593
2024-01-07 12:00 | 3.766667 | 0.3933333 | 10.88 | 0.9666667 | 87.76 | 6.566667 | 0.4266667 | 11.22 | 1.04 | 87.31333 | 53.74167 | 9.538333 | 6.26 | 2.185 | 11.37167 | 2.181667 | 0.045 | 0.1446667 | 0.0935 | 0.4516667 | 0.2383333 | 1.8178 | 96.61 | 0.5133333 | 0.74 | 1.18 | 0.2 | [10 empty] | 41.26 | 0 | 44.53 | 478.07 | 10.9 | 7.86 | 948.232 | 28.245 | 32.972 | 229.29 | 2736.921 | 355.686 | 562.863 | 40.708 | 95395 | 8.337 | 734.6 | 1.671756 | 55.80981 | 53.74167 | 60.19546 | 65.37667 | 421.0223 | 26.29362 | 104.3631 | 551.679 |  | 76 | 15 | 9 | 2.76601 | 33.6079 | 33.26635 | 465.8456 | 54.84858 | 355.686 | 0.09613135 | 607.393 | 0.1641603 | 2736.921 | 0.7397084 | 3700 | 0 | 0 | 40.708 | 0 | 65.38 | 882.852 | 28.245 | 41.26 | 1017.737 | 229.29 | 4.725 | 2.37 | 10.40833 | 17.81667 | 69.405 | 65.37667 | 3.316667 | 1.39 | 0.013 | 0.05 | 0.067 | 0.08466667 | 0.05666667 | 0.4966667 | 0.7233333 | 0.2166667 | 3.8 | 61.62667 | 4.321667 | 2.251667 | 0.119 | 0.215 | 0.008333333 | 0.02233333 | 0.135 | 0.08333333 | 0.05166667 | 4.215 | 2.983333 | 0 | 0 | 0 | 0 | 0 | 0 | 0 | 0 | 0 | 0 | 0 | 0 | 8 | 1.5 | 105518 | 109518 | 25745.14944 |  | 11.31 | 122 | 567 | 2.59 | 1.36 | 1153 | 4000 | 0 | 1479 | 219 | 2283 | 2.941933 | 2167.38 | 42.21094 | 567
2024-01-07 13:00 | 3.766667 | 0.3933333 | 10.88 | 0.9666667 | 87.76 | 6.566667 | 0.4266667 | 11.22 | 1.04 | 87.31333 | 53.74167 | 9.538333 | 6.26 | 2.185 | 11.37167 | 2.181667 | 0.045 | 0.1446667 | 0.0935 | 0.4516667 | 0.2383333 | 1.8178 | 96.61 | 0.5133333 | 0.74 | 1.18 | 0.2 | [10 empty] | 41.26 | 0 | 44.53 | 478.07 | 10.9 | 7.86 | 948.232 | 28.245 | 32.972 | 229.29 | 2736.921 | 355.686 | 562.863 | 40.708 | 95395 | 8.337 | 734.6 | 1.671756 | 55.80981 | 53.74167 | 60.19546 | 65.37667 | 421.0223 | 26.29362 | 104.3631 | 551.679 |  | 76 | 15 | 9 | 2.76601 | 33.6079 | 33.26635 | 465.8456 | 54.84858 | 355.686 | 0.09613135 | 607.393 | 0.1641603 | 2736.921 | 0.7397084 | 3700 | 0 | 0 | 40.708 | 0 | 65.38 | 882.852 | 28.245 | 41.26 | 1017.737 | 229.29 | 4.725 | 2.37 | 10.40833 | 17.81667 | 69.405 | 65.37667 | 3.316667 | 1.39 | 0.013 | 0.05 | 0.067 | 0.08466667 | 0.05666667 | 0.4966667 | 0.7233333 | 0.2166667 | 3.8 | 61.62667 | 4.321667 | 2.251667 | 0.119 | 0.215 | 0.008333333 | 0.02233333 | 0.135 | 0.08333333 | 0.05166667 | 4.215 | 2.983333 | 0 | 0 | 0 | 0 | 0 | 0 | 0 | 0 | 0 | 0 | 0 | 0 | 7 | 1.5 | 114209.6 | 118558 | 27536.31 |  | 9.01 | 108 | 553 | 2.69 | 1.39 | 1136 | 4000 | 280 | 1531 | 228 | 2338 | 2.725762 | 2167.38 | 41.88274 | 553
2024-01-07 14:00 | 3.766667 | 0.3933333 | 10.88 | 0.9666667 | 87.76 | 6.566667 | 0.4266667 | 11.22 | 1.04 | 87.31333 | 53.74167 | 9.538333 | 6.26 | 2.185 | 11.37167 | 2.181667 | 0.045 | 0.1446667 | 0.0935 | 0.4516667 | 0.2383333 | 1.8178 | 96.61 | 0.5133333 | 0.74 | 1.18 | 0.2 | [10 empty] | 41.26 | 0 | 44.53 | 478.07 | 10.9 | 7.86 | 948.232 | 28.245 | 32.972 | 229.29 | 2736.921 | 355.686 | 562.863 | 40.708 | 95395 | 8.337 | 734.6 | 1.671756 | 55.80981 | 53.74167 | 60.19546 | 65.37667 | 421.0223 | 26.29362 | 104.3631 | 551.679 |  | 76 | 15 | 9 | 2.76601 | 33.6079 | 33.26635 | 465.8456 | 54.84858 | 355.686 | 0.09613135 | 607.393 | 0.1641603 | 2736.921 | 0.7397084 | 3700 | 0 | 0 | 40.708 | 0 | 65.38 | 882.852 | 28.245 | 41.26 | 1017.737 | 229.29 | 4.725 | 2.37 | 10.40833 | 17.81667 | 69.405 | 65.37667 | 3.316667 | 1.39 | 0.013 | 0.05 | 0.067 | 0.08466667 | 0.05666667 | 0.4966667 | 0.7233333 | 0.2166667 | 3.8 | 61.62667 | 4.321667 | 2.251667 | 0.119 | 0.215 | 0.008333333 | 0.02233333 | 0.135 | 0.08333333 | 0.05166667 | 4.215 | 2.983333 | 0 | 0 | 0 | 0 | 0 | 0 | 0 | 0 | 0 | 0 | 0 | 0 | 7 | 1.5 | 114341.5 | 118558 | 27563.49 |  | 9.96 | 110 | 565 | 2.69 | 1.39 | 1136 | 4000 | 174 | 1592 | 232 | 2357 | 2.722725 | 2167.38 | 41.60635 | 565
2024-01-07 15:00 | 3.766667 | 0.3933333 | 10.88 | 0.9666667 | 87.76 | 6.566667 | 0.4266667 | 11.22 | 1.04 | 87.31333 | 53.74167 | 9.538333 | 6.26 | 2.185 | 11.37167 | 2.181667 | 0.045 | 0.1446667 | 0.0935 | 0.4516667 | 0.2383333 | 1.8178 | 96.61 | 0.5133333 | 0.74 | 1.18 | 0.2 | [10 empty] | 41.26 | 0 | 44.53 | 478.07 | 10.9 | 7.86 | 948.232 | 28.245 | 32.972 | 229.29 | 2736.921 | 355.686 | 562.863 | 40.708 | 95395 | 8.337 | 734.6 | 1.671756 | 55.80981 | 53.74167 | 60.19546 | 65.37667 | 421.0223 | 26.29362 | 104.3631 | 551.679 |  | 76 | 15 | 9 | 2.76601 | 33.6079 | 33.26635 | 465.8456 | 54.84858 | 355.686 | 0.09613135 | 607.393 | 0.1641603 | 2736.921 | 0.7397084 | 3700 | 0 | 0 | 40.708 | 0 | 65.38 | 882.852 | 28.245 | 41.26 | 1017.737 | 229.29 | 4.725 | 2.37 | 10.40833 | 17.81667 | 69.405 | 65.37667 | 3.316667 | 1.39 | 0.013 | 0.05 | 0.067 | 0.08466667 | 0.05666667 | 0.4966667 | 0.7233333 | 0.2166667 | 3.8 | 61.62667 | 4.321667 | 2.251667 | 0.119 | 0.215 | 0.008333333 | 0.02233333 | 0.135 | 0.08333333 | 0.05166667 | 4.215 | 2.983333 | 0 | 0 | 0 | 0 | 0 | 0 | 0 | 0 | 0 | 0 | 0 | 0 | 8 | 1.5 | 113443.8 | 118300 | 27378.5 |  | 8.53 | 95 | 550 | 2.7 | 1.4 | 1134 | 4000 | 688 | 1509 | 226 | 2338 | 2.743522 | 2167.38 | 41.50987 | 550
2024-01-07 16:00 | 3.766667 | 0.3933333 | 10.88 | 0.9666667 | 87.76 | 6.566667 | 0.4266667 | 11.22 | 1.04 | 87.31333 | 53.74167 | 9.538333 | 6.26 | 2.185 | 11.37167 | 2.181667 | 0.045 | 0.1446667 | 0.0935 | 0.4516667 | 0.2383333 | 1.8178 | 96.61 | 0.5133333 | 0.74 | 1.18 | 0.2 | [10 empty] | 41.26 | 0 | 44.53 | 478.07 | 10.9 | 7.86 | 948.232 | 28.245 | 32.972 | 229.29 | 2736.921 | 355.686 | 562.863 | 40.708 | 95395 | 8.337 | 734.6 | 1.671756 | 55.80981 | 53.74167 | 60.19546 | 65.37667 | 421.0223 | 26.29362 | 104.3631 | 551.679 |  | 76 | 15 | 9 | 2.76601 | 33.6079 | 33.26635 | 465.8456 | 54.84858 | 355.686 | 0.09613135 | 607.393 | 0.1641603 | 2736.921 | 0.7397084 | 3700 | 0 | 0 | 40.708 | 0 | 65.38 | 882.852 | 28.245 | 41.26 | 1017.737 | 229.29 | 4.725 | 2.37 | 10.40833 | 17.81667 | 69.405 | 65.37667 | 3.316667 | 1.39 | 0.013 | 0.05 | 0.067 | 0.08466667 | 0.05666667 | 0.4966667 | 0.7233333 | 0.2166667 | 3.8 | 61.62667 | 4.321667 | 2.251667 | 0.119 | 0.215 | 0.008333333 | 0.02233333 | 0.135 | 0.08333333 | 0.05166667 | 4.215 | 2.983333 | 0 | 0 | 0 | 0 | 0 | 0 | 0 | 0 | 0 | 0 | 0 | 0 | 8 | 1.5 | 114140.7 | 118300 | 27522.12 |  | 9.5 | 95 | 550 | 2.58 | 1.32 | 1133 | 4000 | 128 | 1586 | 235 | 2349 | 2.727349 | 2167.38 | 42.35919 | 550
2024-01-07 17:00 | 3.766667 | 0.3933333 | 10.88 | 0.9666667 | 87.76 | 6.566667 | 0.4266667 | 11.22 | 1.04 | 87.31333 | 53.74167 | 9.538333 | 6.26 | 2.185 | 11.37167 | 2.181667 | 0.045 | 0.1446667 | 0.0935 | 0.4516667 | 0.2383333 | 1.8178 | 96.61 | 0.5133333 | 0.74 | 1.18 | 0.2 | [10 empty] | 41.26 | 0 | 44.53 | 478.07 | 10.9 | 7.86 | 948.232 | 28.245 | 32.972 | 229.29 | 2736.921 | 355.686 | 562.863 | 40.708 | 95395 | 8.337 | 734.6 | 1.671756 | 55.80981 | 53.74167 | 60.19546 | 65.37667 | 421.0223 | 26.29362 | 104.3631 | 551.679 |  | 76 | 15 | 9 | 2.76601 | 33.6079 | 33.26635 | 465.8456 | 54.84858 | 355.686 | 0.09613135 | 607.393 | 0.1641603 | 2736.921 | 0.7397084 | 3700 | 0 | 0 | 40.708 | 0 | 65.38 | 882.852 | 28.245 | 41.26 | 1017.737 | 229.29 | 4.725 | 2.37 | 10.40833 | 17.81667 | 69.405 | 65.37667 | 3.316667 | 1.39 | 0.013 | 0.05 | 0.067 | 0.08466667 | 0.05666667 | 0.4966667 | 0.7233333 | 0.2166667 | 3.8 | 61.62667 | 4.321667 | 2.251667 | 0.119 | 0.215 | 0.008333333 | 0.02233333 | 0.135 | 0.08333333 | 0.05166667 | 4.215 | 2.983333 | 0 | 0 | 0 | 0 | 0 | 0 | 0 | 0 | 0 | 0 | 0 | 0 | 7 | 1.5 | 114715.5 | 118820 | 27640.56 |  | 9.68 | 102 | 557 | 2.7 | 1.37 | 1133 | 4000 | 84 | 1501 | 229 | 2353 | 2.714153 | 2167.38 | 43.09633 | 557
2024-01-07 18:00 | 3.766667 | 0.3933333 | 10.88 | 0.9666667 | 87.76 | 6.566667 | 0.4266667 | 11.22 | 1.04 | 87.31333 | 53.74167 | 9.538333 | 6.26 | 2.185 | 11.37167 | 2.181667 | 0.045 | 0.1446667 | 0.0935 | 0.4516667 | 0.2383333 | 1.8178 | 96.61 | 0.5133333 | 0.74 | 1.18 | 0.2 | [10 empty] | 41.26 | 0 | 44.53 | 478.07 | 10.9 | 7.86 | 948.232 | 28.245 | 32.972 | 229.29 | 2736.921 | 355.686 | 562.863 | 40.708 | 95395 | 8.337 | 734.6 | 1.671756 | 55.80981 | 53.74167 | 60.19546 | 65.37667 | 421.0223 | 26.29362 | 104.3631 | 551.679 |  | 76 | 15 | 9 | 2.76601 | 33.6079 | 33.26635 | 465.8456 | 54.84858 | 355.686 | 0.09613135 | 607.393 | 0.1641603 | 2736.921 | 0.7397084 | 3700 | 0 | 0 | 40.708 | 0 | 65.38 | 882.852 | 28.245 | 41.26 | 1017.737 | 229.29 | 4.725 | 2.37 | 10.40833 | 17.81667 | 69.405 | 65.37667 | 3.316667 | 1.39 | 0.013 | 0.05 | 0.067 | 0.08466667 | 0.05666667 | 0.4966667 | 0.7233333 | 0.2166667 | 3.8 | 61.62667 | 4.321667 | 2.251667 | 0.119 | 0.215 | 0.008333333 | 0.02233333 | 0.135 | 0.08333333 | 0.05166667 | 4.215 | 2.983333 | 0 | 0 | 0 | 0 | 0 | 0 | 0 | 0 | 0 | 0 | 0 | 0 | 7 | 1.5 | 113537.8 | 118120 | 27398.88 |  | 8.56 | 95 | 550 | 2.7 | 1.4 | 1133 | 4001 | 467 | 1504 | 225 | 2341 | 2.741991 | 2167.38 | 41.87113 | 550
2024-01-07 19:00 | 3.766667 | 0.3933333 | 10.88 | 0.9666667 | 87.76 | 6.566667 | 0.4266667 | 11.22 | 1.04 | 87.31333 | 53.74167 | 9.538333 | 6.26 | 2.185 | 11.37167 | 2.181667 | 0.045 | 0.1446667 | 0.0935 | 0.4516667 | 0.2383333 | 1.8178 | 96.61 | 0.5133333 | 0.74 | 1.18 | 0.2 | [10 empty] | 41.26 | 0 | 44.53 | 478.07 | 10.9 | 7.86 | 948.232 | 28.245 | 32.972 | 229.29 | 2736.921 | 355.686 | 562.863 | 40.708 | 95395 | 8.337 | 734.6 | 1.671756 | 55.80981 | 53.74167 | 60.19546 | 65.37667 | 421.0223 | 26.29362 | 104.3631 | 551.679 |  | 76 | 15 | 9 | 2.76601 | 33.6079 | 33.26635 | 465.8456 | 54.84858 | 355.686 | 0.09613135 | 607.393 | 0.1641603 | 2736.921 | 0.7397084 | 3700 | 0 | 0 | 40.708 | 0 | 65.38 | 882.852 | 28.245 | 41.26 | 1017.737 | 229.29 | 4.725 | 2.37 | 10.40833 | 17.81667 | 69.405 | 65.37667 | 3.316667 | 1.39 | 0.013 | 0.05 | 0.067 | 0.08466667 | 0.05666667 | 0.4966667 | 0.7233333 | 0.2166667 | 3.8 | 61.62667 | 4.321667 | 2.251667 | 0.119 | 0.215 | 0.008333333 | 0.02233333 | 0.135 | 0.08333333 | 0.05166667 | 4.215 | 2.983333 | 0 | 0 | 0 | 0 | 0 | 0 | 0 | 0 | 0 | 0 | 0 | 0 | 8 | 1.5 | 114433.5 | 118879 | 27582.45 |  | 8.86 | 96 | 551 | 2.62 | 1.37 | 1133 | 4000 | 358 | 1604 | 234 | 2345 | 2.720611 | 2167.38 | 42.32011 | 551
2024-01-07 20:00 | 3.766667 | 0.3933333 | 10.88 | 0.9666667 | 87.76 | 6.566667 | 0.4266667 | 11.22 | 1.04 | 87.31333 | 53.74167 | 9.538333 | 6.26 | 2.185 | 11.37167 | 2.181667 | 0.045 | 0.1446667 | 0.0935 | 0.4516667 | 0.2383333 | 1.8178 | 96.61 | 0.5133333 | 0.74 | 1.18 | 0.2 | [10 empty] | 41.26 | 0 | 44.53 | 478.07 | 10.9 | 7.86 | 948.232 | 28.245 | 32.972 | 229.29 | 2736.921 | 355.686 | 562.863 | 40.708 | 95395 | 8.337 | 734.6 | 1.671756 | 55.80981 | 53.74167 | 60.19546 | 65.37667 | 421.0223 | 26.29362 | 104.3631 | 551.679 |  | 76 | 15 | 9 | 2.76601 | 33.6079 | 33.26635 | 465.8456 | 54.84858 | 355.686 | 0.09613135 | 607.393 | 0.1641603 | 2736.921 | 0.7397084 | 3700 | 0 | 0 | 40.708 | 0 | 65.38 | 882.852 | 28.245 | 41.26 | 1017.737 | 229.29 | 4.725 | 2.37 | 10.40833 | 17.81667 | 69.405 | 65.37667 | 3.316667 | 1.39 | 0.013 | 0.05 | 0.067 | 0.08466667 | 0.05666667 | 0.4966667 | 0.7233333 | 0.2166667 | 3.8 | 61.62667 | 4.321667 | 2.251667 | 0.119 | 0.215 | 0.008333333 | 0.02233333 | 0.135 | 0.08333333 | 0.05166667 | 4.215 | 2.983333 | 0 | 0 | 0 | 0 | 0 | 0 | 0 | 0 | 0 | 0 | 0 | 0 | 8 | 1.5 | 113557.8 | 117891 | 27397.98 |  | 9.04 | 95 | 550 | 2.57 | 1.28 | 1138 | 3996 | 271 | 1532 | 235 | 2349 | 2.738219 | 2167.38 | 41.32841 | 550
2024-01-07 21:00 | 3.766667 | 0.3933333 | 10.88 | 0.9666667 | 87.76 | 6.566667 | 0.4266667 | 11.22 | 1.04 | 87.31333 | 53.74167 | 9.538333 | 6.26 | 2.185 | 11.37167 | 2.181667 | 0.045 | 0.1446667 | 0.0935 | 0.4516667 | 0.2383333 | 1.8178 | 96.61 | 0.5133333 | 0.74 | 1.18 | 0.2 | [10 empty] | 41.26 | 0 | 44.53 | 478.07 | 10.9 | 7.86 | 948.232 | 28.245 | 32.972 | 229.29 | 2736.921 | 355.686 | 562.863 | 40.708 | 95395 | 8.337 | 734.6 | 1.671756 | 55.80981 | 53.74167 | 60.19546 | 65.37667 | 421.0223 | 26.29362 | 104.3631 | 551.679 |  | 76 | 15 | 9 | 2.76601 | 33.6079 | 33.26635 | 465.8456 | 54.84858 | 355.686 | 0.09613135 | 607.393 | 0.1641603 | 2736.921 | 0.7397084 | 3700 | 0 | 0 | 40.708 | 0 | 65.38 | 882.852 | 28.245 | 41.26 | 1017.737 | 229.29 | 4.725 | 2.37 | 10.40833 | 17.81667 | 69.405 | 65.37667 | 3.316667 | 1.39 | 0.013 | 0.05 | 0.067 | 0.08466667 | 0.05666667 | 0.4966667 | 0.7233333 | 0.2166667 | 3.8 | 61.62667 | 4.321667 | 2.251667 | 0.119 | 0.215 | 0.008333333 | 0.02233333 | 0.135 | 0.08333333 | 0.05166667 | 4.215 | 2.983333 | 0 | 0 | 0 | 0 | 0 | 0 | 0 | 0 | 0 | 0 | 0 | 0 | 7 | 1.5 | 114092.6 | 118450 | 27511.2 |  | 8.28 | 95 | 550 | 2.68 | 1.4 | 1133 | 3999 | 288 | 1544 | 228 | 2322 | 2.727801 | 2167.38 | 42.06786 | 550
2024-01-07 22:00 | 3.766667 | 0.3933333 | 10.88 | 0.9666667 | 87.76 | 6.566667 | 0.4266667 | 11.22 | 1.04 | 87.31333 | 53.74167 | 9.538333 | 6.26 | 2.185 | 11.37167 | 2.181667 | 0.045 | 0.1446667 | 0.0935 | 0.4516667 | 0.2383333 | 1.8178 | 96.61 | 0.5133333 | 0.74 | 1.18 | 0.2 | [10 empty] | 41.26 | 0 | 44.53 | 478.07 | 10.9 | 7.86 | 948.232 | 28.245 | 32.972 | 229.29 | 2736.921 | 355.686 | 562.863 | 40.708 | 95395 | 8.337 | 734.6 | 1.671756 | 55.80981 | 53.74167 | 60.19546 | 65.37667 | 421.0223 | 26.29362 | 104.3631 | 551.679 |  | 76 | 15 | 9 | 2.76601 | 33.6079 | 33.26635 | 465.8456 | 54.84858 | 355.686 | 0.09613135 | 607.393 | 0.1641603 | 2736.921 | 0.7397084 | 3700 | 0 | 0 | 40.708 | 0 | 65.38 | 882.852 | 28.245 | 41.26 | 1017.737 | 229.29 | 4.725 | 2.37 | 10.40833 | 17.81667 | 69.405 | 65.37667 | 3.316667 | 1.39 | 0.013 | 0.05 | 0.067 | 0.08466667 | 0.05666667 | 0.4966667 | 0.7233333 | 0.2166667 | 3.8 | 61.62667 | 4.321667 | 2.251667 | 0.119 | 0.215 | 0.008333333 | 0.02233333 | 0.135 | 0.08333333 | 0.05166667 | 4.215 | 2.983333 | 0 | 0 | 0 | 0 | 0 | 0 | 0 | 0 | 0 | 0 | 0 | 0 | 7 | 1.5 | 112999.6 | 118432 | 27286.97 |  | 7.8 | 94 | 549 | 2.65 | 1.4 | 1134 | 4000 | 1151 | 1590 | 231 | 2332 | 2.753931 | 2167.38 | 41.31984 | 549
2024-01-07 23:00 | 3.766667 | 0.3933333 | 10.88 | 0.9666667 | 87.76 | 6.566667 | 0.4266667 | 11.22 | 1.04 | 87.31333 | 53.74167 | 9.538333 | 6.26 | 2.185 | 11.37167 | 2.181667 | 0.045 | 0.1446667 | 0.0935 | 0.4516667 | 0.2383333 | 1.8178 | 96.61 | 0.5133333 | 0.74 | 1.18 | 0.2 | [10 empty] | 41.26 | 0 | 44.53 | 478.07 | 10.9 | 7.86 | 948.232 | 28.245 | 32.972 | 229.29 | 2736.921 | 355.686 | 562.863 | 40.708 | 95395 | 8.337 | 734.6 | 1.671756 | 55.80981 | 53.74167 | 60.19546 | 65.37667 | 421.0223 | 26.29362 | 104.3631 | 551.679 |  | 76 | 15 | 9 | 2.76601 | 33.6079 | 33.26635 | 465.8456 | 54.84858 | 355.686 | 0.09613135 | 607.393 | 0.1641603 | 2736.921 | 0.7397084 | 3700 | 0 | 0 | 40.708 | 0 | 65.38 | 882.852 | 28.245 | 41.26 | 1017.737 | 229.29 | 4.725 | 2.37 | 10.40833 | 17.81667 | 69.405 | 65.37667 | 3.316667 | 1.39 | 0.013 | 0.05 | 0.067 | 0.08466667 | 0.05666667 | 0.4966667 | 0.7233333 | 0.2166667 | 3.8 | 61.62667 | 4.321667 | 2.251667 | 0.119 | 0.215 | 0.008333333 | 0.02233333 | 0.135 | 0.08333333 | 0.05166667 | 4.215 | 2.983333 | 0 | 0 | 0 | 0 | 0 | 0 | 0 | 0 | 0 | 0 | 0 | 0 | 8 | 1.5 | 113740 | 118687 | 27439.53 |  | 7.88 | 90 | 545 | 2.62 | 1.4 | 1132 | 4000 | 761 | 1623 | 232 | 2354 | 2.736626 | 2167.38 | 40.44321 | 545
2024-01-08 | 4.166667 | 0.3933333 | 10.80333 | 0.9733333 | 87.83 | 7.5 | 0.43 | 11.09333 | 1.036667 | 87.44 | 53.66333 | 9.705 | 6.425 | 2.166667 | 11.32833 | 2.173333 | 0.045 | 0.1455 | 0.09283333 | 0.435 | 0.245 | 1.763565 | 95.98667 | 0.58 | 0.9866667 | 1.25 | 0.1 | [10 empty] | 33.93 | 0 | 33.17 | 497.673 | 14.24 | 16.58 | 963.068 | 32.071 | 25.855 | 219.76 | 2751.229 | 371.868 | 547.719 | 27.658 | 95393.2 | 6.2248 | 739.6 | 1.685797 | 55.79806 | 53.66333 | 60.35524 | 65.42667 | 427.3663 | 24.84678 | 100.4367 | 552.6498 |  | 76 | 14 | 10 | 2.744104 | 34.81986 | 27.42385 | 467.9533 | 54.39689 | 371.868 | 0.1003967 | 580.889 | 0.1568281 | 2751.229 | 0.7427752 | 3703.986 | 0 | 0 | 27.658 | 0 | 99.77 | 863.298 | 32.071 | 33.93 | 1029.069 | 219.76 | 4.801667 | 1.651667 | 10.52333 | 18.04833 | 69.77667 | 65.42667 | 3.256667 | 1.366667 | 0.01566667 | 0.05 | 0.06833333 | 0.08466667 | 0.05666667 | 0.4866667 | 0.7133333 | 0.2266667 | 3.5 | 61.82333 | 3.966667 | 2.328333 | 0.1216667 | 0.2366667 | 0.006666667 | 0.01516667 | 0.09833333 | 0.045 | 0.05166667 | 4.27 | 2.833333 | 0 | 0 | 0 | 0 | 0 | 0 | 0 | 0 | 0 | 0 | 0 | 0 | 8 | 1.5 | 113085.7 | 118018 | 27303.69 |  | 7.81 | 90 | 545 | 2.65 | 1.4 | 1125 | 3999 | 750 | 1590 | 228 | 2332 | 2.751245 | 2159.6 | 41.48571 | 545
2024-01-08 01:00 | 4.166667 | 0.3933333 | 10.80333 | 0.9733333 | 87.83 | 7.5 | 0.43 | 11.09333 | 1.036667 | 87.44 | 53.66333 | 9.705 | 6.425 | 2.166667 | 11.32833 | 2.173333 | 0.045 | 0.1455 | 0.09283333 | 0.435 | 0.245 | 1.763565 | 95.98667 | 0.58 | 0.9866667 | 1.25 | 0.1 | [10 empty] | 33.93 | 0 | 33.17 | 497.673 | 14.24 | 16.58 | 963.068 | 32.071 | 25.855 | 219.76 | 2751.229 | 371.868 | 547.719 | 27.658 | 95393.2 | 6.2248 | 739.6 | 1.685797 | 55.79806 | 53.66333 | 60.35524 | 65.42667 | 427.3663 | 24.84678 | 100.4367 | 552.6498 |  | 76 | 14 | 10 | 2.744104 | 34.81986 | 27.42385 | 467.9533 | 54.39689 | 371.868 | 0.1003967 | 580.889 | 0.1568281 | 2751.229 | 0.7427752 | 3703.986 | 0 | 0 | 27.658 | 0 | 99.77 | 863.298 | 32.071 | 33.93 | 1029.069 | 219.76 | 4.801667 | 1.651667 | 10.52333 | 18.04833 | 69.77667 | 65.42667 | 3.256667 | 1.366667 | 0.01566667 | 0.05 | 0.06833333 | 0.08466667 | 0.05666667 | 0.4866667 | 0.7133333 | 0.2266667 | 3.5 | 61.82333 | 3.966667 | 2.328333 | 0.1216667 | 0.2366667 | 0.006666667 | 0.01516667 | 0.09833333 | 0.045 | 0.05166667 | 4.27 | 2.833333 | 0 | 0 | 0 | 0 | 0 | 0 | 0 | 0 | 0 | 0 | 0 | 0 | 8 | 1.5 | 113341.8 | 117579 | 27359.48 |  | 9.26 | 97 | 552 | 2.64 | 1.4 | 1134 | 4002 | 189 | 1578 | 229 | 2365 | 2.747231 | 2159.6 | 41.44994 | 552
2024-01-08 02:00 | 4.166667 | 0.3933333 | 10.80333 | 0.9733333 | 87.83 | 7.5 | 0.43 | 11.09333 | 1.036667 | 87.44 | 53.66333 | 9.705 | 6.425 | 2.166667 | 11.32833 | 2.173333 | 0.045 | 0.1455 | 0.09283333 | 0.435 | 0.245 | 1.763565 | 95.98667 | 0.58 | 0.9866667 | 1.25 | 0.1 | [10 empty] | 33.93 | 0 | 33.17 | 497.673 | 14.24 | 16.58 | 963.068 | 32.071 | 25.855 | 219.76 | 2751.229 | 371.868 | 547.719 | 27.658 | 95393.2 | 6.2248 | 739.6 | 1.685797 | 55.79806 | 53.66333 | 60.35524 | 65.42667 | 427.3663 | 24.84678 | 100.4367 | 552.6498 |  | 76 | 14 | 10 | 2.744104 | 34.81986 | 27.42385 | 467.9533 | 54.39689 | 371.868 | 0.1003967 | 580.889 | 0.1568281 | 2751.229 | 0.7427752 | 3703.986 | 0 | 0 | 27.658 | 0 | 99.77 | 863.298 | 32.071 | 33.93 | 1029.069 | 219.76 | 4.801667 | 1.651667 | 10.52333 | 18.04833 | 69.77667 | 65.42667 | 3.256667 | 1.366667 | 0.01566667 | 0.05 | 0.06833333 | 0.08466667 | 0.05666667 | 0.4866667 | 0.7133333 | 0.2266667 | 3.5 | 61.82333 | 3.966667 | 2.328333 | 0.1216667 | 0.2366667 | 0.006666667 | 0.01516667 | 0.09833333 | 0.045 | 0.05166667 | 4.27 | 2.833333 | 0 | 0 | 0 | 0 | 0 | 0 | 0 | 0 | 0 | 0 | 0 | 0 | 7 | 1.5 | 113820.3 | 118115 | 27457.09 |  | 8.73 | 97 | 552 | 2.63 | 1.38 | 1133 | 4001 | 236 | 1580 | 231 | 2351 | 2.735421 | 2159.6 | 41.4404 | 552
2024-01-08 03:00 | 4.166667 | 0.3933333 | 10.80333 | 0.9733333 | 87.83 | 7.5 | 0.43 | 11.09333 | 1.036667 | 87.44 | 53.66333 | 9.705 | 6.425 | 2.166667 | 11.32833 | 2.173333 | 0.045 | 0.1455 | 0.09283333 | 0.435 | 0.245 | 1.763565 | 95.98667 | 0.58 | 0.9866667 | 1.25 | 0.1 | [10 empty] | 33.93 | 0 | 33.17 | 497.673 | 14.24 | 16.58 | 963.068 | 32.071 | 25.855 | 219.76 | 2751.229 | 371.868 | 547.719 | 27.658 | 95393.2 | 6.2248 | 739.6 | 1.685797 | 55.79806 | 53.66333 | 60.35524 | 65.42667 | 427.3663 | 24.84678 | 100.4367 | 552.6498 |  | 76 | 14 | 10 | 2.744104 | 34.81986 | 27.42385 | 467.9533 | 54.39689 | 371.868 | 0.1003967 | 580.889 | 0.1568281 | 2751.229 | 0.7427752 | 3703.986 | 0 | 0 | 27.658 | 0 | 99.77 | 863.298 | 32.071 | 33.93 | 1029.069 | 219.76 | 4.801667 | 1.651667 | 10.52333 | 18.04833 | 69.77667 | 65.42667 | 3.256667 | 1.366667 | 0.01566667 | 0.05 | 0.06833333 | 0.08466667 | 0.05666667 | 0.4866667 | 0.7133333 | 0.2266667 | 3.5 | 61.82333 | 3.966667 | 2.328333 | 0.1216667 | 0.2366667 | 0.006666667 | 0.01516667 | 0.09833333 | 0.045 | 0.05166667 | 4.27 | 2.833333 | 0 | 0 | 0 | 0 | 0 | 0 | 0 | 0 | 0 | 0 | 0 | 0 | 8 | 1.5 | 113164.6 | 118026 | 27319.96 |  | 7.98 | 90 | 545 | 2.68 | 1.38 | 1133 | 3999 | 693 | 1523 | 228 | 2350 | 2.749393 | 2159.6 | 41.23091 | 545
2024-01-08 04:00 | 4.166667 | 0.3933333 | 10.80333 | 0.9733333 | 87.83 | 7.5 | 0.43 | 11.09333 | 1.036667 | 87.44 | 53.66333 | 9.705 | 6.425 | 2.166667 | 11.32833 | 2.173333 | 0.045 | 0.1455 | 0.09283333 | 0.435 | 0.245 | 1.763565 | 95.98667 | 0.58 | 0.9866667 | 1.25 | 0.1 | [10 empty] | 33.93 | 0 | 33.17 | 497.673 | 14.24 | 16.58 | 963.068 | 32.071 | 25.855 | 219.76 | 2751.229 | 371.868 | 547.719 | 27.658 | 95393.2 | 6.2248 | 739.6 | 1.685797 | 55.79806 | 53.66333 | 60.35524 | 65.42667 | 427.3663 | 24.84678 | 100.4367 | 552.6498 |  | 76 | 14 | 10 | 2.744104 | 34.81986 | 27.42385 | 467.9533 | 54.39689 | 371.868 | 0.1003967 | 580.889 | 0.1568281 | 2751.229 | 0.7427752 | 3703.986 | 0 | 0 | 27.658 | 0 | 99.77 | 863.298 | 32.071 | 33.93 | 1029.069 | 219.76 | 4.801667 | 1.651667 | 10.52333 | 18.04833 | 69.77667 | 65.42667 | 3.256667 | 1.366667 | 0.01566667 | 0.05 | 0.06833333 | 0.08466667 | 0.05666667 | 0.4866667 | 0.7133333 | 0.2266667 | 3.5 | 61.82333 | 3.966667 | 2.328333 | 0.1216667 | 0.2366667 | 0.006666667 | 0.01516667 | 0.09833333 | 0.045 | 0.05166667 | 4.27 | 2.833333 | 0 | 0 | 0 | 0 | 0 | 0 | 0 | 0 | 0 | 0 | 0 | 0 | 8 | 1.5 | 113469.2 | 117971 | 27382.74 |  | 9.07 | 95 | 550 | 2.66 | 1.39 | 1134 | 3999 | 404 | 1546 | 228 | 2355 | 2.742267 | 2159.6 | 41.89064 | 550
2024-01-08 05:00 | 4.166667 | 0.3933333 | 10.80333 | 0.9733333 | 87.83 | 7.5 | 0.43 | 11.09333 | 1.036667 | 87.44 | 53.66333 | 9.705 | 6.425 | 2.166667 | 11.32833 | 2.173333 | 0.045 | 0.1455 | 0.09283333 | 0.435 | 0.245 | 1.763565 | 95.98667 | 0.58 | 0.9866667 | 1.25 | 0.1 | [10 empty] | 33.93 | 0 | 33.17 | 497.673 | 14.24 | 16.58 | 963.068 | 32.071 | 25.855 | 219.76 | 2751.229 | 371.868 | 547.719 | 27.658 | 95393.2 | 6.2248 | 739.6 | 1.685797 | 55.79806 | 53.66333 | 60.35524 | 65.42667 | 427.3663 | 24.84678 | 100.4367 | 552.6498 |  | 76 | 14 | 10 | 2.744104 | 34.81986 | 27.42385 | 467.9533 | 54.39689 | 371.868 | 0.1003967 | 580.889 | 0.1568281 | 2751.229 | 0.7427752 | 3703.986 | 0 | 0 | 27.658 | 0 | 99.77 | 863.298 | 32.071 | 33.93 | 1029.069 | 219.76 | 4.801667 | 1.651667 | 10.52333 | 18.04833 | 69.77667 | 65.42667 | 3.256667 | 1.366667 | 0.01566667 | 0.05 | 0.06833333 | 0.08466667 | 0.05666667 | 0.4866667 | 0.7133333 | 0.2266667 | 3.5 | 61.82333 | 3.966667 | 2.328333 | 0.1216667 | 0.2366667 | 0.006666667 | 0.01516667 | 0.09833333 | 0.045 | 0.05166667 | 4.27 | 2.833333 | 0 | 0 | 0 | 0 | 0 | 0 | 0 | 0 | 0 | 0 | 0 | 0 | 7 | 1.5 | 112425.2 | 117825 | 27169.59 |  | 7.61 | 90 | 545 | 2.66 | 1.4 | 1133 | 4001 | 1124 | 1555 | 228 | 2330 | 2.768177 | 2159.6 | 42.11137 | 545
2024-01-08 06:00 | 4.166667 | 0.3933333 | 10.80333 | 0.9733333 | 87.83 | 7.5 | 0.43 | 11.09333 | 1.036667 | 87.44 | 53.66333 | 9.705 | 6.425 | 2.166667 | 11.32833 | 2.173333 | 0.045 | 0.1455 | 0.09283333 | 0.435 | 0.245 | 1.763565 | 95.98667 | 0.58 | 0.9866667 | 1.25 | 0.1 | [10 empty] | 33.93 | 0 | 33.17 | 497.673 | 14.24 | 16.58 | 963.068 | 32.071 | 25.855 | 219.76 | 2751.229 | 371.868 | 547.719 | 27.658 | 95393.2 | 6.2248 | 739.6 | 1.685797 | 55.79806 | 53.66333 | 60.35524 | 65.42667 | 427.3663 | 24.84678 | 100.4367 | 552.6498 |  | 76 | 14 | 10 | 2.744104 | 34.81986 | 27.42385 | 467.9533 | 54.39689 | 371.868 | 0.1003967 | 580.889 | 0.1568281 | 2751.229 | 0.7427752 | 3703.986 | 0 | 0 | 27.658 | 0 | 99.77 | 863.298 | 32.071 | 33.93 | 1029.069 | 219.76 | 4.801667 | 1.651667 | 10.52333 | 18.04833 | 69.77667 | 65.42667 | 3.256667 | 1.366667 | 0.01566667 | 0.05 | 0.06833333 | 0.08466667 | 0.05666667 | 0.4866667 | 0.7133333 | 0.2266667 | 3.5 | 61.82333 | 3.966667 | 2.328333 | 0.1216667 | 0.2366667 | 0.006666667 | 0.01516667 | 0.09833333 | 0.045 | 0.05166667 | 4.27 | 2.833333 | 0 | 0 | 0 | 0 | 0 | 0 | 0 | 0 | 0 | 0 | 0 | 0 | 7 | 1.5 | 111955.5 | 117185 | 27071.79 |  | 7.29 | 87 | 542 | 2.62 | 1.4 | 1133 | 4000 | 988 | 1598 | 229 | 2347 | 2.778713 | 2159.6 | 42.87397 | 542
2024-01-08 07:00 | 4.166667 | 0.3933333 | 10.80333 | 0.9733333 | 87.83 | 7.5 | 0.43 | 11.09333 | 1.036667 | 87.44 | 53.66333 | 9.705 | 6.425 | 2.166667 | 11.32833 | 2.173333 | 0.045 | 0.1455 | 0.09283333 | 0.435 | 0.245 | 1.763565 | 95.98667 | 0.58 | 0.9866667 | 1.25 | 0.1 | [10 empty] | 33.93 | 0 | 33.17 | 497.673 | 14.24 | 16.58 | 963.068 | 32.071 | 25.855 | 219.76 | 2751.229 | 371.868 | 547.719 | 27.658 | 95393.2 | 6.2248 | 739.6 | 1.685797 | 55.79806 | 53.66333 | 60.35524 | 65.42667 | 427.3663 | 24.84678 | 100.4367 | 552.6498 |  | 76 | 14 | 10 | 2.744104 | 34.81986 | 27.42385 | 467.9533 | 54.39689 | 371.868 | 0.1003967 | 580.889 | 0.1568281 | 2751.229 | 0.7427752 | 3703.986 | 0 | 0 | 27.658 | 0 | 99.77 | 863.298 | 32.071 | 33.93 | 1029.069 | 219.76 | 4.801667 | 1.651667 | 10.52333 | 18.04833 | 69.77667 | 65.42667 | 3.256667 | 1.366667 | 0.01566667 | 0.05 | 0.06833333 | 0.08466667 | 0.05666667 | 0.4866667 | 0.7133333 | 0.2266667 | 3.5 | 61.82333 | 3.966667 | 2.328333 | 0.1216667 | 0.2366667 | 0.006666667 | 0.01516667 | 0.09833333 | 0.045 | 0.05166667 | 4.27 | 2.833333 | 0 | 0 | 0 | 0 | 0 | 0 | 0 | 0 | 0 | 0 | 0 | 0 | 8 | 1.5 | 113661 | 117661 | 27423.25888 |  | 8.35 | 93 | 548 | 2.66 | 1.4 | 1133 | 4000 | 0 | 1553 | 227 | 2381 | 2.738461 | 2159.6 | 42.14203 | 548
2024-01-08 08:00 | 4.166667 | 0.3933333 | 10.80333 | 0.9733333 | 87.83 | 7.5 | 0.43 | 11.09333 | 1.036667 | 87.44 | 53.66333 | 9.705 | 6.425 | 2.166667 | 11.32833 | 2.173333 | 0.045 | 0.1455 | 0.09283333 | 0.435 | 0.245 | 1.763565 | 95.98667 | 0.58 | 0.9866667 | 1.25 | 0.1 | [10 empty] | 33.93 | 0 | 33.17 | 497.673 | 14.24 | 16.58 | 963.068 | 32.071 | 25.855 | 219.76 | 2751.229 | 371.868 | 547.719 | 27.658 | 95393.2 | 6.2248 | 739.6 | 1.685797 | 55.79806 | 53.66333 | 60.35524 | 65.42667 | 427.3663 | 24.84678 | 100.4367 | 552.6498 |  | 76 | 14 | 10 | 2.744104 | 34.81986 | 27.42385 | 467.9533 | 54.39689 | 371.868 | 0.1003967 | 580.889 | 0.1568281 | 2751.229 | 0.7427752 | 3703.986 | 0 | 0 | 27.658 | 0 | 99.77 | 863.298 | 32.071 | 33.93 | 1029.069 | 219.76 | 4.801667 | 1.651667 | 10.52333 | 18.04833 | 69.77667 | 65.42667 | 3.256667 | 1.366667 | 0.01566667 | 0.05 | 0.06833333 | 0.08466667 | 0.05666667 | 0.4866667 | 0.7133333 | 0.2266667 | 3.5 | 61.82333 | 3.966667 | 2.328333 | 0.1216667 | 0.2366667 | 0.006666667 | 0.01516667 | 0.09833333 | 0.045 | 0.05166667 | 4.27 | 2.833333 | 0 | 0 | 0 | 0 | 0 | 0 | 0 | 0 | 0 | 0 | 0 | 0 | 7 | 1.5 | 114109 | 118109 | 27515.58272 |  | 8 | 90 | 545 | 2.68 | 1.4 | 1133 | 4000 | 0 | 1554 | 228 | 2372 | 2.728081 | 2159.6 | 42.33341 | 545
2024-01-08 09:00 | 4.166667 | 0.3933333 | 10.80333 | 0.9733333 | 87.83 | 7.5 | 0.43 | 11.09333 | 1.036667 | 87.44 | 53.66333 | 9.705 | 6.425 | 2.166667 | 11.32833 | 2.173333 | 0.045 | 0.1455 | 0.09283333 | 0.435 | 0.245 | 1.763565 | 95.98667 | 0.58 | 0.9866667 | 1.25 | 0.1 | [10 empty] | 33.93 | 0 | 33.17 | 497.673 | 14.24 | 16.58 | 963.068 | 32.071 | 25.855 | 219.76 | 2751.229 | 371.868 | 547.719 | 27.658 | 95393.2 | 6.2248 | 739.6 | 1.685797 | 55.79806 | 53.66333 | 60.35524 | 65.42667 | 427.3663 | 24.84678 | 100.4367 | 552.6498 |  | 76 | 14 | 10 | 2.744104 | 34.81986 | 27.42385 | 467.9533 | 54.39689 | 371.868 | 0.1003967 | 580.889 | 0.1568281 | 2751.229 | 0.7427752 | 3703.986 | 0 | 0 | 27.658 | 0 | 99.77 | 863.298 | 32.071 | 33.93 | 1029.069 | 219.76 | 4.801667 | 1.651667 | 10.52333 | 18.04833 | 69.77667 | 65.42667 | 3.256667 | 1.366667 | 0.01566667 | 0.05 | 0.06833333 | 0.08466667 | 0.05666667 | 0.4866667 | 0.7133333 | 0.2266667 | 3.5 | 61.82333 | 3.966667 | 2.328333 | 0.1216667 | 0.2366667 | 0.006666667 | 0.01516667 | 0.09833333 | 0.045 | 0.05166667 | 4.27 | 2.833333 | 0 | 0 | 0 | 0 | 0 | 0 | 0 | 0 | 0 | 0 | 0 | 0 | 8 | 1.5 | 114650 | 118650 | 27627.072 |  | 8.58 | 95 | 550 | 2.68 | 1.4 | 1133 | 4000 | 0 | 1537 | 227 | 2359 | 2.71565 | 2159.6 | 43.67553 | 550
2024-01-08 10:00 | 4.166667 | 0.3933333 | 10.80333 | 0.9733333 | 87.83 | 7.5 | 0.43 | 11.09333 | 1.036667 | 87.44 | 53.66333 | 9.705 | 6.425 | 2.166667 | 11.32833 | 2.173333 | 0.045 | 0.1455 | 0.09283333 | 0.435 | 0.245 | 1.763565 | 95.98667 | 0.58 | 0.9866667 | 1.25 | 0.1 | [10 empty] | 33.93 | 0 | 33.17 | 497.673 | 14.24 | 16.58 | 963.068 | 32.071 | 25.855 | 219.76 | 2751.229 | 371.868 | 547.719 | 27.658 | 95393.2 | 6.2248 | 739.6 | 1.685797 | 55.79806 | 53.66333 | 60.35524 | 65.42667 | 427.3663 | 24.84678 | 100.4367 | 552.6498 |  | 76 | 14 | 10 | 2.744104 | 34.81986 | 27.42385 | 467.9533 | 54.39689 | 371.868 | 0.1003967 | 580.889 | 0.1568281 | 2751.229 | 0.7427752 | 3703.986 | 0 | 0 | 27.658 | 0 | 99.77 | 863.298 | 32.071 | 33.93 | 1029.069 | 219.76 | 4.801667 | 1.651667 | 10.52333 | 18.04833 | 69.77667 | 65.42667 | 3.256667 | 1.366667 | 0.01566667 | 0.05 | 0.06833333 | 0.08466667 | 0.05666667 | 0.4866667 | 0.7133333 | 0.2266667 | 3.5 | 61.82333 | 3.966667 | 2.328333 | 0.1216667 | 0.2366667 | 0.006666667 | 0.01516667 | 0.09833333 | 0.045 | 0.05166667 | 4.27 | 2.833333 | 0 | 0 | 0 | 0 | 0 | 0 | 0 | 0 | 0 | 0 | 0 | 0 | 7 | 1.5 | 112762.1 | 117680 | 27240.01 |  | 8.49 | 88 | 543 | 2.63 | 1.4 | 1134 | 4002 | 736 | 1596 | 230 | 2341 | 2.760862 | 2159.6 | 42.30242 | 543
2024-01-08 11:00 | 4.166667 | 0.3933333 | 10.80333 | 0.9733333 | 87.83 | 7.5 | 0.43 | 11.09333 | 1.036667 | 87.44 | 53.66333 | 9.705 | 6.425 | 2.166667 | 11.32833 | 2.173333 | 0.045 | 0.1455 | 0.09283333 | 0.435 | 0.245 | 1.763565 | 95.98667 | 0.58 | 0.9866667 | 1.25 | 0.1 | [10 empty] | 33.93 | 0 | 33.17 | 497.673 | 14.24 | 16.58 | 963.068 | 32.071 | 25.855 | 219.76 | 2751.229 | 371.868 | 547.719 | 27.658 | 95393.2 | 6.2248 | 739.6 | 1.685797 | 55.79806 | 53.66333 | 60.35524 | 65.42667 | 427.3663 | 24.84678 | 100.4367 | 552.6498 |  | 76 | 14 | 10 | 2.744104 | 34.81986 | 27.42385 | 467.9533 | 54.39689 | 371.868 | 0.1003967 | 580.889 | 0.1568281 | 2751.229 | 0.7427752 | 3703.986 | 0 | 0 | 27.658 | 0 | 99.77 | 863.298 | 32.071 | 33.93 | 1029.069 | 219.76 | 4.801667 | 1.651667 | 10.52333 | 18.04833 | 69.77667 | 65.42667 | 3.256667 | 1.366667 | 0.01566667 | 0.05 | 0.06833333 | 0.08466667 | 0.05666667 | 0.4866667 | 0.7133333 | 0.2266667 | 3.5 | 61.82333 | 3.966667 | 2.328333 | 0.1216667 | 0.2366667 | 0.006666667 | 0.01516667 | 0.09833333 | 0.045 | 0.05166667 | 4.27 | 2.833333 | 0 | 0 | 0 | 0 | 0 | 0 | 0 | 0 | 0 | 0 | 0 | 0 | 8 | 1.5 | 113021 | 117521 | 27292.36 |  | 9.07 | 94 | 549 | 2.65 | 1.4 | 1133 | 4001 | 401 | 1570 | 228 | 2353 | 2.754094 | 2159.6 | 41.67429 | 549
2024-01-08 12:00 | 4.166667 | 0.3933333 | 10.80333 | 0.9733333 | 87.83 | 7.5 | 0.43 | 11.09333 | 1.036667 | 87.44 | 53.66333 | 9.705 | 6.425 | 2.166667 | 11.32833 | 2.173333 | 0.045 | 0.1455 | 0.09283333 | 0.435 | 0.245 | 1.763565 | 95.98667 | 0.58 | 0.9866667 | 1.25 | 0.1 | [10 empty] | 33.93 | 0 | 33.17 | 497.673 | 14.24 | 16.58 | 963.068 | 32.071 | 25.855 | 219.76 | 2751.229 | 371.868 | 547.719 | 27.658 | 95393.2 | 6.2248 | 739.6 | 1.685797 | 55.79806 | 53.66333 | 60.35524 | 65.42667 | 427.3663 | 24.84678 | 100.4367 | 552.6498 |  | 76 | 14 | 10 | 2.744104 | 34.81986 | 27.42385 | 467.9533 | 54.39689 | 371.868 | 0.1003967 | 580.889 | 0.1568281 | 2751.229 | 0.7427752 | 3703.986 | 0 | 0 | 27.658 | 0 | 99.77 | 863.298 | 32.071 | 33.93 | 1029.069 | 219.76 | 4.801667 | 1.651667 | 10.52333 | 18.04833 | 69.77667 | 65.42667 | 3.256667 | 1.366667 | 0.01566667 | 0.05 | 0.06833333 | 0.08466667 | 0.05666667 | 0.4866667 | 0.7133333 | 0.2266667 | 3.5 | 61.82333 | 3.966667 | 2.328333 | 0.1216667 | 0.2366667 | 0.006666667 | 0.01516667 | 0.09833333 | 0.045 | 0.05166667 | 4.27 | 2.833333 | 0 | 0 | 0 | 0 | 0 | 0 | 0 | 0 | 0 | 0 | 0 | 0 | 7 | 1.5 | 113480.9 | 117566 | 27389.14 |  | 9.29 | 97 | 552 | 2.62 | 1.4 | 1140 | 4003 | 66 | 1570 | 231 | 2351 | 2.744643 | 2159.6 | 42.90271 | 552
2024-01-08 13:00 | 4.166667 | 0.3933333 | 10.80333 | 0.9733333 | 87.83 | 7.5 | 0.43 | 11.09333 | 1.036667 | 87.44 | 53.66333 | 9.705 | 6.425 | 2.166667 | 11.32833 | 2.173333 | 0.045 | 0.1455 | 0.09283333 | 0.435 | 0.245 | 1.763565 | 95.98667 | 0.58 | 0.9866667 | 1.25 | 0.1 | [10 empty] | 33.93 | 0 | 33.17 | 497.673 | 14.24 | 16.58 | 963.068 | 32.071 | 25.855 | 219.76 | 2751.229 | 371.868 | 547.719 | 27.658 | 95393.2 | 6.2248 | 739.6 | 1.685797 | 55.79806 | 53.66333 | 60.35524 | 65.42667 | 427.3663 | 24.84678 | 100.4367 | 552.6498 |  | 76 | 14 | 10 | 2.744104 | 34.81986 | 27.42385 | 467.9533 | 54.39689 | 371.868 | 0.1003967 | 580.889 | 0.1568281 | 2751.229 | 0.7427752 | 3703.986 | 0 | 0 | 27.658 | 0 | 99.77 | 863.298 | 32.071 | 33.93 | 1029.069 | 219.76 | 4.801667 | 1.651667 | 10.52333 | 18.04833 | 69.77667 | 65.42667 | 3.256667 | 1.366667 | 0.01566667 | 0.05 | 0.06833333 | 0.08466667 | 0.05666667 | 0.4866667 | 0.7133333 | 0.2266667 | 3.5 | 61.82333 | 3.966667 | 2.328333 | 0.1216667 | 0.2366667 | 0.006666667 | 0.01516667 | 0.09833333 | 0.045 | 0.05166667 | 4.27 | 2.833333 | 0 | 0 | 0 | 0 | 0 | 0 | 0 | 0 | 0 | 0 | 0 | 0 | 7 | 1.5 | 111998 | 116000 | 27082.54784 |  | 9.46 | 105 | 560 | 2.67 | 1.37 | 1142 | 4002 | 0 | 1493 | 225 | 2357 | 2.779036 | 2159.6 | 41.931 | 560
2024-01-08 14:00 | 4.166667 | 0.3933333 | 10.80333 | 0.9733333 | 87.83 | 7.5 | 0.43 | 11.09333 | 1.036667 | 87.44 | 53.66333 | 9.705 | 6.425 | 2.166667 | 11.32833 | 2.173333 | 0.045 | 0.1455 | 0.09283333 | 0.435 | 0.245 | 1.763565 | 95.98667 | 0.58 | 0.9866667 | 1.25 | 0.1 | [10 empty] | 33.93 | 0 | 33.17 | 497.673 | 14.24 | 16.58 | 963.068 | 32.071 | 25.855 | 219.76 | 2751.229 | 371.868 | 547.719 | 27.658 | 95393.2 | 6.2248 | 739.6 | 1.685797 | 55.79806 | 53.66333 | 60.35524 | 65.42667 | 427.3663 | 24.84678 | 100.4367 | 552.6498 |  | 76 | 14 | 10 | 2.744104 | 34.81986 | 27.42385 | 467.9533 | 54.39689 | 371.868 | 0.1003967 | 580.889 | 0.1568281 | 2751.229 | 0.7427752 | 3703.986 | 0 | 0 | 27.658 | 0 | 99.77 | 863.298 | 32.071 | 33.93 | 1029.069 | 219.76 | 4.801667 | 1.651667 | 10.52333 | 18.04833 | 69.77667 | 65.42667 | 3.256667 | 1.366667 | 0.01566667 | 0.05 | 0.06833333 | 0.08466667 | 0.05666667 | 0.4866667 | 0.7133333 | 0.2266667 | 3.5 | 61.82333 | 3.966667 | 2.328333 | 0.1216667 | 0.2366667 | 0.006666667 | 0.01516667 | 0.09833333 | 0.045 | 0.05166667 | 4.27 | 2.833333 | 0 | 0 | 0 | 0 | 0 | 0 | 0 | 0 | 0 | 0 | 0 | 0 | 8 | 1.5 | 112310 | 116311 | 27145.8448 |  | 11.32 | 116 | 571 | 2.59 | 1.37 | 1159 | 4001 | 0 | 1554 | 234 | 2316 | 2.770918 | 2159.6 | 40.59429 | 571
2024-01-08 15:00 | 4.166667 | 0.3933333 | 10.80333 | 0.9733333 | 87.83 | 7.5 | 0.43 | 11.09333 | 1.036667 | 87.44 | 53.66333 | 9.705 | 6.425 | 2.166667 | 11.32833 | 2.173333 | 0.045 | 0.1455 | 0.09283333 | 0.435 | 0.245 | 1.763565 | 95.98667 | 0.58 | 0.9866667 | 1.25 | 0.1 | [10 empty] | 33.93 | 0 | 33.17 | 497.673 | 14.24 | 16.58 | 963.068 | 32.071 | 25.855 | 219.76 | 2751.229 | 371.868 | 547.719 | 27.658 | 95393.2 | 6.2248 | 739.6 | 1.685797 | 55.79806 | 53.66333 | 60.35524 | 65.42667 | 427.3663 | 24.84678 | 100.4367 | 552.6498 |  | 76 | 14 | 10 | 2.744104 | 34.81986 | 27.42385 | 467.9533 | 54.39689 | 371.868 | 0.1003967 | 580.889 | 0.1568281 | 2751.229 | 0.7427752 | 3703.986 | 0 | 0 | 27.658 | 0 | 99.77 | 863.298 | 32.071 | 33.93 | 1029.069 | 219.76 | 4.801667 | 1.651667 | 10.52333 | 18.04833 | 69.77667 | 65.42667 | 3.256667 | 1.366667 | 0.01566667 | 0.05 | 0.06833333 | 0.08466667 | 0.05666667 | 0.4866667 | 0.7133333 | 0.2266667 | 3.5 | 61.82333 | 3.966667 | 2.328333 | 0.1216667 | 0.2366667 | 0.006666667 | 0.01516667 | 0.09833333 | 0.045 | 0.05166667 | 4.27 | 2.833333 | 0 | 0 | 0 | 0 | 0 | 0 | 0 | 0 | 0 | 0 | 0 | 0 | 7 | 1.5 | 113857 | 117856 | 27462.65056 |  | 10.73 | 120 | 575 | 2.64 | 1.34 | 1158 | 3999 | 0 | 1580 | 233 | 2335 | 2.73325 | 2159.6 | 40.74331 | 575
2024-01-08 16:00 | 4.166667 | 0.3933333 | 10.80333 | 0.9733333 | 87.83 | 7.5 | 0.43 | 11.09333 | 1.036667 | 87.44 | 53.66333 | 9.705 | 6.425 | 2.166667 | 11.32833 | 2.173333 | 0.045 | 0.1455 | 0.09283333 | 0.435 | 0.245 | 1.763565 | 95.98667 | 0.58 | 0.9866667 | 1.25 | 0.1 | [10 empty] | 33.93 | 0 | 33.17 | 497.673 | 14.24 | 16.58 | 963.068 | 32.071 | 25.855 | 219.76 | 2751.229 | 371.868 | 547.719 | 27.658 | 95393.2 | 6.2248 | 739.6 | 1.685797 | 55.79806 | 53.66333 | 60.35524 | 65.42667 | 427.3663 | 24.84678 | 100.4367 | 552.6498 |  | 76 | 14 | 10 | 2.744104 | 34.81986 | 27.42385 | 467.9533 | 54.39689 | 371.868 | 0.1003967 | 580.889 | 0.1568281 | 2751.229 | 0.7427752 | 3703.986 | 0 | 0 | 27.658 | 0 | 99.77 | 863.298 | 32.071 | 33.93 | 1029.069 | 219.76 | 4.801667 | 1.651667 | 10.52333 | 18.04833 | 69.77667 | 65.42667 | 3.256667 | 1.366667 | 0.01566667 | 0.05 | 0.06833333 | 0.08466667 | 0.05666667 | 0.4866667 | 0.7133333 | 0.2266667 | 3.5 | 61.82333 | 3.966667 | 2.328333 | 0.1216667 | 0.2366667 | 0.006666667 | 0.01516667 | 0.09833333 | 0.045 | 0.05166667 | 4.27 | 2.833333 | 0 | 0 | 0 | 0 | 0 | 0 | 0 | 0 | 0 | 0 | 0 | 0 | 7 | 1.5 | 113497 | 117499 | 27391.46176 |  | 10.85 | 121 | 576 | 2.61 | 1.4 | 1158 | 4002 | 0 | 1616 | 235 | 2340 | 2.743605 | 2159.6 | 41.35321 | 576
2024-01-08 17:00 | 4.166667 | 0.3933333 | 10.80333 | 0.9733333 | 87.83 | 7.5 | 0.43 | 11.09333 | 1.036667 | 87.44 | 53.66333 | 9.705 | 6.425 | 2.166667 | 11.32833 | 2.173333 | 0.045 | 0.1455 | 0.09283333 | 0.435 | 0.245 | 1.763565 | 95.98667 | 0.58 | 0.9866667 | 1.25 | 0.1 | [10 empty] | 33.93 | 0 | 33.17 | 497.673 | 14.24 | 16.58 | 963.068 | 32.071 | 25.855 | 219.76 | 2751.229 | 371.868 | 547.719 | 27.658 | 95393.2 | 6.2248 | 739.6 | 1.685797 | 55.79806 | 53.66333 | 60.35524 | 65.42667 | 427.3663 | 24.84678 | 100.4367 | 552.6498 |  | 76 | 14 | 10 | 2.744104 | 34.81986 | 27.42385 | 467.9533 | 54.39689 | 371.868 | 0.1003967 | 580.889 | 0.1568281 | 2751.229 | 0.7427752 | 3703.986 | 0 | 0 | 27.658 | 0 | 99.77 | 863.298 | 32.071 | 33.93 | 1029.069 | 219.76 | 4.801667 | 1.651667 | 10.52333 | 18.04833 | 69.77667 | 65.42667 | 3.256667 | 1.366667 | 0.01566667 | 0.05 | 0.06833333 | 0.08466667 | 0.05666667 | 0.4866667 | 0.7133333 | 0.2266667 | 3.5 | 61.82333 | 3.966667 | 2.328333 | 0.1216667 | 0.2366667 | 0.006666667 | 0.01516667 | 0.09833333 | 0.045 | 0.05166667 | 4.27 | 2.833333 | 0 | 0 | 0 | 0 | 0 | 0 | 0 | 0 | 0 | 0 | 0 | 0 | 8 | 1.5 | 113899 | 117898 | 27471.30592 |  | 11.12 | 123 | 578 | 2.66 | 1.4 | 1159 | 3999 | 0 | 1572 | 234 | 2335 | 2.732277 | 2159.6 | 40.00465 | 578
2024-01-08 18:00 | 4.166667 | 0.3933333 | 10.80333 | 0.9733333 | 87.83 | 7.5 | 0.43 | 11.09333 | 1.036667 | 87.44 | 53.66333 | 9.705 | 6.425 | 2.166667 | 11.32833 | 2.173333 | 0.045 | 0.1455 | 0.09283333 | 0.435 | 0.245 | 1.763565 | 95.98667 | 0.58 | 0.9866667 | 1.25 | 0.1 | [10 empty] | 33.93 | 0 | 33.17 | 497.673 | 14.24 | 16.58 | 963.068 | 32.071 | 25.855 | 219.76 | 2751.229 | 371.868 | 547.719 | 27.658 | 95393.2 | 6.2248 | 739.6 | 1.685797 | 55.79806 | 53.66333 | 60.35524 | 65.42667 | 427.3663 | 24.84678 | 100.4367 | 552.6498 |  | 76 | 14 | 10 | 2.744104 | 34.81986 | 27.42385 | 467.9533 | 54.39689 | 371.868 | 0.1003967 | 580.889 | 0.1568281 | 2751.229 | 0.7427752 | 3703.986 | 0 | 0 | 27.658 | 0 | 99.77 | 863.298 | 32.071 | 33.93 | 1029.069 | 219.76 | 4.801667 | 1.651667 | 10.52333 | 18.04833 | 69.77667 | 65.42667 | 3.256667 | 1.366667 | 0.01566667 | 0.05 | 0.06833333 | 0.08466667 | 0.05666667 | 0.4866667 | 0.7133333 | 0.2266667 | 3.5 | 61.82333 | 3.966667 | 2.328333 | 0.1216667 | 0.2366667 | 0.006666667 | 0.01516667 | 0.09833333 | 0.045 | 0.05166667 | 4.27 | 2.833333 | 0 | 0 | 0 | 0 | 0 | 0 | 0 | 0 | 0 | 0 | 0 | 0 | 7 | 1.5 | 114383 | 118380 | 27569.04864 |  | 9.83 | 109 | 564 | 2.71 | 1.4 | 1144 | 3997 | 0 | 1506 | 228 | 2354 | 2.7198 | 2159.6 | 40.60325 | 564
2024-01-08 19:00 | 4.166667 | 0.3933333 | 10.80333 | 0.9733333 | 87.83 | 7.5 | 0.43 | 11.09333 | 1.036667 | 87.44 | 53.66333 | 9.705 | 6.425 | 2.166667 | 11.32833 | 2.173333 | 0.045 | 0.1455 | 0.09283333 | 0.435 | 0.245 | 1.763565 | 95.98667 | 0.58 | 0.9866667 | 1.25 | 0.1 | [10 empty] | 33.93 | 0 | 33.17 | 497.673 | 14.24 | 16.58 | 963.068 | 32.071 | 25.855 | 219.76 | 2751.229 | 371.868 | 547.719 | 27.658 | 95393.2 | 6.2248 | 739.6 | 1.685797 | 55.79806 | 53.66333 | 60.35524 | 65.42667 | 427.3663 | 24.84678 | 100.4367 | 552.6498 |  | 76 | 14 | 10 | 2.744104 | 34.81986 | 27.42385 | 467.9533 | 54.39689 | 371.868 | 0.1003967 | 580.889 | 0.1568281 | 2751.229 | 0.7427752 | 3703.986 | 0 | 0 | 27.658 | 0 | 99.77 | 863.298 | 32.071 | 33.93 | 1029.069 | 219.76 | 4.801667 | 1.651667 | 10.52333 | 18.04833 | 69.77667 | 65.42667 | 3.256667 | 1.366667 | 0.01566667 | 0.05 | 0.06833333 | 0.08466667 | 0.05666667 | 0.4866667 | 0.7133333 | 0.2266667 | 3.5 | 61.82333 | 3.966667 | 2.328333 | 0.1216667 | 0.2366667 | 0.006666667 | 0.01516667 | 0.09833333 | 0.045 | 0.05166667 | 4.27 | 2.833333 | 0 | 0 | 0 | 0 | 0 | 0 | 0 | 0 | 0 | 0 | 0 | 0 | 7 | 1.5 | 113932 | 117934 | 27481.10656 |  | 9.9 | 118 | 573 | 2.66 | 1.4 | 1135 | 4002 | 0 | 1564 | 229 | 2352 | 2.733492 | 2159.6 | 40.83505 | 573
2024-01-08 20:00 | 4.166667 | 0.3933333 | 10.80333 | 0.9733333 | 87.83 | 7.5 | 0.43 | 11.09333 | 1.036667 | 87.44 | 53.66333 | 9.705 | 6.425 | 2.166667 | 11.32833 | 2.173333 | 0.045 | 0.1455 | 0.09283333 | 0.435 | 0.245 | 1.763565 | 95.98667 | 0.58 | 0.9866667 | 1.25 | 0.1 | [10 empty] | 33.93 | 0 | 33.17 | 497.673 | 14.24 | 16.58 | 963.068 | 32.071 | 25.855 | 219.76 | 2751.229 | 371.868 | 547.719 | 27.658 | 95393.2 | 6.2248 | 739.6 | 1.685797 | 55.79806 | 53.66333 | 60.35524 | 65.42667 | 427.3663 | 24.84678 | 100.4367 | 552.6498 |  | 76 | 14 | 10 | 2.744104 | 34.81986 | 27.42385 | 467.9533 | 54.39689 | 371.868 | 0.1003967 | 580.889 | 0.1568281 | 2751.229 | 0.7427752 | 3703.986 | 0 | 0 | 27.658 | 0 | 99.77 | 863.298 | 32.071 | 33.93 | 1029.069 | 219.76 | 4.801667 | 1.651667 | 10.52333 | 18.04833 | 69.77667 | 65.42667 | 3.256667 | 1.366667 | 0.01566667 | 0.05 | 0.06833333 | 0.08466667 | 0.05666667 | 0.4866667 | 0.7133333 | 0.2266667 | 3.5 | 61.82333 | 3.966667 | 2.328333 | 0.1216667 | 0.2366667 | 0.006666667 | 0.01516667 | 0.09833333 | 0.045 | 0.05166667 | 4.27 | 2.833333 | 0 | 0 | 0 | 0 | 0 | 0 | 0 | 0 | 0 | 0 | 0 | 0 | 8 | 1.5 | 113951 | 117950 | 27482.02208 |  | 9.76 | 109 | 564 | 2.65 | 1.4 | 1145 | 3999 | 0 | 1588 | 234 | 2366 | 2.731074 | 2159.6 | 40.86694 | 564
2024-01-08 21:00 | 4.166667 | 0.3933333 | 10.80333 | 0.9733333 | 87.83 | 7.5 | 0.43 | 11.09333 | 1.036667 | 87.44 | 53.66333 | 9.705 | 6.425 | 2.166667 | 11.32833 | 2.173333 | 0.045 | 0.1455 | 0.09283333 | 0.435 | 0.245 | 1.763565 | 95.98667 | 0.58 | 0.9866667 | 1.25 | 0.1 | [10 empty] | 33.93 | 0 | 33.17 | 497.673 | 14.24 | 16.58 | 963.068 | 32.071 | 25.855 | 219.76 | 2751.229 | 371.868 | 547.719 | 27.658 | 95393.2 | 6.2248 | 739.6 | 1.685797 | 55.79806 | 53.66333 | 60.35524 | 65.42667 | 427.3663 | 24.84678 | 100.4367 | 552.6498 |  | 76 | 14 | 10 | 2.744104 | 34.81986 | 27.42385 | 467.9533 | 54.39689 | 371.868 | 0.1003967 | 580.889 | 0.1568281 | 2751.229 | 0.7427752 | 3703.986 | 0 | 0 | 27.658 | 0 | 99.77 | 863.298 | 32.071 | 33.93 | 1029.069 | 219.76 | 4.801667 | 1.651667 | 10.52333 | 18.04833 | 69.77667 | 65.42667 | 3.256667 | 1.366667 | 0.01566667 | 0.05 | 0.06833333 | 0.08466667 | 0.05666667 | 0.4866667 | 0.7133333 | 0.2266667 | 3.5 | 61.82333 | 3.966667 | 2.328333 | 0.1216667 | 0.2366667 | 0.006666667 | 0.01516667 | 0.09833333 | 0.045 | 0.05166667 | 4.27 | 2.833333 | 0 | 0 | 0 | 0 | 0 | 0 | 0 | 0 | 0 | 0 | 0 | 0 | 7 | 1.5 | 113870 | 117870 | 27466.3296 |  | 8.78 | 98 | 553 | 2.64 | 1.4 | 1141 | 4000 | 0 | 1596 | 232 | 2376 | 2.733609 | 2159.6 | 40.9039 | 553
2024-01-08 22:00 | 4.166667 | 0.3933333 | 10.80333 | 0.9733333 | 87.83 | 7.5 | 0.43 | 11.09333 | 1.036667 | 87.44 | 53.66333 | 9.705 | 6.425 | 2.166667 | 11.32833 | 2.173333 | 0.045 | 0.1455 | 0.09283333 | 0.435 | 0.245 | 1.763565 | 95.98667 | 0.58 | 0.9866667 | 1.25 | 0.1 | [10 empty] | 33.93 | 0 | 33.17 | 497.673 | 14.24 | 16.58 | 963.068 | 32.071 | 25.855 | 219.76 | 2751.229 | 371.868 | 547.719 | 27.658 | 95393.2 | 6.2248 | 739.6 | 1.685797 | 55.79806 | 53.66333 | 60.35524 | 65.42667 | 427.3663 | 24.84678 | 100.4367 | 552.6498 |  | 76 | 14 | 10 | 2.744104 | 34.81986 | 27.42385 | 467.9533 | 54.39689 | 371.868 | 0.1003967 | 580.889 | 0.1568281 | 2751.229 | 0.7427752 | 3703.986 | 0 | 0 | 27.658 | 0 | 99.77 | 863.298 | 32.071 | 33.93 | 1029.069 | 219.76 | 4.801667 | 1.651667 | 10.52333 | 18.04833 | 69.77667 | 65.42667 | 3.256667 | 1.366667 | 0.01566667 | 0.05 | 0.06833333 | 0.08466667 | 0.05666667 | 0.4866667 | 0.7133333 | 0.2266667 | 3.5 | 61.82333 | 3.966667 | 2.328333 | 0.1216667 | 0.2366667 | 0.006666667 | 0.01516667 | 0.09833333 | 0.045 | 0.05166667 | 4.27 | 2.833333 | 0 | 0 | 0 | 0 | 0 | 0 | 0 | 0 | 0 | 0 | 0 | 0 | 8 | 1.5 | 113982 | 117981 | 27488.41056 |  | 9.12 | 101 | 556 | 2.65 | 1.4 | 1132 | 3999 | 0 | 1575 | 229 | 2365 | 2.730356 | 2159.6 | 40.8318 | 556
2024-01-08 23:00 | 4.166667 | 0.3933333 | 10.80333 | 0.9733333 | 87.83 | 7.5 | 0.43 | 11.09333 | 1.036667 | 87.44 | 53.66333 | 9.705 | 6.425 | 2.166667 | 11.32833 | 2.173333 | 0.045 | 0.1455 | 0.09283333 | 0.435 | 0.245 | 1.763565 | 95.98667 | 0.58 | 0.9866667 | 1.25 | 0.1 | [10 empty] | 33.93 | 0 | 33.17 | 497.673 | 14.24 | 16.58 | 963.068 | 32.071 | 25.855 | 219.76 | 2751.229 | 371.868 | 547.719 | 27.658 | 95393.2 | 6.2248 | 739.6 | 1.685797 | 55.79806 | 53.66333 | 60.35524 | 65.42667 | 427.3663 | 24.84678 | 100.4367 | 552.6498 |  | 76 | 14 | 10 | 2.744104 | 34.81986 | 27.42385 | 467.9533 | 54.39689 | 371.868 | 0.1003967 | 580.889 | 0.1568281 | 2751.229 | 0.7427752 | 3703.986 | 0 | 0 | 27.658 | 0 | 99.77 | 863.298 | 32.071 | 33.93 | 1029.069 | 219.76 | 4.801667 | 1.651667 | 10.52333 | 18.04833 | 69.77667 | 65.42667 | 3.256667 | 1.366667 | 0.01566667 | 0.05 | 0.06833333 | 0.08466667 | 0.05666667 | 0.4866667 | 0.7133333 | 0.2266667 | 3.5 | 61.82333 | 3.966667 | 2.328333 | 0.1216667 | 0.2366667 | 0.006666667 | 0.01516667 | 0.09833333 | 0.045 | 0.05166667 | 4.27 | 2.833333 | 0 | 0 | 0 | 0 | 0 | 0 | 0 | 0 | 0 | 0 | 0 | 0 | 7 | 1.5 | 113702.1 | 117950 | 27430.73 |  | 9.36 | 105 | 560 | 2.68 | 1.4 | 1130 | 3999 | 200 | 1538 | 226 | 2352 | 2.736845 | 2159.6 | 41.00342 | 560
2024-01-09 | 4.1 | 0.3866667 | 10.85333 | 0.9566667 | 87.80333 | 7.5 | 0.4433333 | 11.07 | 1.043333 | 87.44333 | 53.735 | 9.496667 | 6.306667 | 2.263333 | 11.24833 | 2.181667 | 0.0445 | 0.1488333 | 0.09516667 | 0.445 | 0.25 | 1.783612 | 96.16 | 0.5 | 0.7 | 1.236667 | 0.1666667 | [10 empty] | 31.76 | 0 | 60.6 | 530.937 | 17.44 | 18.3 | 978.92 | 32.259 | 26.758 | 203.04 | 2795.398 | 375.292 | 563.983 | 32.918 | 95388 | 5.635 | 738.7 | 1.711584 | 55.81868 | 53.735 | 60.00119 | 65.57333 | 433.7388 | 25.16977 | 92.62692 | 551.5355 |  | 75 | 15 | 10 | 2.735311 | 34.592 | 31.09603 | 468.2688 | 55.98751 | 375.292 | 0.09888406 | 624.583 | 0.1645687 | 2795.398 | 0.7365473 | 3795.273 | 0 | 0 | 32.918 | 0 | 100.49 | 878.43 | 32.259 | 31.76 | 1042.939 | 203.04 | 4.23 | 1.62 | 10.16833 | 17.98667 | 70.225 | 65.57333 | 3.146667 | 1.313333 | 0.01433333 | 0.05 | 0.068 | 0.081 | 0.05 | 0.4633333 | 0.7 | 0.2333333 | 3.3 | 61.49 | 4.15 | 2.303333 | 0.1196667 | 0.2036667 | 0.007666667 | 0.02133333 | 0.1016667 | 0.07833333 | 0.08333333 | 4.44 | 2.9 | 0 | 0 | 0 | 0 | 0 | 0 | 0 | 0 | 0 | 0 | 0 | 0 | 7 | 1.5 | 114229 | 118229 | 27540.31232 |  | 8.82 | 100 | 555 | 2.62 | 1.35 | 1100 | 4000 | 0 | 1552 | 226 | 2348 | 2.725314 | 2164.4 | 42.04677 | 555
2024-01-09 01:00 | 4.1 | 0.3866667 | 10.85333 | 0.9566667 | 87.80333 | 7.5 | 0.4433333 | 11.07 | 1.043333 | 87.44333 | 53.735 | 9.496667 | 6.306667 | 2.263333 | 11.24833 | 2.181667 | 0.0445 | 0.1488333 | 0.09516667 | 0.445 | 0.25 | 1.783612 | 96.16 | 0.5 | 0.7 | 1.236667 | 0.1666667 | [10 empty] | 31.76 | 0 | 60.6 | 530.937 | 17.44 | 18.3 | 978.92 | 32.259 | 26.758 | 203.04 | 2795.398 | 375.292 | 563.983 | 32.918 | 95388 | 5.635 | 738.7 | 1.711584 | 55.81868 | 53.735 | 60.00119 | 65.57333 | 433.7388 | 25.16977 | 92.62692 | 551.5355 |  | 75 | 15 | 10 | 2.735311 | 34.592 | 31.09603 | 468.2688 | 55.98751 | 375.292 | 0.09888406 | 624.583 | 0.1645687 | 2795.398 | 0.7365473 | 3795.273 | 0 | 0 | 32.918 | 0 | 100.49 | 878.43 | 32.259 | 31.76 | 1042.939 | 203.04 | 4.23 | 1.62 | 10.16833 | 17.98667 | 70.225 | 65.57333 | 3.146667 | 1.313333 | 0.01433333 | 0.05 | 0.068 | 0.081 | 0.05 | 0.4633333 | 0.7 | 0.2333333 | 3.3 | 61.49 | 4.15 | 2.303333 | 0.1196667 | 0.2036667 | 0.007666667 | 0.02133333 | 0.1016667 | 0.07833333 | 0.08333333 | 4.44 | 2.9 | 0 | 0 | 0 | 0 | 0 | 0 | 0 | 0 | 0 | 0 | 0 | 0 | 7 | 1.5 | 112790.9 | 118110 | 27243.95 |  | 7.7 | 89 | 544 | 2.65 | 1.4 | 1128 | 4000 | 1060 | 1591 | 229 | 2333 | 2.75885 | 2164.4 | 41.98543 | 544
2024-01-09 02:00 | 4.1 | 0.3866667 | 10.85333 | 0.9566667 | 87.80333 | 7.5 | 0.4433333 | 11.07 | 1.043333 | 87.44333 | 53.735 | 9.496667 | 6.306667 | 2.263333 | 11.24833 | 2.181667 | 0.0445 | 0.1488333 | 0.09516667 | 0.445 | 0.25 | 1.783612 | 96.16 | 0.5 | 0.7 | 1.236667 | 0.1666667 | [10 empty] | 31.76 | 0 | 60.6 | 530.937 | 17.44 | 18.3 | 978.92 | 32.259 | 26.758 | 203.04 | 2795.398 | 375.292 | 563.983 | 32.918 | 95388 | 5.635 | 738.7 | 1.711584 | 55.81868 | 53.735 | 60.00119 | 65.57333 | 433.7388 | 25.16977 | 92.62692 | 551.5355 |  | 75 | 15 | 10 | 2.735311 | 34.592 | 31.09603 | 468.2688 | 55.98751 | 375.292 | 0.09888406 | 624.583 | 0.1645687 | 2795.398 | 0.7365473 | 3795.273 | 0 | 0 | 32.918 | 0 | 100.49 | 878.43 | 32.259 | 31.76 | 1042.939 | 203.04 | 4.23 | 1.62 | 10.16833 | 17.98667 | 70.225 | 65.57333 | 3.146667 | 1.313333 | 0.01433333 | 0.05 | 0.068 | 0.081 | 0.05 | 0.4633333 | 0.7 | 0.2333333 | 3.3 | 61.49 | 4.15 | 2.303333 | 0.1196667 | 0.2036667 | 0.007666667 | 0.02133333 | 0.1016667 | 0.07833333 | 0.08333333 | 4.44 | 2.9 | 0 | 0 | 0 | 0 | 0 | 0 | 0 | 0 | 0 | 0 | 0 | 0 | 8 | 1.5 | 112287.2 | 117569 | 27140.15 |  | 7.72 | 90 | 545 | 2.7 | 1.4 | 1129 | 4000 | 1030 | 1511 | 223 | 2331 | 2.770792 | 2164.4 | 43.48121 | 545
2024-01-09 03:00 | 4.1 | 0.3866667 | 10.85333 | 0.9566667 | 87.80333 | 7.5 | 0.4433333 | 11.07 | 1.043333 | 87.44333 | 53.735 | 9.496667 | 6.306667 | 2.263333 | 11.24833 | 2.181667 | 0.0445 | 0.1488333 | 0.09516667 | 0.445 | 0.25 | 1.783612 | 96.16 | 0.5 | 0.7 | 1.236667 | 0.1666667 | [10 empty] | 31.76 | 0 | 60.6 | 530.937 | 17.44 | 18.3 | 978.92 | 32.259 | 26.758 | 203.04 | 2795.398 | 375.292 | 563.983 | 32.918 | 95388 | 5.635 | 738.7 | 1.711584 | 55.81868 | 53.735 | 60.00119 | 65.57333 | 433.7388 | 25.16977 | 92.62692 | 551.5355 |  | 75 | 15 | 10 | 2.735311 | 34.592 | 31.09603 | 468.2688 | 55.98751 | 375.292 | 0.09888406 | 624.583 | 0.1645687 | 2795.398 | 0.7365473 | 3795.273 | 0 | 0 | 32.918 | 0 | 100.49 | 878.43 | 32.259 | 31.76 | 1042.939 | 203.04 | 4.23 | 1.62 | 10.16833 | 17.98667 | 70.225 | 65.57333 | 3.146667 | 1.313333 | 0.01433333 | 0.05 | 0.068 | 0.081 | 0.05 | 0.4633333 | 0.7 | 0.2333333 | 3.3 | 61.49 | 4.15 | 2.303333 | 0.1196667 | 0.2036667 | 0.007666667 | 0.02133333 | 0.1016667 | 0.07833333 | 0.08333333 | 4.44 | 2.9 | 0 | 0 | 0 | 0 | 0 | 0 | 0 | 0 | 0 | 0 | 0 | 0 | 7 | 1.5 | 111835.7 | 117288 | 27047.11 |  | 8.24 | 92 | 547 | 2.68 | 1.4 | 1125 | 4000 | 1167 | 1529 | 223 | 2311 | 2.781584 | 2164.4 | 43.90689 | 547
2024-01-09 04:00 | 4.1 | 0.3866667 | 10.85333 | 0.9566667 | 87.80333 | 7.5 | 0.4433333 | 11.07 | 1.043333 | 87.44333 | 53.735 | 9.496667 | 6.306667 | 2.263333 | 11.24833 | 2.181667 | 0.0445 | 0.1488333 | 0.09516667 | 0.445 | 0.25 | 1.783612 | 96.16 | 0.5 | 0.7 | 1.236667 | 0.1666667 | [10 empty] | 31.76 | 0 | 60.6 | 530.937 | 17.44 | 18.3 | 978.92 | 32.259 | 26.758 | 203.04 | 2795.398 | 375.292 | 563.983 | 32.918 | 95388 | 5.635 | 738.7 | 1.711584 | 55.81868 | 53.735 | 60.00119 | 65.57333 | 433.7388 | 25.16977 | 92.62692 | 551.5355 |  | 75 | 15 | 10 | 2.735311 | 34.592 | 31.09603 | 468.2688 | 55.98751 | 375.292 | 0.09888406 | 624.583 | 0.1645687 | 2795.398 | 0.7365473 | 3795.273 | 0 | 0 | 32.918 | 0 | 100.49 | 878.43 | 32.259 | 31.76 | 1042.939 | 203.04 | 4.23 | 1.62 | 10.16833 | 17.98667 | 70.225 | 65.57333 | 3.146667 | 1.313333 | 0.01433333 | 0.05 | 0.068 | 0.081 | 0.05 | 0.4633333 | 0.7 | 0.2333333 | 3.3 | 61.49 | 4.15 | 2.303333 | 0.1196667 | 0.2036667 | 0.007666667 | 0.02133333 | 0.1016667 | 0.07833333 | 0.08333333 | 4.44 | 2.9 | 0 | 0 | 0 | 0 | 0 | 0 | 0 | 0 | 0 | 0 | 0 | 0 | 8 | 1.5 | 113251.3 | 118110 | 27338.83 |  | 8.5 | 95 | 550 | 2.66 | 1.4 | 1130 | 4000 | 690 | 1566 | 227 | 2330 | 2.748023 | 2164.4 | 43.91907 | 550
2024-01-09 05:00 | 4.1 | 0.3866667 | 10.85333 | 0.9566667 | 87.80333 | 7.5 | 0.4433333 | 11.07 | 1.043333 | 87.44333 | 53.735 | 9.496667 | 6.306667 | 2.263333 | 11.24833 | 2.181667 | 0.0445 | 0.1488333 | 0.09516667 | 0.445 | 0.25 | 1.783612 | 96.16 | 0.5 | 0.7 | 1.236667 | 0.1666667 | [10 empty] | 31.76 | 0 | 60.6 | 530.937 | 17.44 | 18.3 | 978.92 | 32.259 | 26.758 | 203.04 | 2795.398 | 375.292 | 563.983 | 32.918 | 95388 | 5.635 | 738.7 | 1.711584 | 55.81868 | 53.735 | 60.00119 | 65.57333 | 433.7388 | 25.16977 | 92.62692 | 551.5355 |  | 75 | 15 | 10 | 2.735311 | 34.592 | 31.09603 | 468.2688 | 55.98751 | 375.292 | 0.09888406 | 624.583 | 0.1645687 | 2795.398 | 0.7365473 | 3795.273 | 0 | 0 | 32.918 | 0 | 100.49 | 878.43 | 32.259 | 31.76 | 1042.939 | 203.04 | 4.23 | 1.62 | 10.16833 | 17.98667 | 70.225 | 65.57333 | 3.146667 | 1.313333 | 0.01433333 | 0.05 | 0.068 | 0.081 | 0.05 | 0.4633333 | 0.7 | 0.2333333 | 3.3 | 61.49 | 4.15 | 2.303333 | 0.1196667 | 0.2036667 | 0.007666667 | 0.02133333 | 0.1016667 | 0.07833333 | 0.08333333 | 4.44 | 2.9 | 0 | 0 | 0 | 0 | 0 | 0 | 0 | 0 | 0 | 0 | 0 | 0 | 7 | 1.5 | 113340.6 | 118025 | 27357.22 |  | 8.41 | 94 | 549 | 2.67 | 1.4 | 1131 | 4000 | 550 | 1552 | 228 | 2340 | 2.745935 | 2164.4 | 43.8024 | 549
2024-01-09 06:00 | 4.1 | 0.3866667 | 10.85333 | 0.9566667 | 87.80333 | 7.5 | 0.4433333 | 11.07 | 1.043333 | 87.44333 | 53.735 | 9.496667 | 6.306667 | 2.263333 | 11.24833 | 2.181667 | 0.0445 | 0.1488333 | 0.09516667 | 0.445 | 0.25 | 1.783612 | 96.16 | 0.5 | 0.7 | 1.236667 | 0.1666667 | [10 empty] | 31.76 | 0 | 60.6 | 530.937 | 17.44 | 18.3 | 978.92 | 32.259 | 26.758 | 203.04 | 2795.398 | 375.292 | 563.983 | 32.918 | 95388 | 5.635 | 738.7 | 1.711584 | 55.81868 | 53.735 | 60.00119 | 65.57333 | 433.7388 | 25.16977 | 92.62692 | 551.5355 |  | 75 | 15 | 10 | 2.735311 | 34.592 | 31.09603 | 468.2688 | 55.98751 | 375.292 | 0.09888406 | 624.583 | 0.1645687 | 2795.398 | 0.7365473 | 3795.273 | 0 | 0 | 32.918 | 0 | 100.49 | 878.43 | 32.259 | 31.76 | 1042.939 | 203.04 | 4.23 | 1.62 | 10.16833 | 17.98667 | 70.225 | 65.57333 | 3.146667 | 1.313333 | 0.01433333 | 0.05 | 0.068 | 0.081 | 0.05 | 0.4633333 | 0.7 | 0.2333333 | 3.3 | 61.49 | 4.15 | 2.303333 | 0.1196667 | 0.2036667 | 0.007666667 | 0.02133333 | 0.1016667 | 0.07833333 | 0.08333333 | 4.44 | 2.9 | 0 | 0 | 0 | 0 | 0 | 0 | 0 | 0 | 0 | 0 | 0 | 0 | 8 | 1.5 | 113185 | 117745 | 27325.1648 |  | 9.15 | 102 | 557 | 2.68 | 1.4 | 1130 | 4000 | 450 | 1539 | 228 | 2344 | 2.749578 | 2164.4 | 42.05479 | 557
2024-01-09 07:00 | 4.1 | 0.3866667 | 10.85333 | 0.9566667 | 87.80333 | 7.5 | 0.4433333 | 11.07 | 1.043333 | 87.44333 | 53.735 | 9.496667 | 6.306667 | 2.263333 | 11.24833 | 2.181667 | 0.0445 | 0.1488333 | 0.09516667 | 0.445 | 0.25 | 1.783612 | 96.16 | 0.5 | 0.7 | 1.236667 | 0.1666667 | [10 empty] | 31.76 | 0 | 60.6 | 530.937 | 17.44 | 18.3 | 978.92 | 32.259 | 26.758 | 203.04 | 2795.398 | 375.292 | 563.983 | 32.918 | 95388 | 5.635 | 738.7 | 1.711584 | 55.81868 | 53.735 | 60.00119 | 65.57333 | 433.7388 | 25.16977 | 92.62692 | 551.5355 |  | 75 | 15 | 10 | 2.735311 | 34.592 | 31.09603 | 468.2688 | 55.98751 | 375.292 | 0.09888406 | 624.583 | 0.1645687 | 2795.398 | 0.7365473 | 3795.273 | 0 | 0 | 32.918 | 0 | 100.49 | 878.43 | 32.259 | 31.76 | 1042.939 | 203.04 | 4.23 | 1.62 | 10.16833 | 17.98667 | 70.225 | 65.57333 | 3.146667 | 1.313333 | 0.01433333 | 0.05 | 0.068 | 0.081 | 0.05 | 0.4633333 | 0.7 | 0.2333333 | 3.3 | 61.49 | 4.15 | 2.303333 | 0.1196667 | 0.2036667 | 0.007666667 | 0.02133333 | 0.1016667 | 0.07833333 | 0.08333333 | 4.44 | 2.9 | 0 | 0 | 0 | 0 | 0 | 0 | 0 | 0 | 0 | 0 | 0 | 0 | 8 | 1.5 | 114371.7 | 118526 | 27569.72 |  | 9.2 | 102 | 557 | 2.66 | 1.4 | 1133 | 4000 | 124 | 1568 | 229 | 2331 | 2.722031 | 2164.4 | 42.18074 | 557
2024-01-09 08:00 | 4.1 | 0.3866667 | 10.85333 | 0.9566667 | 87.80333 | 7.5 | 0.4433333 | 11.07 | 1.043333 | 87.44333 | 53.735 | 9.496667 | 6.306667 | 2.263333 | 11.24833 | 2.181667 | 0.0445 | 0.1488333 | 0.09516667 | 0.445 | 0.25 | 1.783612 | 96.16 | 0.5 | 0.7 | 1.236667 | 0.1666667 | [10 empty] | 31.76 | 0 | 60.6 | 530.937 | 17.44 | 18.3 | 978.92 | 32.259 | 26.758 | 203.04 | 2795.398 | 375.292 | 563.983 | 32.918 | 95388 | 5.635 | 738.7 | 1.711584 | 55.81868 | 53.735 | 60.00119 | 65.57333 | 433.7388 | 25.16977 | 92.62692 | 551.5355 |  | 75 | 15 | 10 | 2.735311 | 34.592 | 31.09603 | 468.2688 | 55.98751 | 375.292 | 0.09888406 | 624.583 | 0.1645687 | 2795.398 | 0.7365473 | 3795.273 | 0 | 0 | 32.918 | 0 | 100.49 | 878.43 | 32.259 | 31.76 | 1042.939 | 203.04 | 4.23 | 1.62 | 10.16833 | 17.98667 | 70.225 | 65.57333 | 3.146667 | 1.313333 | 0.01433333 | 0.05 | 0.068 | 0.081 | 0.05 | 0.4633333 | 0.7 | 0.2333333 | 3.3 | 61.49 | 4.15 | 2.303333 | 0.1196667 | 0.2036667 | 0.007666667 | 0.02133333 | 0.1016667 | 0.07833333 | 0.08333333 | 4.44 | 2.9 | 0 | 0 | 0 | 0 | 0 | 0 | 0 | 0 | 0 | 0 | 0 | 0 | 7 | 1.5 | 113463.8 | 117819 | 27380.63 |  | 9.01 | 93 | 548 | 2.7 | 1.4 | 1134 | 3998 | 287 | 1510 | 226 | 2344 | 2.741731 | 2164.4 | 41.96987 | 548
2024-01-09 09:00 | 4.1 | 0.3866667 | 10.85333 | 0.9566667 | 87.80333 | 7.5 | 0.4433333 | 11.07 | 1.043333 | 87.44333 | 53.735 | 9.496667 | 6.306667 | 2.263333 | 11.24833 | 2.181667 | 0.0445 | 0.1488333 | 0.09516667 | 0.445 | 0.25 | 1.783612 | 96.16 | 0.5 | 0.7 | 1.236667 | 0.1666667 | [10 empty] | 31.76 | 0 | 60.6 | 530.937 | 17.44 | 18.3 | 978.92 | 32.259 | 26.758 | 203.04 | 2795.398 | 375.292 | 563.983 | 32.918 | 95388 | 5.635 | 738.7 | 1.711584 | 55.81868 | 53.735 | 60.00119 | 65.57333 | 433.7388 | 25.16977 | 92.62692 | 551.5355 |  | 75 | 15 | 10 | 2.735311 | 34.592 | 31.09603 | 468.2688 | 55.98751 | 375.292 | 0.09888406 | 624.583 | 0.1645687 | 2795.398 | 0.7365473 | 3795.273 | 0 | 0 | 32.918 | 0 | 100.49 | 878.43 | 32.259 | 31.76 | 1042.939 | 203.04 | 4.23 | 1.62 | 10.16833 | 17.98667 | 70.225 | 65.57333 | 3.146667 | 1.313333 | 0.01433333 | 0.05 | 0.068 | 0.081 | 0.05 | 0.4633333 | 0.7 | 0.2333333 | 3.3 | 61.49 | 4.15 | 2.303333 | 0.1196667 | 0.2036667 | 0.007666667 | 0.02133333 | 0.1016667 | 0.07833333 | 0.08333333 | 4.44 | 2.9 | 0 | 0 | 0 | 0 | 0 | 0 | 0 | 0 | 0 | 0 | 0 | 0 | 8 | 1.5 | 114084 | 118084 | 27510.43072 |  | 8.76 | 91 | 546 | 2.68 | 1.4 | 1135 | 4000 | 0 | 1535 | 227 | 2355 | 2.728658 | 2164.4 | 42.74029 | 546
2024-01-09 10:00 | 4.1 | 0.3866667 | 10.85333 | 0.9566667 | 87.80333 | 7.5 | 0.4433333 | 11.07 | 1.043333 | 87.44333 | 53.735 | 9.496667 | 6.306667 | 2.263333 | 11.24833 | 2.181667 | 0.0445 | 0.1488333 | 0.09516667 | 0.445 | 0.25 | 1.783612 | 96.16 | 0.5 | 0.7 | 1.236667 | 0.1666667 | [10 empty] | 31.76 | 0 | 60.6 | 530.937 | 17.44 | 18.3 | 978.92 | 32.259 | 26.758 | 203.04 | 2795.398 | 375.292 | 563.983 | 32.918 | 95388 | 5.635 | 738.7 | 1.711584 | 55.81868 | 53.735 | 60.00119 | 65.57333 | 433.7388 | 25.16977 | 92.62692 | 551.5355 |  | 75 | 15 | 10 | 2.735311 | 34.592 | 31.09603 | 468.2688 | 55.98751 | 375.292 | 0.09888406 | 624.583 | 0.1645687 | 2795.398 | 0.7365473 | 3795.273 | 0 | 0 | 32.918 | 0 | 100.49 | 878.43 | 32.259 | 31.76 | 1042.939 | 203.04 | 4.23 | 1.62 | 10.16833 | 17.98667 | 70.225 | 65.57333 | 3.146667 | 1.313333 | 0.01433333 | 0.05 | 0.068 | 0.081 | 0.05 | 0.4633333 | 0.7 | 0.2333333 | 3.3 | 61.49 | 4.15 | 2.303333 | 0.1196667 | 0.2036667 | 0.007666667 | 0.02133333 | 0.1016667 | 0.07833333 | 0.08333333 | 4.44 | 2.9 | 0 | 0 | 0 | 0 | 0 | 0 | 0 | 0 | 0 | 0 | 0 | 0 | 8 | 1.5 | 113894 | 117894 | 27471.27552 |  | 8.97 | 94 | 549 | 2.69 | 1.4 | 1135 | 4000 | 0 | 1527 | 227 | 2370 | 2.733053 | 2164.4 | 42.4102 | 549
2024-01-09 11:00 | 4.1 | 0.3866667 | 10.85333 | 0.9566667 | 87.80333 | 7.5 | 0.4433333 | 11.07 | 1.043333 | 87.44333 | 53.735 | 9.496667 | 6.306667 | 2.263333 | 11.24833 | 2.181667 | 0.0445 | 0.1488333 | 0.09516667 | 0.445 | 0.25 | 1.783612 | 96.16 | 0.5 | 0.7 | 1.236667 | 0.1666667 | [10 empty] | 31.76 | 0 | 60.6 | 530.937 | 17.44 | 18.3 | 978.92 | 32.259 | 26.758 | 203.04 | 2795.398 | 375.292 | 563.983 | 32.918 | 95388 | 5.635 | 738.7 | 1.711584 | 55.81868 | 53.735 | 60.00119 | 65.57333 | 433.7388 | 25.16977 | 92.62692 | 551.5355 |  | 75 | 15 | 10 | 2.735311 | 34.592 | 31.09603 | 468.2688 | 55.98751 | 375.292 | 0.09888406 | 624.583 | 0.1645687 | 2795.398 | 0.7365473 | 3795.273 | 0 | 0 | 32.918 | 0 | 100.49 | 878.43 | 32.259 | 31.76 | 1042.939 | 203.04 | 4.23 | 1.62 | 10.16833 | 17.98667 | 70.225 | 65.57333 | 3.146667 | 1.313333 | 0.01433333 | 0.05 | 0.068 | 0.081 | 0.05 | 0.4633333 | 0.7 | 0.2333333 | 3.3 | 61.49 | 4.15 | 2.303333 | 0.1196667 | 0.2036667 | 0.007666667 | 0.02133333 | 0.1016667 | 0.07833333 | 0.08333333 | 4.44 | 2.9 | 0 | 0 | 0 | 0 | 0 | 0 | 0 | 0 | 0 | 0 | 0 | 0 | 7 | 1.5 | 114328 | 118328 | 27560.71424 |  | 8.7 | 97 | 552 | 2.65 | 1.4 | 1135 | 4000 | 0 | 1582 | 230 | 2372 | 2.723035 | 2164.4 | 40.90487 | 552
2024-01-09 12:00 | 4.1 | 0.3866667 | 10.85333 | 0.9566667 | 87.80333 | 7.5 | 0.4433333 | 11.07 | 1.043333 | 87.44333 | 53.735 | 9.496667 | 6.306667 | 2.263333 | 11.24833 | 2.181667 | 0.0445 | 0.1488333 | 0.09516667 | 0.445 | 0.25 | 1.783612 | 96.16 | 0.5 | 0.7 | 1.236667 | 0.1666667 | [10 empty] | 31.76 | 0 | 60.6 | 530.937 | 17.44 | 18.3 | 978.92 | 32.259 | 26.758 | 203.04 | 2795.398 | 375.292 | 563.983 | 32.918 | 95388 | 5.635 | 738.7 | 1.711584 | 55.81868 | 53.735 | 60.00119 | 65.57333 | 433.7388 | 25.16977 | 92.62692 | 551.5355 |  | 75 | 15 | 10 | 2.735311 | 34.592 | 31.09603 | 468.2688 | 55.98751 | 375.292 | 0.09888406 | 624.583 | 0.1645687 | 2795.398 | 0.7365473 | 3795.273 | 0 | 0 | 32.918 | 0 | 100.49 | 878.43 | 32.259 | 31.76 | 1042.939 | 203.04 | 4.23 | 1.62 | 10.16833 | 17.98667 | 70.225 | 65.57333 | 3.146667 | 1.313333 | 0.01433333 | 0.05 | 0.068 | 0.081 | 0.05 | 0.4633333 | 0.7 | 0.2333333 | 3.3 | 61.49 | 4.15 | 2.303333 | 0.1196667 | 0.2036667 | 0.007666667 | 0.02133333 | 0.1016667 | 0.07833333 | 0.08333333 | 4.44 | 2.9 | 0 | 0 | 0 | 0 | 0 | 0 | 0 | 0 | 0 | 0 | 0 | 0 | 8 | 1.5 | 114538 | 118538 | 27603.99104 |  | 9.04 | 95 | 550 | 2.67 | 1.4 | 1140 | 4000 | 0 | 1557 | 230 | 2375 | 2.718214 | 2164.4 | 40.90281 | 550
2024-01-09 13:00 | 4.1 | 0.3866667 | 10.85333 | 0.9566667 | 87.80333 | 7.5 | 0.4433333 | 11.07 | 1.043333 | 87.44333 | 53.735 | 9.496667 | 6.306667 | 2.263333 | 11.24833 | 2.181667 | 0.0445 | 0.1488333 | 0.09516667 | 0.445 | 0.25 | 1.783612 | 96.16 | 0.5 | 0.7 | 1.236667 | 0.1666667 | [10 empty] | 31.76 | 0 | 60.6 | 530.937 | 17.44 | 18.3 | 978.92 | 32.259 | 26.758 | 203.04 | 2795.398 | 375.292 | 563.983 | 32.918 | 95388 | 5.635 | 738.7 | 1.711584 | 55.81868 | 53.735 | 60.00119 | 65.57333 | 433.7388 | 25.16977 | 92.62692 | 551.5355 |  | 75 | 15 | 10 | 2.735311 | 34.592 | 31.09603 | 468.2688 | 55.98751 | 375.292 | 0.09888406 | 624.583 | 0.1645687 | 2795.398 | 0.7365473 | 3795.273 | 0 | 0 | 32.918 | 0 | 100.49 | 878.43 | 32.259 | 31.76 | 1042.939 | 203.04 | 4.23 | 1.62 | 10.16833 | 17.98667 | 70.225 | 65.57333 | 3.146667 | 1.313333 | 0.01433333 | 0.05 | 0.068 | 0.081 | 0.05 | 0.4633333 | 0.7 | 0.2333333 | 3.3 | 61.49 | 4.15 | 2.303333 | 0.1196667 | 0.2036667 | 0.007666667 | 0.02133333 | 0.1016667 | 0.07833333 | 0.08333333 | 4.44 | 2.9 | 0 | 0 | 0 | 0 | 0 | 0 | 0 | 0 | 0 | 0 | 0 | 0 | 7 | 1.5 | 114112 | 118112 | 27516.20096 |  | 9.38 | 98 | 553 | 2.634 | 1.4 | 1144 | 4000 | 0 | 1592 | 232 | 2359 | 2.728012 | 2164.4 | 41.01964 | 553
2024-01-09 14:00 | 4.1 | 0.3866667 | 10.85333 | 0.9566667 | 87.80333 | 7.5 | 0.4433333 | 11.07 | 1.043333 | 87.44333 | 53.735 | 9.496667 | 6.306667 | 2.263333 | 11.24833 | 2.181667 | 0.0445 | 0.1488333 | 0.09516667 | 0.445 | 0.25 | 1.783612 | 96.16 | 0.5 | 0.7 | 1.236667 | 0.1666667 | [10 empty] | 31.76 | 0 | 60.6 | 530.937 | 17.44 | 18.3 | 978.92 | 32.259 | 26.758 | 203.04 | 2795.398 | 375.292 | 563.983 | 32.918 | 95388 | 5.635 | 738.7 | 1.711584 | 55.81868 | 53.735 | 60.00119 | 65.57333 | 433.7388 | 25.16977 | 92.62692 | 551.5355 |  | 75 | 15 | 10 | 2.735311 | 34.592 | 31.09603 | 468.2688 | 55.98751 | 375.292 | 0.09888406 | 624.583 | 0.1645687 | 2795.398 | 0.7365473 | 3795.273 | 0 | 0 | 32.918 | 0 | 100.49 | 878.43 | 32.259 | 31.76 | 1042.939 | 203.04 | 4.23 | 1.62 | 10.16833 | 17.98667 | 70.225 | 65.57333 | 3.146667 | 1.313333 | 0.01433333 | 0.05 | 0.068 | 0.081 | 0.05 | 0.4633333 | 0.7 | 0.2333333 | 3.3 | 61.49 | 4.15 | 2.303333 | 0.1196667 | 0.2036667 | 0.007666667 | 0.02133333 | 0.1016667 | 0.07833333 | 0.08333333 | 4.44 | 2.9 | 0 | 0 | 0 | 0 | 0 | 0 | 0 | 0 | 0 | 0 | 0 | 0 | 8 | 1.5 | 114164 | 118164 | 27526.91712 |  | 9.21 | 96 | 551 | 2.66 | 1.4 | 1137 | 4000 | 0 | 1569 | 230 | 2353 | 2.726812 | 2164.4 | 40.84605 | 551
2024-01-09 15:00 | 4.1 | 0.3866667 | 10.85333 | 0.9566667 | 87.80333 | 7.5 | 0.4433333 | 11.07 | 1.043333 | 87.44333 | 53.735 | 9.496667 | 6.306667 | 2.263333 | 11.24833 | 2.181667 | 0.0445 | 0.1488333 | 0.09516667 | 0.445 | 0.25 | 1.783612 | 96.16 | 0.5 | 0.7 | 1.236667 | 0.1666667 | [10 empty] | 31.76 | 0 | 60.6 | 530.937 | 17.44 | 18.3 | 978.92 | 32.259 | 26.758 | 203.04 | 2795.398 | 375.292 | 563.983 | 32.918 | 95388 | 5.635 | 738.7 | 1.711584 | 55.81868 | 53.735 | 60.00119 | 65.57333 | 433.7388 | 25.16977 | 92.62692 | 551.5355 |  | 75 | 15 | 10 | 2.735311 | 34.592 | 31.09603 | 468.2688 | 55.98751 | 375.292 | 0.09888406 | 624.583 | 0.1645687 | 2795.398 | 0.7365473 | 3795.273 | 0 | 0 | 32.918 | 0 | 100.49 | 878.43 | 32.259 | 31.76 | 1042.939 | 203.04 | 4.23 | 1.62 | 10.16833 | 17.98667 | 70.225 | 65.57333 | 3.146667 | 1.313333 | 0.01433333 | 0.05 | 0.068 | 0.081 | 0.05 | 0.4633333 | 0.7 | 0.2333333 | 3.3 | 61.49 | 4.15 | 2.303333 | 0.1196667 | 0.2036667 | 0.007666667 | 0.02133333 | 0.1016667 | 0.07833333 | 0.08333333 | 4.44 | 2.9 | 0 | 0 | 0 | 0 | 0 | 0 | 0 | 0 | 0 | 0 | 0 | 0 | 7 | 1.5 | 113934 | 117935 | 27480.51872 |  | 8.29 | 93 | 548 | 2.64 | 1.4 | 1134 | 4001 | 0 | 1582 | 230 | 2365 | 2.732786 | 2164.4 | 40.79889 | 548
2024-01-09 16:00 | 4.1 | 0.3866667 | 10.85333 | 0.9566667 | 87.80333 | 7.5 | 0.4433333 | 11.07 | 1.043333 | 87.44333 | 53.735 | 9.496667 | 6.306667 | 2.263333 | 11.24833 | 2.181667 | 0.0445 | 0.1488333 | 0.09516667 | 0.445 | 0.25 | 1.783612 | 96.16 | 0.5 | 0.7 | 1.236667 | 0.1666667 | [10 empty] | 31.76 | 0 | 60.6 | 530.937 | 17.44 | 18.3 | 978.92 | 32.259 | 26.758 | 203.04 | 2795.398 | 375.292 | 563.983 | 32.918 | 95388 | 5.635 | 738.7 | 1.711584 | 55.81868 | 53.735 | 60.00119 | 65.57333 | 433.7388 | 25.16977 | 92.62692 | 551.5355 |  | 75 | 15 | 10 | 2.735311 | 34.592 | 31.09603 | 468.2688 | 55.98751 | 375.292 | 0.09888406 | 624.583 | 0.1645687 | 2795.398 | 0.7365473 | 3795.273 | 0 | 0 | 32.918 | 0 | 100.49 | 878.43 | 32.259 | 31.76 | 1042.939 | 203.04 | 4.23 | 1.62 | 10.16833 | 17.98667 | 70.225 | 65.57333 | 3.146667 | 1.313333 | 0.01433333 | 0.05 | 0.068 | 0.081 | 0.05 | 0.4633333 | 0.7 | 0.2333333 | 3.3 | 61.49 | 4.15 | 2.303333 | 0.1196667 | 0.2036667 | 0.007666667 | 0.02133333 | 0.1016667 | 0.07833333 | 0.08333333 | 4.44 | 2.9 | 0 | 0 | 0 | 0 | 0 | 0 | 0 | 0 | 0 | 0 | 0 | 0 | 8 | 1.5 | 114191 | 118194 | 27535.48128 |  | 8 | 90 | 545 | 2.66 | 1.4 | 1134 | 4003 | 0 | 1570 | 230 | 2392 | 2.728164 | 2164.4 | 40.95455 | 545
2024-01-09 17:00 | 4.1 | 0.3866667 | 10.85333 | 0.9566667 | 87.80333 | 7.5 | 0.4433333 | 11.07 | 1.043333 | 87.44333 | 53.735 | 9.496667 | 6.306667 | 2.263333 | 11.24833 | 2.181667 | 0.0445 | 0.1488333 | 0.09516667 | 0.445 | 0.25 | 1.783612 | 96.16 | 0.5 | 0.7 | 1.236667 | 0.1666667 | [10 empty] | 31.76 | 0 | 60.6 | 530.937 | 17.44 | 18.3 | 978.92 | 32.259 | 26.758 | 203.04 | 2795.398 | 375.292 | 563.983 | 32.918 | 95388 | 5.635 | 738.7 | 1.711584 | 55.81868 | 53.735 | 60.00119 | 65.57333 | 433.7388 | 25.16977 | 92.62692 | 551.5355 |  | 75 | 15 | 10 | 2.735311 | 34.592 | 31.09603 | 468.2688 | 55.98751 | 375.292 | 0.09888406 | 624.583 | 0.1645687 | 2795.398 | 0.7365473 | 3795.273 | 0 | 0 | 32.918 | 0 | 100.49 | 878.43 | 32.259 | 31.76 | 1042.939 | 203.04 | 4.23 | 1.62 | 10.16833 | 17.98667 | 70.225 | 65.57333 | 3.146667 | 1.313333 | 0.01433333 | 0.05 | 0.068 | 0.081 | 0.05 | 0.4633333 | 0.7 | 0.2333333 | 3.3 | 61.49 | 4.15 | 2.303333 | 0.1196667 | 0.2036667 | 0.007666667 | 0.02133333 | 0.1016667 | 0.07833333 | 0.08333333 | 4.44 | 2.9 | 0 | 0 | 0 | 0 | 0 | 0 | 0 | 0 | 0 | 0 | 0 | 0 | 8 | 1.5 | 114396 | 118396 | 27574.72768 |  | 7.8 | 85 | 540 | 2.67 | 1.4 | 1134 | 4000 | 0 | 1568 | 230 | 2392 | 2.721472 | 2164.4 | 41.07836 | 540
2024-01-09 18:00 | 4.1 | 0.3866667 | 10.85333 | 0.9566667 | 87.80333 | 7.5 | 0.4433333 | 11.07 | 1.043333 | 87.44333 | 53.735 | 9.496667 | 6.306667 | 2.263333 | 11.24833 | 2.181667 | 0.0445 | 0.1488333 | 0.09516667 | 0.445 | 0.25 | 1.783612 | 96.16 | 0.5 | 0.7 | 1.236667 | 0.1666667 | [10 empty] | 31.76 | 0 | 60.6 | 530.937 | 17.44 | 18.3 | 978.92 | 32.259 | 26.758 | 203.04 | 2795.398 | 375.292 | 563.983 | 32.918 | 95388 | 5.635 | 738.7 | 1.711584 | 55.81868 | 53.735 | 60.00119 | 65.57333 | 433.7388 | 25.16977 | 92.62692 | 551.5355 |  | 75 | 15 | 10 | 2.735311 | 34.592 | 31.09603 | 468.2688 | 55.98751 | 375.292 | 0.09888406 | 624.583 | 0.1645687 | 2795.398 | 0.7365473 | 3795.273 | 0 | 0 | 32.918 | 0 | 100.49 | 878.43 | 32.259 | 31.76 | 1042.939 | 203.04 | 4.23 | 1.62 | 10.16833 | 17.98667 | 70.225 | 65.57333 | 3.146667 | 1.313333 | 0.01433333 | 0.05 | 0.068 | 0.081 | 0.05 | 0.4633333 | 0.7 | 0.2333333 | 3.3 | 61.49 | 4.15 | 2.303333 | 0.1196667 | 0.2036667 | 0.007666667 | 0.02133333 | 0.1016667 | 0.07833333 | 0.08333333 | 4.44 | 2.9 | 0 | 0 | 0 | 0 | 0 | 0 | 0 | 0 | 0 | 0 | 0 | 0 | 7 | 1.5 | 114172 | 118172 | 27528.56576 |  | 7.98 | 90 | 545 | 2.65 | 1.38 | 1133 | 4000 | 0 | 1552 | 230 | 2385 | 2.726627 | 2164.4 | 42.32684 | 545
2024-01-09 19:00 | 4.1 | 0.3866667 | 10.85333 | 0.9566667 | 87.80333 | 7.5 | 0.4433333 | 11.07 | 1.043333 | 87.44333 | 53.735 | 9.496667 | 6.306667 | 2.263333 | 11.24833 | 2.181667 | 0.0445 | 0.1488333 | 0.09516667 | 0.445 | 0.25 | 1.783612 | 96.16 | 0.5 | 0.7 | 1.236667 | 0.1666667 | [10 empty] | 31.76 | 0 | 60.6 | 530.937 | 17.44 | 18.3 | 978.92 | 32.259 | 26.758 | 203.04 | 2795.398 | 375.292 | 563.983 | 32.918 | 95388 | 5.635 | 738.7 | 1.711584 | 55.81868 | 53.735 | 60.00119 | 65.57333 | 433.7388 | 25.16977 | 92.62692 | 551.5355 |  | 75 | 15 | 10 | 2.735311 | 34.592 | 31.09603 | 468.2688 | 55.98751 | 375.292 | 0.09888406 | 624.583 | 0.1645687 | 2795.398 | 0.7365473 | 3795.273 | 0 | 0 | 32.918 | 0 | 100.49 | 878.43 | 32.259 | 31.76 | 1042.939 | 203.04 | 4.23 | 1.62 | 10.16833 | 17.98667 | 70.225 | 65.57333 | 3.146667 | 1.313333 | 0.01433333 | 0.05 | 0.068 | 0.081 | 0.05 | 0.4633333 | 0.7 | 0.2333333 | 3.3 | 61.49 | 4.15 | 2.303333 | 0.1196667 | 0.2036667 | 0.007666667 | 0.02133333 | 0.1016667 | 0.07833333 | 0.08333333 | 4.44 | 2.9 | 0 | 0 | 0 | 0 | 0 | 0 | 0 | 0 | 0 | 0 | 0 | 0 | 8 | 1.5 | 113867 | 117868 | 27466.71136 |  | 7.82 | 85 | 540 | 2.67 | 1.39 | 1133 | 4001 | 0 | 1531 | 228 | 2396 | 2.734338 | 2164.4 | 42.41458 | 540
2024-01-09 20:00 | 4.1 | 0.3866667 | 10.85333 | 0.9566667 | 87.80333 | 7.5 | 0.4433333 | 11.07 | 1.043333 | 87.44333 | 53.735 | 9.496667 | 6.306667 | 2.263333 | 11.24833 | 2.181667 | 0.0445 | 0.1488333 | 0.09516667 | 0.445 | 0.25 | 1.783612 | 96.16 | 0.5 | 0.7 | 1.236667 | 0.1666667 | [10 empty] | 31.76 | 0 | 60.6 | 530.937 | 17.44 | 18.3 | 978.92 | 32.259 | 26.758 | 203.04 | 2795.398 | 375.292 | 563.983 | 32.918 | 95388 | 5.635 | 738.7 | 1.711584 | 55.81868 | 53.735 | 60.00119 | 65.57333 | 433.7388 | 25.16977 | 92.62692 | 551.5355 |  | 75 | 15 | 10 | 2.735311 | 34.592 | 31.09603 | 468.2688 | 55.98751 | 375.292 | 0.09888406 | 624.583 | 0.1645687 | 2795.398 | 0.7365473 | 3795.273 | 0 | 0 | 32.918 | 0 | 100.49 | 878.43 | 32.259 | 31.76 | 1042.939 | 203.04 | 4.23 | 1.62 | 10.16833 | 17.98667 | 70.225 | 65.57333 | 3.146667 | 1.313333 | 0.01433333 | 0.05 | 0.068 | 0.081 | 0.05 | 0.4633333 | 0.7 | 0.2333333 | 3.3 | 61.49 | 4.15 | 2.303333 | 0.1196667 | 0.2036667 | 0.007666667 | 0.02133333 | 0.1016667 | 0.07833333 | 0.08333333 | 4.44 | 2.9 | 0 | 0 | 0 | 0 | 0 | 0 | 0 | 0 | 0 | 0 | 0 | 0 | 7 | 1.5 | 114315 | 118316 | 27559.0352 |  | 8.06 | 90 | 545 | 2.62 | 1.4 | 1134 | 4001 | 0 | 1611 | 232 | 2386 | 2.723991 | 2164.4 | 42.52612 | 545
2024-01-09 21:00 | 4.1 | 0.3866667 | 10.85333 | 0.9566667 | 87.80333 | 7.5 | 0.4433333 | 11.07 | 1.043333 | 87.44333 | 53.735 | 9.496667 | 6.306667 | 2.263333 | 11.24833 | 2.181667 | 0.0445 | 0.1488333 | 0.09516667 | 0.445 | 0.25 | 1.783612 | 96.16 | 0.5 | 0.7 | 1.236667 | 0.1666667 | [10 empty] | 31.76 | 0 | 60.6 | 530.937 | 17.44 | 18.3 | 978.92 | 32.259 | 26.758 | 203.04 | 2795.398 | 375.292 | 563.983 | 32.918 | 95388 | 5.635 | 738.7 | 1.711584 | 55.81868 | 53.735 | 60.00119 | 65.57333 | 433.7388 | 25.16977 | 92.62692 | 551.5355 |  | 75 | 15 | 10 | 2.735311 | 34.592 | 31.09603 | 468.2688 | 55.98751 | 375.292 | 0.09888406 | 624.583 | 0.1645687 | 2795.398 | 0.7365473 | 3795.273 | 0 | 0 | 32.918 | 0 | 100.49 | 878.43 | 32.259 | 31.76 | 1042.939 | 203.04 | 4.23 | 1.62 | 10.16833 | 17.98667 | 70.225 | 65.57333 | 3.146667 | 1.313333 | 0.01433333 | 0.05 | 0.068 | 0.081 | 0.05 | 0.4633333 | 0.7 | 0.2333333 | 3.3 | 61.49 | 4.15 | 2.303333 | 0.1196667 | 0.2036667 | 0.007666667 | 0.02133333 | 0.1016667 | 0.07833333 | 0.08333333 | 4.44 | 2.9 | 0 | 0 | 0 | 0 | 0 | 0 | 0 | 0 | 0 | 0 | 0 | 0 | 8 | 1.5 | 114225 | 118225 | 27539.488 |  | 7.87 | 88 | 543 | 2.61 | 1.4 | 1100 | 4000 | 0 | 1636 | 227 | 2375 | 2.725406 | 2164.4 | 40.75191 | 543
2024-01-09 22:00 | 4.1 | 0.3866667 | 10.85333 | 0.9566667 | 87.80333 | 7.5 | 0.4433333 | 11.07 | 1.043333 | 87.44333 | 53.735 | 9.496667 | 6.306667 | 2.263333 | 11.24833 | 2.181667 | 0.0445 | 0.1488333 | 0.09516667 | 0.445 | 0.25 | 1.783612 | 96.16 | 0.5 | 0.7 | 1.236667 | 0.1666667 | [10 empty] | 31.76 | 0 | 60.6 | 530.937 | 17.44 | 18.3 | 978.92 | 32.259 | 26.758 | 203.04 | 2795.398 | 375.292 | 563.983 | 32.918 | 95388 | 5.635 | 738.7 | 1.711584 | 55.81868 | 53.735 | 60.00119 | 65.57333 | 433.7388 | 25.16977 | 92.62692 | 551.5355 |  | 75 | 15 | 10 | 2.735311 | 34.592 | 31.09603 | 468.2688 | 55.98751 | 375.292 | 0.09888406 | 624.583 | 0.1645687 | 2795.398 | 0.7365473 | 3795.273 | 0 | 0 | 32.918 | 0 | 100.49 | 878.43 | 32.259 | 31.76 | 1042.939 | 203.04 | 4.23 | 1.62 | 10.16833 | 17.98667 | 70.225 | 65.57333 | 3.146667 | 1.313333 | 0.01433333 | 0.05 | 0.068 | 0.081 | 0.05 | 0.4633333 | 0.7 | 0.2333333 | 3.3 | 61.49 | 4.15 | 2.303333 | 0.1196667 | 0.2036667 | 0.007666667 | 0.02133333 | 0.1016667 | 0.07833333 | 0.08333333 | 4.44 | 2.9 | 0 | 0 | 0 | 0 | 0 | 0 | 0 | 0 | 0 | 0 | 0 | 0 | 7 | 1.5 | 114101 | 118100 | 27512.93408 |  | 7.78 | 90 | 545 | 2.62 | 1.4 | 1100 | 3999 | 0 | 1614 | 225 | 2367 | 2.727607 | 2164.4 | 40.74159 | 545
2024-01-09 23:00 | 4.1 | 0.3866667 | 10.85333 | 0.9566667 | 87.80333 | 7.5 | 0.4433333 | 11.07 | 1.043333 | 87.44333 | 53.735 | 9.496667 | 6.306667 | 2.263333 | 11.24833 | 2.181667 | 0.0445 | 0.1488333 | 0.09516667 | 0.445 | 0.25 | 1.783612 | 96.16 | 0.5 | 0.7 | 1.236667 | 0.1666667 | [10 empty] | 31.76 | 0 | 60.6 | 530.937 | 17.44 | 18.3 | 978.92 | 32.259 | 26.758 | 203.04 | 2795.398 | 375.292 | 563.983 | 32.918 | 95388 | 5.635 | 738.7 | 1.711584 | 55.81868 | 53.735 | 60.00119 | 65.57333 | 433.7388 | 25.16977 | 92.62692 | 551.5355 |  | 75 | 15 | 10 | 2.735311 | 34.592 | 31.09603 | 468.2688 | 55.98751 | 375.292 | 0.09888406 | 624.583 | 0.1645687 | 2795.398 | 0.7365473 | 3795.273 | 0 | 0 | 32.918 | 0 | 100.49 | 878.43 | 32.259 | 31.76 | 1042.939 | 203.04 | 4.23 | 1.62 | 10.16833 | 17.98667 | 70.225 | 65.57333 | 3.146667 | 1.313333 | 0.01433333 | 0.05 | 0.068 | 0.081 | 0.05 | 0.4633333 | 0.7 | 0.2333333 | 3.3 | 61.49 | 4.15 | 2.303333 | 0.1196667 | 0.2036667 | 0.007666667 | 0.02133333 | 0.1016667 | 0.07833333 | 0.08333333 | 4.44 | 2.9 | 0 | 0 | 0 | 0 | 0 | 0 | 0 | 0 | 0 | 0 | 0 | 0 | 8 | 1.5 | 114223 | 118223 | 27539.07584 |  | 8.51 | 95 | 550 | 2.6 | 1.4 | 1100 | 4000 | 0 | 1652 | 227 | 2350 | 2.725452 | 2164.4 | 40.8545 | 550
2024-01-10 | 4.166667 | 0.3933333 | 10.92333 | 0.9666667 | 87.71667 | 7.7 | 0.4466667 | 11.13333 | 1.03 | 87.39 | 53.63333 | 9.28 | 6.456667 | 2.241667 | 11.22833 | 2.206667 | 0.04566667 | 0.1478333 | 0.09316667 | 0.46 | 0.255 | 1.739424 | 96.64667 | 0.56 | 0.7833333 | 1.206667 | 0.1333333 | [10 empty] | 31.02 | 0 | 33.63 | 440.656 | 17.96 | 14.8 | 966.176 | 36.012 | 20.171 | 236.89 | 2786.225 | 370.242 | 552.193 | 27.391 | 95386 | 7.2 | 743.69 | 1.708227 | 55.6782 | 53.63333 | 59.89061 | 65.39667 | 430.3716 | 24.10335 | 108.7203 | 563.1952 |  | 76 | 14 | 10 | 2.705708 | 36.33717 | 40.7331 | 475.5455 | 55.90606 | 370.242 | 0.09893461 | 585.823 | 0.1565413 | 2786.225 | 0.7445241 | 3742.29 | 0 | 0 | 27.391 | 0 | 110.63 | 855.546 | 36.012 | 31.02 | 1033.208 | 236.89 | 4.23 | 1.82 | 10.16833 | 18.06167 | 69.95 | 65.39667 | 3.273333 | 1.366667 | 0.014 | 0.05 | 0.066 | 0.08433333 | 0.05 | 0.4866667 | 0.7266667 | 0.2533333 | 4.2 | 61.38667 | 4.386667 | 2.291667 | 0.1113333 | 0.2391667 | 0.007666667 | 0.03016667 | 0.14 | 0.12 | 0.07333333 | 4.415 | 3 | 0 | 0 | 0 | 0 | 0 | 0 | 0 | 0 | 0 | 0 | 0 | 0 | 7 | 1.5 | 113500 | 117500 | 27390.08 |  | 9.62 | 114 | 569 | 2.64 | 1.3 | 1130 | 4000 | 0 | 1462 | 228 | 2342 | 2.742211 | 2151.44 | 43.51197 | 569
2024-01-10 01:00 | 4.166667 | 0.3933333 | 10.92333 | 0.9666667 | 87.71667 | 7.7 | 0.4466667 | 11.13333 | 1.03 | 87.39 | 53.63333 | 9.28 | 6.456667 | 2.241667 | 11.22833 | 2.206667 | 0.04566667 | 0.1478333 | 0.09316667 | 0.46 | 0.255 | 1.739424 | 96.64667 | 0.56 | 0.7833333 | 1.206667 | 0.1333333 | [10 empty] | 31.02 | 0 | 33.63 | 440.656 | 17.96 | 14.8 | 966.176 | 36.012 | 20.171 | 236.89 | 2786.225 | 370.242 | 552.193 | 27.391 | 95386 | 7.2 | 743.69 | 1.708227 | 55.6782 | 53.63333 | 59.89061 | 65.39667 | 430.3716 | 24.10335 | 108.7203 | 563.1952 |  | 76 | 14 | 10 | 2.705708 | 36.33717 | 40.7331 | 475.5455 | 55.90606 | 370.242 | 0.09893461 | 585.823 | 0.1565413 | 2786.225 | 0.7445241 | 3742.29 | 0 | 0 | 27.391 | 0 | 110.63 | 855.546 | 36.012 | 31.02 | 1033.208 | 236.89 | 4.23 | 1.82 | 10.16833 | 18.06167 | 69.95 | 65.39667 | 3.273333 | 1.366667 | 0.014 | 0.05 | 0.066 | 0.08433333 | 0.05 | 0.4866667 | 0.7266667 | 0.2533333 | 4.2 | 61.38667 | 4.386667 | 2.291667 | 0.1113333 | 0.2391667 | 0.007666667 | 0.03016667 | 0.14 | 0.12 | 0.07333333 | 4.415 | 3 | 0 | 0 | 0 | 0 | 0 | 0 | 0 | 0 | 0 | 0 | 0 | 0 | 8 | 1.5 | 114017 | 118017 | 27496.62336 |  | 8.88 | 101 | 556 | 2.62 | 1.35 | 1100 | 4000 | 0 | 1557 | 226 | 2337 | 2.730206 | 2151.44 | 42.54437 | 556
2024-01-10 02:00 | 4.166667 | 0.3933333 | 10.92333 | 0.9666667 | 87.71667 | 7.7 | 0.4466667 | 11.13333 | 1.03 | 87.39 | 53.63333 | 9.28 | 6.456667 | 2.241667 | 11.22833 | 2.206667 | 0.04566667 | 0.1478333 | 0.09316667 | 0.46 | 0.255 | 1.739424 | 96.64667 | 0.56 | 0.7833333 | 1.206667 | 0.1333333 | [10 empty] | 31.02 | 0 | 33.63 | 440.656 | 17.96 | 14.8 | 966.176 | 36.012 | 20.171 | 236.89 | 2786.225 | 370.242 | 552.193 | 27.391 | 95386 | 7.2 | 743.69 | 1.708227 | 55.6782 | 53.63333 | 59.89061 | 65.39667 | 430.3716 | 24.10335 | 108.7203 | 563.1952 |  | 76 | 14 | 10 | 2.705708 | 36.33717 | 40.7331 | 475.5455 | 55.90606 | 370.242 | 0.09893461 | 585.823 | 0.1565413 | 2786.225 | 0.7445241 | 3742.29 | 0 | 0 | 27.391 | 0 | 110.63 | 855.546 | 36.012 | 31.02 | 1033.208 | 236.89 | 4.23 | 1.82 | 10.16833 | 18.06167 | 69.95 | 65.39667 | 3.273333 | 1.366667 | 0.014 | 0.05 | 0.066 | 0.08433333 | 0.05 | 0.4866667 | 0.7266667 | 0.2533333 | 4.2 | 61.38667 | 4.386667 | 2.291667 | 0.1113333 | 0.2391667 | 0.007666667 | 0.03016667 | 0.14 | 0.12 | 0.07333333 | 4.415 | 3 | 0 | 0 | 0 | 0 | 0 | 0 | 0 | 0 | 0 | 0 | 0 | 0 | 7 | 1.5 | 114107 | 118106 | 27514.17056 |  | 9.35 | 107 | 562 | 2.6 | 1.35 | 1120 | 3999 | 0 | 1592 | 231 | 2334 | 2.727469 | 2151.44 | 42.96194 | 562
2024-01-10 03:00 | 4.166667 | 0.3933333 | 10.92333 | 0.9666667 | 87.71667 | 7.7 | 0.4466667 | 11.13333 | 1.03 | 87.39 | 53.63333 | 9.28 | 6.456667 | 2.241667 | 11.22833 | 2.206667 | 0.04566667 | 0.1478333 | 0.09316667 | 0.46 | 0.255 | 1.739424 | 96.64667 | 0.56 | 0.7833333 | 1.206667 | 0.1333333 | [10 empty] | 31.02 | 0 | 33.63 | 440.656 | 17.96 | 14.8 | 966.176 | 36.012 | 20.171 | 236.89 | 2786.225 | 370.242 | 552.193 | 27.391 | 95386 | 7.2 | 743.69 | 1.708227 | 55.6782 | 53.63333 | 59.89061 | 65.39667 | 430.3716 | 24.10335 | 108.7203 | 563.1952 |  | 76 | 14 | 10 | 2.705708 | 36.33717 | 40.7331 | 475.5455 | 55.90606 | 370.242 | 0.09893461 | 585.823 | 0.1565413 | 2786.225 | 0.7445241 | 3742.29 | 0 | 0 | 27.391 | 0 | 110.63 | 855.546 | 36.012 | 31.02 | 1033.208 | 236.89 | 4.23 | 1.82 | 10.16833 | 18.06167 | 69.95 | 65.39667 | 3.273333 | 1.366667 | 0.014 | 0.05 | 0.066 | 0.08433333 | 0.05 | 0.4866667 | 0.7266667 | 0.2533333 | 4.2 | 61.38667 | 4.386667 | 2.291667 | 0.1113333 | 0.2391667 | 0.007666667 | 0.03016667 | 0.14 | 0.12 | 0.07333333 | 4.415 | 3 | 0 | 0 | 0 | 0 | 0 | 0 | 0 | 0 | 0 | 0 | 0 | 0 | 8 | 1.5 | 114633 | 118633 | 27623.56864 |  | 9.7 | 110 | 565 | 2.61 | 1.36 | 1110 | 4000 | 0 | 1564 | 228 | 2339 | 2.716039 | 2151.44 | 42.46231 | 565
2024-01-10 04:00 | 4.166667 | 0.3933333 | 10.92333 | 0.9666667 | 87.71667 | 7.7 | 0.4466667 | 11.13333 | 1.03 | 87.39 | 53.63333 | 9.28 | 6.456667 | 2.241667 | 11.22833 | 2.206667 | 0.04566667 | 0.1478333 | 0.09316667 | 0.46 | 0.255 | 1.739424 | 96.64667 | 0.56 | 0.7833333 | 1.206667 | 0.1333333 | [10 empty] | 31.02 | 0 | 33.63 | 440.656 | 17.96 | 14.8 | 966.176 | 36.012 | 20.171 | 236.89 | 2786.225 | 370.242 | 552.193 | 27.391 | 95386 | 7.2 | 743.69 | 1.708227 | 55.6782 | 53.63333 | 59.89061 | 65.39667 | 430.3716 | 24.10335 | 108.7203 | 563.1952 |  | 76 | 14 | 10 | 2.705708 | 36.33717 | 40.7331 | 475.5455 | 55.90606 | 370.242 | 0.09893461 | 585.823 | 0.1565413 | 2786.225 | 0.7445241 | 3742.29 | 0 | 0 | 27.391 | 0 | 110.63 | 855.546 | 36.012 | 31.02 | 1033.208 | 236.89 | 4.23 | 1.82 | 10.16833 | 18.06167 | 69.95 | 65.39667 | 3.273333 | 1.366667 | 0.014 | 0.05 | 0.066 | 0.08433333 | 0.05 | 0.4866667 | 0.7266667 | 0.2533333 | 4.2 | 61.38667 | 4.386667 | 2.291667 | 0.1113333 | 0.2391667 | 0.007666667 | 0.03016667 | 0.14 | 0.12 | 0.07333333 | 4.415 | 3 | 0 | 0 | 0 | 0 | 0 | 0 | 0 | 0 | 0 | 0 | 0 | 0 | 7 | 1.5 | 114625 | 118624 | 27620.92 |  | 10.02 | 111 | 566 | 2.64 | 1.36 | 1130 | 3999 | 0 | 1541 | 230 | 2332 | 2.715566 | 2151.44 | 42.47461 | 566
2024-01-10 05:00 | 4.166667 | 0.3933333 | 10.92333 | 0.9666667 | 87.71667 | 7.7 | 0.4466667 | 11.13333 | 1.03 | 87.39 | 53.63333 | 9.28 | 6.456667 | 2.241667 | 11.22833 | 2.206667 | 0.04566667 | 0.1478333 | 0.09316667 | 0.46 | 0.255 | 1.739424 | 96.64667 | 0.56 | 0.7833333 | 1.206667 | 0.1333333 | [10 empty] | 31.02 | 0 | 33.63 | 440.656 | 17.96 | 14.8 | 966.176 | 36.012 | 20.171 | 236.89 | 2786.225 | 370.242 | 552.193 | 27.391 | 95386 | 7.2 | 743.69 | 1.708227 | 55.6782 | 53.63333 | 59.89061 | 65.39667 | 430.3716 | 24.10335 | 108.7203 | 563.1952 |  | 76 | 14 | 10 | 2.705708 | 36.33717 | 40.7331 | 475.5455 | 55.90606 | 370.242 | 0.09893461 | 585.823 | 0.1565413 | 2786.225 | 0.7445241 | 3742.29 | 0 | 0 | 27.391 | 0 | 110.63 | 855.546 | 36.012 | 31.02 | 1033.208 | 236.89 | 4.23 | 1.82 | 10.16833 | 18.06167 | 69.95 | 65.39667 | 3.273333 | 1.366667 | 0.014 | 0.05 | 0.066 | 0.08433333 | 0.05 | 0.4866667 | 0.7266667 | 0.2533333 | 4.2 | 61.38667 | 4.386667 | 2.291667 | 0.1113333 | 0.2391667 | 0.007666667 | 0.03016667 | 0.14 | 0.12 | 0.07333333 | 4.415 | 3 | 0 | 0 | 0 | 0 | 0 | 0 | 0 | 0 | 0 | 0 | 0 | 0 | 8 | 1.5 | 114057 | 118056 | 27503.86656 |  | 10.14 | 115 | 570 | 2.65 | 1.35 | 1138 | 3999 | 0 | 1512 | 230 | 2339 | 2.728623 | 2151.44 | 42.6596 | 570
2024-01-10 06:00 | 4.166667 | 0.3933333 | 10.92333 | 0.9666667 | 87.71667 | 7.7 | 0.4466667 | 11.13333 | 1.03 | 87.39 | 53.63333 | 9.28 | 6.456667 | 2.241667 | 11.22833 | 2.206667 | 0.04566667 | 0.1478333 | 0.09316667 | 0.46 | 0.255 | 1.739424 | 96.64667 | 0.56 | 0.7833333 | 1.206667 | 0.1333333 | [10 empty] | 31.02 | 0 | 33.63 | 440.656 | 17.96 | 14.8 | 966.176 | 36.012 | 20.171 | 236.89 | 2786.225 | 370.242 | 552.193 | 27.391 | 95386 | 7.2 | 743.69 | 1.708227 | 55.6782 | 53.63333 | 59.89061 | 65.39667 | 430.3716 | 24.10335 | 108.7203 | 563.1952 |  | 76 | 14 | 10 | 2.705708 | 36.33717 | 40.7331 | 475.5455 | 55.90606 | 370.242 | 0.09893461 | 585.823 | 0.1565413 | 2786.225 | 0.7445241 | 3742.29 | 0 | 0 | 27.391 | 0 | 110.63 | 855.546 | 36.012 | 31.02 | 1033.208 | 236.89 | 4.23 | 1.82 | 10.16833 | 18.06167 | 69.95 | 65.39667 | 3.273333 | 1.366667 | 0.014 | 0.05 | 0.066 | 0.08433333 | 0.05 | 0.4866667 | 0.7266667 | 0.2533333 | 4.2 | 61.38667 | 4.386667 | 2.291667 | 0.1113333 | 0.2391667 | 0.007666667 | 0.03016667 | 0.14 | 0.12 | 0.07333333 | 4.415 | 3 | 0 | 0 | 0 | 0 | 0 | 0 | 0 | 0 | 0 | 0 | 0 | 0 | 7 | 1.5 | 113782 | 117780 | 27446.19456 |  | 11.12 | 124 | 579 | 2.62 | 1.36 | 1143 | 3998 | 0 | 1558 | 232 | 2318 | 2.734329 | 2151.44 | 43.01174 | 579
2024-01-10 07:00 | 4.166667 | 0.3933333 | 10.92333 | 0.9666667 | 87.71667 | 7.7 | 0.4466667 | 11.13333 | 1.03 | 87.39 | 53.63333 | 9.28 | 6.456667 | 2.241667 | 11.22833 | 2.206667 | 0.04566667 | 0.1478333 | 0.09316667 | 0.46 | 0.255 | 1.739424 | 96.64667 | 0.56 | 0.7833333 | 1.206667 | 0.1333333 | [10 empty] | 31.02 | 0 | 33.63 | 440.656 | 17.96 | 14.8 | 966.176 | 36.012 | 20.171 | 236.89 | 2786.225 | 370.242 | 552.193 | 27.391 | 95386 | 7.2 | 743.69 | 1.708227 | 55.6782 | 53.63333 | 59.89061 | 65.39667 | 430.3716 | 24.10335 | 108.7203 | 563.1952 |  | 76 | 14 | 10 | 2.705708 | 36.33717 | 40.7331 | 475.5455 | 55.90606 | 370.242 | 0.09893461 | 585.823 | 0.1565413 | 2786.225 | 0.7445241 | 3742.29 | 0 | 0 | 27.391 | 0 | 110.63 | 855.546 | 36.012 | 31.02 | 1033.208 | 236.89 | 4.23 | 1.82 | 10.16833 | 18.06167 | 69.95 | 65.39667 | 3.273333 | 1.366667 | 0.014 | 0.05 | 0.066 | 0.08433333 | 0.05 | 0.4866667 | 0.7266667 | 0.2533333 | 4.2 | 61.38667 | 4.386667 | 2.291667 | 0.1113333 | 0.2391667 | 0.007666667 | 0.03016667 | 0.14 | 0.12 | 0.07333333 | 4.415 | 3 | 0 | 0 | 0 | 0 | 0 | 0 | 0 | 0 | 0 | 0 | 0 | 0 | 7 | 1.5 | 114074 | 118074 | 27508.36992 |  | 11.45 | 122 | 577 | 2.64 | 1.35 | 1150 | 4000 | 0 | 1532 | 232 | 2310 | 2.728889 | 2151.44 | 42.75909 | 577
2024-01-10 08:00 | 4.166667 | 0.3933333 | 10.92333 | 0.9666667 | 87.71667 | 7.7 | 0.4466667 | 11.13333 | 1.03 | 87.39 | 53.63333 | 9.28 | 6.456667 | 2.241667 | 11.22833 | 2.206667 | 0.04566667 | 0.1478333 | 0.09316667 | 0.46 | 0.255 | 1.739424 | 96.64667 | 0.56 | 0.7833333 | 1.206667 | 0.1333333 | [10 empty] | 31.02 | 0 | 33.63 | 440.656 | 17.96 | 14.8 | 966.176 | 36.012 | 20.171 | 236.89 | 2786.225 | 370.242 | 552.193 | 27.391 | 95386 | 7.2 | 743.69 | 1.708227 | 55.6782 | 53.63333 | 59.89061 | 65.39667 | 430.3716 | 24.10335 | 108.7203 | 563.1952 |  | 76 | 14 | 10 | 2.705708 | 36.33717 | 40.7331 | 475.5455 | 55.90606 | 370.242 | 0.09893461 | 585.823 | 0.1565413 | 2786.225 | 0.7445241 | 3742.29 | 0 | 0 | 27.391 | 0 | 110.63 | 855.546 | 36.012 | 31.02 | 1033.208 | 236.89 | 4.23 | 1.82 | 10.16833 | 18.06167 | 69.95 | 65.39667 | 3.273333 | 1.366667 | 0.014 | 0.05 | 0.066 | 0.08433333 | 0.05 | 0.4866667 | 0.7266667 | 0.2533333 | 4.2 | 61.38667 | 4.386667 | 2.291667 | 0.1113333 | 0.2391667 | 0.007666667 | 0.03016667 | 0.14 | 0.12 | 0.07333333 | 4.415 | 3 | 0 | 0 | 0 | 0 | 0 | 0 | 0 | 0 | 0 | 0 | 0 | 0 | 8 | 1.5 | 114188 | 118186 | 27529.86304 |  | 9.9 | 110 | 565 | 2.63 | 1.35 | 1143 | 3998 | 0 | 1544 | 233 | 2337 | 2.724942 | 2151.44 | 42.51592 | 565
2024-01-10 09:00 | 4.166667 | 0.3933333 | 10.92333 | 0.9666667 | 87.71667 | 7.7 | 0.4466667 | 11.13333 | 1.03 | 87.39 | 53.63333 | 9.28 | 6.456667 | 2.241667 | 11.22833 | 2.206667 | 0.04566667 | 0.1478333 | 0.09316667 | 0.46 | 0.255 | 1.739424 | 96.64667 | 0.56 | 0.7833333 | 1.206667 | 0.1333333 | [10 empty] | 31.02 | 0 | 33.63 | 440.656 | 17.96 | 14.8 | 966.176 | 36.012 | 20.171 | 236.89 | 2786.225 | 370.242 | 552.193 | 27.391 | 95386 | 7.2 | 743.69 | 1.708227 | 55.6782 | 53.63333 | 59.89061 | 65.39667 | 430.3716 | 24.10335 | 108.7203 | 563.1952 |  | 76 | 14 | 10 | 2.705708 | 36.33717 | 40.7331 | 475.5455 | 55.90606 | 370.242 | 0.09893461 | 585.823 | 0.1565413 | 2786.225 | 0.7445241 | 3742.29 | 0 | 0 | 27.391 | 0 | 110.63 | 855.546 | 36.012 | 31.02 | 1033.208 | 236.89 | 4.23 | 1.82 | 10.16833 | 18.06167 | 69.95 | 65.39667 | 3.273333 | 1.366667 | 0.014 | 0.05 | 0.066 | 0.08433333 | 0.05 | 0.4866667 | 0.7266667 | 0.2533333 | 4.2 | 61.38667 | 4.386667 | 2.291667 | 0.1113333 | 0.2391667 | 0.007666667 | 0.03016667 | 0.14 | 0.12 | 0.07333333 | 4.415 | 3 | 0 | 0 | 0 | 0 | 0 | 0 | 0 | 0 | 0 | 0 | 0 | 0 | 7 | 1.5 | 114391 | 118393 | 27575.69728 |  | 9.71 | 108 | 563 | 2.63 | 1.35 | 1128 | 4002 | 0 | 1545 | 230 | 2346 | 2.722901 | 2151.44 | 42.14221 | 563
2024-01-10 10:00 | 4.166667 | 0.3933333 | 10.92333 | 0.9666667 | 87.71667 | 7.7 | 0.4466667 | 11.13333 | 1.03 | 87.39 | 53.63333 | 9.28 | 6.456667 | 2.241667 | 11.22833 | 2.206667 | 0.04566667 | 0.1478333 | 0.09316667 | 0.46 | 0.255 | 1.739424 | 96.64667 | 0.56 | 0.7833333 | 1.206667 | 0.1333333 | [10 empty] | 31.02 | 0 | 33.63 | 440.656 | 17.96 | 14.8 | 966.176 | 36.012 | 20.171 | 236.89 | 2786.225 | 370.242 | 552.193 | 27.391 | 95386 | 7.2 | 743.69 | 1.708227 | 55.6782 | 53.63333 | 59.89061 | 65.39667 | 430.3716 | 24.10335 | 108.7203 | 563.1952 |  | 76 | 14 | 10 | 2.705708 | 36.33717 | 40.7331 | 475.5455 | 55.90606 | 370.242 | 0.09893461 | 585.823 | 0.1565413 | 2786.225 | 0.7445241 | 3742.29 | 0 | 0 | 27.391 | 0 | 110.63 | 855.546 | 36.012 | 31.02 | 1033.208 | 236.89 | 4.23 | 1.82 | 10.16833 | 18.06167 | 69.95 | 65.39667 | 3.273333 | 1.366667 | 0.014 | 0.05 | 0.066 | 0.08433333 | 0.05 | 0.4866667 | 0.7266667 | 0.2533333 | 4.2 | 61.38667 | 4.386667 | 2.291667 | 0.1113333 | 0.2391667 | 0.007666667 | 0.03016667 | 0.14 | 0.12 | 0.07333333 | 4.415 | 3 | 0 | 0 | 0 | 0 | 0 | 0 | 0 | 0 | 0 | 0 | 0 | 0 | 8 | 1.5 | 113739 | 117740 | 27440.33312 |  | 9.07 | 101 | 561 | 2.57 | 1.35 | 1129 | 4001 | 0 | 1608 | 233 | 2347 | 2.737309 | 2151.44 | 40.63653 | 561
2024-01-10 11:00 | 4.166667 | 0.3933333 | 10.92333 | 0.9666667 | 87.71667 | 7.7 | 0.4466667 | 11.13333 | 1.03 | 87.39 | 53.63333 | 9.28 | 6.456667 | 2.241667 | 11.22833 | 2.206667 | 0.04566667 | 0.1478333 | 0.09316667 | 0.46 | 0.255 | 1.739424 | 96.64667 | 0.56 | 0.7833333 | 1.206667 | 0.1333333 | [10 empty] | 31.02 | 0 | 33.63 | 440.656 | 17.96 | 14.8 | 966.176 | 36.012 | 20.171 | 236.89 | 2786.225 | 370.242 | 552.193 | 27.391 | 95386 | 7.2 | 743.69 | 1.708227 | 55.6782 | 53.63333 | 59.89061 | 65.39667 | 430.3716 | 24.10335 | 108.7203 | 563.1952 |  | 76 | 14 | 10 | 2.705708 | 36.33717 | 40.7331 | 475.5455 | 55.90606 | 370.242 | 0.09893461 | 585.823 | 0.1565413 | 2786.225 | 0.7445241 | 3742.29 | 0 | 0 | 27.391 | 0 | 110.63 | 855.546 | 36.012 | 31.02 | 1033.208 | 236.89 | 4.23 | 1.82 | 10.16833 | 18.06167 | 69.95 | 65.39667 | 3.273333 | 1.366667 | 0.014 | 0.05 | 0.066 | 0.08433333 | 0.05 | 0.4866667 | 0.7266667 | 0.2533333 | 4.2 | 61.38667 | 4.386667 | 2.291667 | 0.1113333 | 0.2391667 | 0.007666667 | 0.03016667 | 0.14 | 0.12 | 0.07333333 | 4.415 | 3 | 0 | 0 | 0 | 0 | 0 | 0 | 0 | 0 | 0 | 0 | 0 | 0 | 7 | 1.5 | 113637 | 117636 | 27417.31296 |  | 9.71 | 108 | 568 | 2.58 | 1.35 | 1128 | 3999 | 0 | 1599 | 232 | 2340 | 2.738359 | 2151.44 | 40.74248 | 568
2024-01-10 12:00 | 4.166667 | 0.3933333 | 10.92333 | 0.9666667 | 87.71667 | 7.7 | 0.4466667 | 11.13333 | 1.03 | 87.39 | 53.63333 | 9.28 | 6.456667 | 2.241667 | 11.22833 | 2.206667 | 0.04566667 | 0.1478333 | 0.09316667 | 0.46 | 0.255 | 1.739424 | 96.64667 | 0.56 | 0.7833333 | 1.206667 | 0.1333333 | [10 empty] | 31.02 | 0 | 33.63 | 440.656 | 17.96 | 14.8 | 966.176 | 36.012 | 20.171 | 236.89 | 2786.225 | 370.242 | 552.193 | 27.391 | 95386 | 7.2 | 743.69 | 1.708227 | 55.6782 | 53.63333 | 59.89061 | 65.39667 | 430.3716 | 24.10335 | 108.7203 | 563.1952 |  | 76 | 14 | 10 | 2.705708 | 36.33717 | 40.7331 | 475.5455 | 55.90606 | 370.242 | 0.09893461 | 585.823 | 0.1565413 | 2786.225 | 0.7445241 | 3742.29 | 0 | 0 | 27.391 | 0 | 110.63 | 855.546 | 36.012 | 31.02 | 1033.208 | 236.89 | 4.23 | 1.82 | 10.16833 | 18.06167 | 69.95 | 65.39667 | 3.273333 | 1.366667 | 0.014 | 0.05 | 0.066 | 0.08433333 | 0.05 | 0.4866667 | 0.7266667 | 0.2533333 | 4.2 | 61.38667 | 4.386667 | 2.291667 | 0.1113333 | 0.2391667 | 0.007666667 | 0.03016667 | 0.14 | 0.12 | 0.07333333 | 4.415 | 3 | 0 | 0 | 0 | 0 | 0 | 0 | 0 | 0 | 0 | 0 | 0 | 0 | 8 | 1.5 | 114308 | 118307 | 27555.59264 |  | 9.5 | 107 | 562 | 2.59 | 1.35 | 1137 | 3999 | 0 | 1596 | 234 | 2334 | 2.722838 | 2151.44 | 41.96963 | 562
2024-01-10 13:00 | 4.166667 | 0.3933333 | 10.92333 | 0.9666667 | 87.71667 | 7.7 | 0.4466667 | 11.13333 | 1.03 | 87.39 | 53.63333 | 9.28 | 6.456667 | 2.241667 | 11.22833 | 2.206667 | 0.04566667 | 0.1478333 | 0.09316667 | 0.46 | 0.255 | 1.739424 | 96.64667 | 0.56 | 0.7833333 | 1.206667 | 0.1333333 | [10 empty] | 31.02 | 0 | 33.63 | 440.656 | 17.96 | 14.8 | 966.176 | 36.012 | 20.171 | 236.89 | 2786.225 | 370.242 | 552.193 | 27.391 | 95386 | 7.2 | 743.69 | 1.708227 | 55.6782 | 53.63333 | 59.89061 | 65.39667 | 430.3716 | 24.10335 | 108.7203 | 563.1952 |  | 76 | 14 | 10 | 2.705708 | 36.33717 | 40.7331 | 475.5455 | 55.90606 | 370.242 | 0.09893461 | 585.823 | 0.1565413 | 2786.225 | 0.7445241 | 3742.29 | 0 | 0 | 27.391 | 0 | 110.63 | 855.546 | 36.012 | 31.02 | 1033.208 | 236.89 | 4.23 | 1.82 | 10.16833 | 18.06167 | 69.95 | 65.39667 | 3.273333 | 1.366667 | 0.014 | 0.05 | 0.066 | 0.08433333 | 0.05 | 0.4866667 | 0.7266667 | 0.2533333 | 4.2 | 61.38667 | 4.386667 | 2.291667 | 0.1113333 | 0.2391667 | 0.007666667 | 0.03016667 | 0.14 | 0.12 | 0.07333333 | 4.415 | 3 | 0 | 0 | 0 | 0 | 0 | 0 | 0 | 0 | 0 | 0 | 0 | 0 | 7 | 1.5 | 113630 | 117630 | 27416.8704 |  | 10.35 | 115 | 570 | 2.61 | 1.33 | 1136 | 4000 | 0 | 1532 | 231 | 2320 | 2.739183 | 2151.44 | 42.02932 | 570
2024-01-10 14:00 | 4.166667 | 0.3933333 | 10.92333 | 0.9666667 | 87.71667 | 7.7 | 0.4466667 | 11.13333 | 1.03 | 87.39 | 53.63333 | 9.28 | 6.456667 | 2.241667 | 11.22833 | 2.206667 | 0.04566667 | 0.1478333 | 0.09316667 | 0.46 | 0.255 | 1.739424 | 96.64667 | 0.56 | 0.7833333 | 1.206667 | 0.1333333 | [10 empty] | 31.02 | 0 | 33.63 | 440.656 | 17.96 | 14.8 | 966.176 | 36.012 | 20.171 | 236.89 | 2786.225 | 370.242 | 552.193 | 27.391 | 95386 | 7.2 | 743.69 | 1.708227 | 55.6782 | 53.63333 | 59.89061 | 65.39667 | 430.3716 | 24.10335 | 108.7203 | 563.1952 |  | 76 | 14 | 10 | 2.705708 | 36.33717 | 40.7331 | 475.5455 | 55.90606 | 370.242 | 0.09893461 | 585.823 | 0.1565413 | 2786.225 | 0.7445241 | 3742.29 | 0 | 0 | 27.391 | 0 | 110.63 | 855.546 | 36.012 | 31.02 | 1033.208 | 236.89 | 4.23 | 1.82 | 10.16833 | 18.06167 | 69.95 | 65.39667 | 3.273333 | 1.366667 | 0.014 | 0.05 | 0.066 | 0.08433333 | 0.05 | 0.4866667 | 0.7266667 | 0.2533333 | 4.2 | 61.38667 | 4.386667 | 2.291667 | 0.1113333 | 0.2391667 | 0.007666667 | 0.03016667 | 0.14 | 0.12 | 0.07333333 | 4.415 | 3 | 0 | 0 | 0 | 0 | 0 | 0 | 0 | 0 | 0 | 0 | 0 | 0 | 7 | 1.5 | 114998 | 118996 | 27696.78784 |  | 10.25 | 115 | 570 | 2.56 | 1.3 | 1133 | 3998 | 0 | 1564 | 235 | 2328 | 2.706406 | 2151.44 | 40.81633 | 570
2024-01-10 15:00 | 4.166667 | 0.3933333 | 10.92333 | 0.9666667 | 87.71667 | 7.7 | 0.4466667 | 11.13333 | 1.03 | 87.39 | 53.63333 | 9.28 | 6.456667 | 2.241667 | 11.22833 | 2.206667 | 0.04566667 | 0.1478333 | 0.09316667 | 0.46 | 0.255 | 1.739424 | 96.64667 | 0.56 | 0.7833333 | 1.206667 | 0.1333333 | [10 empty] | 31.02 | 0 | 33.63 | 440.656 | 17.96 | 14.8 | 966.176 | 36.012 | 20.171 | 236.89 | 2786.225 | 370.242 | 552.193 | 27.391 | 95386 | 7.2 | 743.69 | 1.708227 | 55.6782 | 53.63333 | 59.89061 | 65.39667 | 430.3716 | 24.10335 | 108.7203 | 563.1952 |  | 76 | 14 | 10 | 2.705708 | 36.33717 | 40.7331 | 475.5455 | 55.90606 | 370.242 | 0.09893461 | 585.823 | 0.1565413 | 2786.225 | 0.7445241 | 3742.29 | 0 | 0 | 27.391 | 0 | 110.63 | 855.546 | 36.012 | 31.02 | 1033.208 | 236.89 | 4.23 | 1.82 | 10.16833 | 18.06167 | 69.95 | 65.39667 | 3.273333 | 1.366667 | 0.014 | 0.05 | 0.066 | 0.08433333 | 0.05 | 0.4866667 | 0.7266667 | 0.2533333 | 4.2 | 61.38667 | 4.386667 | 2.291667 | 0.1113333 | 0.2391667 | 0.007666667 | 0.03016667 | 0.14 | 0.12 | 0.07333333 | 4.415 | 3 | 0 | 0 | 0 | 0 | 0 | 0 | 0 | 0 | 0 | 0 | 0 | 0 | 8 | 1.5 | 114126 | 118127 | 27520.08608 |  | 9.5 | 110 | 565 | 2.68 | 1.3 | 1134 | 4001 | 0 | 1544 | 234 | 2348 | 2.728347 | 2151.44 | 42.5634 | 565
2024-01-10 16:00 | 4.166667 | 0.3933333 | 10.92333 | 0.9666667 | 87.71667 | 7.7 | 0.4466667 | 11.13333 | 1.03 | 87.39 | 53.63333 | 9.28 | 6.456667 | 2.241667 | 11.22833 | 2.206667 | 0.04566667 | 0.1478333 | 0.09316667 | 0.46 | 0.255 | 1.739424 | 96.64667 | 0.56 | 0.7833333 | 1.206667 | 0.1333333 | [10 empty] | 31.02 | 0 | 33.63 | 440.656 | 17.96 | 14.8 | 966.176 | 36.012 | 20.171 | 236.89 | 2786.225 | 370.242 | 552.193 | 27.391 | 95386 | 7.2 | 743.69 | 1.708227 | 55.6782 | 53.63333 | 59.89061 | 65.39667 | 430.3716 | 24.10335 | 108.7203 | 563.1952 |  | 76 | 14 | 10 | 2.705708 | 36.33717 | 40.7331 | 475.5455 | 55.90606 | 370.242 | 0.09893461 | 585.823 | 0.1565413 | 2786.225 | 0.7445241 | 3742.29 | 0 | 0 | 27.391 | 0 | 110.63 | 855.546 | 36.012 | 31.02 | 1033.208 | 236.89 | 4.23 | 1.82 | 10.16833 | 18.06167 | 69.95 | 65.39667 | 3.273333 | 1.366667 | 0.014 | 0.05 | 0.066 | 0.08433333 | 0.05 | 0.4866667 | 0.7266667 | 0.2533333 | 4.2 | 61.38667 | 4.386667 | 2.291667 | 0.1113333 | 0.2391667 | 0.007666667 | 0.03016667 | 0.14 | 0.12 | 0.07333333 | 4.415 | 3 | 0 | 0 | 0 | 0 | 0 | 0 | 0 | 0 | 0 | 0 | 0 | 0 | 8 | 1.5 | 114112 | 118113 | 27517.20096 |  | 9.7 | 110 | 565 | 2.6 | 1.3 | 1139 | 4001 | 0 | 1511 | 233 | 2351 | 2.72867 | 2151.44 | 42.09441 | 565
2024-01-10 17:00 | 4.166667 | 0.3933333 | 10.92333 | 0.9666667 | 87.71667 | 7.7 | 0.4466667 | 11.13333 | 1.03 | 87.39 | 53.63333 | 9.28 | 6.456667 | 2.241667 | 11.22833 | 2.206667 | 0.04566667 | 0.1478333 | 0.09316667 | 0.46 | 0.255 | 1.739424 | 96.64667 | 0.56 | 0.7833333 | 1.206667 | 0.1333333 | [10 empty] | 31.02 | 0 | 33.63 | 440.656 | 17.96 | 14.8 | 966.176 | 36.012 | 20.171 | 236.89 | 2786.225 | 370.242 | 552.193 | 27.391 | 95386 | 7.2 | 743.69 | 1.708227 | 55.6782 | 53.63333 | 59.89061 | 65.39667 | 430.3716 | 24.10335 | 108.7203 | 563.1952 |  | 76 | 14 | 10 | 2.705708 | 36.33717 | 40.7331 | 475.5455 | 55.90606 | 370.242 | 0.09893461 | 585.823 | 0.1565413 | 2786.225 | 0.7445241 | 3742.29 | 0 | 0 | 27.391 | 0 | 110.63 | 855.546 | 36.012 | 31.02 | 1033.208 | 236.89 | 4.23 | 1.82 | 10.16833 | 18.06167 | 69.95 | 65.39667 | 3.273333 | 1.366667 | 0.014 | 0.05 | 0.066 | 0.08433333 | 0.05 | 0.4866667 | 0.7266667 | 0.2533333 | 4.2 | 61.38667 | 4.386667 | 2.291667 | 0.1113333 | 0.2391667 | 0.007666667 | 0.03016667 | 0.14 | 0.12 | 0.07333333 | 4.415 | 3 | 0 | 0 | 0 | 0 | 0 | 0 | 0 | 0 | 0 | 0 | 0 | 0 | 7 | 1.5 | 116604 | 120602 | 28027.75232 |  | 10.36 | 110 | 565 | 2.6 | 1.3 | 1148 | 3998 | 0 | 1511 | 239 | 2342 | 2.670388 | 2151.44 | 42.83765 | 565
2024-01-10 18:00 | 4.166667 | 0.3933333 | 10.92333 | 0.9666667 | 87.71667 | 7.7 | 0.4466667 | 11.13333 | 1.03 | 87.39 | 53.63333 | 9.28 | 6.456667 | 2.241667 | 11.22833 | 2.206667 | 0.04566667 | 0.1478333 | 0.09316667 | 0.46 | 0.255 | 1.739424 | 96.64667 | 0.56 | 0.7833333 | 1.206667 | 0.1333333 | [10 empty] | 31.02 | 0 | 33.63 | 440.656 | 17.96 | 14.8 | 966.176 | 36.012 | 20.171 | 236.89 | 2786.225 | 370.242 | 552.193 | 27.391 | 95386 | 7.2 | 743.69 | 1.708227 | 55.6782 | 53.63333 | 59.89061 | 65.39667 | 430.3716 | 24.10335 | 108.7203 | 563.1952 |  | 76 | 14 | 10 | 2.705708 | 36.33717 | 40.7331 | 475.5455 | 55.90606 | 370.242 | 0.09893461 | 585.823 | 0.1565413 | 2786.225 | 0.7445241 | 3742.29 | 0 | 0 | 27.391 | 0 | 110.63 | 855.546 | 36.012 | 31.02 | 1033.208 | 236.89 | 4.23 | 1.82 | 10.16833 | 18.06167 | 69.95 | 65.39667 | 3.273333 | 1.366667 | 0.014 | 0.05 | 0.066 | 0.08433333 | 0.05 | 0.4866667 | 0.7266667 | 0.2533333 | 4.2 | 61.38667 | 4.386667 | 2.291667 | 0.1113333 | 0.2391667 | 0.007666667 | 0.03016667 | 0.14 | 0.12 | 0.07333333 | 4.415 | 3 | 0 | 0 | 0 | 0 | 0 | 0 | 0 | 0 | 0 | 0 | 0 | 0 | 8 | 1.5 | 118117 | 122117 | 28341.55136 |  | 10.03 | 110 | 565 | 2.65 | 1.3 | 1149 | 4000 | 0 | 1504 | 239 | 2348 | 2.638598 | 2151.44 | 41.71074 | 565
2024-01-10 19:00 | 4.166667 | 0.3933333 | 10.92333 | 0.9666667 | 87.71667 | 7.7 | 0.4466667 | 11.13333 | 1.03 | 87.39 | 53.63333 | 9.28 | 6.456667 | 2.241667 | 11.22833 | 2.206667 | 0.04566667 | 0.1478333 | 0.09316667 | 0.46 | 0.255 | 1.739424 | 96.64667 | 0.56 | 0.7833333 | 1.206667 | 0.1333333 | [10 empty] | 31.02 | 0 | 33.63 | 440.656 | 17.96 | 14.8 | 966.176 | 36.012 | 20.171 | 236.89 | 2786.225 | 370.242 | 552.193 | 27.391 | 95386 | 7.2 | 743.69 | 1.708227 | 55.6782 | 53.63333 | 59.89061 | 65.39667 | 430.3716 | 24.10335 | 108.7203 | 563.1952 |  | 76 | 14 | 10 | 2.705708 | 36.33717 | 40.7331 | 475.5455 | 55.90606 | 370.242 | 0.09893461 | 585.823 | 0.1565413 | 2786.225 | 0.7445241 | 3742.29 | 0 | 0 | 27.391 | 0 | 110.63 | 855.546 | 36.012 | 31.02 | 1033.208 | 236.89 | 4.23 | 1.82 | 10.16833 | 18.06167 | 69.95 | 65.39667 | 3.273333 | 1.366667 | 0.014 | 0.05 | 0.066 | 0.08433333 | 0.05 | 0.4866667 | 0.7266667 | 0.2533333 | 4.2 | 61.38667 | 4.386667 | 2.291667 | 0.1113333 | 0.2391667 | 0.007666667 | 0.03016667 | 0.14 | 0.12 | 0.07333333 | 4.415 | 3 | 0 | 0 | 0 | 0 | 0 | 0 | 0 | 0 | 0 | 0 | 0 | 0 | 8 | 1.5 | 118893 | 122890 | 28498.46944 |  | 9.73 | 105 | 560 | 2.64 | 1.3 | 1148 | 3997 | 0 | 1526 | 242 | 2372 | 2.620046 | 2151.44 | 41.00409 | 560
2024-01-10 20:00 | 4.166667 | 0.3933333 | 10.92333 | 0.9666667 | 87.71667 | 7.7 | 0.4466667 | 11.13333 | 1.03 | 87.39 | 53.63333 | 9.28 | 6.456667 | 2.241667 | 11.22833 | 2.206667 | 0.04566667 | 0.1478333 | 0.09316667 | 0.46 | 0.255 | 1.739424 | 96.64667 | 0.56 | 0.7833333 | 1.206667 | 0.1333333 | [10 empty] | 31.02 | 0 | 33.63 | 440.656 | 17.96 | 14.8 | 966.176 | 36.012 | 20.171 | 236.89 | 2786.225 | 370.242 | 552.193 | 27.391 | 95386 | 7.2 | 743.69 | 1.708227 | 55.6782 | 53.63333 | 59.89061 | 65.39667 | 430.3716 | 24.10335 | 108.7203 | 563.1952 |  | 76 | 14 | 10 | 2.705708 | 36.33717 | 40.7331 | 475.5455 | 55.90606 | 370.242 | 0.09893461 | 585.823 | 0.1565413 | 2786.225 | 0.7445241 | 3742.29 | 0 | 0 | 27.391 | 0 | 110.63 | 855.546 | 36.012 | 31.02 | 1033.208 | 236.89 | 4.23 | 1.82 | 10.16833 | 18.06167 | 69.95 | 65.39667 | 3.273333 | 1.366667 | 0.014 | 0.05 | 0.066 | 0.08433333 | 0.05 | 0.4866667 | 0.7266667 | 0.2533333 | 4.2 | 61.38667 | 4.386667 | 2.291667 | 0.1113333 | 0.2391667 | 0.007666667 | 0.03016667 | 0.14 | 0.12 | 0.07333333 | 4.415 | 3 | 0 | 0 | 0 | 0 | 0 | 0 | 0 | 0 | 0 | 0 | 0 | 0 | 7 | 1.5 | 118196 | 122195 | 28356.83168 |  | 9.3 | 105 | 560 | 2.64 | 1.3 | 1127 | 3999 | 0 | 1520 | 237 | 2353 | 2.636256 | 2151.44 | 42.21918 | 560
2024-01-10 21:00 | 4.166667 | 0.3933333 | 10.92333 | 0.9666667 | 87.71667 | 7.7 | 0.4466667 | 11.13333 | 1.03 | 87.39 | 53.63333 | 9.28 | 6.456667 | 2.241667 | 11.22833 | 2.206667 | 0.04566667 | 0.1478333 | 0.09316667 | 0.46 | 0.255 | 1.739424 | 96.64667 | 0.56 | 0.7833333 | 1.206667 | 0.1333333 | [10 empty] | 31.02 | 0 | 33.63 | 440.656 | 17.96 | 14.8 | 966.176 | 36.012 | 20.171 | 236.89 | 2786.225 | 370.242 | 552.193 | 27.391 | 95386 | 7.2 | 743.69 | 1.708227 | 55.6782 | 53.63333 | 59.89061 | 65.39667 | 430.3716 | 24.10335 | 108.7203 | 563.1952 |  | 76 | 14 | 10 | 2.705708 | 36.33717 | 40.7331 | 475.5455 | 55.90606 | 370.242 | 0.09893461 | 585.823 | 0.1565413 | 2786.225 | 0.7445241 | 3742.29 | 0 | 0 | 27.391 | 0 | 110.63 | 855.546 | 36.012 | 31.02 | 1033.208 | 236.89 | 4.23 | 1.82 | 10.16833 | 18.06167 | 69.95 | 65.39667 | 3.273333 | 1.366667 | 0.014 | 0.05 | 0.066 | 0.08433333 | 0.05 | 0.4866667 | 0.7266667 | 0.2533333 | 4.2 | 61.38667 | 4.386667 | 2.291667 | 0.1113333 | 0.2391667 | 0.007666667 | 0.03016667 | 0.14 | 0.12 | 0.07333333 | 4.415 | 3 | 0 | 0 | 0 | 0 | 0 | 0 | 0 | 0 | 0 | 0 | 0 | 0 | 8 | 1.5 | 117083 | 121081 | 28126.46464 |  | 9.97 | 110 | 565 | 2.66 | 1.3 | 1133 | 3998 | 0 | 1480 | 234 | 2345 | 2.659831 | 2151.44 | 41.77333 | 565
2024-01-10 22:00 | 4.166667 | 0.3933333 | 10.92333 | 0.9666667 | 87.71667 | 7.7 | 0.4466667 | 11.13333 | 1.03 | 87.39 | 53.63333 | 9.28 | 6.456667 | 2.241667 | 11.22833 | 2.206667 | 0.04566667 | 0.1478333 | 0.09316667 | 0.46 | 0.255 | 1.739424 | 96.64667 | 0.56 | 0.7833333 | 1.206667 | 0.1333333 | [10 empty] | 31.02 | 0 | 33.63 | 440.656 | 17.96 | 14.8 | 966.176 | 36.012 | 20.171 | 236.89 | 2786.225 | 370.242 | 552.193 | 27.391 | 95386 | 7.2 | 743.69 | 1.708227 | 55.6782 | 53.63333 | 59.89061 | 65.39667 | 430.3716 | 24.10335 | 108.7203 | 563.1952 |  | 76 | 14 | 10 | 2.705708 | 36.33717 | 40.7331 | 475.5455 | 55.90606 | 370.242 | 0.09893461 | 585.823 | 0.1565413 | 2786.225 | 0.7445241 | 3742.29 | 0 | 0 | 27.391 | 0 | 110.63 | 855.546 | 36.012 | 31.02 | 1033.208 | 236.89 | 4.23 | 1.82 | 10.16833 | 18.06167 | 69.95 | 65.39667 | 3.273333 | 1.366667 | 0.014 | 0.05 | 0.066 | 0.08433333 | 0.05 | 0.4866667 | 0.7266667 | 0.2533333 | 4.2 | 61.38667 | 4.386667 | 2.291667 | 0.1113333 | 0.2391667 | 0.007666667 | 0.03016667 | 0.14 | 0.12 | 0.07333333 | 4.415 | 3 | 0 | 0 | 0 | 0 | 0 | 0 | 0 | 0 | 0 | 0 | 0 | 0 | 7 | 1.5 | 115937 | 119939 | 27894.29696 |  | 6 | 114 | 569 | 2.64 | 1.3 | 1124 | 4002 | 0 | 1494 | 234 | 2352 | 2.687825 | 2151.44 | 40.73301 | 569
2024-01-10 23:00 | 4.166667 | 0.3933333 | 10.92333 | 0.9666667 | 87.71667 | 7.7 | 0.4466667 | 11.13333 | 1.03 | 87.39 | 53.63333 | 9.28 | 6.456667 | 2.241667 | 11.22833 | 2.206667 | 0.04566667 | 0.1478333 | 0.09316667 | 0.46 | 0.255 | 1.739424 | 96.64667 | 0.56 | 0.7833333 | 1.206667 | 0.1333333 | [10 empty] | 31.02 | 0 | 33.63 | 440.656 | 17.96 | 14.8 | 966.176 | 36.012 | 20.171 | 236.89 | 2786.225 | 370.242 | 552.193 | 27.391 | 95386 | 7.2 | 743.69 | 1.708227 | 55.6782 | 53.63333 | 59.89061 | 65.39667 | 430.3716 | 24.10335 | 108.7203 | 563.1952 |  | 76 | 14 | 10 | 2.705708 | 36.33717 | 40.7331 | 475.5455 | 55.90606 | 370.242 | 0.09893461 | 585.823 | 0.1565413 | 2786.225 | 0.7445241 | 3742.29 | 0 | 0 | 27.391 | 0 | 110.63 | 855.546 | 36.012 | 31.02 | 1033.208 | 236.89 | 4.23 | 1.82 | 10.16833 | 18.06167 | 69.95 | 65.39667 | 3.273333 | 1.366667 | 0.014 | 0.05 | 0.066 | 0.08433333 | 0.05 | 0.4866667 | 0.7266667 | 0.2533333 | 4.2 | 61.38667 | 4.386667 | 2.291667 | 0.1113333 | 0.2391667 | 0.007666667 | 0.03016667 | 0.14 | 0.12 | 0.07333333 | 4.415 | 3 | 0 | 0 | 0 | 0 | 0 | 0 | 0 | 0 | 0 | 0 | 0 | 0 | 8 | 1.5 | 117510 | 121510 | 28216.4608 |  | 9.51 | 109 | 564 | 2.61 | 1.3 | 1133 | 4000 | 0 | 1548 | 239 | 2339 | 2.651771 | 2151.44 | 40.73301 | 564
2024-01-11 | 3.906667 | 0.41 | 10.82 | 0.9666667 | 87.80333 | 7.533333 | 0.4466667 | 11.20333 | 1.04 | 87.31 | 53.87833 | 9.351667 | 6.155 | 2.29 | 11.28167 | 2.17 | 0.045 | 0.1386667 | 0.088 | 0.395 | 0.2383333 | 1.834121 | 96.96 | 0.55 | 0.66 | 1.3 | 0.1333333 | [10 empty] | 28.24 | 0 | 45.19 | 416.291 | 19.26 | 21.49 | 964.512 | 29.62 | 25.956 | 224.44 | 2784.823 | 371.843 | 557.387 | 38.965 | 95365.9 | 2.487 | 744.2 | 1.697434 | 55.94597 | 53.87833 | 60.18095 | 65.68667 | 427.3359 | 23.69414 | 102.1687 | 553.1987 |  | 75 | 15 | 10 | 2.701606 | 34.46845 | 27.87864 | 468.3265 | 55.63653 | 371.843 | 0.09891433 | 602.577 | 0.1602921 | 2784.823 | 0.7407936 | 3759.243 | 0 | 0 | 38.965 | 0 | 95.02 | 869.492 | 29.62 | 28.24 | 1022.372 | 224.44 | 3.836667 | 1.621667 | 10.26 | 17.49 | 70.62833 | 65.68667 | 3.066667 | 1.276667 | 0.014 | 0.05 | 0.06433333 | 0.078 | 0.05 | 0.4533333 | 0.6766667 | 0.2333333 | 4.233333 | 61.625 | 4.235 | 2.213333 | 0.094 | 0.2283333 | 0.007166667 | 0.02333333 | 0.13 | 0.16 | 0.055 | 4.493333 | 2.783333 | 0 | 0 | 0 | 0 | 0 | 0 | 0 | 0 | 0 | 0 | 0 | 0 | 8 | 1.5 | 117317 | 121317 | 28176.68736 |  | 9.18 | 103 | 548 | 2.65 | 1.3 | 1135 | 4000 | 0 | 1499 | 236 | 2359 | 2.655987 | 2168.86 | 43.38035 | 548
2024-01-11 01:00 | 3.906667 | 0.41 | 10.82 | 0.9666667 | 87.80333 | 7.533333 | 0.4466667 | 11.20333 | 1.04 | 87.31 | 53.87833 | 9.351667 | 6.155 | 2.29 | 11.28167 | 2.17 | 0.045 | 0.1386667 | 0.088 | 0.395 | 0.2383333 | 1.834121 | 96.96 | 0.55 | 0.66 | 1.3 | 0.1333333 | [10 empty] | 28.24 | 0 | 45.19 | 416.291 | 19.26 | 21.49 | 964.512 | 29.62 | 25.956 | 224.44 | 2784.823 | 371.843 | 557.387 | 38.965 | 95365.9 | 2.487 | 744.2 | 1.697434 | 55.94597 | 53.87833 | 60.18095 | 65.68667 | 427.3359 | 23.69414 | 102.1687 | 553.1987 |  | 75 | 15 | 10 | 2.701606 | 34.46845 | 27.87864 | 468.3265 | 55.63653 | 371.843 | 0.09891433 | 602.577 | 0.1602921 | 2784.823 | 0.7407936 | 3759.243 | 0 | 0 | 38.965 | 0 | 95.02 | 869.492 | 29.62 | 28.24 | 1022.372 | 224.44 | 3.836667 | 1.621667 | 10.26 | 17.49 | 70.62833 | 65.68667 | 3.066667 | 1.276667 | 0.014 | 0.05 | 0.06433333 | 0.078 | 0.05 | 0.4533333 | 0.6766667 | 0.2333333 | 4.233333 | 61.625 | 4.235 | 2.213333 | 0.094 | 0.2283333 | 0.007166667 | 0.02333333 | 0.13 | 0.16 | 0.055 | 4.493333 | 2.783333 | 0 | 0 | 0 | 0 | 0 | 0 | 0 | 0 | 0 | 0 | 0 | 0 | 8 | 1.5 | 114584 | 118584 | 27613.47072 |  | 10.19 | 115 | 570 | 2.63 | 1.3 | 1133 | 4000 | 0 | 1498 | 239 | 2322 | 2.71716 | 2168.86 | 42.741 | 570
2024-01-11 02:00 | 3.906667 | 0.41 | 10.82 | 0.9666667 | 87.80333 | 7.533333 | 0.4466667 | 11.20333 | 1.04 | 87.31 | 53.87833 | 9.351667 | 6.155 | 2.29 | 11.28167 | 2.17 | 0.045 | 0.1386667 | 0.088 | 0.395 | 0.2383333 | 1.834121 | 96.96 | 0.55 | 0.66 | 1.3 | 0.1333333 | [10 empty] | 28.24 | 0 | 45.19 | 416.291 | 19.26 | 21.49 | 964.512 | 29.62 | 25.956 | 224.44 | 2784.823 | 371.843 | 557.387 | 38.965 | 95365.9 | 2.487 | 744.2 | 1.697434 | 55.94597 | 53.87833 | 60.18095 | 65.68667 | 427.3359 | 23.69414 | 102.1687 | 553.1987 |  | 75 | 15 | 10 | 2.701606 | 34.46845 | 27.87864 | 468.3265 | 55.63653 | 371.843 | 0.09891433 | 602.577 | 0.1602921 | 2784.823 | 0.7407936 | 3759.243 | 0 | 0 | 38.965 | 0 | 95.02 | 869.492 | 29.62 | 28.24 | 1022.372 | 224.44 | 3.836667 | 1.621667 | 10.26 | 17.49 | 70.62833 | 65.68667 | 3.066667 | 1.276667 | 0.014 | 0.05 | 0.06433333 | 0.078 | 0.05 | 0.4533333 | 0.6766667 | 0.2333333 | 4.233333 | 61.625 | 4.235 | 2.213333 | 0.094 | 0.2283333 | 0.007166667 | 0.02333333 | 0.13 | 0.16 | 0.055 | 4.493333 | 2.783333 | 0 | 0 | 0 | 0 | 0 | 0 | 0 | 0 | 0 | 0 | 0 | 0 | 7 | 1.5 | 113234 | 117235 | 27336.26272 |  | 10.06 | 114 | 569 | 2.63 | 1.3 | 1110 | 4001 | 0 | 1469 | 225 | 2320 | 2.749093 | 2168.86 | 42.91357 | 569
2024-01-11 03:00 | 3.906667 | 0.41 | 10.82 | 0.9666667 | 87.80333 | 7.533333 | 0.4466667 | 11.20333 | 1.04 | 87.31 | 53.87833 | 9.351667 | 6.155 | 2.29 | 11.28167 | 2.17 | 0.045 | 0.1386667 | 0.088 | 0.395 | 0.2383333 | 1.834121 | 96.96 | 0.55 | 0.66 | 1.3 | 0.1333333 | [10 empty] | 28.24 | 0 | 45.19 | 416.291 | 19.26 | 21.49 | 964.512 | 29.62 | 25.956 | 224.44 | 2784.823 | 371.843 | 557.387 | 38.965 | 95365.9 | 2.487 | 744.2 | 1.697434 | 55.94597 | 53.87833 | 60.18095 | 65.68667 | 427.3359 | 23.69414 | 102.1687 | 553.1987 |  | 75 | 15 | 10 | 2.701606 | 34.46845 | 27.87864 | 468.3265 | 55.63653 | 371.843 | 0.09891433 | 602.577 | 0.1602921 | 2784.823 | 0.7407936 | 3759.243 | 0 | 0 | 38.965 | 0 | 95.02 | 869.492 | 29.62 | 28.24 | 1022.372 | 224.44 | 3.836667 | 1.621667 | 10.26 | 17.49 | 70.62833 | 65.68667 | 3.066667 | 1.276667 | 0.014 | 0.05 | 0.06433333 | 0.078 | 0.05 | 0.4533333 | 0.6766667 | 0.2333333 | 4.233333 | 61.625 | 4.235 | 2.213333 | 0.094 | 0.2283333 | 0.007166667 | 0.02333333 | 0.13 | 0.16 | 0.055 | 4.493333 | 2.783333 | 0 | 0 | 0 | 0 | 0 | 0 | 0 | 0 | 0 | 0 | 0 | 0 | 8 | 1.5 | 116800 | 120800 | 28070.144 |  | 9.35 | 109 | 564 | 2.61 | 1.3 | 1100 | 4000 | 0 | 1540 | 231 | 2320 | 2.667347 | 2168.86 | 43.13635 | 564
2024-01-11 04:00 | 3.906667 | 0.41 | 10.82 | 0.9666667 | 87.80333 | 7.533333 | 0.4466667 | 11.20333 | 1.04 | 87.31 | 53.87833 | 9.351667 | 6.155 | 2.29 | 11.28167 | 2.17 | 0.045 | 0.1386667 | 0.088 | 0.395 | 0.2383333 | 1.834121 | 96.96 | 0.55 | 0.66 | 1.3 | 0.1333333 | [10 empty] | 28.24 | 0 | 45.19 | 416.291 | 19.26 | 21.49 | 964.512 | 29.62 | 25.956 | 224.44 | 2784.823 | 371.843 | 557.387 | 38.965 | 95365.9 | 2.487 | 744.2 | 1.697434 | 55.94597 | 53.87833 | 60.18095 | 65.68667 | 427.3359 | 23.69414 | 102.1687 | 553.1987 |  | 75 | 15 | 10 | 2.701606 | 34.46845 | 27.87864 | 468.3265 | 55.63653 | 371.843 | 0.09891433 | 602.577 | 0.1602921 | 2784.823 | 0.7407936 | 3759.243 | 0 | 0 | 38.965 | 0 | 95.02 | 869.492 | 29.62 | 28.24 | 1022.372 | 224.44 | 3.836667 | 1.621667 | 10.26 | 17.49 | 70.62833 | 65.68667 | 3.066667 | 1.276667 | 0.014 | 0.05 | 0.06433333 | 0.078 | 0.05 | 0.4533333 | 0.6766667 | 0.2333333 | 4.233333 | 61.625 | 4.235 | 2.213333 | 0.094 | 0.2283333 | 0.007166667 | 0.02333333 | 0.13 | 0.16 | 0.055 | 4.493333 | 2.783333 | 0 | 0 | 0 | 0 | 0 | 0 | 0 | 0 | 0 | 0 | 0 | 0 | 7 | 1.5 | 115972 | 119972 | 27899.50976 |  | 9.63 | 110 | 565 | 2.64 | 1.3 | 1100 | 4000 | 0 | 1496 | 228 | 2324 | 2.685744 | 2168.86 | 43.4027 | 565
2024-01-11 05:00 | 3.906667 | 0.41 | 10.82 | 0.9666667 | 87.80333 | 7.533333 | 0.4466667 | 11.20333 | 1.04 | 87.31 | 53.87833 | 9.351667 | 6.155 | 2.29 | 11.28167 | 2.17 | 0.045 | 0.1386667 | 0.088 | 0.395 | 0.2383333 | 1.834121 | 96.96 | 0.55 | 0.66 | 1.3 | 0.1333333 | [10 empty] | 28.24 | 0 | 45.19 | 416.291 | 19.26 | 21.49 | 964.512 | 29.62 | 25.956 | 224.44 | 2784.823 | 371.843 | 557.387 | 38.965 | 95365.9 | 2.487 | 744.2 | 1.697434 | 55.94597 | 53.87833 | 60.18095 | 65.68667 | 427.3359 | 23.69414 | 102.1687 | 553.1987 |  | 75 | 15 | 10 | 2.701606 | 34.46845 | 27.87864 | 468.3265 | 55.63653 | 371.843 | 0.09891433 | 602.577 | 0.1602921 | 2784.823 | 0.7407936 | 3759.243 | 0 | 0 | 38.965 | 0 | 95.02 | 869.492 | 29.62 | 28.24 | 1022.372 | 224.44 | 3.836667 | 1.621667 | 10.26 | 17.49 | 70.62833 | 65.68667 | 3.066667 | 1.276667 | 0.014 | 0.05 | 0.06433333 | 0.078 | 0.05 | 0.4533333 | 0.6766667 | 0.2333333 | 4.233333 | 61.625 | 4.235 | 2.213333 | 0.094 | 0.2283333 | 0.007166667 | 0.02333333 | 0.13 | 0.16 | 0.055 | 4.493333 | 2.783333 | 0 | 0 | 0 | 0 | 0 | 0 | 0 | 0 | 0 | 0 | 0 | 0 | 8 | 1.5 | 116445 | 120445 | 27996.9856 |  | 10.29 | 114 | 569 | 2.64 | 1.3 | 1100 | 4000 | 0 | 1497 | 230 | 2315 | 2.675204 | 2168.86 | 43.06286 | 569
2024-01-11 06:00 | 3.906667 | 0.41 | 10.82 | 0.9666667 | 87.80333 | 7.533333 | 0.4466667 | 11.20333 | 1.04 | 87.31 | 53.87833 | 9.351667 | 6.155 | 2.29 | 11.28167 | 2.17 | 0.045 | 0.1386667 | 0.088 | 0.395 | 0.2383333 | 1.834121 | 96.96 | 0.55 | 0.66 | 1.3 | 0.1333333 | [10 empty] | 28.24 | 0 | 45.19 | 416.291 | 19.26 | 21.49 | 964.512 | 29.62 | 25.956 | 224.44 | 2784.823 | 371.843 | 557.387 | 38.965 | 95365.9 | 2.487 | 744.2 | 1.697434 | 55.94597 | 53.87833 | 60.18095 | 65.68667 | 427.3359 | 23.69414 | 102.1687 | 553.1987 |  | 75 | 15 | 10 | 2.701606 | 34.46845 | 27.87864 | 468.3265 | 55.63653 | 371.843 | 0.09891433 | 602.577 | 0.1602921 | 2784.823 | 0.7407936 | 3759.243 | 0 | 0 | 38.965 | 0 | 95.02 | 869.492 | 29.62 | 28.24 | 1022.372 | 224.44 | 3.836667 | 1.621667 | 10.26 | 17.49 | 70.62833 | 65.68667 | 3.066667 | 1.276667 | 0.014 | 0.05 | 0.06433333 | 0.078 | 0.05 | 0.4533333 | 0.6766667 | 0.2333333 | 4.233333 | 61.625 | 4.235 | 2.213333 | 0.094 | 0.2283333 | 0.007166667 | 0.02333333 | 0.13 | 0.16 | 0.055 | 4.493333 | 2.783333 | 0 | 0 | 0 | 0 | 0 | 0 | 0 | 0 | 0 | 0 | 0 | 0 | 7 | 1.5 | 115247 | 119247 | 27750.10176 |  | 9.68 | 108 | 563 | 2.65 | 1.3 | 1100 | 4000 | 0 | 1476 | 226 | 2319 | 2.702063 | 2168.86 | 42.52636 | 563
2024-01-11 07:00 | 3.906667 | 0.41 | 10.82 | 0.9666667 | 87.80333 | 7.533333 | 0.4466667 | 11.20333 | 1.04 | 87.31 | 53.87833 | 9.351667 | 6.155 | 2.29 | 11.28167 | 2.17 | 0.045 | 0.1386667 | 0.088 | 0.395 | 0.2383333 | 1.834121 | 96.96 | 0.55 | 0.66 | 1.3 | 0.1333333 | [10 empty] | 28.24 | 0 | 45.19 | 416.291 | 19.26 | 21.49 | 964.512 | 29.62 | 25.956 | 224.44 | 2784.823 | 371.843 | 557.387 | 38.965 | 95365.9 | 2.487 | 744.2 | 1.697434 | 55.94597 | 53.87833 | 60.18095 | 65.68667 | 427.3359 | 23.69414 | 102.1687 | 553.1987 |  | 75 | 15 | 10 | 2.701606 | 34.46845 | 27.87864 | 468.3265 | 55.63653 | 371.843 | 0.09891433 | 602.577 | 0.1602921 | 2784.823 | 0.7407936 | 3759.243 | 0 | 0 | 38.965 | 0 | 95.02 | 869.492 | 29.62 | 28.24 | 1022.372 | 224.44 | 3.836667 | 1.621667 | 10.26 | 17.49 | 70.62833 | 65.68667 | 3.066667 | 1.276667 | 0.014 | 0.05 | 0.06433333 | 0.078 | 0.05 | 0.4533333 | 0.6766667 | 0.2333333 | 4.233333 | 61.625 | 4.235 | 2.213333 | 0.094 | 0.2283333 | 0.007166667 | 0.02333333 | 0.13 | 0.16 | 0.055 | 4.493333 | 2.783333 | 0 | 0 | 0 | 0 | 0 | 0 | 0 | 0 | 0 | 0 | 0 | 0 | 8 | 1.5 | 116049 | 120049 | 27915.37792 |  | 10.1 | 112 | 567 | 2.65 | 1.3 | 1112 | 4000 | 0 | 1486 | 230 | 2318 | 2.684023 | 2168.86 | 41.6092 | 567
2024-01-11 08:00 | 3.906667 | 0.41 | 10.82 | 0.9666667 | 87.80333 | 7.533333 | 0.4466667 | 11.20333 | 1.04 | 87.31 | 53.87833 | 9.351667 | 6.155 | 2.29 | 11.28167 | 2.17 | 0.045 | 0.1386667 | 0.088 | 0.395 | 0.2383333 | 1.834121 | 96.96 | 0.55 | 0.66 | 1.3 | 0.1333333 | [10 empty] | 28.24 | 0 | 45.19 | 416.291 | 19.26 | 21.49 | 964.512 | 29.62 | 25.956 | 224.44 | 2784.823 | 371.843 | 557.387 | 38.965 | 95365.9 | 2.487 | 744.2 | 1.697434 | 55.94597 | 53.87833 | 60.18095 | 65.68667 | 427.3359 | 23.69414 | 102.1687 | 553.1987 |  | 75 | 15 | 10 | 2.701606 | 34.46845 | 27.87864 | 468.3265 | 55.63653 | 371.843 | 0.09891433 | 602.577 | 0.1602921 | 2784.823 | 0.7407936 | 3759.243 | 0 | 0 | 38.965 | 0 | 95.02 | 869.492 | 29.62 | 28.24 | 1022.372 | 224.44 | 3.836667 | 1.621667 | 10.26 | 17.49 | 70.62833 | 65.68667 | 3.066667 | 1.276667 | 0.014 | 0.05 | 0.06433333 | 0.078 | 0.05 | 0.4533333 | 0.6766667 | 0.2333333 | 4.233333 | 61.625 | 4.235 | 2.213333 | 0.094 | 0.2283333 | 0.007166667 | 0.02333333 | 0.13 | 0.16 | 0.055 | 4.493333 | 2.783333 | 0 | 0 | 0 | 0 | 0 | 0 | 0 | 0 | 0 | 0 | 0 | 0 | 7 | 1.5 | 116150 | 120150 | 27936.192 |  | 10.27 | 114 | 569 | 2.67 | 1.3 | 1133 | 4000 | 0 | 1473 | 232 | 2329 | 2.681768 | 2168.86 | 41.43288 | 569
2024-01-11 09:00 | 3.906667 | 0.41 | 10.82 | 0.9666667 | 87.80333 | 7.533333 | 0.4466667 | 11.20333 | 1.04 | 87.31 | 53.87833 | 9.351667 | 6.155 | 2.29 | 11.28167 | 2.17 | 0.045 | 0.1386667 | 0.088 | 0.395 | 0.2383333 | 1.834121 | 96.96 | 0.55 | 0.66 | 1.3 | 0.1333333 | [10 empty] | 28.24 | 0 | 45.19 | 416.291 | 19.26 | 21.49 | 964.512 | 29.62 | 25.956 | 224.44 | 2784.823 | 371.843 | 557.387 | 38.965 | 95365.9 | 2.487 | 744.2 | 1.697434 | 55.94597 | 53.87833 | 60.18095 | 65.68667 | 427.3359 | 23.69414 | 102.1687 | 553.1987 |  | 75 | 15 | 10 | 2.701606 | 34.46845 | 27.87864 | 468.3265 | 55.63653 | 371.843 | 0.09891433 | 602.577 | 0.1602921 | 2784.823 | 0.7407936 | 3759.243 | 0 | 0 | 38.965 | 0 | 95.02 | 869.492 | 29.62 | 28.24 | 1022.372 | 224.44 | 3.836667 | 1.621667 | 10.26 | 17.49 | 70.62833 | 65.68667 | 3.066667 | 1.276667 | 0.014 | 0.05 | 0.06433333 | 0.078 | 0.05 | 0.4533333 | 0.6766667 | 0.2333333 | 4.233333 | 61.625 | 4.235 | 2.213333 | 0.094 | 0.2283333 | 0.007166667 | 0.02333333 | 0.13 | 0.16 | 0.055 | 4.493333 | 2.783333 | 0 | 0 | 0 | 0 | 0 | 0 | 0 | 0 | 0 | 0 | 0 | 0 | 8 | 1.5 | 115126 | 119126 | 27725.16608 |  | 9.95 | 110 | 565 | 2.64 | 1.3 | 1130 | 4000 | 0 | 1478 | 231 | 2329 | 2.704806 | 2168.86 | 41.8169 | 565
2024-01-11 10:00 | 3.906667 | 0.41 | 10.82 | 0.9666667 | 87.80333 | 7.533333 | 0.4466667 | 11.20333 | 1.04 | 87.31 | 53.87833 | 9.351667 | 6.155 | 2.29 | 11.28167 | 2.17 | 0.045 | 0.1386667 | 0.088 | 0.395 | 0.2383333 | 1.834121 | 96.96 | 0.55 | 0.66 | 1.3 | 0.1333333 | [10 empty] | 28.24 | 0 | 45.19 | 416.291 | 19.26 | 21.49 | 964.512 | 29.62 | 25.956 | 224.44 | 2784.823 | 371.843 | 557.387 | 38.965 | 95365.9 | 2.487 | 744.2 | 1.697434 | 55.94597 | 53.87833 | 60.18095 | 65.68667 | 427.3359 | 23.69414 | 102.1687 | 553.1987 |  | 75 | 15 | 10 | 2.701606 | 34.46845 | 27.87864 | 468.3265 | 55.63653 | 371.843 | 0.09891433 | 602.577 | 0.1602921 | 2784.823 | 0.7407936 | 3759.243 | 0 | 0 | 38.965 | 0 | 95.02 | 869.492 | 29.62 | 28.24 | 1022.372 | 224.44 | 3.836667 | 1.621667 | 10.26 | 17.49 | 70.62833 | 65.68667 | 3.066667 | 1.276667 | 0.014 | 0.05 | 0.06433333 | 0.078 | 0.05 | 0.4533333 | 0.6766667 | 0.2333333 | 4.233333 | 61.625 | 4.235 | 2.213333 | 0.094 | 0.2283333 | 0.007166667 | 0.02333333 | 0.13 | 0.16 | 0.055 | 4.493333 | 2.783333 | 0 | 0 | 0 | 0 | 0 | 0 | 0 | 0 | 0 | 0 | 0 | 0 | 7 | 1.5 | 116278 | 120278 | 27962.57024 |  | 10.05 | 111 | 566 | 2.6 | 1.3 | 1129 | 4000 | 0 | 1546 | 236 | 2341 | 2.678916 | 2168.86 | 42.54975 | 566
2024-01-11 11:00 | 3.906667 | 0.41 | 10.82 | 0.9666667 | 87.80333 | 7.533333 | 0.4466667 | 11.20333 | 1.04 | 87.31 | 53.87833 | 9.351667 | 6.155 | 2.29 | 11.28167 | 2.17 | 0.045 | 0.1386667 | 0.088 | 0.395 | 0.2383333 | 1.834121 | 96.96 | 0.55 | 0.66 | 1.3 | 0.1333333 | [10 empty] | 28.24 | 0 | 45.19 | 416.291 | 19.26 | 21.49 | 964.512 | 29.62 | 25.956 | 224.44 | 2784.823 | 371.843 | 557.387 | 38.965 | 95365.9 | 2.487 | 744.2 | 1.697434 | 55.94597 | 53.87833 | 60.18095 | 65.68667 | 427.3359 | 23.69414 | 102.1687 | 553.1987 |  | 75 | 15 | 10 | 2.701606 | 34.46845 | 27.87864 | 468.3265 | 55.63653 | 371.843 | 0.09891433 | 602.577 | 0.1602921 | 2784.823 | 0.7407936 | 3759.243 | 0 | 0 | 38.965 | 0 | 95.02 | 869.492 | 29.62 | 28.24 | 1022.372 | 224.44 | 3.836667 | 1.621667 | 10.26 | 17.49 | 70.62833 | 65.68667 | 3.066667 | 1.276667 | 0.014 | 0.05 | 0.06433333 | 0.078 | 0.05 | 0.4533333 | 0.6766667 | 0.2333333 | 4.233333 | 61.625 | 4.235 | 2.213333 | 0.094 | 0.2283333 | 0.007166667 | 0.02333333 | 0.13 | 0.16 | 0.055 | 4.493333 | 2.783333 | 0 | 0 | 0 | 0 | 0 | 0 | 0 | 0 | 0 | 0 | 0 | 0 | 7 | 1.5 | 112644.2 | 117183 | 27213.71 |  | 8.82 | 98 | 553 | 2.65 | 1.3 | 1130 | 4000 | 433 | 1447 | 227 | 2327 | 2.762318 | 2168.86 | 42.33186 | 553
2024-01-11 12:00 | 3.906667 | 0.41 | 10.82 | 0.9666667 | 87.80333 | 7.533333 | 0.4466667 | 11.20333 | 1.04 | 87.31 | 53.87833 | 9.351667 | 6.155 | 2.29 | 11.28167 | 2.17 | 0.045 | 0.1386667 | 0.088 | 0.395 | 0.2383333 | 1.834121 | 96.96 | 0.55 | 0.66 | 1.3 | 0.1333333 | [10 empty] | 28.24 | 0 | 45.19 | 416.291 | 19.26 | 21.49 | 964.512 | 29.62 | 25.956 | 224.44 | 2784.823 | 371.843 | 557.387 | 38.965 | 95365.9 | 2.487 | 744.2 | 1.697434 | 55.94597 | 53.87833 | 60.18095 | 65.68667 | 427.3359 | 23.69414 | 102.1687 | 553.1987 |  | 75 | 15 | 10 | 2.701606 | 34.46845 | 27.87864 | 468.3265 | 55.63653 | 371.843 | 0.09891433 | 602.577 | 0.1602921 | 2784.823 | 0.7407936 | 3759.243 | 0 | 0 | 38.965 | 0 | 95.02 | 869.492 | 29.62 | 28.24 | 1022.372 | 224.44 | 3.836667 | 1.621667 | 10.26 | 17.49 | 70.62833 | 65.68667 | 3.066667 | 1.276667 | 0.014 | 0.05 | 0.06433333 | 0.078 | 0.05 | 0.4533333 | 0.6766667 | 0.2333333 | 4.233333 | 61.625 | 4.235 | 2.213333 | 0.094 | 0.2283333 | 0.007166667 | 0.02333333 | 0.13 | 0.16 | 0.055 | 4.493333 | 2.783333 | 0 | 0 | 0 | 0 | 0 | 0 | 0 | 0 | 0 | 0 | 0 | 0 | 8 | 1.5 | 115670.1 | 120199 | 27837.3 |  | 8.77 | 95 | 550 | 2.63 | 1.3 | 1131 | 4000 | 425 | 1506 | 231 | 2353 | 2.692515 | 2168.86 | 40.63018 | 550
2024-01-11 13:00 | 3.906667 | 0.41 | 10.82 | 0.9666667 | 87.80333 | 7.533333 | 0.4466667 | 11.20333 | 1.04 | 87.31 | 53.87833 | 9.351667 | 6.155 | 2.29 | 11.28167 | 2.17 | 0.045 | 0.1386667 | 0.088 | 0.395 | 0.2383333 | 1.834121 | 96.96 | 0.55 | 0.66 | 1.3 | 0.1333333 | [10 empty] | 28.24 | 0 | 45.19 | 416.291 | 19.26 | 21.49 | 964.512 | 29.62 | 25.956 | 224.44 | 2784.823 | 371.843 | 557.387 | 38.965 | 95365.9 | 2.487 | 744.2 | 1.697434 | 55.94597 | 53.87833 | 60.18095 | 65.68667 | 427.3359 | 23.69414 | 102.1687 | 553.1987 |  | 75 | 15 | 10 | 2.701606 | 34.46845 | 27.87864 | 468.3265 | 55.63653 | 371.843 | 0.09891433 | 602.577 | 0.1602921 | 2784.823 | 0.7407936 | 3759.243 | 0 | 0 | 38.965 | 0 | 95.02 | 869.492 | 29.62 | 28.24 | 1022.372 | 224.44 | 3.836667 | 1.621667 | 10.26 | 17.49 | 70.62833 | 65.68667 | 3.066667 | 1.276667 | 0.014 | 0.05 | 0.06433333 | 0.078 | 0.05 | 0.4533333 | 0.6766667 | 0.2333333 | 4.233333 | 61.625 | 4.235 | 2.213333 | 0.094 | 0.2283333 | 0.007166667 | 0.02333333 | 0.13 | 0.16 | 0.055 | 4.493333 | 2.783333 | 0 | 0 | 0 | 0 | 0 | 0 | 0 | 0 | 0 | 0 | 0 | 0 | 8 | 1.5 | 114645.4 | 119351 | 27626.12 |  | 9.63 | 107 | 562 | 2.63 | 1.3 | 1132 | 4000 | 567 | 1492 | 232 | 2348 | 2.715755 | 2168.86 | 42.86041 | 562
2024-01-11 14:00 | 3.906667 | 0.41 | 10.82 | 0.9666667 | 87.80333 | 7.533333 | 0.4466667 | 11.20333 | 1.04 | 87.31 | 53.87833 | 9.351667 | 6.155 | 2.29 | 11.28167 | 2.17 | 0.045 | 0.1386667 | 0.088 | 0.395 | 0.2383333 | 1.834121 | 96.96 | 0.55 | 0.66 | 1.3 | 0.1333333 | [10 empty] | 28.24 | 0 | 45.19 | 416.291 | 19.26 | 21.49 | 964.512 | 29.62 | 25.956 | 224.44 | 2784.823 | 371.843 | 557.387 | 38.965 | 95365.9 | 2.487 | 744.2 | 1.697434 | 55.94597 | 53.87833 | 60.18095 | 65.68667 | 427.3359 | 23.69414 | 102.1687 | 553.1987 |  | 75 | 15 | 10 | 2.701606 | 34.46845 | 27.87864 | 468.3265 | 55.63653 | 371.843 | 0.09891433 | 602.577 | 0.1602921 | 2784.823 | 0.7407936 | 3759.243 | 0 | 0 | 38.965 | 0 | 95.02 | 869.492 | 29.62 | 28.24 | 1022.372 | 224.44 | 3.836667 | 1.621667 | 10.26 | 17.49 | 70.62833 | 65.68667 | 3.066667 | 1.276667 | 0.014 | 0.05 | 0.06433333 | 0.078 | 0.05 | 0.4533333 | 0.6766667 | 0.2333333 | 4.233333 | 61.625 | 4.235 | 2.213333 | 0.094 | 0.2283333 | 0.007166667 | 0.02333333 | 0.13 | 0.16 | 0.055 | 4.493333 | 2.783333 | 0 | 0 | 0 | 0 | 0 | 0 | 0 | 0 | 0 | 0 | 0 | 0 | 7 | 1.5 | 115633.2 | 120019 | 27829.69 |  | 9.13 | 101 | 556 | 2.62 | 1.3 | 1138 | 4000 | 310 | 1514 | 235 | 2353 | 2.693345 | 2168.86 | 43.19013 | 556
2024-01-11 15:00 | 3.906667 | 0.41 | 10.82 | 0.9666667 | 87.80333 | 7.533333 | 0.4466667 | 11.20333 | 1.04 | 87.31 | 53.87833 | 9.351667 | 6.155 | 2.29 | 11.28167 | 2.17 | 0.045 | 0.1386667 | 0.088 | 0.395 | 0.2383333 | 1.834121 | 96.96 | 0.55 | 0.66 | 1.3 | 0.1333333 | [10 empty] | 28.24 | 0 | 45.19 | 416.291 | 19.26 | 21.49 | 964.512 | 29.62 | 25.956 | 224.44 | 2784.823 | 371.843 | 557.387 | 38.965 | 95365.9 | 2.487 | 744.2 | 1.697434 | 55.94597 | 53.87833 | 60.18095 | 65.68667 | 427.3359 | 23.69414 | 102.1687 | 553.1987 |  | 75 | 15 | 10 | 2.701606 | 34.46845 | 27.87864 | 468.3265 | 55.63653 | 371.843 | 0.09891433 | 602.577 | 0.1602921 | 2784.823 | 0.7407936 | 3759.243 | 0 | 0 | 38.965 | 0 | 95.02 | 869.492 | 29.62 | 28.24 | 1022.372 | 224.44 | 3.836667 | 1.621667 | 10.26 | 17.49 | 70.62833 | 65.68667 | 3.066667 | 1.276667 | 0.014 | 0.05 | 0.06433333 | 0.078 | 0.05 | 0.4533333 | 0.6766667 | 0.2333333 | 4.233333 | 61.625 | 4.235 | 2.213333 | 0.094 | 0.2283333 | 0.007166667 | 0.02333333 | 0.13 | 0.16 | 0.055 | 4.493333 | 2.783333 | 0 | 0 | 0 | 0 | 0 | 0 | 0 | 0 | 0 | 0 | 0 | 0 | 8 | 1.5 | 114173 | 118172 | 27527.77184 |  | 9.09 | 101 | 551 | 2.64 | 1.3 | 1133 | 3999 | 0 | 1474 | 230 | 2361 | 2.725946 | 2168.86 | 43.28565 | 551
2024-01-11 16:00 | 3.906667 | 0.41 | 10.82 | 0.9666667 | 87.80333 | 7.533333 | 0.4466667 | 11.20333 | 1.04 | 87.31 | 53.87833 | 9.351667 | 6.155 | 2.29 | 11.28167 | 2.17 | 0.045 | 0.1386667 | 0.088 | 0.395 | 0.2383333 | 1.834121 | 96.96 | 0.55 | 0.66 | 1.3 | 0.1333333 | [10 empty] | 28.24 | 0 | 45.19 | 416.291 | 19.26 | 21.49 | 964.512 | 29.62 | 25.956 | 224.44 | 2784.823 | 371.843 | 557.387 | 38.965 | 95365.9 | 2.487 | 744.2 | 1.697434 | 55.94597 | 53.87833 | 60.18095 | 65.68667 | 427.3359 | 23.69414 | 102.1687 | 553.1987 |  | 75 | 15 | 10 | 2.701606 | 34.46845 | 27.87864 | 468.3265 | 55.63653 | 371.843 | 0.09891433 | 602.577 | 0.1602921 | 2784.823 | 0.7407936 | 3759.243 | 0 | 0 | 38.965 | 0 | 95.02 | 869.492 | 29.62 | 28.24 | 1022.372 | 224.44 | 3.836667 | 1.621667 | 10.26 | 17.49 | 70.62833 | 65.68667 | 3.066667 | 1.276667 | 0.014 | 0.05 | 0.06433333 | 0.078 | 0.05 | 0.4533333 | 0.6766667 | 0.2333333 | 4.233333 | 61.625 | 4.235 | 2.213333 | 0.094 | 0.2283333 | 0.007166667 | 0.02333333 | 0.13 | 0.16 | 0.055 | 4.493333 | 2.783333 | 0 | 0 | 0 | 0 | 0 | 0 | 0 | 0 | 0 | 0 | 0 | 0 | 8 | 1.5 | 116561 | 120560 | 28019.89088 |  | 9.51 | 103 | 553 | 2.62 | 1.3 | 1133 | 3999 | 0 | 1518 | 235 | 2357 | 2.671986 | 2168.86 | 42.48051 | 553
2024-01-11 17:00 | 3.906667 | 0.41 | 10.82 | 0.9666667 | 87.80333 | 7.533333 | 0.4466667 | 11.20333 | 1.04 | 87.31 | 53.87833 | 9.351667 | 6.155 | 2.29 | 11.28167 | 2.17 | 0.045 | 0.1386667 | 0.088 | 0.395 | 0.2383333 | 1.834121 | 96.96 | 0.55 | 0.66 | 1.3 | 0.1333333 | [10 empty] | 28.24 | 0 | 45.19 | 416.291 | 19.26 | 21.49 | 964.512 | 29.62 | 25.956 | 224.44 | 2784.823 | 371.843 | 557.387 | 38.965 | 95365.9 | 2.487 | 744.2 | 1.697434 | 55.94597 | 53.87833 | 60.18095 | 65.68667 | 427.3359 | 23.69414 | 102.1687 | 553.1987 |  | 75 | 15 | 10 | 2.701606 | 34.46845 | 27.87864 | 468.3265 | 55.63653 | 371.843 | 0.09891433 | 602.577 | 0.1602921 | 2784.823 | 0.7407936 | 3759.243 | 0 | 0 | 38.965 | 0 | 95.02 | 869.492 | 29.62 | 28.24 | 1022.372 | 224.44 | 3.836667 | 1.621667 | 10.26 | 17.49 | 70.62833 | 65.68667 | 3.066667 | 1.276667 | 0.014 | 0.05 | 0.06433333 | 0.078 | 0.05 | 0.4533333 | 0.6766667 | 0.2333333 | 4.233333 | 61.625 | 4.235 | 2.213333 | 0.094 | 0.2283333 | 0.007166667 | 0.02333333 | 0.13 | 0.16 | 0.055 | 4.493333 | 2.783333 | 0 | 0 | 0 | 0 | 0 | 0 | 0 | 0 | 0 | 0 | 0 | 0 | 7 | 1.5 | 113187 | 117184 | 27322.57696 |  | 9.47 | 105 | 555 | 2.66 | 1.3 | 1134 | 3997 | 0 | 1441 | 227 | 2352 | 2.74754 | 2168.86 | 42.97198 | 555
2024-01-11 18:00 | 3.906667 | 0.41 | 10.82 | 0.9666667 | 87.80333 | 7.533333 | 0.4466667 | 11.20333 | 1.04 | 87.31 | 53.87833 | 9.351667 | 6.155 | 2.29 | 11.28167 | 2.17 | 0.045 | 0.1386667 | 0.088 | 0.395 | 0.2383333 | 1.834121 | 96.96 | 0.55 | 0.66 | 1.3 | 0.1333333 | [10 empty] | 28.24 | 0 | 45.19 | 416.291 | 19.26 | 21.49 | 964.512 | 29.62 | 25.956 | 224.44 | 2784.823 | 371.843 | 557.387 | 38.965 | 95365.9 | 2.487 | 744.2 | 1.697434 | 55.94597 | 53.87833 | 60.18095 | 65.68667 | 427.3359 | 23.69414 | 102.1687 | 553.1987 |  | 75 | 15 | 10 | 2.701606 | 34.46845 | 27.87864 | 468.3265 | 55.63653 | 371.843 | 0.09891433 | 602.577 | 0.1602921 | 2784.823 | 0.7407936 | 3759.243 | 0 | 0 | 38.965 | 0 | 95.02 | 869.492 | 29.62 | 28.24 | 1022.372 | 224.44 | 3.836667 | 1.621667 | 10.26 | 17.49 | 70.62833 | 65.68667 | 3.066667 | 1.276667 | 0.014 | 0.05 | 0.06433333 | 0.078 | 0.05 | 0.4533333 | 0.6766667 | 0.2333333 | 4.233333 | 61.625 | 4.235 | 2.213333 | 0.094 | 0.2283333 | 0.007166667 | 0.02333333 | 0.13 | 0.16 | 0.055 | 4.493333 | 2.783333 | 0 | 0 | 0 | 0 | 0 | 0 | 0 | 0 | 0 | 0 | 0 | 0 | 8 | 1.5 | 116851 | 120850 | 28079.65408 |  | 8.8 | 100 | 550 | 2.62 | 1.3 | 1133 | 3999 | 0 | 1529 | 237 | 2364 | 2.665578 | 2168.86 | 42.59259 | 550
2024-01-11 19:00 | 3.906667 | 0.41 | 10.82 | 0.9666667 | 87.80333 | 7.533333 | 0.4466667 | 11.20333 | 1.04 | 87.31 | 53.87833 | 9.351667 | 6.155 | 2.29 | 11.28167 | 2.17 | 0.045 | 0.1386667 | 0.088 | 0.395 | 0.2383333 | 1.834121 | 96.96 | 0.55 | 0.66 | 1.3 | 0.1333333 | [10 empty] | 28.24 | 0 | 45.19 | 416.291 | 19.26 | 21.49 | 964.512 | 29.62 | 25.956 | 224.44 | 2784.823 | 371.843 | 557.387 | 38.965 | 95365.9 | 2.487 | 744.2 | 1.697434 | 55.94597 | 53.87833 | 60.18095 | 65.68667 | 427.3359 | 23.69414 | 102.1687 | 553.1987 |  | 75 | 15 | 10 | 2.701606 | 34.46845 | 27.87864 | 468.3265 | 55.63653 | 371.843 | 0.09891433 | 602.577 | 0.1602921 | 2784.823 | 0.7407936 | 3759.243 | 0 | 0 | 38.965 | 0 | 95.02 | 869.492 | 29.62 | 28.24 | 1022.372 | 224.44 | 3.836667 | 1.621667 | 10.26 | 17.49 | 70.62833 | 65.68667 | 3.066667 | 1.276667 | 0.014 | 0.05 | 0.06433333 | 0.078 | 0.05 | 0.4533333 | 0.6766667 | 0.2333333 | 4.233333 | 61.625 | 4.235 | 2.213333 | 0.094 | 0.2283333 | 0.007166667 | 0.02333333 | 0.13 | 0.16 | 0.055 | 4.493333 | 2.783333 | 0 | 0 | 0 | 0 | 0 | 0 | 0 | 0 | 0 | 0 | 0 | 0 | 7 | 1.5 | 114718 | 118717 | 27640.08544 |  | 9.1 | 101 | 551 | 2.64 | 1.3 | 1134 | 3999 | 0 | 1477 | 231 | 2355 | 2.71344 | 2168.86 | 42.63316 | 551
2024-01-11 20:00 | 3.906667 | 0.41 | 10.82 | 0.9666667 | 87.80333 | 7.533333 | 0.4466667 | 11.20333 | 1.04 | 87.31 | 53.87833 | 9.351667 | 6.155 | 2.29 | 11.28167 | 2.17 | 0.045 | 0.1386667 | 0.088 | 0.395 | 0.2383333 | 1.834121 | 96.96 | 0.55 | 0.66 | 1.3 | 0.1333333 | [10 empty] | 28.24 | 0 | 45.19 | 416.291 | 19.26 | 21.49 | 964.512 | 29.62 | 25.956 | 224.44 | 2784.823 | 371.843 | 557.387 | 38.965 | 95365.9 | 2.487 | 744.2 | 1.697434 | 55.94597 | 53.87833 | 60.18095 | 65.68667 | 427.3359 | 23.69414 | 102.1687 | 553.1987 |  | 75 | 15 | 10 | 2.701606 | 34.46845 | 27.87864 | 468.3265 | 55.63653 | 371.843 | 0.09891433 | 602.577 | 0.1602921 | 2784.823 | 0.7407936 | 3759.243 | 0 | 0 | 38.965 | 0 | 95.02 | 869.492 | 29.62 | 28.24 | 1022.372 | 224.44 | 3.836667 | 1.621667 | 10.26 | 17.49 | 70.62833 | 65.68667 | 3.066667 | 1.276667 | 0.014 | 0.05 | 0.06433333 | 0.078 | 0.05 | 0.4533333 | 0.6766667 | 0.2333333 | 4.233333 | 61.625 | 4.235 | 2.213333 | 0.094 | 0.2283333 | 0.007166667 | 0.02333333 | 0.13 | 0.16 | 0.055 | 4.493333 | 2.783333 | 0 | 0 | 0 | 0 | 0 | 0 | 0 | 0 | 0 | 0 | 0 | 0 | 8 | 1.5 | 115229 | 119229 | 27746.39232 |  | 8 | 96 | 546 | 2.65 | 1.3 | 1130 | 4000 | 0 | 1476 | 230 | 2372 | 2.702471 | 2168.86 | 43.33868 | 546
2024-01-11 21:00 | 3.906667 | 0.41 | 10.82 | 0.9666667 | 87.80333 | 7.533333 | 0.4466667 | 11.20333 | 1.04 | 87.31 | 53.87833 | 9.351667 | 6.155 | 2.29 | 11.28167 | 2.17 | 0.045 | 0.1386667 | 0.088 | 0.395 | 0.2383333 | 1.834121 | 96.96 | 0.55 | 0.66 | 1.3 | 0.1333333 | [10 empty] | 28.24 | 0 | 45.19 | 416.291 | 19.26 | 21.49 | 964.512 | 29.62 | 25.956 | 224.44 | 2784.823 | 371.843 | 557.387 | 38.965 | 95365.9 | 2.487 | 744.2 | 1.697434 | 55.94597 | 53.87833 | 60.18095 | 65.68667 | 427.3359 | 23.69414 | 102.1687 | 553.1987 |  | 75 | 15 | 10 | 2.701606 | 34.46845 | 27.87864 | 468.3265 | 55.63653 | 371.843 | 0.09891433 | 602.577 | 0.1602921 | 2784.823 | 0.7407936 | 3759.243 | 0 | 0 | 38.965 | 0 | 95.02 | 869.492 | 29.62 | 28.24 | 1022.372 | 224.44 | 3.836667 | 1.621667 | 10.26 | 17.49 | 70.62833 | 65.68667 | 3.066667 | 1.276667 | 0.014 | 0.05 | 0.06433333 | 0.078 | 0.05 | 0.4533333 | 0.6766667 | 0.2333333 | 4.233333 | 61.625 | 4.235 | 2.213333 | 0.094 | 0.2283333 | 0.007166667 | 0.02333333 | 0.13 | 0.16 | 0.055 | 4.493333 | 2.783333 | 0 | 0 | 0 | 0 | 0 | 0 | 0 | 0 | 0 | 0 | 0 | 0 | 7 | 1.5 | 115131 | 119130 | 27725.19648 |  | 8.42 | 95 | 545 | 2.64 | 1.3 | 1130 | 3999 | 0 | 1478 | 231 | 2378 | 2.704039 | 2168.86 | 42.13705 | 545
2024-01-11 22:00 | 3.906667 | 0.41 | 10.82 | 0.9666667 | 87.80333 | 7.533333 | 0.4466667 | 11.20333 | 1.04 | 87.31 | 53.87833 | 9.351667 | 6.155 | 2.29 | 11.28167 | 2.17 | 0.045 | 0.1386667 | 0.088 | 0.395 | 0.2383333 | 1.834121 | 96.96 | 0.55 | 0.66 | 1.3 | 0.1333333 | [10 empty] | 28.24 | 0 | 45.19 | 416.291 | 19.26 | 21.49 | 964.512 | 29.62 | 25.956 | 224.44 | 2784.823 | 371.843 | 557.387 | 38.965 | 95365.9 | 2.487 | 744.2 | 1.697434 | 55.94597 | 53.87833 | 60.18095 | 65.68667 | 427.3359 | 23.69414 | 102.1687 | 553.1987 |  | 75 | 15 | 10 | 2.701606 | 34.46845 | 27.87864 | 468.3265 | 55.63653 | 371.843 | 0.09891433 | 602.577 | 0.1602921 | 2784.823 | 0.7407936 | 3759.243 | 0 | 0 | 38.965 | 0 | 95.02 | 869.492 | 29.62 | 28.24 | 1022.372 | 224.44 | 3.836667 | 1.621667 | 10.26 | 17.49 | 70.62833 | 65.68667 | 3.066667 | 1.276667 | 0.014 | 0.05 | 0.06433333 | 0.078 | 0.05 | 0.4533333 | 0.6766667 | 0.2333333 | 4.233333 | 61.625 | 4.235 | 2.213333 | 0.094 | 0.2283333 | 0.007166667 | 0.02333333 | 0.13 | 0.16 | 0.055 | 4.493333 | 2.783333 | 0 | 0 | 0 | 0 | 0 | 0 | 0 | 0 | 0 | 0 | 0 | 0 | 8 | 1.5 | 113998 | 118782 | 27492.70784 |  | 8.17 | 92 | 542 | 2.64 | 1.3 | 1130 | 4000 | 630 | 1479 | 229 | 2350 | 2.730646 | 2168.86 | 41.63397 | 542
2024-01-11 23:00 | 3.906667 | 0.41 | 10.82 | 0.9666667 | 87.80333 | 7.533333 | 0.4466667 | 11.20333 | 1.04 | 87.31 | 53.87833 | 9.351667 | 6.155 | 2.29 | 11.28167 | 2.17 | 0.045 | 0.1386667 | 0.088 | 0.395 | 0.2383333 | 1.834121 | 96.96 | 0.55 | 0.66 | 1.3 | 0.1333333 | [10 empty] | 28.24 | 0 | 45.19 | 416.291 | 19.26 | 21.49 | 964.512 | 29.62 | 25.956 | 224.44 | 2784.823 | 371.843 | 557.387 | 38.965 | 95365.9 | 2.487 | 744.2 | 1.697434 | 55.94597 | 53.87833 | 60.18095 | 65.68667 | 427.3359 | 23.69414 | 102.1687 | 553.1987 |  | 75 | 15 | 10 | 2.701606 | 34.46845 | 27.87864 | 468.3265 | 55.63653 | 371.843 | 0.09891433 | 602.577 | 0.1602921 | 2784.823 | 0.7407936 | 3759.243 | 0 | 0 | 38.965 | 0 | 95.02 | 869.492 | 29.62 | 28.24 | 1022.372 | 224.44 | 3.836667 | 1.621667 | 10.26 | 17.49 | 70.62833 | 65.68667 | 3.066667 | 1.276667 | 0.014 | 0.05 | 0.06433333 | 0.078 | 0.05 | 0.4533333 | 0.6766667 | 0.2333333 | 4.233333 | 61.625 | 4.235 | 2.213333 | 0.094 | 0.2283333 | 0.007166667 | 0.02333333 | 0.13 | 0.16 | 0.055 | 4.493333 | 2.783333 | 0 | 0 | 0 | 0 | 0 | 0 | 0 | 0 | 0 | 0 | 0 | 0 | 7 | 1.5 | 114860 | 118860 | 27670.3488 |  | 9.28 | 104 | 554 | 2.66 | 1.3 | 1135 | 4000 | 0 | 1460 | 230 | 2359 | 2.710855 | 2168.86 | 42.9061 | 554
2024-01-12 | 4.133333 | 0.4066667 | 10.83333 | 0.97 | 87.79 | 7.233333 | 0.4466667 | 11.09333 | 1.036667 | 87.42333 | 54.01833 | 9.663333 | 5.896667 | 2.338333 | 11.35833 | 2.141667 | 0.04666667 | 0.1303333 | 0.08716667 | 0.3683333 | 0.235 | 1.926755 | 95.99333 | 0.6233333 | 0.8233333 | 1.193333 | 0.1 | [10 empty] | 30.03 | 0 | 55.71 | 424.188 | 14.88 | 13.66 | 974.947 | 32.295 | 28.216 | 244.05 | 2839.414 | 383.471 | 588.196 | 41.409 | 95399 | 1.454 | 750.13 | 1.690636 | 55.99233 | 54.01833 | 59.74232 | 65.39161 | 418.2418 | 25.14256 | 107.8109 | 551.1953 |  | 75 | 15 | 10 | 2.696008 | 34.9604 | 32.35349 | 465.2839 | 56.48052 | 383.471 | 0.09917035 | 643.906 | 0.1665221 | 2839.414 | 0.7343076 | 3866.791 | 0 | 0 | 41.409 | 0 | 50.06 | 924.887 | 32.295 | 30.03 | 1037.272 | 244.05 | 4.34 | 2.215 | 10.87333 | 17.64 | 69.27167 | 65.68 | 3.063333 | 1.266667 | 0.01266667 | 0.05 | 0.06666667 | 0.077 | 0.05 | 0.4533333 | 0.68 | 0.2166667 | 3.866667 | 61.555 | 4.365 | 2.318333 | 0.09666667 | 0.2358333 | 0.008166667 | 0.02133333 | 0.175 | 0.1866667 | 0.085 | 4.135 | 2.833333 | 0 | 0 | 0 | 0 | 0 | 0 | 0 | 0 | 0 | 0 | 0 | 0 | 8 | 1.5 | 117882 | 121882 | 28293.12256 |  | 11.08 | 115 | 560 | 2.63 | 1.25 | 1141 | 4000 | 0 | 1470 | 239 | 2312 | 2.643683 | 2234.71 | 43.2059 | 560
2024-01-12 01:00 | 4.133333 | 0.4066667 | 10.83333 | 0.97 | 87.79 | 7.233333 | 0.4466667 | 11.09333 | 1.036667 | 87.42333 | 54.01833 | 9.663333 | 5.896667 | 2.338333 | 11.35833 | 2.141667 | 0.04666667 | 0.1303333 | 0.08716667 | 0.3683333 | 0.235 | 1.926755 | 95.99333 | 0.6233333 | 0.8233333 | 1.193333 | 0.1 | [10 empty] | 30.03 | 0 | 55.71 | 424.188 | 14.88 | 13.66 | 974.947 | 32.295 | 28.216 | 244.05 | 2839.414 | 383.471 | 588.196 | 41.409 | 95399 | 1.454 | 750.13 | 1.690636 | 55.99233 | 54.01833 | 59.74232 | 65.39161 | 418.2418 | 25.14256 | 107.8109 | 551.1953 |  | 75 | 15 | 10 | 2.696008 | 34.9604 | 32.35349 | 465.2839 | 56.48052 | 383.471 | 0.09917035 | 643.906 | 0.1665221 | 2839.414 | 0.7343076 | 3866.791 | 0 | 0 | 41.409 | 0 | 50.06 | 924.887 | 32.295 | 30.03 | 1037.272 | 244.05 | 4.34 | 2.215 | 10.87333 | 17.64 | 69.27167 | 65.68 | 3.063333 | 1.266667 | 0.01266667 | 0.05 | 0.06666667 | 0.077 | 0.05 | 0.4533333 | 0.68 | 0.2166667 | 3.866667 | 61.555 | 4.365 | 2.318333 | 0.09666667 | 0.2358333 | 0.008166667 | 0.02133333 | 0.175 | 0.1866667 | 0.085 | 4.135 | 2.833333 | 0 | 0 | 0 | 0 | 0 | 0 | 0 | 0 | 0 | 0 | 0 | 0 | 8 | 1.5 | 117493 | 121493 | 28212.95744 |  | 9.6 | 101 | 546 | 2.65 | 1.3 | 1136 | 4000 | 0 | 1492 | 236 | 2354 | 2.652142 | 2234.71 | 42.74827 | 546
2024-01-12 02:00 | 4.133333 | 0.4066667 | 10.83333 | 0.97 | 87.79 | 7.233333 | 0.4466667 | 11.09333 | 1.036667 | 87.42333 | 54.01833 | 9.663333 | 5.896667 | 2.338333 | 11.35833 | 2.141667 | 0.04666667 | 0.1303333 | 0.08716667 | 0.3683333 | 0.235 | 1.926755 | 95.99333 | 0.6233333 | 0.8233333 | 1.193333 | 0.1 | [10 empty] | 30.03 | 0 | 55.71 | 424.188 | 14.88 | 13.66 | 974.947 | 32.295 | 28.216 | 244.05 | 2839.414 | 383.471 | 588.196 | 41.409 | 95399 | 1.454 | 750.13 | 1.690636 | 55.99233 | 54.01833 | 59.74232 | 65.39161 | 418.2418 | 25.14256 | 107.8109 | 551.1953 |  | 75 | 15 | 10 | 2.696008 | 34.9604 | 32.35349 | 465.2839 | 56.48052 | 383.471 | 0.09917035 | 643.906 | 0.1665221 | 2839.414 | 0.7343076 | 3866.791 | 0 | 0 | 41.409 | 0 | 50.06 | 924.887 | 32.295 | 30.03 | 1037.272 | 244.05 | 4.34 | 2.215 | 10.87333 | 17.64 | 69.27167 | 65.68 | 3.063333 | 1.266667 | 0.01266667 | 0.05 | 0.06666667 | 0.077 | 0.05 | 0.4533333 | 0.68 | 0.2166667 | 3.866667 | 61.555 | 4.365 | 2.318333 | 0.09666667 | 0.2358333 | 0.008166667 | 0.02133333 | 0.175 | 0.1866667 | 0.085 | 4.135 | 2.833333 | 0 | 0 | 0 | 0 | 0 | 0 | 0 | 0 | 0 | 0 | 0 | 0 | 8 | 1.5 | 115524 | 119524 | 27807.18592 |  | 9.5 | 100 | 545 | 2.66 | 1.3 | 1136 | 4000 | 0 | 1452 | 232 | 2352 | 2.695805 | 2234.71 | 41.96387 | 545
2024-01-12 03:00 | 4.133333 | 0.4066667 | 10.83333 | 0.97 | 87.79 | 7.233333 | 0.4466667 | 11.09333 | 1.036667 | 87.42333 | 54.01833 | 9.663333 | 5.896667 | 2.338333 | 11.35833 | 2.141667 | 0.04666667 | 0.1303333 | 0.08716667 | 0.3683333 | 0.235 | 1.926755 | 95.99333 | 0.6233333 | 0.8233333 | 1.193333 | 0.1 | [10 empty] | 30.03 | 0 | 55.71 | 424.188 | 14.88 | 13.66 | 974.947 | 32.295 | 28.216 | 244.05 | 2839.414 | 383.471 | 588.196 | 41.409 | 95399 | 1.454 | 750.13 | 1.690636 | 55.99233 | 54.01833 | 59.74232 | 65.39161 | 418.2418 | 25.14256 | 107.8109 | 551.1953 |  | 75 | 15 | 10 | 2.696008 | 34.9604 | 32.35349 | 465.2839 | 56.48052 | 383.471 | 0.09917035 | 643.906 | 0.1665221 | 2839.414 | 0.7343076 | 3866.791 | 0 | 0 | 41.409 | 0 | 50.06 | 924.887 | 32.295 | 30.03 | 1037.272 | 244.05 | 4.34 | 2.215 | 10.87333 | 17.64 | 69.27167 | 65.68 | 3.063333 | 1.266667 | 0.01266667 | 0.05 | 0.06666667 | 0.077 | 0.05 | 0.4533333 | 0.68 | 0.2166667 | 3.866667 | 61.555 | 4.365 | 2.318333 | 0.09666667 | 0.2358333 | 0.008166667 | 0.02133333 | 0.175 | 0.1866667 | 0.085 | 4.135 | 2.833333 | 0 | 0 | 0 | 0 | 0 | 0 | 0 | 0 | 0 | 0 | 0 | 0 | 8 | 1.5 | 113551.3 | 117850 | 27400.66 |  | 9.55 | 101 | 546 | 2.666 | 1.3 | 1136 | 4000 | 240 | 1451 | 229 | 2339 | 2.741015 | 2234.71 | 42.15989 | 546
2024-01-12 04:00 | 4.133333 | 0.4066667 | 10.83333 | 0.97 | 87.79 | 7.233333 | 0.4466667 | 11.09333 | 1.036667 | 87.42333 | 54.01833 | 9.663333 | 5.896667 | 2.338333 | 11.35833 | 2.141667 | 0.04666667 | 0.1303333 | 0.08716667 | 0.3683333 | 0.235 | 1.926755 | 95.99333 | 0.6233333 | 0.8233333 | 1.193333 | 0.1 | [10 empty] | 30.03 | 0 | 55.71 | 424.188 | 14.88 | 13.66 | 974.947 | 32.295 | 28.216 | 244.05 | 2839.414 | 383.471 | 588.196 | 41.409 | 95399 | 1.454 | 750.13 | 1.690636 | 55.99233 | 54.01833 | 59.74232 | 65.39161 | 418.2418 | 25.14256 | 107.8109 | 551.1953 |  | 75 | 15 | 10 | 2.696008 | 34.9604 | 32.35349 | 465.2839 | 56.48052 | 383.471 | 0.09917035 | 643.906 | 0.1665221 | 2839.414 | 0.7343076 | 3866.791 | 0 | 0 | 41.409 | 0 | 50.06 | 924.887 | 32.295 | 30.03 | 1037.272 | 244.05 | 4.34 | 2.215 | 10.87333 | 17.64 | 69.27167 | 65.68 | 3.063333 | 1.266667 | 0.01266667 | 0.05 | 0.06666667 | 0.077 | 0.05 | 0.4533333 | 0.68 | 0.2166667 | 3.866667 | 61.555 | 4.365 | 2.318333 | 0.09666667 | 0.2358333 | 0.008166667 | 0.02133333 | 0.175 | 0.1866667 | 0.085 | 4.135 | 2.833333 | 0 | 0 | 0 | 0 | 0 | 0 | 0 | 0 | 0 | 0 | 0 | 0 | 8 | 1.5 | 117607 | 121607 | 28236.45056 |  | 10.37 | 109 | 554 | 2.63 | 1.3 | 1137 | 4000 | 0 | 1529 | 238 | 2330 | 2.649657 | 2234.71 | 43.06737 | 554
2024-01-12 05:00 | 4.133333 | 0.4066667 | 10.83333 | 0.97 | 87.79 | 7.233333 | 0.4466667 | 11.09333 | 1.036667 | 87.42333 | 54.01833 | 9.663333 | 5.896667 | 2.338333 | 11.35833 | 2.141667 | 0.04666667 | 0.1303333 | 0.08716667 | 0.3683333 | 0.235 | 1.926755 | 95.99333 | 0.6233333 | 0.8233333 | 1.193333 | 0.1 | [10 empty] | 30.03 | 0 | 55.71 | 424.188 | 14.88 | 13.66 | 974.947 | 32.295 | 28.216 | 244.05 | 2839.414 | 383.471 | 588.196 | 41.409 | 95399 | 1.454 | 750.13 | 1.690636 | 55.99233 | 54.01833 | 59.74232 | 65.39161 | 418.2418 | 25.14256 | 107.8109 | 551.1953 |  | 75 | 15 | 10 | 2.696008 | 34.9604 | 32.35349 | 465.2839 | 56.48052 | 383.471 | 0.09917035 | 643.906 | 0.1665221 | 2839.414 | 0.7343076 | 3866.791 | 0 | 0 | 41.409 | 0 | 50.06 | 924.887 | 32.295 | 30.03 | 1037.272 | 244.05 | 4.34 | 2.215 | 10.87333 | 17.64 | 69.27167 | 65.68 | 3.063333 | 1.266667 | 0.01266667 | 0.05 | 0.06666667 | 0.077 | 0.05 | 0.4533333 | 0.68 | 0.2166667 | 3.866667 | 61.555 | 4.365 | 2.318333 | 0.09666667 | 0.2358333 | 0.008166667 | 0.02133333 | 0.175 | 0.1866667 | 0.085 | 4.135 | 2.833333 | 0 | 0 | 0 | 0 | 0 | 0 | 0 | 0 | 0 | 0 | 0 | 0 | 8 | 1.5 | 117368 | 121368 | 28187.19744 |  | 11.05 | 116 | 561 | 2.65 | 1.3 | 1138 | 4000 | 0 | 1485 | 236 | 2322 | 2.654872 | 2234.71 | 42.58318 | 561
2024-01-12 06:00 | 4.133333 | 0.4066667 | 10.83333 | 0.97 | 87.79 | 7.233333 | 0.4466667 | 11.09333 | 1.036667 | 87.42333 | 54.01833 | 9.663333 | 5.896667 | 2.338333 | 11.35833 | 2.141667 | 0.04666667 | 0.1303333 | 0.08716667 | 0.3683333 | 0.235 | 1.926755 | 95.99333 | 0.6233333 | 0.8233333 | 1.193333 | 0.1 | [10 empty] | 30.03 | 0 | 55.71 | 424.188 | 14.88 | 13.66 | 974.947 | 32.295 | 28.216 | 244.05 | 2839.414 | 383.471 | 588.196 | 41.409 | 95399 | 1.454 | 750.13 | 1.690636 | 55.99233 | 54.01833 | 59.74232 | 65.39161 | 418.2418 | 25.14256 | 107.8109 | 551.1953 |  | 75 | 15 | 10 | 2.696008 | 34.9604 | 32.35349 | 465.2839 | 56.48052 | 383.471 | 0.09917035 | 643.906 | 0.1665221 | 2839.414 | 0.7343076 | 3866.791 | 0 | 0 | 41.409 | 0 | 50.06 | 924.887 | 32.295 | 30.03 | 1037.272 | 244.05 | 4.34 | 2.215 | 10.87333 | 17.64 | 69.27167 | 65.68 | 3.063333 | 1.266667 | 0.01266667 | 0.05 | 0.06666667 | 0.077 | 0.05 | 0.4533333 | 0.68 | 0.2166667 | 3.866667 | 61.555 | 4.365 | 2.318333 | 0.09666667 | 0.2358333 | 0.008166667 | 0.02133333 | 0.175 | 0.1866667 | 0.085 | 4.135 | 2.833333 | 0 | 0 | 0 | 0 | 0 | 0 | 0 | 0 | 0 | 0 | 0 | 0 | 7 | 1.5 | 114367 | 118367 | 27568.75136 |  | 10.52 | 117 | 562 | 2.67 | 1.3 | 1145 | 4000 | 0 | 1442 | 230 | 2323 | 2.722138 | 2234.71 | 42.66636 | 562
2024-01-12 07:00 | 4.133333 | 0.4066667 | 10.83333 | 0.97 | 87.79 | 7.233333 | 0.4466667 | 11.09333 | 1.036667 | 87.42333 | 54.01833 | 9.663333 | 5.896667 | 2.338333 | 11.35833 | 2.141667 | 0.04666667 | 0.1303333 | 0.08716667 | 0.3683333 | 0.235 | 1.926755 | 95.99333 | 0.6233333 | 0.8233333 | 1.193333 | 0.1 | [10 empty] | 30.03 | 0 | 55.71 | 424.188 | 14.88 | 13.66 | 974.947 | 32.295 | 28.216 | 244.05 | 2839.414 | 383.471 | 588.196 | 41.409 | 95399 | 1.454 | 750.13 | 1.690636 | 55.99233 | 54.01833 | 59.74232 | 65.39161 | 418.2418 | 25.14256 | 107.8109 | 551.1953 |  | 75 | 15 | 10 | 2.696008 | 34.9604 | 32.35349 | 465.2839 | 56.48052 | 383.471 | 0.09917035 | 643.906 | 0.1665221 | 2839.414 | 0.7343076 | 3866.791 | 0 | 0 | 41.409 | 0 | 50.06 | 924.887 | 32.295 | 30.03 | 1037.272 | 244.05 | 4.34 | 2.215 | 10.87333 | 17.64 | 69.27167 | 65.68 | 3.063333 | 1.266667 | 0.01266667 | 0.05 | 0.06666667 | 0.077 | 0.05 | 0.4533333 | 0.68 | 0.2166667 | 3.866667 | 61.555 | 4.365 | 2.318333 | 0.09666667 | 0.2358333 | 0.008166667 | 0.02133333 | 0.175 | 0.1866667 | 0.085 | 4.135 | 2.833333 | 0 | 0 | 0 | 0 | 0 | 0 | 0 | 0 | 0 | 0 | 0 | 0 | 8 | 1.5 | 113299 | 117299 | 27348.65792 |  | 10.5 | 110 | 555 | 2.65 | 1.3 | 1135 | 4000 | 0 | 1446 | 230 | 2329 | 2.746907 | 2234.71 | 43.66913 | 555
2024-01-12 08:00 | 4.133333 | 0.4066667 | 10.83333 | 0.97 | 87.79 | 7.233333 | 0.4466667 | 11.09333 | 1.036667 | 87.42333 | 54.01833 | 9.663333 | 5.896667 | 2.338333 | 11.35833 | 2.141667 | 0.04666667 | 0.1303333 | 0.08716667 | 0.3683333 | 0.235 | 1.926755 | 95.99333 | 0.6233333 | 0.8233333 | 1.193333 | 0.1 | [10 empty] | 30.03 | 0 | 55.71 | 424.188 | 14.88 | 13.66 | 974.947 | 32.295 | 28.216 | 244.05 | 2839.414 | 383.471 | 588.196 | 41.409 | 95399 | 1.454 | 750.13 | 1.690636 | 55.99233 | 54.01833 | 59.74232 | 65.39161 | 418.2418 | 25.14256 | 107.8109 | 551.1953 |  | 75 | 15 | 10 | 2.696008 | 34.9604 | 32.35349 | 465.2839 | 56.48052 | 383.471 | 0.09917035 | 643.906 | 0.1665221 | 2839.414 | 0.7343076 | 3866.791 | 0 | 0 | 41.409 | 0 | 50.06 | 924.887 | 32.295 | 30.03 | 1037.272 | 244.05 | 4.34 | 2.215 | 10.87333 | 17.64 | 69.27167 | 65.68 | 3.063333 | 1.266667 | 0.01266667 | 0.05 | 0.06666667 | 0.077 | 0.05 | 0.4533333 | 0.68 | 0.2166667 | 3.866667 | 61.555 | 4.365 | 2.318333 | 0.09666667 | 0.2358333 | 0.008166667 | 0.02133333 | 0.175 | 0.1866667 | 0.085 | 4.135 | 2.833333 | 0 | 0 | 0 | 0 | 0 | 0 | 0 | 0 | 0 | 0 | 0 | 0 | 7 | 1.5 | 113999 | 117999 | 27492.91392 |  | 9.88 | 103 | 548 | 2.66 | 1.3 | 1134 | 4000 | 0 | 1450 | 232 | 2332 | 2.730622 | 2234.71 | 43.70421 | 548
2024-01-12 09:00 | 4.133333 | 0.4066667 | 10.83333 | 0.97 | 87.79 | 7.233333 | 0.4466667 | 11.09333 | 1.036667 | 87.42333 | 54.01833 | 9.663333 | 5.896667 | 2.338333 | 11.35833 | 2.141667 | 0.04666667 | 0.1303333 | 0.08716667 | 0.3683333 | 0.235 | 1.926755 | 95.99333 | 0.6233333 | 0.8233333 | 1.193333 | 0.1 | [10 empty] | 30.03 | 0 | 55.71 | 424.188 | 14.88 | 13.66 | 974.947 | 32.295 | 28.216 | 244.05 | 2839.414 | 383.471 | 588.196 | 41.409 | 95399 | 1.454 | 750.13 | 1.690636 | 55.99233 | 54.01833 | 59.74232 | 65.39161 | 418.2418 | 25.14256 | 107.8109 | 551.1953 |  | 75 | 15 | 10 | 2.696008 | 34.9604 | 32.35349 | 465.2839 | 56.48052 | 383.471 | 0.09917035 | 643.906 | 0.1665221 | 2839.414 | 0.7343076 | 3866.791 | 0 | 0 | 41.409 | 0 | 50.06 | 924.887 | 32.295 | 30.03 | 1037.272 | 244.05 | 4.34 | 2.215 | 10.87333 | 17.64 | 69.27167 | 65.68 | 3.063333 | 1.266667 | 0.01266667 | 0.05 | 0.06666667 | 0.077 | 0.05 | 0.4533333 | 0.68 | 0.2166667 | 3.866667 | 61.555 | 4.365 | 2.318333 | 0.09666667 | 0.2358333 | 0.008166667 | 0.02133333 | 0.175 | 0.1866667 | 0.085 | 4.135 | 2.833333 | 0 | 0 | 0 | 0 | 0 | 0 | 0 | 0 | 0 | 0 | 0 | 0 | 8 | 1.5 | 114049 | 118049 | 27503.21792 |  | 8.75 | 98 | 543 | 2.67 | 1.3 | 1133 | 4000 | 0 | 1436 | 229 | 2330 | 2.729467 | 2234.71 | 42.86038 | 543
2024-01-12 10:00 | 4.133333 | 0.4066667 | 10.83333 | 0.97 | 87.79 | 7.233333 | 0.4466667 | 11.09333 | 1.036667 | 87.42333 | 54.01833 | 9.663333 | 5.896667 | 2.338333 | 11.35833 | 2.141667 | 0.04666667 | 0.1303333 | 0.08716667 | 0.3683333 | 0.235 | 1.926755 | 95.99333 | 0.6233333 | 0.8233333 | 1.193333 | 0.1 | [10 empty] | 30.03 | 0 | 55.71 | 424.188 | 14.88 | 13.66 | 974.947 | 32.295 | 28.216 | 244.05 | 2839.414 | 383.471 | 588.196 | 41.409 | 95399 | 1.454 | 750.13 | 1.690636 | 55.99233 | 54.01833 | 59.74232 | 65.39161 | 418.2418 | 25.14256 | 107.8109 | 551.1953 |  | 75 | 15 | 10 | 2.696008 | 34.9604 | 32.35349 | 465.2839 | 56.48052 | 383.471 | 0.09917035 | 643.906 | 0.1665221 | 2839.414 | 0.7343076 | 3866.791 | 0 | 0 | 41.409 | 0 | 50.06 | 924.887 | 32.295 | 30.03 | 1037.272 | 244.05 | 4.34 | 2.215 | 10.87333 | 17.64 | 69.27167 | 65.68 | 3.063333 | 1.266667 | 0.01266667 | 0.05 | 0.06666667 | 0.077 | 0.05 | 0.4533333 | 0.68 | 0.2166667 | 3.866667 | 61.555 | 4.365 | 2.318333 | 0.09666667 | 0.2358333 | 0.008166667 | 0.02133333 | 0.175 | 0.1866667 | 0.085 | 4.135 | 2.833333 | 0 | 0 | 0 | 0 | 0 | 0 | 0 | 0 | 0 | 0 | 0 | 0 | 8 | 1.5 | 116158 | 120158 | 27937.84064 |  | 10 | 105 | 550 | 2.59 | 1.3 | 1135 | 4000 | 0 | 1549 | 237 | 2339 | 2.68159 | 2234.71 | 42.81768 | 550
2024-01-12 11:00 | 4.133333 | 0.4066667 | 10.83333 | 0.97 | 87.79 | 7.233333 | 0.4466667 | 11.09333 | 1.036667 | 87.42333 | 54.01833 | 9.663333 | 5.896667 | 2.338333 | 11.35833 | 2.141667 | 0.04666667 | 0.1303333 | 0.08716667 | 0.3683333 | 0.235 | 1.926755 | 95.99333 | 0.6233333 | 0.8233333 | 1.193333 | 0.1 | [10 empty] | 30.03 | 0 | 55.71 | 424.188 | 14.88 | 13.66 | 974.947 | 32.295 | 28.216 | 244.05 | 2839.414 | 383.471 | 588.196 | 41.409 | 95399 | 1.454 | 750.13 | 1.690636 | 55.99233 | 54.01833 | 59.74232 | 65.39161 | 418.2418 | 25.14256 | 107.8109 | 551.1953 |  | 75 | 15 | 10 | 2.696008 | 34.9604 | 32.35349 | 465.2839 | 56.48052 | 383.471 | 0.09917035 | 643.906 | 0.1665221 | 2839.414 | 0.7343076 | 3866.791 | 0 | 0 | 41.409 | 0 | 50.06 | 924.887 | 32.295 | 30.03 | 1037.272 | 244.05 | 4.34 | 2.215 | 10.87333 | 17.64 | 69.27167 | 65.68 | 3.063333 | 1.266667 | 0.01266667 | 0.05 | 0.06666667 | 0.077 | 0.05 | 0.4533333 | 0.68 | 0.2166667 | 3.866667 | 61.555 | 4.365 | 2.318333 | 0.09666667 | 0.2358333 | 0.008166667 | 0.02133333 | 0.175 | 0.1866667 | 0.085 | 4.135 | 2.833333 | 0 | 0 | 0 | 0 | 0 | 0 | 0 | 0 | 0 | 0 | 0 | 0 | 8 | 1.5 | 115500 | 119500 | 27802.24 |  | 10.63 | 111 | 556 | 2.58 | 1.25 | 1148 | 4000 | 0 | 1505 | 239 | 2335 | 2.696346 | 2234.71 | 43.76556 | 556
2024-01-12 12:00 | 4.133333 | 0.4066667 | 10.83333 | 0.97 | 87.79 | 7.233333 | 0.4466667 | 11.09333 | 1.036667 | 87.42333 | 54.01833 | 9.663333 | 5.896667 | 2.338333 | 11.35833 | 2.141667 | 0.04666667 | 0.1303333 | 0.08716667 | 0.3683333 | 0.235 | 1.926755 | 95.99333 | 0.6233333 | 0.8233333 | 1.193333 | 0.1 | [10 empty] | 30.03 | 0 | 55.71 | 424.188 | 14.88 | 13.66 | 974.947 | 32.295 | 28.216 | 244.05 | 2839.414 | 383.471 | 588.196 | 41.409 | 95399 | 1.454 | 750.13 | 1.690636 | 55.99233 | 54.01833 | 59.74232 | 65.39161 | 418.2418 | 25.14256 | 107.8109 | 551.1953 |  | 75 | 15 | 10 | 2.696008 | 34.9604 | 32.35349 | 465.2839 | 56.48052 | 383.471 | 0.09917035 | 643.906 | 0.1665221 | 2839.414 | 0.7343076 | 3866.791 | 0 | 0 | 41.409 | 0 | 50.06 | 924.887 | 32.295 | 30.03 | 1037.272 | 244.05 | 4.34 | 2.215 | 10.87333 | 17.64 | 69.27167 | 65.68 | 3.063333 | 1.266667 | 0.01266667 | 0.05 | 0.06666667 | 0.077 | 0.05 | 0.4533333 | 0.68 | 0.2166667 | 3.866667 | 61.555 | 4.365 | 2.318333 | 0.09666667 | 0.2358333 | 0.008166667 | 0.02133333 | 0.175 | 0.1866667 | 0.085 | 4.135 | 2.833333 | 0 | 0 | 0 | 0 | 0 | 0 | 0 | 0 | 0 | 0 | 0 | 0 | 8 | 1.5 | 113441 | 117441 | 27377.92128 |  | 11.03 | 115 | 560 | 2.6 | 1.25 | 1146 | 4000 | 0 | 1458 | 234 | 2318 | 2.743588 | 2234.71 | 43.72802 | 560
2024-01-12 13:00 | 4.133333 | 0.4066667 | 10.83333 | 0.97 | 87.79 | 7.233333 | 0.4466667 | 11.09333 | 1.036667 | 87.42333 | 54.01833 | 9.663333 | 5.896667 | 2.338333 | 11.35833 | 2.141667 | 0.04666667 | 0.1303333 | 0.08716667 | 0.3683333 | 0.235 | 1.926755 | 95.99333 | 0.6233333 | 0.8233333 | 1.193333 | 0.1 | [10 empty] | 30.03 | 0 | 55.71 | 424.188 | 14.88 | 13.66 | 974.947 | 32.295 | 28.216 | 244.05 | 2839.414 | 383.471 | 588.196 | 41.409 | 95399 | 1.454 | 750.13 | 1.690636 | 55.99233 | 54.01833 | 59.74232 | 65.39161 | 418.2418 | 25.14256 | 107.8109 | 551.1953 |  | 75 | 15 | 10 | 2.696008 | 34.9604 | 32.35349 | 465.2839 | 56.48052 | 383.471 | 0.09917035 | 643.906 | 0.1665221 | 2839.414 | 0.7343076 | 3866.791 | 0 | 0 | 41.409 | 0 | 50.06 | 924.887 | 32.295 | 30.03 | 1037.272 | 244.05 | 4.34 | 2.215 | 10.87333 | 17.64 | 69.27167 | 65.68 | 3.063333 | 1.266667 | 0.01266667 | 0.05 | 0.06666667 | 0.077 | 0.05 | 0.4533333 | 0.68 | 0.2166667 | 3.866667 | 61.555 | 4.365 | 2.318333 | 0.09666667 | 0.2358333 | 0.008166667 | 0.02133333 | 0.175 | 0.1866667 | 0.085 | 4.135 | 2.833333 | 0 | 0 | 0 | 0 | 0 | 0 | 0 | 0 | 0 | 0 | 0 | 0 | 7 | 1.5 | 114657 | 118657 | 27628.51456 |  | 11.3 | 117 | 562 | 2.61 | 1.25 | 1143 | 4000 | 0 | 1457 | 234 | 2314 | 2.71549 | 2234.71 | 42.06116 | 562
2024-01-12 14:00 | 4.133333 | 0.4066667 | 10.83333 | 0.97 | 87.79 | 7.233333 | 0.4466667 | 11.09333 | 1.036667 | 87.42333 | 54.01833 | 9.663333 | 5.896667 | 2.338333 | 11.35833 | 2.141667 | 0.04666667 | 0.1303333 | 0.08716667 | 0.3683333 | 0.235 | 1.926755 | 95.99333 | 0.6233333 | 0.8233333 | 1.193333 | 0.1 | [10 empty] | 30.03 | 0 | 55.71 | 424.188 | 14.88 | 13.66 | 974.947 | 32.295 | 28.216 | 244.05 | 2839.414 | 383.471 | 588.196 | 41.409 | 95399 | 1.454 | 750.13 | 1.690636 | 55.99233 | 54.01833 | 59.74232 | 65.39161 | 418.2418 | 25.14256 | 107.8109 | 551.1953 |  | 75 | 15 | 10 | 2.696008 | 34.9604 | 32.35349 | 465.2839 | 56.48052 | 383.471 | 0.09917035 | 643.906 | 0.1665221 | 2839.414 | 0.7343076 | 3866.791 | 0 | 0 | 41.409 | 0 | 50.06 | 924.887 | 32.295 | 30.03 | 1037.272 | 244.05 | 4.34 | 2.215 | 10.87333 | 17.64 | 69.27167 | 65.68 | 3.063333 | 1.266667 | 0.01266667 | 0.05 | 0.06666667 | 0.077 | 0.05 | 0.4533333 | 0.68 | 0.2166667 | 3.866667 | 61.555 | 4.365 | 2.318333 | 0.09666667 | 0.2358333 | 0.008166667 | 0.02133333 | 0.175 | 0.1866667 | 0.085 | 4.135 | 2.833333 | 0 | 0 | 0 | 0 | 0 | 0 | 0 | 0 | 0 | 0 | 0 | 0 | 8 | 1.5 | 113784 | 117784 | 27448.60672 |  | 10.14 | 113 | 558 | 2.61 | 1.25 | 1136 | 4000 | 0 | 1441 | 231 | 2331 | 2.735604 | 2234.71 | 43.13122 | 558
2024-01-12 15:00 | 4.133333 | 0.4066667 | 10.83333 | 0.97 | 87.79 | 7.233333 | 0.4466667 | 11.09333 | 1.036667 | 87.42333 | 54.01833 | 9.663333 | 5.896667 | 2.338333 | 11.35833 | 2.141667 | 0.04666667 | 0.1303333 | 0.08716667 | 0.3683333 | 0.235 | 1.926755 | 95.99333 | 0.6233333 | 0.8233333 | 1.193333 | 0.1 | [10 empty] | 30.03 | 0 | 55.71 | 424.188 | 14.88 | 13.66 | 974.947 | 32.295 | 28.216 | 244.05 | 2839.414 | 383.471 | 588.196 | 41.409 | 95399 | 1.454 | 750.13 | 1.690636 | 55.99233 | 54.01833 | 59.74232 | 65.39161 | 418.2418 | 25.14256 | 107.8109 | 551.1953 |  | 75 | 15 | 10 | 2.696008 | 34.9604 | 32.35349 | 465.2839 | 56.48052 | 383.471 | 0.09917035 | 643.906 | 0.1665221 | 2839.414 | 0.7343076 | 3866.791 | 0 | 0 | 41.409 | 0 | 50.06 | 924.887 | 32.295 | 30.03 | 1037.272 | 244.05 | 4.34 | 2.215 | 10.87333 | 17.64 | 69.27167 | 65.68 | 3.063333 | 1.266667 | 0.01266667 | 0.05 | 0.06666667 | 0.077 | 0.05 | 0.4533333 | 0.68 | 0.2166667 | 3.866667 | 61.555 | 4.365 | 2.318333 | 0.09666667 | 0.2358333 | 0.008166667 | 0.02133333 | 0.175 | 0.1866667 | 0.085 | 4.135 | 2.833333 | 0 | 0 | 0 | 0 | 0 | 0 | 0 | 0 | 0 | 0 | 0 | 0 | 8 | 1.5 | 114967 | 118967 | 27692.39936 |  | 10.87 | 120 | 565 | 2.6 | 1.25 | 1144 | 4000 | 0 | 1466 | 236 | 2326 | 2.708418 | 2234.71 | 42.79826 | 565
2024-01-12 16:00 | 4.133333 | 0.4066667 | 10.83333 | 0.97 | 87.79 | 7.233333 | 0.4466667 | 11.09333 | 1.036667 | 87.42333 | 54.01833 | 9.663333 | 5.896667 | 2.338333 | 11.35833 | 2.141667 | 0.04666667 | 0.1303333 | 0.08716667 | 0.3683333 | 0.235 | 1.926755 | 95.99333 | 0.6233333 | 0.8233333 | 1.193333 | 0.1 | [10 empty] | 30.03 | 0 | 55.71 | 424.188 | 14.88 | 13.66 | 974.947 | 32.295 | 28.216 | 244.05 | 2839.414 | 383.471 | 588.196 | 41.409 | 95399 | 1.454 | 750.13 | 1.690636 | 55.99233 | 54.01833 | 59.74232 | 65.39161 | 418.2418 | 25.14256 | 107.8109 | 551.1953 |  | 75 | 15 | 10 | 2.696008 | 34.9604 | 32.35349 | 465.2839 | 56.48052 | 383.471 | 0.09917035 | 643.906 | 0.1665221 | 2839.414 | 0.7343076 | 3866.791 | 0 | 0 | 41.409 | 0 | 50.06 | 924.887 | 32.295 | 30.03 | 1037.272 | 244.05 | 4.34 | 2.215 | 10.87333 | 17.64 | 69.27167 | 65.68 | 3.063333 | 1.266667 | 0.01266667 | 0.05 | 0.06666667 | 0.077 | 0.05 | 0.4533333 | 0.68 | 0.2166667 | 3.866667 | 61.555 | 4.365 | 2.318333 | 0.09666667 | 0.2358333 | 0.008166667 | 0.02133333 | 0.175 | 0.1866667 | 0.085 | 4.135 | 2.833333 | 0 | 0 | 0 | 0 | 0 | 0 | 0 | 0 | 0 | 0 | 0 | 0 | 7 | 1.5 | 114942 | 118942 | 27687.24736 |  | 11.17 | 121 | 566 | 2.63 | 1.25 | 1152 | 4000 | 0 | 1439 | 235 | 2318 | 2.708987 | 2234.71 | 42.93603 | 566
2024-01-12 17:00 | 4.133333 | 0.4066667 | 10.83333 | 0.97 | 87.79 | 7.233333 | 0.4466667 | 11.09333 | 1.036667 | 87.42333 | 54.01833 | 9.663333 | 5.896667 | 2.338333 | 11.35833 | 2.141667 | 0.04666667 | 0.1303333 | 0.08716667 | 0.3683333 | 0.235 | 1.926755 | 95.99333 | 0.6233333 | 0.8233333 | 1.193333 | 0.1 | [10 empty] | 30.03 | 0 | 55.71 | 424.188 | 14.88 | 13.66 | 974.947 | 32.295 | 28.216 | 244.05 | 2839.414 | 383.471 | 588.196 | 41.409 | 95399 | 1.454 | 750.13 | 1.690636 | 55.99233 | 54.01833 | 59.74232 | 65.39161 | 418.2418 | 25.14256 | 107.8109 | 551.1953 |  | 75 | 15 | 10 | 2.696008 | 34.9604 | 32.35349 | 465.2839 | 56.48052 | 383.471 | 0.09917035 | 643.906 | 0.1665221 | 2839.414 | 0.7343076 | 3866.791 | 0 | 0 | 41.409 | 0 | 50.06 | 924.887 | 32.295 | 30.03 | 1037.272 | 244.05 | 4.34 | 2.215 | 10.87333 | 17.64 | 69.27167 | 65.68 | 3.063333 | 1.266667 | 0.01266667 | 0.05 | 0.06666667 | 0.077 | 0.05 | 0.4533333 | 0.68 | 0.2166667 | 3.866667 | 61.555 | 4.365 | 2.318333 | 0.09666667 | 0.2358333 | 0.008166667 | 0.02133333 | 0.175 | 0.1866667 | 0.085 | 4.135 | 2.833333 | 0 | 0 | 0 | 0 | 0 | 0 | 0 | 0 | 0 | 0 | 0 | 0 | 8 | 1.5 | 115204 | 119205 | 27742.24032 |  | 10.19 | 115 | 560 | 2.62 | 1.25 | 1155 | 4001 | 0 | 1452 | 237 | 2344 | 2.70369 | 2234.71 | 42.89668 | 560
2024-01-12 18:00 | 4.133333 | 0.4066667 | 10.83333 | 0.97 | 87.79 | 7.233333 | 0.4466667 | 11.09333 | 1.036667 | 87.42333 | 54.01833 | 9.663333 | 5.896667 | 2.338333 | 11.35833 | 2.141667 | 0.04666667 | 0.1303333 | 0.08716667 | 0.3683333 | 0.235 | 1.926755 | 95.99333 | 0.6233333 | 0.8233333 | 1.193333 | 0.1 | [10 empty] | 30.03 | 0 | 55.71 | 424.188 | 14.88 | 13.66 | 974.947 | 32.295 | 28.216 | 244.05 | 2839.414 | 383.471 | 588.196 | 41.409 | 95399 | 1.454 | 750.13 | 1.690636 | 55.99233 | 54.01833 | 59.74232 | 65.39161 | 418.2418 | 25.14256 | 107.8109 | 551.1953 |  | 75 | 15 | 10 | 2.696008 | 34.9604 | 32.35349 | 465.2839 | 56.48052 | 383.471 | 0.09917035 | 643.906 | 0.1665221 | 2839.414 | 0.7343076 | 3866.791 | 0 | 0 | 41.409 | 0 | 50.06 | 924.887 | 32.295 | 30.03 | 1037.272 | 244.05 | 4.34 | 2.215 | 10.87333 | 17.64 | 69.27167 | 65.68 | 3.063333 | 1.266667 | 0.01266667 | 0.05 | 0.06666667 | 0.077 | 0.05 | 0.4533333 | 0.68 | 0.2166667 | 3.866667 | 61.555 | 4.365 | 2.318333 | 0.09666667 | 0.2358333 | 0.008166667 | 0.02133333 | 0.175 | 0.1866667 | 0.085 | 4.135 | 2.833333 | 0 | 0 | 0 | 0 | 0 | 0 | 0 | 0 | 0 | 0 | 0 | 0 | 7 | 1.5 | 114974 | 118973 | 27692.84192 |  | 9.25 | 105 | 550 | 2.65 | 1.25 | 1140 | 3999 | 0 | 1474 | 232 | 2397 | 2.707605 | 2234.71 | 43.65904 | 550
2024-01-12 19:00 | 4.133333 | 0.4066667 | 10.83333 | 0.97 | 87.79 | 7.233333 | 0.4466667 | 11.09333 | 1.036667 | 87.42333 | 54.01833 | 9.663333 | 5.896667 | 2.338333 | 11.35833 | 2.141667 | 0.04666667 | 0.1303333 | 0.08716667 | 0.3683333 | 0.235 | 1.926755 | 95.99333 | 0.6233333 | 0.8233333 | 1.193333 | 0.1 | [10 empty] | 30.03 | 0 | 55.71 | 424.188 | 14.88 | 13.66 | 974.947 | 32.295 | 28.216 | 244.05 | 2839.414 | 383.471 | 588.196 | 41.409 | 95399 | 1.454 | 750.13 | 1.690636 | 55.99233 | 54.01833 | 59.74232 | 65.39161 | 418.2418 | 25.14256 | 107.8109 | 551.1953 |  | 75 | 15 | 10 | 2.696008 | 34.9604 | 32.35349 | 465.2839 | 56.48052 | 383.471 | 0.09917035 | 643.906 | 0.1665221 | 2839.414 | 0.7343076 | 3866.791 | 0 | 0 | 41.409 | 0 | 50.06 | 924.887 | 32.295 | 30.03 | 1037.272 | 244.05 | 4.34 | 2.215 | 10.87333 | 17.64 | 69.27167 | 65.68 | 3.063333 | 1.266667 | 0.01266667 | 0.05 | 0.06666667 | 0.077 | 0.05 | 0.4533333 | 0.68 | 0.2166667 | 3.866667 | 61.555 | 4.365 | 2.318333 | 0.09666667 | 0.2358333 | 0.008166667 | 0.02133333 | 0.175 | 0.1866667 | 0.085 | 4.135 | 2.833333 | 0 | 0 | 0 | 0 | 0 | 0 | 0 | 0 | 0 | 0 | 0 | 0 | 8 | 1.5 | 116544 | 120543 | 28016.38752 |  | 9.34 | 103 | 548 | 2.61 | 1.25 | 1133 | 3999 | 0 | 1420 | 236 | 2359 | 2.672362 | 2234.71 | 42.84732 | 548
2024-01-12 20:00 | 4.133333 | 0.4066667 | 10.83333 | 0.97 | 87.79 | 7.233333 | 0.4466667 | 11.09333 | 1.036667 | 87.42333 | 54.01833 | 9.663333 | 5.896667 | 2.338333 | 11.35833 | 2.141667 | 0.04666667 | 0.1303333 | 0.08716667 | 0.3683333 | 0.235 | 1.926755 | 95.99333 | 0.6233333 | 0.8233333 | 1.193333 | 0.1 | [10 empty] | 30.03 | 0 | 55.71 | 424.188 | 14.88 | 13.66 | 974.947 | 32.295 | 28.216 | 244.05 | 2839.414 | 383.471 | 588.196 | 41.409 | 95399 | 1.454 | 750.13 | 1.690636 | 55.99233 | 54.01833 | 59.74232 | 65.39161 | 418.2418 | 25.14256 | 107.8109 | 551.1953 |  | 75 | 15 | 10 | 2.696008 | 34.9604 | 32.35349 | 465.2839 | 56.48052 | 383.471 | 0.09917035 | 643.906 | 0.1665221 | 2839.414 | 0.7343076 | 3866.791 | 0 | 0 | 41.409 | 0 | 50.06 | 924.887 | 32.295 | 30.03 | 1037.272 | 244.05 | 4.34 | 2.215 | 10.87333 | 17.64 | 69.27167 | 65.68 | 3.063333 | 1.266667 | 0.01266667 | 0.05 | 0.06666667 | 0.077 | 0.05 | 0.4533333 | 0.68 | 0.2166667 | 3.866667 | 61.555 | 4.365 | 2.318333 | 0.09666667 | 0.2358333 | 0.008166667 | 0.02133333 | 0.175 | 0.1866667 | 0.085 | 4.135 | 2.833333 | 0 | 0 | 0 | 0 | 0 | 0 | 0 | 0 | 0 | 0 | 0 | 0 | 8 | 1.5 | 117034 | 121033 | 28117.36672 |  | 9.02 | 100 | 545 | 2.65 | 1.25 | 1134 | 3999 | 0 | 1444 | 235 | 2371 | 2.66155 | 2234.71 | 42.47991 | 545
2024-01-12 21:00 | 4.133333 | 0.4066667 | 10.83333 | 0.97 | 87.79 | 7.233333 | 0.4466667 | 11.09333 | 1.036667 | 87.42333 | 54.01833 | 9.663333 | 5.896667 | 2.338333 | 11.35833 | 2.141667 | 0.04666667 | 0.1303333 | 0.08716667 | 0.3683333 | 0.235 | 1.926755 | 95.99333 | 0.6233333 | 0.8233333 | 1.193333 | 0.1 | [10 empty] | 30.03 | 0 | 55.71 | 424.188 | 14.88 | 13.66 | 974.947 | 32.295 | 28.216 | 244.05 | 2839.414 | 383.471 | 588.196 | 41.409 | 95399 | 1.454 | 750.13 | 1.690636 | 55.99233 | 54.01833 | 59.74232 | 65.39161 | 418.2418 | 25.14256 | 107.8109 | 551.1953 |  | 75 | 15 | 10 | 2.696008 | 34.9604 | 32.35349 | 465.2839 | 56.48052 | 383.471 | 0.09917035 | 643.906 | 0.1665221 | 2839.414 | 0.7343076 | 3866.791 | 0 | 0 | 41.409 | 0 | 50.06 | 924.887 | 32.295 | 30.03 | 1037.272 | 244.05 | 4.34 | 2.215 | 10.87333 | 17.64 | 69.27167 | 65.68 | 3.063333 | 1.266667 | 0.01266667 | 0.05 | 0.06666667 | 0.077 | 0.05 | 0.4533333 | 0.68 | 0.2166667 | 3.866667 | 61.555 | 4.365 | 2.318333 | 0.09666667 | 0.2358333 | 0.008166667 | 0.02133333 | 0.175 | 0.1866667 | 0.085 | 4.135 | 2.833333 | 0 | 0 | 0 | 0 | 0 | 0 | 0 | 0 | 0 | 0 | 0 | 0 | 8 | 1.5 | 116253 | 120253 | 27957.41824 |  | 9.54 | 100 | 545 | 2.64 | 1.25 | 1133 | 4000 | 0 | 1444 | 234 | 2342 | 2.679472 | 2234.71 | 43.8689 | 545
2024-01-12 22:00 | 4.133333 | 0.4066667 | 10.83333 | 0.97 | 87.79 | 7.233333 | 0.4466667 | 11.09333 | 1.036667 | 87.42333 | 54.01833 | 9.663333 | 5.896667 | 2.338333 | 11.35833 | 2.141667 | 0.04666667 | 0.1303333 | 0.08716667 | 0.3683333 | 0.235 | 1.926755 | 95.99333 | 0.6233333 | 0.8233333 | 1.193333 | 0.1 | [10 empty] | 30.03 | 0 | 55.71 | 424.188 | 14.88 | 13.66 | 974.947 | 32.295 | 28.216 | 244.05 | 2839.414 | 383.471 | 588.196 | 41.409 | 95399 | 1.454 | 750.13 | 1.690636 | 55.99233 | 54.01833 | 59.74232 | 65.39161 | 418.2418 | 25.14256 | 107.8109 | 551.1953 |  | 75 | 15 | 10 | 2.696008 | 34.9604 | 32.35349 | 465.2839 | 56.48052 | 383.471 | 0.09917035 | 643.906 | 0.1665221 | 2839.414 | 0.7343076 | 3866.791 | 0 | 0 | 41.409 | 0 | 50.06 | 924.887 | 32.295 | 30.03 | 1037.272 | 244.05 | 4.34 | 2.215 | 10.87333 | 17.64 | 69.27167 | 65.68 | 3.063333 | 1.266667 | 0.01266667 | 0.05 | 0.06666667 | 0.077 | 0.05 | 0.4533333 | 0.68 | 0.2166667 | 3.866667 | 61.555 | 4.365 | 2.318333 | 0.09666667 | 0.2358333 | 0.008166667 | 0.02133333 | 0.175 | 0.1866667 | 0.085 | 4.135 | 2.833333 | 0 | 0 | 0 | 0 | 0 | 0 | 0 | 0 | 0 | 0 | 0 | 0 | 7 | 1.5 | 116464 | 120465 | 28001.90112 |  | 9.75 | 109 | 554 | 2.6 | 1.25 | 1132 | 4001 | 0 | 1490 | 237 | 2342 | 2.675428 | 2234.71 | 42.54335 | 554
2024-01-12 23:00 | 4.133333 | 0.4066667 | 10.83333 | 0.97 | 87.79 | 7.233333 | 0.4466667 | 11.09333 | 1.036667 | 87.42333 | 54.01833 | 9.663333 | 5.896667 | 2.338333 | 11.35833 | 2.141667 | 0.04666667 | 0.1303333 | 0.08716667 | 0.3683333 | 0.235 | 1.926755 | 95.99333 | 0.6233333 | 0.8233333 | 1.193333 | 0.1 | [10 empty] | 30.03 | 0 | 55.71 | 424.188 | 14.88 | 13.66 | 974.947 | 32.295 | 28.216 | 244.05 | 2839.414 | 383.471 | 588.196 | 41.409 | 95399 | 1.454 | 750.13 | 1.690636 | 55.99233 | 54.01833 | 59.74232 | 65.39161 | 418.2418 | 25.14256 | 107.8109 | 551.1953 |  | 75 | 15 | 10 | 2.696008 | 34.9604 | 32.35349 | 465.2839 | 56.48052 | 383.471 | 0.09917035 | 643.906 | 0.1665221 | 2839.414 | 0.7343076 | 3866.791 | 0 | 0 | 41.409 | 0 | 50.06 | 924.887 | 32.295 | 30.03 | 1037.272 | 244.05 | 4.34 | 2.215 | 10.87333 | 17.64 | 69.27167 | 65.68 | 3.063333 | 1.266667 | 0.01266667 | 0.05 | 0.06666667 | 0.077 | 0.05 | 0.4533333 | 0.68 | 0.2166667 | 3.866667 | 61.555 | 4.365 | 2.318333 | 0.09666667 | 0.2358333 | 0.008166667 | 0.02133333 | 0.175 | 0.1866667 | 0.085 | 4.135 | 2.833333 | 0 | 0 | 0 | 0 | 0 | 0 | 0 | 0 | 0 | 0 | 0 | 0 | 8 | 1.5 | 117695 | 121695 | 28254.5856 |  | 11.12 | 116 | 561 | 2.63 | 1.25 | 1134 | 4000 | 0 | 1475 | 238 | 2322 | 2.647742 | 2234.71 | 43.45062 | 561
2024-01-13 | 3.833333 | 0.41 | 11.16333 | 0.9766667 | 87.45 | 6.766667 | 0.4533333 | 11.38667 | 1.04 | 87.12 | 54.475 | 9.54 | 5.8 | 2.348333 | 11.06167 | 2.035 | 0.04433333 | 0.119 | 0.07883333 | 0.265 | 0.21 | 1.907831 | 96.75333 | 0.66 | 0.7666667 | 1.133333 | 0.1333333 | [10 empty] | 29.83 | 0 | 49.18 | 503.39 | 16.27 | 23.33 | 953.74 | 32.985 | 29.491 | 234.47 | 2777.184 | 367.958 | 543.043 | 36.625 | 95337 | 21.45 | 738.6 | 1.683882 | 56.41799 | 54.475 | 60.5432 | 65.55333 | 422.3736 | 26.82419 | 106.616 | 555.8138 |  | 76 | 14 | 10 | 2.719055 | 33.43696 | 32.71089 | 467.9774 | 56.11595 | 367.958 | 0.09845386 | 592.223 | 0.15846 | 2777.184 | 0.7430861 | 3737.365 | 0 | 0 | 36.625 | 0 | 94.96 | 858.78 | 32.985 | 29.83 | 1016.555 | 234.47 | 4.381667 | 1.696667 | 10.38333 | 17.86833 | 70.05167 | 65.55333 | 3.163333 | 1.306667 | 0.01233333 | 0.05 | 0.073 | 0.08033333 | 0.05333333 | 0.47 | 0.6966667 | 0.2666667 | 4.066667 | 61.81667 | 4.085 | 2.266667 | 0.1101667 | 0.2336667 | 0.0055 | 0.02 | 0.1216667 | 0.07166667 | 0.045 | 4.315 | 2.766667 | 0 | 0 | 0 | 0 | 0 | 0 | 0 | 0 | 0 | 0 | 0 | 0 | 7 | 1.5 | 114031.7 | 119805 | 27499.65 |  | 8.74 | 97 | 537 | 2.65 | 1.25 | 1134 | 4000 | 1425 | 1425 | 233 | 2281 | 2.729867 | 2171.49 | 41.65886 | 537
2024-01-13 01:00 | 3.833333 | 0.41 | 11.16333 | 0.9766667 | 87.45 | 6.766667 | 0.4533333 | 11.38667 | 1.04 | 87.12 | 54.475 | 9.54 | 5.8 | 2.348333 | 11.06167 | 2.035 | 0.04433333 | 0.119 | 0.07883333 | 0.265 | 0.21 | 1.907831 | 96.75333 | 0.66 | 0.7666667 | 1.133333 | 0.1333333 | [10 empty] | 29.83 | 0 | 49.18 | 503.39 | 16.27 | 23.33 | 953.74 | 32.985 | 29.491 | 234.47 | 2777.184 | 367.958 | 543.043 | 36.625 | 95337 | 21.45 | 738.6 | 1.683882 | 56.41799 | 54.475 | 60.5432 | 65.55333 | 422.3736 | 26.82419 | 106.616 | 555.8138 |  | 76 | 14 | 10 | 2.719055 | 33.43696 | 32.71089 | 467.9774 | 56.11595 | 367.958 | 0.09845386 | 592.223 | 0.15846 | 2777.184 | 0.7430861 | 3737.365 | 0 | 0 | 36.625 | 0 | 94.96 | 858.78 | 32.985 | 29.83 | 1016.555 | 234.47 | 4.381667 | 1.696667 | 10.38333 | 17.86833 | 70.05167 | 65.55333 | 3.163333 | 1.306667 | 0.01233333 | 0.05 | 0.073 | 0.08033333 | 0.05333333 | 0.47 | 0.6966667 | 0.2666667 | 4.066667 | 61.81667 | 4.085 | 2.266667 | 0.1101667 | 0.2336667 | 0.0055 | 0.02 | 0.1216667 | 0.07166667 | 0.045 | 4.315 | 2.766667 | 0 | 0 | 0 | 0 | 0 | 0 | 0 | 0 | 0 | 0 | 0 | 0 | 8 | 1.5 | 117858 | 121856 | 28286.17664 |  | 11.44 | 120 | 565 | 2.62 | 1.25 | 1150 | 3998 | 0 | 1483 | 241 | 2308 | 2.642925 | 2171.49 | 41.71666 | 565
2024-01-13 02:00 | 3.833333 | 0.41 | 11.16333 | 0.9766667 | 87.45 | 6.766667 | 0.4533333 | 11.38667 | 1.04 | 87.12 | 54.475 | 9.54 | 5.8 | 2.348333 | 11.06167 | 2.035 | 0.04433333 | 0.119 | 0.07883333 | 0.265 | 0.21 | 1.907831 | 96.75333 | 0.66 | 0.7666667 | 1.133333 | 0.1333333 | [10 empty] | 29.83 | 0 | 49.18 | 503.39 | 16.27 | 23.33 | 953.74 | 32.985 | 29.491 | 234.47 | 2777.184 | 367.958 | 543.043 | 36.625 | 95337 | 21.45 | 738.6 | 1.683882 | 56.41799 | 54.475 | 60.5432 | 65.55333 | 422.3736 | 26.82419 | 106.616 | 555.8138 |  | 76 | 14 | 10 | 2.719055 | 33.43696 | 32.71089 | 467.9774 | 56.11595 | 367.958 | 0.09845386 | 592.223 | 0.15846 | 2777.184 | 0.7430861 | 3737.365 | 0 | 0 | 36.625 | 0 | 94.96 | 858.78 | 32.985 | 29.83 | 1016.555 | 234.47 | 4.381667 | 1.696667 | 10.38333 | 17.86833 | 70.05167 | 65.55333 | 3.163333 | 1.306667 | 0.01233333 | 0.05 | 0.073 | 0.08033333 | 0.05333333 | 0.47 | 0.6966667 | 0.2666667 | 4.066667 | 61.81667 | 4.085 | 2.266667 | 0.1101667 | 0.2336667 | 0.0055 | 0.02 | 0.1216667 | 0.07166667 | 0.045 | 4.315 | 2.766667 | 0 | 0 | 0 | 0 | 0 | 0 | 0 | 0 | 0 | 0 | 0 | 0 | 7 | 1.5 | 116423 | 120423 | 27992.45184 |  | 11.2 | 123 | 568 | 2.65 | 1.25 | 1150 | 4000 | 0 | 1438 | 237 | 2333 | 2.675692 | 2171.49 | 42.93478 | 568
2024-01-13 03:00 | 3.833333 | 0.41 | 11.16333 | 0.9766667 | 87.45 | 6.766667 | 0.4533333 | 11.38667 | 1.04 | 87.12 | 54.475 | 9.54 | 5.8 | 2.348333 | 11.06167 | 2.035 | 0.04433333 | 0.119 | 0.07883333 | 0.265 | 0.21 | 1.907831 | 96.75333 | 0.66 | 0.7666667 | 1.133333 | 0.1333333 | [10 empty] | 29.83 | 0 | 49.18 | 503.39 | 16.27 | 23.33 | 953.74 | 32.985 | 29.491 | 234.47 | 2777.184 | 367.958 | 543.043 | 36.625 | 95337 | 21.45 | 738.6 | 1.683882 | 56.41799 | 54.475 | 60.5432 | 65.55333 | 422.3736 | 26.82419 | 106.616 | 555.8138 |  | 76 | 14 | 10 | 2.719055 | 33.43696 | 32.71089 | 467.9774 | 56.11595 | 367.958 | 0.09845386 | 592.223 | 0.15846 | 2777.184 | 0.7430861 | 3737.365 | 0 | 0 | 36.625 | 0 | 94.96 | 858.78 | 32.985 | 29.83 | 1016.555 | 234.47 | 4.381667 | 1.696667 | 10.38333 | 17.86833 | 70.05167 | 65.55333 | 3.163333 | 1.306667 | 0.01233333 | 0.05 | 0.073 | 0.08033333 | 0.05333333 | 0.47 | 0.6966667 | 0.2666667 | 4.066667 | 61.81667 | 4.085 | 2.266667 | 0.1101667 | 0.2336667 | 0.0055 | 0.02 | 0.1216667 | 0.07166667 | 0.045 | 4.315 | 2.766667 | 0 | 0 | 0 | 0 | 0 | 0 | 0 | 0 | 0 | 0 | 0 | 0 | 8 | 1.5 | 116875 | 120875 | 28085.6 |  | 12.05 | 125 | 570 | 2.6 | 1.25 | 1152 | 4000 | 0 | 1490 | 241 | 2315 | 2.665693 | 2171.49 | 43.12742 | 570
2024-01-13 04:00 | 3.833333 | 0.41 | 11.16333 | 0.9766667 | 87.45 | 6.766667 | 0.4533333 | 11.38667 | 1.04 | 87.12 | 54.475 | 9.54 | 5.8 | 2.348333 | 11.06167 | 2.035 | 0.04433333 | 0.119 | 0.07883333 | 0.265 | 0.21 | 1.907831 | 96.75333 | 0.66 | 0.7666667 | 1.133333 | 0.1333333 | [10 empty] | 29.83 | 0 | 49.18 | 503.39 | 16.27 | 23.33 | 953.74 | 32.985 | 29.491 | 234.47 | 2777.184 | 367.958 | 543.043 | 36.625 | 95337 | 21.45 | 738.6 | 1.683882 | 56.41799 | 54.475 | 60.5432 | 65.55333 | 422.3736 | 26.82419 | 106.616 | 555.8138 |  | 76 | 14 | 10 | 2.719055 | 33.43696 | 32.71089 | 467.9774 | 56.11595 | 367.958 | 0.09845386 | 592.223 | 0.15846 | 2777.184 | 0.7430861 | 3737.365 | 0 | 0 | 36.625 | 0 | 94.96 | 858.78 | 32.985 | 29.83 | 1016.555 | 234.47 | 4.381667 | 1.696667 | 10.38333 | 17.86833 | 70.05167 | 65.55333 | 3.163333 | 1.306667 | 0.01233333 | 0.05 | 0.073 | 0.08033333 | 0.05333333 | 0.47 | 0.6966667 | 0.2666667 | 4.066667 | 61.81667 | 4.085 | 2.266667 | 0.1101667 | 0.2336667 | 0.0055 | 0.02 | 0.1216667 | 0.07166667 | 0.045 | 4.315 | 2.766667 | 0 | 0 | 0 | 0 | 0 | 0 | 0 | 0 | 0 | 0 | 0 | 0 | 8 | 1.5 | 115552 | 119552 | 27812.95616 |  | 12.57 | 130 | 575 | 2.6 | 1.25 | 1155 | 4000 | 0 | 1481 | 240 | 2289 | 2.695174 | 2171.49 | 42.82754 | 575
2024-01-13 05:00 | 3.833333 | 0.41 | 11.16333 | 0.9766667 | 87.45 | 6.766667 | 0.4533333 | 11.38667 | 1.04 | 87.12 | 54.475 | 9.54 | 5.8 | 2.348333 | 11.06167 | 2.035 | 0.04433333 | 0.119 | 0.07883333 | 0.265 | 0.21 | 1.907831 | 96.75333 | 0.66 | 0.7666667 | 1.133333 | 0.1333333 | [10 empty] | 29.83 | 0 | 49.18 | 503.39 | 16.27 | 23.33 | 953.74 | 32.985 | 29.491 | 234.47 | 2777.184 | 367.958 | 543.043 | 36.625 | 95337 | 21.45 | 738.6 | 1.683882 | 56.41799 | 54.475 | 60.5432 | 65.55333 | 422.3736 | 26.82419 | 106.616 | 555.8138 |  | 76 | 14 | 10 | 2.719055 | 33.43696 | 32.71089 | 467.9774 | 56.11595 | 367.958 | 0.09845386 | 592.223 | 0.15846 | 2777.184 | 0.7430861 | 3737.365 | 0 | 0 | 36.625 | 0 | 94.96 | 858.78 | 32.985 | 29.83 | 1016.555 | 234.47 | 4.381667 | 1.696667 | 10.38333 | 17.86833 | 70.05167 | 65.55333 | 3.163333 | 1.306667 | 0.01233333 | 0.05 | 0.073 | 0.08033333 | 0.05333333 | 0.47 | 0.6966667 | 0.2666667 | 4.066667 | 61.81667 | 4.085 | 2.266667 | 0.1101667 | 0.2336667 | 0.0055 | 0.02 | 0.1216667 | 0.07166667 | 0.045 | 4.315 | 2.766667 | 0 | 0 | 0 | 0 | 0 | 0 | 0 | 0 | 0 | 0 | 0 | 0 | 7 | 1.5 | 107800 | 111800 | 26215.424 |  | 12.25 | 135 | 580 | 2.54 | 1.25 | 1160 | 4000 | 0 | 1445 | 228 | 2267 | 2.881925 | 2171.49 | 41.7363 | 580
2024-01-13 06:00 | 3.833333 | 0.41 | 11.16333 | 0.9766667 | 87.45 | 6.766667 | 0.4533333 | 11.38667 | 1.04 | 87.12 | 54.475 | 9.54 | 5.8 | 2.348333 | 11.06167 | 2.035 | 0.04433333 | 0.119 | 0.07883333 | 0.265 | 0.21 | 1.907831 | 96.75333 | 0.66 | 0.7666667 | 1.133333 | 0.1333333 | [10 empty] | 29.83 | 0 | 49.18 | 503.39 | 16.27 | 23.33 | 953.74 | 32.985 | 29.491 | 234.47 | 2777.184 | 367.958 | 543.043 | 36.625 | 95337 | 21.45 | 738.6 | 1.683882 | 56.41799 | 54.475 | 60.5432 | 65.55333 | 422.3736 | 26.82419 | 106.616 | 555.8138 |  | 76 | 14 | 10 | 2.719055 | 33.43696 | 32.71089 | 467.9774 | 56.11595 | 367.958 | 0.09845386 | 592.223 | 0.15846 | 2777.184 | 0.7430861 | 3737.365 | 0 | 0 | 36.625 | 0 | 94.96 | 858.78 | 32.985 | 29.83 | 1016.555 | 234.47 | 4.381667 | 1.696667 | 10.38333 | 17.86833 | 70.05167 | 65.55333 | 3.163333 | 1.306667 | 0.01233333 | 0.05 | 0.073 | 0.08033333 | 0.05333333 | 0.47 | 0.6966667 | 0.2666667 | 4.066667 | 61.81667 | 4.085 | 2.266667 | 0.1101667 | 0.2336667 | 0.0055 | 0.02 | 0.1216667 | 0.07166667 | 0.045 | 4.315 | 2.766667 | 0 | 0 | 0 | 0 | 0 | 0 | 0 | 0 | 0 | 0 | 0 | 0 | 7 | 1.5 | 111100 | 115100 | 26895.488 |  | 10.35 | 119 | 569 | 2.57 | 1.25 | 1155 | 4000 | 0 | 1455 | 232 | 2317 | 2.799353 | 2171.49 | 42.54487 | 569
2024-01-13 07:00 | 3.833333 | 0.41 | 11.16333 | 0.9766667 | 87.45 | 6.766667 | 0.4533333 | 11.38667 | 1.04 | 87.12 | 54.475 | 9.54 | 5.8 | 2.348333 | 11.06167 | 2.035 | 0.04433333 | 0.119 | 0.07883333 | 0.265 | 0.21 | 1.907831 | 96.75333 | 0.66 | 0.7666667 | 1.133333 | 0.1333333 | [10 empty] | 29.83 | 0 | 49.18 | 503.39 | 16.27 | 23.33 | 953.74 | 32.985 | 29.491 | 234.47 | 2777.184 | 367.958 | 543.043 | 36.625 | 95337 | 21.45 | 738.6 | 1.683882 | 56.41799 | 54.475 | 60.5432 | 65.55333 | 422.3736 | 26.82419 | 106.616 | 555.8138 |  | 76 | 14 | 10 | 2.719055 | 33.43696 | 32.71089 | 467.9774 | 56.11595 | 367.958 | 0.09845386 | 592.223 | 0.15846 | 2777.184 | 0.7430861 | 3737.365 | 0 | 0 | 36.625 | 0 | 94.96 | 858.78 | 32.985 | 29.83 | 1016.555 | 234.47 | 4.381667 | 1.696667 | 10.38333 | 17.86833 | 70.05167 | 65.55333 | 3.163333 | 1.306667 | 0.01233333 | 0.05 | 0.073 | 0.08033333 | 0.05333333 | 0.47 | 0.6966667 | 0.2666667 | 4.066667 | 61.81667 | 4.085 | 2.266667 | 0.1101667 | 0.2336667 | 0.0055 | 0.02 | 0.1216667 | 0.07166667 | 0.045 | 4.315 | 2.766667 | 0 | 0 | 0 | 0 | 0 | 0 | 0 | 0 | 0 | 0 | 0 | 0 | 7 | 1.5 | 115876 | 119876 | 27879.72608 |  | 9.85 | 111 | 561 | 2.6 | 1.25 | 1134 | 4000 | 0 | 1485 | 236 | 2347 | 2.687894 | 2171.49 | 40.78147 | 561
2024-01-13 08:00 | 3.833333 | 0.41 | 11.16333 | 0.9766667 | 87.45 | 6.766667 | 0.4533333 | 11.38667 | 1.04 | 87.12 | 54.475 | 9.54 | 5.8 | 2.348333 | 11.06167 | 2.035 | 0.04433333 | 0.119 | 0.07883333 | 0.265 | 0.21 | 1.907831 | 96.75333 | 0.66 | 0.7666667 | 1.133333 | 0.1333333 | [10 empty] | 29.83 | 0 | 49.18 | 503.39 | 16.27 | 23.33 | 953.74 | 32.985 | 29.491 | 234.47 | 2777.184 | 367.958 | 543.043 | 36.625 | 95337 | 21.45 | 738.6 | 1.683882 | 56.41799 | 54.475 | 60.5432 | 65.55333 | 422.3736 | 26.82419 | 106.616 | 555.8138 |  | 76 | 14 | 10 | 2.719055 | 33.43696 | 32.71089 | 467.9774 | 56.11595 | 367.958 | 0.09845386 | 592.223 | 0.15846 | 2777.184 | 0.7430861 | 3737.365 | 0 | 0 | 36.625 | 0 | 94.96 | 858.78 | 32.985 | 29.83 | 1016.555 | 234.47 | 4.381667 | 1.696667 | 10.38333 | 17.86833 | 70.05167 | 65.55333 | 3.163333 | 1.306667 | 0.01233333 | 0.05 | 0.073 | 0.08033333 | 0.05333333 | 0.47 | 0.6966667 | 0.2666667 | 4.066667 | 61.81667 | 4.085 | 2.266667 | 0.1101667 | 0.2336667 | 0.0055 | 0.02 | 0.1216667 | 0.07166667 | 0.045 | 4.315 | 2.766667 | 0 | 0 | 0 | 0 | 0 | 0 | 0 | 0 | 0 | 0 | 0 | 0 | 7 | 1.5 | 116364 | 120362 | 27978.29312 |  | 9.13 | 105 | 555 | 2.61 | 1.25 | 1133 | 3998 | 0 | 1479 | 236 | 2362 | 2.67571 | 2171.49 | 41.6917 | 555
2024-01-13 09:00 | 3.833333 | 0.41 | 11.16333 | 0.9766667 | 87.45 | 6.766667 | 0.4533333 | 11.38667 | 1.04 | 87.12 | 54.475 | 9.54 | 5.8 | 2.348333 | 11.06167 | 2.035 | 0.04433333 | 0.119 | 0.07883333 | 0.265 | 0.21 | 1.907831 | 96.75333 | 0.66 | 0.7666667 | 1.133333 | 0.1333333 | [10 empty] | 29.83 | 0 | 49.18 | 503.39 | 16.27 | 23.33 | 953.74 | 32.985 | 29.491 | 234.47 | 2777.184 | 367.958 | 543.043 | 36.625 | 95337 | 21.45 | 738.6 | 1.683882 | 56.41799 | 54.475 | 60.5432 | 65.55333 | 422.3736 | 26.82419 | 106.616 | 555.8138 |  | 76 | 14 | 10 | 2.719055 | 33.43696 | 32.71089 | 467.9774 | 56.11595 | 367.958 | 0.09845386 | 592.223 | 0.15846 | 2777.184 | 0.7430861 | 3737.365 | 0 | 0 | 36.625 | 0 | 94.96 | 858.78 | 32.985 | 29.83 | 1016.555 | 234.47 | 4.381667 | 1.696667 | 10.38333 | 17.86833 | 70.05167 | 65.55333 | 3.163333 | 1.306667 | 0.01233333 | 0.05 | 0.073 | 0.08033333 | 0.05333333 | 0.47 | 0.6966667 | 0.2666667 | 4.066667 | 61.81667 | 4.085 | 2.266667 | 0.1101667 | 0.2336667 | 0.0055 | 0.02 | 0.1216667 | 0.07166667 | 0.045 | 4.315 | 2.766667 | 0 | 0 | 0 | 0 | 0 | 0 | 0 | 0 | 0 | 0 | 0 | 0 | 7 | 1.5 | 114577.5 | 120031 | 27612.13 |  | 8.35 | 98 | 553 | 2.62 | 1.25 | 1129 | 4000 | 1168 | 1466 | 234 | 2309 | 2.717309 | 2171.49 | 40.53057 | 553
2024-01-13 10:00 | 3.833333 | 0.41 | 11.16333 | 0.9766667 | 87.45 | 6.766667 | 0.4533333 | 11.38667 | 1.04 | 87.12 | 54.475 | 9.54 | 5.8 | 2.348333 | 11.06167 | 2.035 | 0.04433333 | 0.119 | 0.07883333 | 0.265 | 0.21 | 1.907831 | 96.75333 | 0.66 | 0.7666667 | 1.133333 | 0.1333333 | [10 empty] | 29.83 | 0 | 49.18 | 503.39 | 16.27 | 23.33 | 953.74 | 32.985 | 29.491 | 234.47 | 2777.184 | 367.958 | 543.043 | 36.625 | 95337 | 21.45 | 738.6 | 1.683882 | 56.41799 | 54.475 | 60.5432 | 65.55333 | 422.3736 | 26.82419 | 106.616 | 555.8138 |  | 76 | 14 | 10 | 2.719055 | 33.43696 | 32.71089 | 467.9774 | 56.11595 | 367.958 | 0.09845386 | 592.223 | 0.15846 | 2777.184 | 0.7430861 | 3737.365 | 0 | 0 | 36.625 | 0 | 94.96 | 858.78 | 32.985 | 29.83 | 1016.555 | 234.47 | 4.381667 | 1.696667 | 10.38333 | 17.86833 | 70.05167 | 65.55333 | 3.163333 | 1.306667 | 0.01233333 | 0.05 | 0.073 | 0.08033333 | 0.05333333 | 0.47 | 0.6966667 | 0.2666667 | 4.066667 | 61.81667 | 4.085 | 2.266667 | 0.1101667 | 0.2336667 | 0.0055 | 0.02 | 0.1216667 | 0.07166667 | 0.045 | 4.315 | 2.766667 | 0 | 0 | 0 | 0 | 0 | 0 | 0 | 0 | 0 | 0 | 0 | 0 | 7 | 1.5 | 112692.5 | 118594 | 27223.67 |  | 8.08 | 95 | 550 | 2.64 | 1.25 | 1126 | 4000 | 1528 | 1418 | 229 | 2297 | 2.761175 | 2171.49 | 41.56055 | 550
2024-01-13 11:00 | 3.833333 | 0.41 | 11.16333 | 0.9766667 | 87.45 | 6.766667 | 0.4533333 | 11.38667 | 1.04 | 87.12 | 54.475 | 9.54 | 5.8 | 2.348333 | 11.06167 | 2.035 | 0.04433333 | 0.119 | 0.07883333 | 0.265 | 0.21 | 1.907831 | 96.75333 | 0.66 | 0.7666667 | 1.133333 | 0.1333333 | [10 empty] | 29.83 | 0 | 49.18 | 503.39 | 16.27 | 23.33 | 953.74 | 32.985 | 29.491 | 234.47 | 2777.184 | 367.958 | 543.043 | 36.625 | 95337 | 21.45 | 738.6 | 1.683882 | 56.41799 | 54.475 | 60.5432 | 65.55333 | 422.3736 | 26.82419 | 106.616 | 555.8138 |  | 76 | 14 | 10 | 2.719055 | 33.43696 | 32.71089 | 467.9774 | 56.11595 | 367.958 | 0.09845386 | 592.223 | 0.15846 | 2777.184 | 0.7430861 | 3737.365 | 0 | 0 | 36.625 | 0 | 94.96 | 858.78 | 32.985 | 29.83 | 1016.555 | 234.47 | 4.381667 | 1.696667 | 10.38333 | 17.86833 | 70.05167 | 65.55333 | 3.163333 | 1.306667 | 0.01233333 | 0.05 | 0.073 | 0.08033333 | 0.05333333 | 0.47 | 0.6966667 | 0.2666667 | 4.066667 | 61.81667 | 4.085 | 2.266667 | 0.1101667 | 0.2336667 | 0.0055 | 0.02 | 0.1216667 | 0.07166667 | 0.045 | 4.315 | 2.766667 | 0 | 0 | 0 | 0 | 0 | 0 | 0 | 0 | 0 | 0 | 0 | 0 | 8 | 1.5 | 114277.1 | 120486 | 27550.23 |  | 8.15 | 90 | 545 | 2.56 | 1.25 | 1130 | 4000 | 1775 | 1536 | 239 | 2289 | 2.724206 | 2171.49 | 41.69315 | 545
2024-01-13 12:00 | 3.833333 | 0.41 | 11.16333 | 0.9766667 | 87.45 | 6.766667 | 0.4533333 | 11.38667 | 1.04 | 87.12 | 54.475 | 9.54 | 5.8 | 2.348333 | 11.06167 | 2.035 | 0.04433333 | 0.119 | 0.07883333 | 0.265 | 0.21 | 1.907831 | 96.75333 | 0.66 | 0.7666667 | 1.133333 | 0.1333333 | [10 empty] | 29.83 | 0 | 49.18 | 503.39 | 16.27 | 23.33 | 953.74 | 32.985 | 29.491 | 234.47 | 2777.184 | 367.958 | 543.043 | 36.625 | 95337 | 21.45 | 738.6 | 1.683882 | 56.41799 | 54.475 | 60.5432 | 65.55333 | 422.3736 | 26.82419 | 106.616 | 555.8138 |  | 76 | 14 | 10 | 2.719055 | 33.43696 | 32.71089 | 467.9774 | 56.11595 | 367.958 | 0.09845386 | 592.223 | 0.15846 | 2777.184 | 0.7430861 | 3737.365 | 0 | 0 | 36.625 | 0 | 94.96 | 858.78 | 32.985 | 29.83 | 1016.555 | 234.47 | 4.381667 | 1.696667 | 10.38333 | 17.86833 | 70.05167 | 65.55333 | 3.163333 | 1.306667 | 0.01233333 | 0.05 | 0.073 | 0.08033333 | 0.05333333 | 0.47 | 0.6966667 | 0.2666667 | 4.066667 | 61.81667 | 4.085 | 2.266667 | 0.1101667 | 0.2336667 | 0.0055 | 0.02 | 0.1216667 | 0.07166667 | 0.045 | 4.315 | 2.766667 | 0 | 0 | 0 | 0 | 0 | 0 | 0 | 0 | 0 | 0 | 0 | 0 | 8 | 1.5 | 114355.1 | 120218 | 27566.29 |  | 8.78 | 97 | 547 | 2.6 | 1.25 | 1133 | 4000 | 1497 | 1482 | 236 | 2299 | 2.722413 | 2171.49 | 41.99723 | 547
2024-01-13 13:00 | 3.833333 | 0.41 | 11.16333 | 0.9766667 | 87.45 | 6.766667 | 0.4533333 | 11.38667 | 1.04 | 87.12 | 54.475 | 9.54 | 5.8 | 2.348333 | 11.06167 | 2.035 | 0.04433333 | 0.119 | 0.07883333 | 0.265 | 0.21 | 1.907831 | 96.75333 | 0.66 | 0.7666667 | 1.133333 | 0.1333333 | [10 empty] | 29.83 | 0 | 49.18 | 503.39 | 16.27 | 23.33 | 953.74 | 32.985 | 29.491 | 234.47 | 2777.184 | 367.958 | 543.043 | 36.625 | 95337 | 21.45 | 738.6 | 1.683882 | 56.41799 | 54.475 | 60.5432 | 65.55333 | 422.3736 | 26.82419 | 106.616 | 555.8138 |  | 76 | 14 | 10 | 2.719055 | 33.43696 | 32.71089 | 467.9774 | 56.11595 | 367.958 | 0.09845386 | 592.223 | 0.15846 | 2777.184 | 0.7430861 | 3737.365 | 0 | 0 | 36.625 | 0 | 94.96 | 858.78 | 32.985 | 29.83 | 1016.555 | 234.47 | 4.381667 | 1.696667 | 10.38333 | 17.86833 | 70.05167 | 65.55333 | 3.163333 | 1.306667 | 0.01233333 | 0.05 | 0.073 | 0.08033333 | 0.05333333 | 0.47 | 0.6966667 | 0.2666667 | 4.066667 | 61.81667 | 4.085 | 2.266667 | 0.1101667 | 0.2336667 | 0.0055 | 0.02 | 0.1216667 | 0.07166667 | 0.045 | 4.315 | 2.766667 | 0 | 0 | 0 | 0 | 0 | 0 | 0 | 0 | 0 | 0 | 0 | 0 | 7 | 1.5 | 114626 | 120134 | 27623.12 |  | 8.73 | 96 | 546 | 2.6 | 1.25 | 1137 | 4001 | 1211 | 1477 | 237 | 2303 | 2.716855 | 2171.49 | 41.7976 | 546
2024-01-13 14:00 | 3.833333 | 0.41 | 11.16333 | 0.9766667 | 87.45 | 6.766667 | 0.4533333 | 11.38667 | 1.04 | 87.12 | 54.475 | 9.54 | 5.8 | 2.348333 | 11.06167 | 2.035 | 0.04433333 | 0.119 | 0.07883333 | 0.265 | 0.21 | 1.907831 | 96.75333 | 0.66 | 0.7666667 | 1.133333 | 0.1333333 | [10 empty] | 29.83 | 0 | 49.18 | 503.39 | 16.27 | 23.33 | 953.74 | 32.985 | 29.491 | 234.47 | 2777.184 | 367.958 | 543.043 | 36.625 | 95337 | 21.45 | 738.6 | 1.683882 | 56.41799 | 54.475 | 60.5432 | 65.55333 | 422.3736 | 26.82419 | 106.616 | 555.8138 |  | 76 | 14 | 10 | 2.719055 | 33.43696 | 32.71089 | 467.9774 | 56.11595 | 367.958 | 0.09845386 | 592.223 | 0.15846 | 2777.184 | 0.7430861 | 3737.365 | 0 | 0 | 36.625 | 0 | 94.96 | 858.78 | 32.985 | 29.83 | 1016.555 | 234.47 | 4.381667 | 1.696667 | 10.38333 | 17.86833 | 70.05167 | 65.55333 | 3.163333 | 1.306667 | 0.01233333 | 0.05 | 0.073 | 0.08033333 | 0.05333333 | 0.47 | 0.6966667 | 0.2666667 | 4.066667 | 61.81667 | 4.085 | 2.266667 | 0.1101667 | 0.2336667 | 0.0055 | 0.02 | 0.1216667 | 0.07166667 | 0.045 | 4.315 | 2.766667 | 0 | 0 | 0 | 0 | 0 | 0 | 0 | 0 | 0 | 0 | 0 | 0 | 7 | 1.5 | 114909.7 | 120624 | 27677.58 |  | 8.81 | 97 | 547 | 2.61 | 1.25 | 1135 | 3997 | 1380 | 1473 | 237 | 2295 | 2.707761 | 2171.49 | 42.36111 | 547
2024-01-13 15:00 | 3.833333 | 0.41 | 11.16333 | 0.9766667 | 87.45 | 6.766667 | 0.4533333 | 11.38667 | 1.04 | 87.12 | 54.475 | 9.54 | 5.8 | 2.348333 | 11.06167 | 2.035 | 0.04433333 | 0.119 | 0.07883333 | 0.265 | 0.21 | 1.907831 | 96.75333 | 0.66 | 0.7666667 | 1.133333 | 0.1333333 | [10 empty] | 29.83 | 0 | 49.18 | 503.39 | 16.27 | 23.33 | 953.74 | 32.985 | 29.491 | 234.47 | 2777.184 | 367.958 | 543.043 | 36.625 | 95337 | 21.45 | 738.6 | 1.683882 | 56.41799 | 54.475 | 60.5432 | 65.55333 | 422.3736 | 26.82419 | 106.616 | 555.8138 |  | 76 | 14 | 10 | 2.719055 | 33.43696 | 32.71089 | 467.9774 | 56.11595 | 367.958 | 0.09845386 | 592.223 | 0.15846 | 2777.184 | 0.7430861 | 3737.365 | 0 | 0 | 36.625 | 0 | 94.96 | 858.78 | 32.985 | 29.83 | 1016.555 | 234.47 | 4.381667 | 1.696667 | 10.38333 | 17.86833 | 70.05167 | 65.55333 | 3.163333 | 1.306667 | 0.01233333 | 0.05 | 0.073 | 0.08033333 | 0.05333333 | 0.47 | 0.6966667 | 0.2666667 | 4.066667 | 61.81667 | 4.085 | 2.266667 | 0.1101667 | 0.2336667 | 0.0055 | 0.02 | 0.1216667 | 0.07166667 | 0.045 | 4.315 | 2.766667 | 0 | 0 | 0 | 0 | 0 | 0 | 0 | 0 | 0 | 0 | 0 | 0 | 8 | 1.5 | 114880.7 | 120500 | 27673.62 |  | 9.59 | 106 | 551 | 2.57 | 1.25 | 1130 | 3999 | 1302 | 1524 | 239 | 2277 | 2.709728 | 2171.49 | 41.63397 | 551
2024-01-13 16:00 | 3.833333 | 0.41 | 11.16333 | 0.9766667 | 87.45 | 6.766667 | 0.4533333 | 11.38667 | 1.04 | 87.12 | 54.475 | 9.54 | 5.8 | 2.348333 | 11.06167 | 2.035 | 0.04433333 | 0.119 | 0.07883333 | 0.265 | 0.21 | 1.907831 | 96.75333 | 0.66 | 0.7666667 | 1.133333 | 0.1333333 | [10 empty] | 29.83 | 0 | 49.18 | 503.39 | 16.27 | 23.33 | 953.74 | 32.985 | 29.491 | 234.47 | 2777.184 | 367.958 | 543.043 | 36.625 | 95337 | 21.45 | 738.6 | 1.683882 | 56.41799 | 54.475 | 60.5432 | 65.55333 | 422.3736 | 26.82419 | 106.616 | 555.8138 |  | 76 | 14 | 10 | 2.719055 | 33.43696 | 32.71089 | 467.9774 | 56.11595 | 367.958 | 0.09845386 | 592.223 | 0.15846 | 2777.184 | 0.7430861 | 3737.365 | 0 | 0 | 36.625 | 0 | 94.96 | 858.78 | 32.985 | 29.83 | 1016.555 | 234.47 | 4.381667 | 1.696667 | 10.38333 | 17.86833 | 70.05167 | 65.55333 | 3.163333 | 1.306667 | 0.01233333 | 0.05 | 0.073 | 0.08033333 | 0.05333333 | 0.47 | 0.6966667 | 0.2666667 | 4.066667 | 61.81667 | 4.085 | 2.266667 | 0.1101667 | 0.2336667 | 0.0055 | 0.02 | 0.1216667 | 0.07166667 | 0.045 | 4.315 | 2.766667 | 0 | 0 | 0 | 0 | 0 | 0 | 0 | 0 | 0 | 0 | 0 | 0 | 8 | 1.5 | 116267.5 | 121730 | 27959.41 |  | 9.51 | 98 | 543 | 2.57 | 1.25 | 1133 | 3999 | 1176 | 1536 | 241 | 2280 | 2.678502 | 2171.49 | 41.42857 | 543
2024-01-13 17:00 | 3.833333 | 0.41 | 11.16333 | 0.9766667 | 87.45 | 6.766667 | 0.4533333 | 11.38667 | 1.04 | 87.12 | 54.475 | 9.54 | 5.8 | 2.348333 | 11.06167 | 2.035 | 0.04433333 | 0.119 | 0.07883333 | 0.265 | 0.21 | 1.907831 | 96.75333 | 0.66 | 0.7666667 | 1.133333 | 0.1333333 | [10 empty] | 29.83 | 0 | 49.18 | 503.39 | 16.27 | 23.33 | 953.74 | 32.985 | 29.491 | 234.47 | 2777.184 | 367.958 | 543.043 | 36.625 | 95337 | 21.45 | 738.6 | 1.683882 | 56.41799 | 54.475 | 60.5432 | 65.55333 | 422.3736 | 26.82419 | 106.616 | 555.8138 |  | 76 | 14 | 10 | 2.719055 | 33.43696 | 32.71089 | 467.9774 | 56.11595 | 367.958 | 0.09845386 | 592.223 | 0.15846 | 2777.184 | 0.7430861 | 3737.365 | 0 | 0 | 36.625 | 0 | 94.96 | 858.78 | 32.985 | 29.83 | 1016.555 | 234.47 | 4.381667 | 1.696667 | 10.38333 | 17.86833 | 70.05167 | 65.55333 | 3.163333 | 1.306667 | 0.01233333 | 0.05 | 0.073 | 0.08033333 | 0.05333333 | 0.47 | 0.6966667 | 0.2666667 | 4.066667 | 61.81667 | 4.085 | 2.266667 | 0.1101667 | 0.2336667 | 0.0055 | 0.02 | 0.1216667 | 0.07166667 | 0.045 | 4.315 | 2.766667 | 0 | 0 | 0 | 0 | 0 | 0 | 0 | 0 | 0 | 0 | 0 | 0 | 8 | 1.5 | 114708.3 | 120227 | 27637.08 |  | 9.9 | 100 | 545 | 2.6 | 1.25 | 1133 | 3998 | 1222 | 1508 | 240 | 2278 | 2.713007 | 2171.49 | 41.95591 | 545
2024-01-13 18:00 | 3.833333 | 0.41 | 11.16333 | 0.9766667 | 87.45 | 6.766667 | 0.4533333 | 11.38667 | 1.04 | 87.12 | 54.475 | 9.54 | 5.8 | 2.348333 | 11.06167 | 2.035 | 0.04433333 | 0.119 | 0.07883333 | 0.265 | 0.21 | 1.907831 | 96.75333 | 0.66 | 0.7666667 | 1.133333 | 0.1333333 | [10 empty] | 29.83 | 0 | 49.18 | 503.39 | 16.27 | 23.33 | 953.74 | 32.985 | 29.491 | 234.47 | 2777.184 | 367.958 | 543.043 | 36.625 | 95337 | 21.45 | 738.6 | 1.683882 | 56.41799 | 54.475 | 60.5432 | 65.55333 | 422.3736 | 26.82419 | 106.616 | 555.8138 |  | 76 | 14 | 10 | 2.719055 | 33.43696 | 32.71089 | 467.9774 | 56.11595 | 367.958 | 0.09845386 | 592.223 | 0.15846 | 2777.184 | 0.7430861 | 3737.365 | 0 | 0 | 36.625 | 0 | 94.96 | 858.78 | 32.985 | 29.83 | 1016.555 | 234.47 | 4.381667 | 1.696667 | 10.38333 | 17.86833 | 70.05167 | 65.55333 | 3.163333 | 1.306667 | 0.01233333 | 0.05 | 0.073 | 0.08033333 | 0.05333333 | 0.47 | 0.6966667 | 0.2666667 | 4.066667 | 61.81667 | 4.085 | 2.266667 | 0.1101667 | 0.2336667 | 0.0055 | 0.02 | 0.1216667 | 0.07166667 | 0.045 | 4.315 | 2.766667 | 0 | 0 | 0 | 0 | 0 | 0 | 0 | 0 | 0 | 0 | 0 | 0 | 8 | 1.5 | 115687.6 | 120946 | 27839.91 |  | 9.75 | 100 | 545 | 2.66 | 1.25 | 1133 | 3999 | 1012 | 1426 | 234 | 2279 | 2.691472 | 2171.49 | 43.12139 | 545
2024-01-13 19:00 | 3.833333 | 0.41 | 11.16333 | 0.9766667 | 87.45 | 6.766667 | 0.4533333 | 11.38667 | 1.04 | 87.12 | 54.475 | 9.54 | 5.8 | 2.348333 | 11.06167 | 2.035 | 0.04433333 | 0.119 | 0.07883333 | 0.265 | 0.21 | 1.907831 | 96.75333 | 0.66 | 0.7666667 | 1.133333 | 0.1333333 | [10 empty] | 29.83 | 0 | 49.18 | 503.39 | 16.27 | 23.33 | 953.74 | 32.985 | 29.491 | 234.47 | 2777.184 | 367.958 | 543.043 | 36.625 | 95337 | 21.45 | 738.6 | 1.683882 | 56.41799 | 54.475 | 60.5432 | 65.55333 | 422.3736 | 26.82419 | 106.616 | 555.8138 |  | 76 | 14 | 10 | 2.719055 | 33.43696 | 32.71089 | 467.9774 | 56.11595 | 367.958 | 0.09845386 | 592.223 | 0.15846 | 2777.184 | 0.7430861 | 3737.365 | 0 | 0 | 36.625 | 0 | 94.96 | 858.78 | 32.985 | 29.83 | 1016.555 | 234.47 | 4.381667 | 1.696667 | 10.38333 | 17.86833 | 70.05167 | 65.55333 | 3.163333 | 1.306667 | 0.01233333 | 0.05 | 0.073 | 0.08033333 | 0.05333333 | 0.47 | 0.6966667 | 0.2666667 | 4.066667 | 61.81667 | 4.085 | 2.266667 | 0.1101667 | 0.2336667 | 0.0055 | 0.02 | 0.1216667 | 0.07166667 | 0.045 | 4.315 | 2.766667 | 0 | 0 | 0 | 0 | 0 | 0 | 0 | 0 | 0 | 0 | 0 | 0 | 8 | 1.5 | 115715.3 | 121180 | 27846.61 |  | 9.66 | 100 | 545 | 2.61 | 1.25 | 1134 | 4000 | 1177 | 1488 | 238 | 2279 | 2.6915 | 2171.49 | 42.28156 | 545
2024-01-13 20:00 | 3.833333 | 0.41 | 11.16333 | 0.9766667 | 87.45 | 6.766667 | 0.4533333 | 11.38667 | 1.04 | 87.12 | 54.475 | 9.54 | 5.8 | 2.348333 | 11.06167 | 2.035 | 0.04433333 | 0.119 | 0.07883333 | 0.265 | 0.21 | 1.907831 | 96.75333 | 0.66 | 0.7666667 | 1.133333 | 0.1333333 | [10 empty] | 29.83 | 0 | 49.18 | 503.39 | 16.27 | 23.33 | 953.74 | 32.985 | 29.491 | 234.47 | 2777.184 | 367.958 | 543.043 | 36.625 | 95337 | 21.45 | 738.6 | 1.683882 | 56.41799 | 54.475 | 60.5432 | 65.55333 | 422.3736 | 26.82419 | 106.616 | 555.8138 |  | 76 | 14 | 10 | 2.719055 | 33.43696 | 32.71089 | 467.9774 | 56.11595 | 367.958 | 0.09845386 | 592.223 | 0.15846 | 2777.184 | 0.7430861 | 3737.365 | 0 | 0 | 36.625 | 0 | 94.96 | 858.78 | 32.985 | 29.83 | 1016.555 | 234.47 | 4.381667 | 1.696667 | 10.38333 | 17.86833 | 70.05167 | 65.55333 | 3.163333 | 1.306667 | 0.01233333 | 0.05 | 0.073 | 0.08033333 | 0.05333333 | 0.47 | 0.6966667 | 0.2666667 | 4.066667 | 61.81667 | 4.085 | 2.266667 | 0.1101667 | 0.2336667 | 0.0055 | 0.02 | 0.1216667 | 0.07166667 | 0.045 | 4.315 | 2.766667 | 0 | 0 | 0 | 0 | 0 | 0 | 0 | 0 | 0 | 0 | 0 | 0 | 8 | 1.5 | 114983.8 | 120344 | 27695.87 |  | 9.27 | 96 | 541 | 2.65 | 1.25 | 1133 | 4000 | 1093 | 1435 | 234 | 2280 | 2.708036 | 2171.49 | 41.92119 | 541
2024-01-13 21:00 | 3.833333 | 0.41 | 11.16333 | 0.9766667 | 87.45 | 6.766667 | 0.4533333 | 11.38667 | 1.04 | 87.12 | 54.475 | 9.54 | 5.8 | 2.348333 | 11.06167 | 2.035 | 0.04433333 | 0.119 | 0.07883333 | 0.265 | 0.21 | 1.907831 | 96.75333 | 0.66 | 0.7666667 | 1.133333 | 0.1333333 | [10 empty] | 29.83 | 0 | 49.18 | 503.39 | 16.27 | 23.33 | 953.74 | 32.985 | 29.491 | 234.47 | 2777.184 | 367.958 | 543.043 | 36.625 | 95337 | 21.45 | 738.6 | 1.683882 | 56.41799 | 54.475 | 60.5432 | 65.55333 | 422.3736 | 26.82419 | 106.616 | 555.8138 |  | 76 | 14 | 10 | 2.719055 | 33.43696 | 32.71089 | 467.9774 | 56.11595 | 367.958 | 0.09845386 | 592.223 | 0.15846 | 2777.184 | 0.7430861 | 3737.365 | 0 | 0 | 36.625 | 0 | 94.96 | 858.78 | 32.985 | 29.83 | 1016.555 | 234.47 | 4.381667 | 1.696667 | 10.38333 | 17.86833 | 70.05167 | 65.55333 | 3.163333 | 1.306667 | 0.01233333 | 0.05 | 0.073 | 0.08033333 | 0.05333333 | 0.47 | 0.6966667 | 0.2666667 | 4.066667 | 61.81667 | 4.085 | 2.266667 | 0.1101667 | 0.2336667 | 0.0055 | 0.02 | 0.1216667 | 0.07166667 | 0.045 | 4.315 | 2.766667 | 0 | 0 | 0 | 0 | 0 | 0 | 0 | 0 | 0 | 0 | 0 | 0 | 7 | 1.5 | 114644.9 | 120084 | 27624.03 |  | 9.3 | 103 | 548 | 2.63 | 1.25 | 1133 | 3998 | 1158 | 1461 | 236 | 2280 | 2.714454 | 2171.49 | 41.75544 | 548
2024-01-13 22:00 | 3.833333 | 0.41 | 11.16333 | 0.9766667 | 87.45 | 6.766667 | 0.4533333 | 11.38667 | 1.04 | 87.12 | 54.475 | 9.54 | 5.8 | 2.348333 | 11.06167 | 2.035 | 0.04433333 | 0.119 | 0.07883333 | 0.265 | 0.21 | 1.907831 | 96.75333 | 0.66 | 0.7666667 | 1.133333 | 0.1333333 | [10 empty] | 29.83 | 0 | 49.18 | 503.39 | 16.27 | 23.33 | 953.74 | 32.985 | 29.491 | 234.47 | 2777.184 | 367.958 | 543.043 | 36.625 | 95337 | 21.45 | 738.6 | 1.683882 | 56.41799 | 54.475 | 60.5432 | 65.55333 | 422.3736 | 26.82419 | 106.616 | 555.8138 |  | 76 | 14 | 10 | 2.719055 | 33.43696 | 32.71089 | 467.9774 | 56.11595 | 367.958 | 0.09845386 | 592.223 | 0.15846 | 2777.184 | 0.7430861 | 3737.365 | 0 | 0 | 36.625 | 0 | 94.96 | 858.78 | 32.985 | 29.83 | 1016.555 | 234.47 | 4.381667 | 1.696667 | 10.38333 | 17.86833 | 70.05167 | 65.55333 | 3.163333 | 1.306667 | 0.01233333 | 0.05 | 0.073 | 0.08033333 | 0.05333333 | 0.47 | 0.6966667 | 0.2666667 | 4.066667 | 61.81667 | 4.085 | 2.266667 | 0.1101667 | 0.2336667 | 0.0055 | 0.02 | 0.1216667 | 0.07166667 | 0.045 | 4.315 | 2.766667 | 0 | 0 | 0 | 0 | 0 | 0 | 0 | 0 | 0 | 0 | 0 | 0 | 7 | 1.5 | 111530.2 | 117307 | 26985.14 |  | 9.4 | 104 | 544 | 2.67 | 1.25 | 1134 | 4001 | 1427 | 1379 | 226 | 2275 | 2.789609 | 2171.49 | 42.1937 | 544
2024-01-13 23:00 | 3.833333 | 0.41 | 11.16333 | 0.9766667 | 87.45 | 6.766667 | 0.4533333 | 11.38667 | 1.04 | 87.12 | 54.475 | 9.54 | 5.8 | 2.348333 | 11.06167 | 2.035 | 0.04433333 | 0.119 | 0.07883333 | 0.265 | 0.21 | 1.907831 | 96.75333 | 0.66 | 0.7666667 | 1.133333 | 0.1333333 | [10 empty] | 29.83 | 0 | 49.18 | 503.39 | 16.27 | 23.33 | 953.74 | 32.985 | 29.491 | 234.47 | 2777.184 | 367.958 | 543.043 | 36.625 | 95337 | 21.45 | 738.6 | 1.683882 | 56.41799 | 54.475 | 60.5432 | 65.55333 | 422.3736 | 26.82419 | 106.616 | 555.8138 |  | 76 | 14 | 10 | 2.719055 | 33.43696 | 32.71089 | 467.9774 | 56.11595 | 367.958 | 0.09845386 | 592.223 | 0.15846 | 2777.184 | 0.7430861 | 3737.365 | 0 | 0 | 36.625 | 0 | 94.96 | 858.78 | 32.985 | 29.83 | 1016.555 | 234.47 | 4.381667 | 1.696667 | 10.38333 | 17.86833 | 70.05167 | 65.55333 | 3.163333 | 1.306667 | 0.01233333 | 0.05 | 0.073 | 0.08033333 | 0.05333333 | 0.47 | 0.6966667 | 0.2666667 | 4.066667 | 61.81667 | 4.085 | 2.266667 | 0.1101667 | 0.2336667 | 0.0055 | 0.02 | 0.1216667 | 0.07166667 | 0.045 | 4.315 | 2.766667 | 0 | 0 | 0 | 0 | 0 | 0 | 0 | 0 | 0 | 0 | 0 | 0 | 8 | 1.5 | 112866.5 | 118722 | 27259.54 |  | 8.61 | 96 | 536 | 2.65 | 1.25 | 1134 | 4000 | 1491 | 1407 | 236 | 2286 | 2.757066 | 2171.49 | 41.74689 | 536
2024-01-14 | 3.633333 | 0.4066667 | 11.2 | 0.9766667 | 87.41667 | 7.6 | 0.4233333 | 11.40333 | 1.036667 | 87.13667 | 54.21667 | 9.998333 | 5.943333 | 2.341667 | 11.21 | 2.096667 | 0.044 | 0.1168333 | 0.07616667 | 0.2933333 | 0.2033333 | 1.886406 | 96.09667 | 1 | 0.8133333 | 1.133333 | 0.1666667 | [10 empty] | 28.19 | 0 | 46.11 | 509.797 | 22.58 | 15.89 | 957.524 | 28.652 | 34.409 | 241.59 | 2860.6 | 382.519 | 579.18 | 42.196 | 95394 | 21.43 | 743 | 1.692703 | 56.18091 | 54.21667 | 60.07969 | 65.49667 | 412.0581 | 25.9487 | 106.5903 | 544.5971 |  | 75 | 15 | 10 | 2.727619 | 31.93916 | 39.43869 | 458.0923 | 56.92953 | 382.519 | 0.09888277 | 625.29 | 0.1616401 | 2860.6 | 0.7394771 | 3868.409 | 0 | 0 | 42.196 | 0 | 72.16 | 885.364 | 28.652 | 28.19 | 1014.366 | 241.59 | 4.033333 | 1.943333 | 10.11833 | 17.75833 | 70.18 | 65.49667 | 3.213333 | 1.33 | 0.012 | 0.05 | 0.07233333 | 0.082 | 0.05333333 | 0.47 | 0.7066667 | 0.2566667 | 3.8 | 61.48167 | 4.178333 | 2.468333 | 0.105 | 0.2265 | 0.007 | 0.02133333 | 0.1533333 | 0.1166667 | 0.08666667 | 4.318333 | 2.666667 | 0 | 0 | 0 | 0 | 0 | 0 | 0 | 0 | 0 | 0 | 0 | 0 | 7 | 1.5 | 113380 | 117380 | 27365.3504 |  | 12.13 | 134 | 569 | 2.62 | 1.25 | 1145 | 4000 | 0 | 1429 | 232 | 2290 | 2.745013 | 2239.33 | 43.65637 | 569
2024-01-14 01:00 | 3.633333 | 0.4066667 | 11.2 | 0.9766667 | 87.41667 | 7.6 | 0.4233333 | 11.40333 | 1.036667 | 87.13667 | 54.21667 | 9.998333 | 5.943333 | 2.341667 | 11.21 | 2.096667 | 0.044 | 0.1168333 | 0.07616667 | 0.2933333 | 0.2033333 | 1.886406 | 96.09667 | 1 | 0.8133333 | 1.133333 | 0.1666667 | [10 empty] | 28.19 | 0 | 46.11 | 509.797 | 22.58 | 15.89 | 957.524 | 28.652 | 34.409 | 241.59 | 2860.6 | 382.519 | 579.18 | 42.196 | 95394 | 21.43 | 743 | 1.692703 | 56.18091 | 54.21667 | 60.07969 | 65.49667 | 412.0581 | 25.9487 | 106.5903 | 544.5971 |  | 75 | 15 | 10 | 2.727619 | 31.93916 | 39.43869 | 458.0923 | 56.92953 | 382.519 | 0.09888277 | 625.29 | 0.1616401 | 2860.6 | 0.7394771 | 3868.409 | 0 | 0 | 42.196 | 0 | 72.16 | 885.364 | 28.652 | 28.19 | 1014.366 | 241.59 | 4.033333 | 1.943333 | 10.11833 | 17.75833 | 70.18 | 65.49667 | 3.213333 | 1.33 | 0.012 | 0.05 | 0.07233333 | 0.082 | 0.05333333 | 0.47 | 0.7066667 | 0.2566667 | 3.8 | 61.48167 | 4.178333 | 2.468333 | 0.105 | 0.2265 | 0.007 | 0.02133333 | 0.1533333 | 0.1166667 | 0.08666667 | 4.318333 | 2.666667 | 0 | 0 | 0 | 0 | 0 | 0 | 0 | 0 | 0 | 0 | 0 | 0 | 8 | 1.5 | 113545 | 119785 | 27399.3536 |  | 8.23 | 92 | 532 | 2.66 | 1.25 | 1134 | 4000 | 1800 | 1421 | 232 | 2280 | 2.741162 | 2239.33 | 42.55123 | 532
2024-01-14 02:00 | 3.633333 | 0.4066667 | 11.2 | 0.9766667 | 87.41667 | 7.6 | 0.4233333 | 11.40333 | 1.036667 | 87.13667 | 54.21667 | 9.998333 | 5.943333 | 2.341667 | 11.21 | 2.096667 | 0.044 | 0.1168333 | 0.07616667 | 0.2933333 | 0.2033333 | 1.886406 | 96.09667 | 1 | 0.8133333 | 1.133333 | 0.1666667 | [10 empty] | 28.19 | 0 | 46.11 | 509.797 | 22.58 | 15.89 | 957.524 | 28.652 | 34.409 | 241.59 | 2860.6 | 382.519 | 579.18 | 42.196 | 95394 | 21.43 | 743 | 1.692703 | 56.18091 | 54.21667 | 60.07969 | 65.49667 | 412.0581 | 25.9487 | 106.5903 | 544.5971 |  | 75 | 15 | 10 | 2.727619 | 31.93916 | 39.43869 | 458.0923 | 56.92953 | 382.519 | 0.09888277 | 625.29 | 0.1616401 | 2860.6 | 0.7394771 | 3868.409 | 0 | 0 | 42.196 | 0 | 72.16 | 885.364 | 28.652 | 28.19 | 1014.366 | 241.59 | 4.033333 | 1.943333 | 10.11833 | 17.75833 | 70.18 | 65.49667 | 3.213333 | 1.33 | 0.012 | 0.05 | 0.07233333 | 0.082 | 0.05333333 | 0.47 | 0.7066667 | 0.2566667 | 3.8 | 61.48167 | 4.178333 | 2.468333 | 0.105 | 0.2265 | 0.007 | 0.02133333 | 0.1533333 | 0.1166667 | 0.08666667 | 4.318333 | 2.666667 | 0 | 0 | 0 | 0 | 0 | 0 | 0 | 0 | 0 | 0 | 0 | 0 | 8 | 1.5 | 114680.5 | 120577 | 27633.35 |  | 8.49 | 90 | 530 | 2.62 | 1.25 | 1134 | 4000 | 1524 | 1461 | 236 | 2290 | 2.714953 | 2239.33 | 42.94563 | 530
2024-01-14 03:00 | 3.633333 | 0.4066667 | 11.2 | 0.9766667 | 87.41667 | 7.6 | 0.4233333 | 11.40333 | 1.036667 | 87.13667 | 54.21667 | 9.998333 | 5.943333 | 2.341667 | 11.21 | 2.096667 | 0.044 | 0.1168333 | 0.07616667 | 0.2933333 | 0.2033333 | 1.886406 | 96.09667 | 1 | 0.8133333 | 1.133333 | 0.1666667 | [10 empty] | 28.19 | 0 | 46.11 | 509.797 | 22.58 | 15.89 | 957.524 | 28.652 | 34.409 | 241.59 | 2860.6 | 382.519 | 579.18 | 42.196 | 95394 | 21.43 | 743 | 1.692703 | 56.18091 | 54.21667 | 60.07969 | 65.49667 | 412.0581 | 25.9487 | 106.5903 | 544.5971 |  | 75 | 15 | 10 | 2.727619 | 31.93916 | 39.43869 | 458.0923 | 56.92953 | 382.519 | 0.09888277 | 625.29 | 0.1616401 | 2860.6 | 0.7394771 | 3868.409 | 0 | 0 | 42.196 | 0 | 72.16 | 885.364 | 28.652 | 28.19 | 1014.366 | 241.59 | 4.033333 | 1.943333 | 10.11833 | 17.75833 | 70.18 | 65.49667 | 3.213333 | 1.33 | 0.012 | 0.05 | 0.07233333 | 0.082 | 0.05333333 | 0.47 | 0.7066667 | 0.2566667 | 3.8 | 61.48167 | 4.178333 | 2.468333 | 0.105 | 0.2265 | 0.007 | 0.02133333 | 0.1533333 | 0.1166667 | 0.08666667 | 4.318333 | 2.666667 | 0 | 0 | 0 | 0 | 0 | 0 | 0 | 0 | 0 | 0 | 0 | 0 | 8 | 1.5 | 114679.2 | 120297 | 27633.09 |  | 9.02 | 95 | 535 | 2.65 | 1.25 | 1133 | 4000 | 1300 | 1425 | 233 | 2285 | 2.714982 | 2239.33 | 43.49724 | 535
2024-01-14 04:00 | 3.633333 | 0.4066667 | 11.2 | 0.9766667 | 87.41667 | 7.6 | 0.4233333 | 11.40333 | 1.036667 | 87.13667 | 54.21667 | 9.998333 | 5.943333 | 2.341667 | 11.21 | 2.096667 | 0.044 | 0.1168333 | 0.07616667 | 0.2933333 | 0.2033333 | 1.886406 | 96.09667 | 1 | 0.8133333 | 1.133333 | 0.1666667 | [10 empty] | 28.19 | 0 | 46.11 | 509.797 | 22.58 | 15.89 | 957.524 | 28.652 | 34.409 | 241.59 | 2860.6 | 382.519 | 579.18 | 42.196 | 95394 | 21.43 | 743 | 1.692703 | 56.18091 | 54.21667 | 60.07969 | 65.49667 | 412.0581 | 25.9487 | 106.5903 | 544.5971 |  | 75 | 15 | 10 | 2.727619 | 31.93916 | 39.43869 | 458.0923 | 56.92953 | 382.519 | 0.09888277 | 625.29 | 0.1616401 | 2860.6 | 0.7394771 | 3868.409 | 0 | 0 | 42.196 | 0 | 72.16 | 885.364 | 28.652 | 28.19 | 1014.366 | 241.59 | 4.033333 | 1.943333 | 10.11833 | 17.75833 | 70.18 | 65.49667 | 3.213333 | 1.33 | 0.012 | 0.05 | 0.07233333 | 0.082 | 0.05333333 | 0.47 | 0.7066667 | 0.2566667 | 3.8 | 61.48167 | 4.178333 | 2.468333 | 0.105 | 0.2265 | 0.007 | 0.02133333 | 0.1533333 | 0.1166667 | 0.08666667 | 4.318333 | 2.666667 | 0 | 0 | 0 | 0 | 0 | 0 | 0 | 0 | 0 | 0 | 0 | 0 | 8 | 1.5 | 115215.2 | 119550 | 27743.56 |  | 10.57 | 110 | 550 | 2.6 | 1.25 | 1135 | 4000 | 269 | 1485 | 236 | 2300 | 2.702782 | 2239.33 | 43.07264 | 550
2024-01-14 05:00 | 3.633333 | 0.4066667 | 11.2 | 0.9766667 | 87.41667 | 7.6 | 0.4233333 | 11.40333 | 1.036667 | 87.13667 | 54.21667 | 9.998333 | 5.943333 | 2.341667 | 11.21 | 2.096667 | 0.044 | 0.1168333 | 0.07616667 | 0.2933333 | 0.2033333 | 1.886406 | 96.09667 | 1 | 0.8133333 | 1.133333 | 0.1666667 | [10 empty] | 28.19 | 0 | 46.11 | 509.797 | 22.58 | 15.89 | 957.524 | 28.652 | 34.409 | 241.59 | 2860.6 | 382.519 | 579.18 | 42.196 | 95394 | 21.43 | 743 | 1.692703 | 56.18091 | 54.21667 | 60.07969 | 65.49667 | 412.0581 | 25.9487 | 106.5903 | 544.5971 |  | 75 | 15 | 10 | 2.727619 | 31.93916 | 39.43869 | 458.0923 | 56.92953 | 382.519 | 0.09888277 | 625.29 | 0.1616401 | 2860.6 | 0.7394771 | 3868.409 | 0 | 0 | 42.196 | 0 | 72.16 | 885.364 | 28.652 | 28.19 | 1014.366 | 241.59 | 4.033333 | 1.943333 | 10.11833 | 17.75833 | 70.18 | 65.49667 | 3.213333 | 1.33 | 0.012 | 0.05 | 0.07233333 | 0.082 | 0.05333333 | 0.47 | 0.7066667 | 0.2566667 | 3.8 | 61.48167 | 4.178333 | 2.468333 | 0.105 | 0.2265 | 0.007 | 0.02133333 | 0.1533333 | 0.1166667 | 0.08666667 | 4.318333 | 2.666667 | 0 | 0 | 0 | 0 | 0 | 0 | 0 | 0 | 0 | 0 | 0 | 0 | 8 | 1.5 | 114256 | 118256 | 27545.87648 |  | 10.75 | 112 | 552 | 2.64 | 1.25 | 1135 | 4000 | 0 | 1414 | 231 | 2300 | 2.724692 | 2239.33 | 42.28001 | 552
2024-01-14 06:00 | 3.633333 | 0.4066667 | 11.2 | 0.9766667 | 87.41667 | 7.6 | 0.4233333 | 11.40333 | 1.036667 | 87.13667 | 54.21667 | 9.998333 | 5.943333 | 2.341667 | 11.21 | 2.096667 | 0.044 | 0.1168333 | 0.07616667 | 0.2933333 | 0.2033333 | 1.886406 | 96.09667 | 1 | 0.8133333 | 1.133333 | 0.1666667 | [10 empty] | 28.19 | 0 | 46.11 | 509.797 | 22.58 | 15.89 | 957.524 | 28.652 | 34.409 | 241.59 | 2860.6 | 382.519 | 579.18 | 42.196 | 95394 | 21.43 | 743 | 1.692703 | 56.18091 | 54.21667 | 60.07969 | 65.49667 | 412.0581 | 25.9487 | 106.5903 | 544.5971 |  | 75 | 15 | 10 | 2.727619 | 31.93916 | 39.43869 | 458.0923 | 56.92953 | 382.519 | 0.09888277 | 625.29 | 0.1616401 | 2860.6 | 0.7394771 | 3868.409 | 0 | 0 | 42.196 | 0 | 72.16 | 885.364 | 28.652 | 28.19 | 1014.366 | 241.59 | 4.033333 | 1.943333 | 10.11833 | 17.75833 | 70.18 | 65.49667 | 3.213333 | 1.33 | 0.012 | 0.05 | 0.07233333 | 0.082 | 0.05333333 | 0.47 | 0.7066667 | 0.2566667 | 3.8 | 61.48167 | 4.178333 | 2.468333 | 0.105 | 0.2265 | 0.007 | 0.02133333 | 0.1533333 | 0.1166667 | 0.08666667 | 4.318333 | 2.666667 | 0 | 0 | 0 | 0 | 0 | 0 | 0 | 0 | 0 | 0 | 0 | 0 | 8 | 1.5 | 114050 | 118050 | 27503.424 |  | 11 | 115 | 555 | 2.63 | 1.25 | 1145 | 4000 | 0 | 1416 | 231 | 2308 | 2.729443 | 2239.33 | 43.63094 | 555
2024-01-14 07:00 | 3.633333 | 0.4066667 | 11.2 | 0.9766667 | 87.41667 | 7.6 | 0.4233333 | 11.40333 | 1.036667 | 87.13667 | 54.21667 | 9.998333 | 5.943333 | 2.341667 | 11.21 | 2.096667 | 0.044 | 0.1168333 | 0.07616667 | 0.2933333 | 0.2033333 | 1.886406 | 96.09667 | 1 | 0.8133333 | 1.133333 | 0.1666667 | [10 empty] | 28.19 | 0 | 46.11 | 509.797 | 22.58 | 15.89 | 957.524 | 28.652 | 34.409 | 241.59 | 2860.6 | 382.519 | 579.18 | 42.196 | 95394 | 21.43 | 743 | 1.692703 | 56.18091 | 54.21667 | 60.07969 | 65.49667 | 412.0581 | 25.9487 | 106.5903 | 544.5971 |  | 75 | 15 | 10 | 2.727619 | 31.93916 | 39.43869 | 458.0923 | 56.92953 | 382.519 | 0.09888277 | 625.29 | 0.1616401 | 2860.6 | 0.7394771 | 3868.409 | 0 | 0 | 42.196 | 0 | 72.16 | 885.364 | 28.652 | 28.19 | 1014.366 | 241.59 | 4.033333 | 1.943333 | 10.11833 | 17.75833 | 70.18 | 65.49667 | 3.213333 | 1.33 | 0.012 | 0.05 | 0.07233333 | 0.082 | 0.05333333 | 0.47 | 0.7066667 | 0.2566667 | 3.8 | 61.48167 | 4.178333 | 2.468333 | 0.105 | 0.2265 | 0.007 | 0.02133333 | 0.1533333 | 0.1166667 | 0.08666667 | 4.318333 | 2.666667 | 0 | 0 | 0 | 0 | 0 | 0 | 0 | 0 | 0 | 0 | 0 | 0 | 7 | 1.5 | 113084.5 | 117706 | 27302.46 |  | 9.89 | 110 | 550 | 2.65 | 1.25 | 1133 | 3998 | 501 | 1397 | 228 | 2300 | 2.750607 | 2239.33 | 43.47927 | 550
2024-01-14 08:00 | 3.633333 | 0.4066667 | 11.2 | 0.9766667 | 87.41667 | 7.6 | 0.4233333 | 11.40333 | 1.036667 | 87.13667 | 54.21667 | 9.998333 | 5.943333 | 2.341667 | 11.21 | 2.096667 | 0.044 | 0.1168333 | 0.07616667 | 0.2933333 | 0.2033333 | 1.886406 | 96.09667 | 1 | 0.8133333 | 1.133333 | 0.1666667 | [10 empty] | 28.19 | 0 | 46.11 | 509.797 | 22.58 | 15.89 | 957.524 | 28.652 | 34.409 | 241.59 | 2860.6 | 382.519 | 579.18 | 42.196 | 95394 | 21.43 | 743 | 1.692703 | 56.18091 | 54.21667 | 60.07969 | 65.49667 | 412.0581 | 25.9487 | 106.5903 | 544.5971 |  | 75 | 15 | 10 | 2.727619 | 31.93916 | 39.43869 | 458.0923 | 56.92953 | 382.519 | 0.09888277 | 625.29 | 0.1616401 | 2860.6 | 0.7394771 | 3868.409 | 0 | 0 | 42.196 | 0 | 72.16 | 885.364 | 28.652 | 28.19 | 1014.366 | 241.59 | 4.033333 | 1.943333 | 10.11833 | 17.75833 | 70.18 | 65.49667 | 3.213333 | 1.33 | 0.012 | 0.05 | 0.07233333 | 0.082 | 0.05333333 | 0.47 | 0.7066667 | 0.2566667 | 3.8 | 61.48167 | 4.178333 | 2.468333 | 0.105 | 0.2265 | 0.007 | 0.02133333 | 0.1533333 | 0.1166667 | 0.08666667 | 4.318333 | 2.666667 | 0 | 0 | 0 | 0 | 0 | 0 | 0 | 0 | 0 | 0 | 0 | 0 | 8 | 1.5 | 112349.2 | 117962 | 27152.92 |  | 9.04 | 99 | 539 | 2.67 | 1.25 | 1134 | 4000 | 1296 | 1389 | 228 | 2282 | 2.769317 | 2239.33 | 43.1714 | 539
2024-01-14 09:00 | 3.633333 | 0.4066667 | 11.2 | 0.9766667 | 87.41667 | 7.6 | 0.4233333 | 11.40333 | 1.036667 | 87.13667 | 54.21667 | 9.998333 | 5.943333 | 2.341667 | 11.21 | 2.096667 | 0.044 | 0.1168333 | 0.07616667 | 0.2933333 | 0.2033333 | 1.886406 | 96.09667 | 1 | 0.8133333 | 1.133333 | 0.1666667 | [10 empty] | 28.19 | 0 | 46.11 | 509.797 | 22.58 | 15.89 | 957.524 | 28.652 | 34.409 | 241.59 | 2860.6 | 382.519 | 579.18 | 42.196 | 95394 | 21.43 | 743 | 1.692703 | 56.18091 | 54.21667 | 60.07969 | 65.49667 | 412.0581 | 25.9487 | 106.5903 | 544.5971 |  | 75 | 15 | 10 | 2.727619 | 31.93916 | 39.43869 | 458.0923 | 56.92953 | 382.519 | 0.09888277 | 625.29 | 0.1616401 | 2860.6 | 0.7394771 | 3868.409 | 0 | 0 | 42.196 | 0 | 72.16 | 885.364 | 28.652 | 28.19 | 1014.366 | 241.59 | 4.033333 | 1.943333 | 10.11833 | 17.75833 | 70.18 | 65.49667 | 3.213333 | 1.33 | 0.012 | 0.05 | 0.07233333 | 0.082 | 0.05333333 | 0.47 | 0.7066667 | 0.2566667 | 3.8 | 61.48167 | 4.178333 | 2.468333 | 0.105 | 0.2265 | 0.007 | 0.02133333 | 0.1533333 | 0.1166667 | 0.08666667 | 4.318333 | 2.666667 | 0 | 0 | 0 | 0 | 0 | 0 | 0 | 0 | 0 | 0 | 0 | 0 | 7 | 1.5 | 112451.2 | 118018 | 27173.95 |  | 9.14 | 100 | 540 | 2.67 | 1.25 | 1133 | 4000 | 1259 | 1386 | 228 | 2287 | 2.766891 | 2239.33 | 43.7171 | 540
2024-01-14 10:00 | 3.633333 | 0.4066667 | 11.2 | 0.9766667 | 87.41667 | 7.6 | 0.4233333 | 11.40333 | 1.036667 | 87.13667 | 54.21667 | 9.998333 | 5.943333 | 2.341667 | 11.21 | 2.096667 | 0.044 | 0.1168333 | 0.07616667 | 0.2933333 | 0.2033333 | 1.886406 | 96.09667 | 1 | 0.8133333 | 1.133333 | 0.1666667 | [10 empty] | 28.19 | 0 | 46.11 | 509.797 | 22.58 | 15.89 | 957.524 | 28.652 | 34.409 | 241.59 | 2860.6 | 382.519 | 579.18 | 42.196 | 95394 | 21.43 | 743 | 1.692703 | 56.18091 | 54.21667 | 60.07969 | 65.49667 | 412.0581 | 25.9487 | 106.5903 | 544.5971 |  | 75 | 15 | 10 | 2.727619 | 31.93916 | 39.43869 | 458.0923 | 56.92953 | 382.519 | 0.09888277 | 625.29 | 0.1616401 | 2860.6 | 0.7394771 | 3868.409 | 0 | 0 | 42.196 | 0 | 72.16 | 885.364 | 28.652 | 28.19 | 1014.366 | 241.59 | 4.033333 | 1.943333 | 10.11833 | 17.75833 | 70.18 | 65.49667 | 3.213333 | 1.33 | 0.012 | 0.05 | 0.07233333 | 0.082 | 0.05333333 | 0.47 | 0.7066667 | 0.2566667 | 3.8 | 61.48167 | 4.178333 | 2.468333 | 0.105 | 0.2265 | 0.007 | 0.02133333 | 0.1533333 | 0.1166667 | 0.08666667 | 4.318333 | 2.666667 | 0 | 0 | 0 | 0 | 0 | 0 | 0 | 0 | 0 | 0 | 0 | 0 | 8 | 1.5 | 112427.5 | 117998 | 27169.06 |  | 9.22 | 102 | 542 | 2.67 | 1.25 | 1133 | 4000 | 1262 | 1375 | 228 | 2287 | 2.767455 | 2239.33 | 43.70709 | 542
2024-01-14 11:00 | 3.633333 | 0.4066667 | 11.2 | 0.9766667 | 87.41667 | 7.6 | 0.4233333 | 11.40333 | 1.036667 | 87.13667 | 54.21667 | 9.998333 | 5.943333 | 2.341667 | 11.21 | 2.096667 | 0.044 | 0.1168333 | 0.07616667 | 0.2933333 | 0.2033333 | 1.886406 | 96.09667 | 1 | 0.8133333 | 1.133333 | 0.1666667 | [10 empty] | 28.19 | 0 | 46.11 | 509.797 | 22.58 | 15.89 | 957.524 | 28.652 | 34.409 | 241.59 | 2860.6 | 382.519 | 579.18 | 42.196 | 95394 | 21.43 | 743 | 1.692703 | 56.18091 | 54.21667 | 60.07969 | 65.49667 | 412.0581 | 25.9487 | 106.5903 | 544.5971 |  | 75 | 15 | 10 | 2.727619 | 31.93916 | 39.43869 | 458.0923 | 56.92953 | 382.519 | 0.09888277 | 625.29 | 0.1616401 | 2860.6 | 0.7394771 | 3868.409 | 0 | 0 | 42.196 | 0 | 72.16 | 885.364 | 28.652 | 28.19 | 1014.366 | 241.59 | 4.033333 | 1.943333 | 10.11833 | 17.75833 | 70.18 | 65.49667 | 3.213333 | 1.33 | 0.012 | 0.05 | 0.07233333 | 0.082 | 0.05333333 | 0.47 | 0.7066667 | 0.2566667 | 3.8 | 61.48167 | 4.178333 | 2.468333 | 0.105 | 0.2265 | 0.007 | 0.02133333 | 0.1533333 | 0.1166667 | 0.08666667 | 4.318333 | 2.666667 | 0 | 0 | 0 | 0 | 0 | 0 | 0 | 0 | 0 | 0 | 0 | 0 | 8 | 1.5 | 112183.4 | 117439 | 27118.75 |  | 9.43 | 97 | 537 | 2.66 | 1.25 | 1136 | 4000 | 1009 | 1391 | 228 | 2286 | 2.773267 | 2239.33 | 43.04358 | 537
2024-01-14 12:00 | 3.633333 | 0.4066667 | 11.2 | 0.9766667 | 87.41667 | 7.6 | 0.4233333 | 11.40333 | 1.036667 | 87.13667 | 54.21667 | 9.998333 | 5.943333 | 2.341667 | 11.21 | 2.096667 | 0.044 | 0.1168333 | 0.07616667 | 0.2933333 | 0.2033333 | 1.886406 | 96.09667 | 1 | 0.8133333 | 1.133333 | 0.1666667 | [10 empty] | 28.19 | 0 | 46.11 | 509.797 | 22.58 | 15.89 | 957.524 | 28.652 | 34.409 | 241.59 | 2860.6 | 382.519 | 579.18 | 42.196 | 95394 | 21.43 | 743 | 1.692703 | 56.18091 | 54.21667 | 60.07969 | 65.49667 | 412.0581 | 25.9487 | 106.5903 | 544.5971 |  | 75 | 15 | 10 | 2.727619 | 31.93916 | 39.43869 | 458.0923 | 56.92953 | 382.519 | 0.09888277 | 625.29 | 0.1616401 | 2860.6 | 0.7394771 | 3868.409 | 0 | 0 | 42.196 | 0 | 72.16 | 885.364 | 28.652 | 28.19 | 1014.366 | 241.59 | 4.033333 | 1.943333 | 10.11833 | 17.75833 | 70.18 | 65.49667 | 3.213333 | 1.33 | 0.012 | 0.05 | 0.07233333 | 0.082 | 0.05333333 | 0.47 | 0.7066667 | 0.2566667 | 3.8 | 61.48167 | 4.178333 | 2.468333 | 0.105 | 0.2265 | 0.007 | 0.02133333 | 0.1533333 | 0.1166667 | 0.08666667 | 4.318333 | 2.666667 | 0 | 0 | 0 | 0 | 0 | 0 | 0 | 0 | 0 | 0 | 0 | 0 | 8 | 1.5 | 112324 | 117621 | 27146.74 |  | 9.41 | 97 | 537 | 2.65 | 1.25 | 1133 | 3999 | 1043 | 1404 | 228 | 2280 | 2.769247 | 2239.33 | 43.88262 | 537
2024-01-14 13:00 | 3.633333 | 0.4066667 | 11.2 | 0.9766667 | 87.41667 | 7.6 | 0.4233333 | 11.40333 | 1.036667 | 87.13667 | 54.21667 | 9.998333 | 5.943333 | 2.341667 | 11.21 | 2.096667 | 0.044 | 0.1168333 | 0.07616667 | 0.2933333 | 0.2033333 | 1.886406 | 96.09667 | 1 | 0.8133333 | 1.133333 | 0.1666667 | [10 empty] | 28.19 | 0 | 46.11 | 509.797 | 22.58 | 15.89 | 957.524 | 28.652 | 34.409 | 241.59 | 2860.6 | 382.519 | 579.18 | 42.196 | 95394 | 21.43 | 743 | 1.692703 | 56.18091 | 54.21667 | 60.07969 | 65.49667 | 412.0581 | 25.9487 | 106.5903 | 544.5971 |  | 75 | 15 | 10 | 2.727619 | 31.93916 | 39.43869 | 458.0923 | 56.92953 | 382.519 | 0.09888277 | 625.29 | 0.1616401 | 2860.6 | 0.7394771 | 3868.409 | 0 | 0 | 42.196 | 0 | 72.16 | 885.364 | 28.652 | 28.19 | 1014.366 | 241.59 | 4.033333 | 1.943333 | 10.11833 | 17.75833 | 70.18 | 65.49667 | 3.213333 | 1.33 | 0.012 | 0.05 | 0.07233333 | 0.082 | 0.05333333 | 0.47 | 0.7066667 | 0.2566667 | 3.8 | 61.48167 | 4.178333 | 2.468333 | 0.105 | 0.2265 | 0.007 | 0.02133333 | 0.1533333 | 0.1166667 | 0.08666667 | 4.318333 | 2.666667 | 0 | 0 | 0 | 0 | 0 | 0 | 0 | 0 | 0 | 0 | 0 | 0 | 8 | 1.5 | 114902.3 | 119816 | 27678.07 |  | 9.68 | 101 | 541 | 2.64 | 1.25 | 1133 | 3999 | 735 | 1439 | 233 | 2300 | 2.709236 | 2239.33 | 43.21045 | 541
2024-01-14 14:00 | 3.633333 | 0.4066667 | 11.2 | 0.9766667 | 87.41667 | 7.6 | 0.4233333 | 11.40333 | 1.036667 | 87.13667 | 54.21667 | 9.998333 | 5.943333 | 2.341667 | 11.21 | 2.096667 | 0.044 | 0.1168333 | 0.07616667 | 0.2933333 | 0.2033333 | 1.886406 | 96.09667 | 1 | 0.8133333 | 1.133333 | 0.1666667 | [10 empty] | 28.19 | 0 | 46.11 | 509.797 | 22.58 | 15.89 | 957.524 | 28.652 | 34.409 | 241.59 | 2860.6 | 382.519 | 579.18 | 42.196 | 95394 | 21.43 | 743 | 1.692703 | 56.18091 | 54.21667 | 60.07969 | 65.49667 | 412.0581 | 25.9487 | 106.5903 | 544.5971 |  | 75 | 15 | 10 | 2.727619 | 31.93916 | 39.43869 | 458.0923 | 56.92953 | 382.519 | 0.09888277 | 625.29 | 0.1616401 | 2860.6 | 0.7394771 | 3868.409 | 0 | 0 | 42.196 | 0 | 72.16 | 885.364 | 28.652 | 28.19 | 1014.366 | 241.59 | 4.033333 | 1.943333 | 10.11833 | 17.75833 | 70.18 | 65.49667 | 3.213333 | 1.33 | 0.012 | 0.05 | 0.07233333 | 0.082 | 0.05333333 | 0.47 | 0.7066667 | 0.2566667 | 3.8 | 61.48167 | 4.178333 | 2.468333 | 0.105 | 0.2265 | 0.007 | 0.02133333 | 0.1533333 | 0.1166667 | 0.08666667 | 4.318333 | 2.666667 | 0 | 0 | 0 | 0 | 0 | 0 | 0 | 0 | 0 | 0 | 0 | 0 | 7 | 1.5 | 114070 | 119021 | 27506.5456 |  | 9.55 | 98 | 538 | 2.62 | 1.25 | 1134 | 3999 | 765 | 1446 | 233 | 2298 | 2.728323 | 2239.33 | 43.38747 | 538
2024-01-14 15:00 | 3.633333 | 0.4066667 | 11.2 | 0.9766667 | 87.41667 | 7.6 | 0.4233333 | 11.40333 | 1.036667 | 87.13667 | 54.21667 | 9.998333 | 5.943333 | 2.341667 | 11.21 | 2.096667 | 0.044 | 0.1168333 | 0.07616667 | 0.2933333 | 0.2033333 | 1.886406 | 96.09667 | 1 | 0.8133333 | 1.133333 | 0.1666667 | [10 empty] | 28.19 | 0 | 46.11 | 509.797 | 22.58 | 15.89 | 957.524 | 28.652 | 34.409 | 241.59 | 2860.6 | 382.519 | 579.18 | 42.196 | 95394 | 21.43 | 743 | 1.692703 | 56.18091 | 54.21667 | 60.07969 | 65.49667 | 412.0581 | 25.9487 | 106.5903 | 544.5971 |  | 75 | 15 | 10 | 2.727619 | 31.93916 | 39.43869 | 458.0923 | 56.92953 | 382.519 | 0.09888277 | 625.29 | 0.1616401 | 2860.6 | 0.7394771 | 3868.409 | 0 | 0 | 42.196 | 0 | 72.16 | 885.364 | 28.652 | 28.19 | 1014.366 | 241.59 | 4.033333 | 1.943333 | 10.11833 | 17.75833 | 70.18 | 65.49667 | 3.213333 | 1.33 | 0.012 | 0.05 | 0.07233333 | 0.082 | 0.05333333 | 0.47 | 0.7066667 | 0.2566667 | 3.8 | 61.48167 | 4.178333 | 2.468333 | 0.105 | 0.2265 | 0.007 | 0.02133333 | 0.1533333 | 0.1166667 | 0.08666667 | 4.318333 | 2.666667 | 0 | 0 | 0 | 0 | 0 | 0 | 0 | 0 | 0 | 0 | 0 | 0 | 8 | 1.5 | 117119 | 121890 | 28132.87 |  | 10.02 | 105 | 545 | 2.62 | 1.25 | 1133 | 3997 | 622 | 1485 | 239 | 2303 | 2.658399 | 2239.33 | 43.1336 | 545
2024-01-14 16:00 | 3.633333 | 0.4066667 | 11.2 | 0.9766667 | 87.41667 | 7.6 | 0.4233333 | 11.40333 | 1.036667 | 87.13667 | 54.21667 | 9.998333 | 5.943333 | 2.341667 | 11.21 | 2.096667 | 0.044 | 0.1168333 | 0.07616667 | 0.2933333 | 0.2033333 | 1.886406 | 96.09667 | 1 | 0.8133333 | 1.133333 | 0.1666667 | [10 empty] | 28.19 | 0 | 46.11 | 509.797 | 22.58 | 15.89 | 957.524 | 28.652 | 34.409 | 241.59 | 2860.6 | 382.519 | 579.18 | 42.196 | 95394 | 21.43 | 743 | 1.692703 | 56.18091 | 54.21667 | 60.07969 | 65.49667 | 412.0581 | 25.9487 | 106.5903 | 544.5971 |  | 75 | 15 | 10 | 2.727619 | 31.93916 | 39.43869 | 458.0923 | 56.92953 | 382.519 | 0.09888277 | 625.29 | 0.1616401 | 2860.6 | 0.7394771 | 3868.409 | 0 | 0 | 42.196 | 0 | 72.16 | 885.364 | 28.652 | 28.19 | 1014.366 | 241.59 | 4.033333 | 1.943333 | 10.11833 | 17.75833 | 70.18 | 65.49667 | 3.213333 | 1.33 | 0.012 | 0.05 | 0.07233333 | 0.082 | 0.05333333 | 0.47 | 0.7066667 | 0.2566667 | 3.8 | 61.48167 | 4.178333 | 2.468333 | 0.105 | 0.2265 | 0.007 | 0.02133333 | 0.1533333 | 0.1166667 | 0.08666667 | 4.318333 | 2.666667 | 0 | 0 | 0 | 0 | 0 | 0 | 0 | 0 | 0 | 0 | 0 | 0 | 8 | 1.5 | 115546.4 | 120873 | 27811.81 |  | 10.05 | 105 | 540 | 2.66 | 1.25 | 1133 | 4000 | 1066 | 1427 | 234 | 2289 | 2.695299 | 2239.33 | 43.09019 | 540
2024-01-14 17:00 | 3.633333 | 0.4066667 | 11.2 | 0.9766667 | 87.41667 | 7.6 | 0.4233333 | 11.40333 | 1.036667 | 87.13667 | 54.21667 | 9.998333 | 5.943333 | 2.341667 | 11.21 | 2.096667 | 0.044 | 0.1168333 | 0.07616667 | 0.2933333 | 0.2033333 | 1.886406 | 96.09667 | 1 | 0.8133333 | 1.133333 | 0.1666667 | [10 empty] | 28.19 | 0 | 46.11 | 509.797 | 22.58 | 15.89 | 957.524 | 28.652 | 34.409 | 241.59 | 2860.6 | 382.519 | 579.18 | 42.196 | 95394 | 21.43 | 743 | 1.692703 | 56.18091 | 54.21667 | 60.07969 | 65.49667 | 412.0581 | 25.9487 | 106.5903 | 544.5971 |  | 75 | 15 | 10 | 2.727619 | 31.93916 | 39.43869 | 458.0923 | 56.92953 | 382.519 | 0.09888277 | 625.29 | 0.1616401 | 2860.6 | 0.7394771 | 3868.409 | 0 | 0 | 42.196 | 0 | 72.16 | 885.364 | 28.652 | 28.19 | 1014.366 | 241.59 | 4.033333 | 1.943333 | 10.11833 | 17.75833 | 70.18 | 65.49667 | 3.213333 | 1.33 | 0.012 | 0.05 | 0.07233333 | 0.082 | 0.05333333 | 0.47 | 0.7066667 | 0.2566667 | 3.8 | 61.48167 | 4.178333 | 2.468333 | 0.105 | 0.2265 | 0.007 | 0.02133333 | 0.1533333 | 0.1166667 | 0.08666667 | 4.318333 | 2.666667 | 0 | 0 | 0 | 0 | 0 | 0 | 0 | 0 | 0 | 0 | 0 | 0 | 8 | 1.5 | 115996.7 | 121209 | 27903.59 |  | 9.8 | 105 | 540 | 2.64 | 1.25 | 1133 | 3999 | 975 | 1450 | 236 | 2281 | 2.684544 | 2239.33 | 42.81353 | 540
2024-01-14 18:00 | 3.633333 | 0.4066667 | 11.2 | 0.9766667 | 87.41667 | 7.6 | 0.4233333 | 11.40333 | 1.036667 | 87.13667 | 54.21667 | 9.998333 | 5.943333 | 2.341667 | 11.21 | 2.096667 | 0.044 | 0.1168333 | 0.07616667 | 0.2933333 | 0.2033333 | 1.886406 | 96.09667 | 1 | 0.8133333 | 1.133333 | 0.1666667 | [10 empty] | 28.19 | 0 | 46.11 | 509.797 | 22.58 | 15.89 | 957.524 | 28.652 | 34.409 | 241.59 | 2860.6 | 382.519 | 579.18 | 42.196 | 95394 | 21.43 | 743 | 1.692703 | 56.18091 | 54.21667 | 60.07969 | 65.49667 | 412.0581 | 25.9487 | 106.5903 | 544.5971 |  | 75 | 15 | 10 | 2.727619 | 31.93916 | 39.43869 | 458.0923 | 56.92953 | 382.519 | 0.09888277 | 625.29 | 0.1616401 | 2860.6 | 0.7394771 | 3868.409 | 0 | 0 | 42.196 | 0 | 72.16 | 885.364 | 28.652 | 28.19 | 1014.366 | 241.59 | 4.033333 | 1.943333 | 10.11833 | 17.75833 | 70.18 | 65.49667 | 3.213333 | 1.33 | 0.012 | 0.05 | 0.07233333 | 0.082 | 0.05333333 | 0.47 | 0.7066667 | 0.2566667 | 3.8 | 61.48167 | 4.178333 | 2.468333 | 0.105 | 0.2265 | 0.007 | 0.02133333 | 0.1533333 | 0.1166667 | 0.08666667 | 4.318333 | 2.666667 | 0 | 0 | 0 | 0 | 0 | 0 | 0 | 0 | 0 | 0 | 0 | 0 | 7 | 1.5 | 112945.9 | 118443 | 27275.9 |  | 10.58 | 110 | 545 | 2.66 | 1.25 | 1134 | 4000 | 1203 | 1404 | 229 | 2273 | 2.755195 | 2239.33 | 43.65267 | 545
2024-01-14 19:00 | 3.633333 | 0.4066667 | 11.2 | 0.9766667 | 87.41667 | 7.6 | 0.4233333 | 11.40333 | 1.036667 | 87.13667 | 54.21667 | 9.998333 | 5.943333 | 2.341667 | 11.21 | 2.096667 | 0.044 | 0.1168333 | 0.07616667 | 0.2933333 | 0.2033333 | 1.886406 | 96.09667 | 1 | 0.8133333 | 1.133333 | 0.1666667 | [10 empty] | 28.19 | 0 | 46.11 | 509.797 | 22.58 | 15.89 | 957.524 | 28.652 | 34.409 | 241.59 | 2860.6 | 382.519 | 579.18 | 42.196 | 95394 | 21.43 | 743 | 1.692703 | 56.18091 | 54.21667 | 60.07969 | 65.49667 | 412.0581 | 25.9487 | 106.5903 | 544.5971 |  | 75 | 15 | 10 | 2.727619 | 31.93916 | 39.43869 | 458.0923 | 56.92953 | 382.519 | 0.09888277 | 625.29 | 0.1616401 | 2860.6 | 0.7394771 | 3868.409 | 0 | 0 | 42.196 | 0 | 72.16 | 885.364 | 28.652 | 28.19 | 1014.366 | 241.59 | 4.033333 | 1.943333 | 10.11833 | 17.75833 | 70.18 | 65.49667 | 3.213333 | 1.33 | 0.012 | 0.05 | 0.07233333 | 0.082 | 0.05333333 | 0.47 | 0.7066667 | 0.2566667 | 3.8 | 61.48167 | 4.178333 | 2.468333 | 0.105 | 0.2265 | 0.007 | 0.02133333 | 0.1533333 | 0.1166667 | 0.08666667 | 4.318333 | 2.666667 | 0 | 0 | 0 | 0 | 0 | 0 | 0 | 0 | 0 | 0 | 0 | 0 | 8 | 1.5 | 112079.2 | 117520 | 27098.28 |  | 9.05 | 105 | 540 | 2.66 | 1.25 | 1133 | 4001 | 1157 | 1394 | 228 | 2280 | 2.776424 | 2239.33 | 42.8972 | 540
2024-01-14 20:00 | 3.633333 | 0.4066667 | 11.2 | 0.9766667 | 87.41667 | 7.6 | 0.4233333 | 11.40333 | 1.036667 | 87.13667 | 54.21667 | 9.998333 | 5.943333 | 2.341667 | 11.21 | 2.096667 | 0.044 | 0.1168333 | 0.07616667 | 0.2933333 | 0.2033333 | 1.886406 | 96.09667 | 1 | 0.8133333 | 1.133333 | 0.1666667 | [10 empty] | 28.19 | 0 | 46.11 | 509.797 | 22.58 | 15.89 | 957.524 | 28.652 | 34.409 | 241.59 | 2860.6 | 382.519 | 579.18 | 42.196 | 95394 | 21.43 | 743 | 1.692703 | 56.18091 | 54.21667 | 60.07969 | 65.49667 | 412.0581 | 25.9487 | 106.5903 | 544.5971 |  | 75 | 15 | 10 | 2.727619 | 31.93916 | 39.43869 | 458.0923 | 56.92953 | 382.519 | 0.09888277 | 625.29 | 0.1616401 | 2860.6 | 0.7394771 | 3868.409 | 0 | 0 | 42.196 | 0 | 72.16 | 885.364 | 28.652 | 28.19 | 1014.366 | 241.59 | 4.033333 | 1.943333 | 10.11833 | 17.75833 | 70.18 | 65.49667 | 3.213333 | 1.33 | 0.012 | 0.05 | 0.07233333 | 0.082 | 0.05333333 | 0.47 | 0.7066667 | 0.2566667 | 3.8 | 61.48167 | 4.178333 | 2.468333 | 0.105 | 0.2265 | 0.007 | 0.02133333 | 0.1533333 | 0.1166667 | 0.08666667 | 4.318333 | 2.666667 | 0 | 0 | 0 | 0 | 0 | 0 | 0 | 0 | 0 | 0 | 0 | 0 | 8 | 1.5 | 113595.4 | 119313 | 27408.74 |  | 9.78 | 106 | 540 | 2.67 | 1.25 | 1133 | 3999 | 1381 | 1403 | 230 | 2274 | 2.739326 | 2239.33 | 43.87278 | 540
2024-01-14 21:00 | 3.633333 | 0.4066667 | 11.2 | 0.9766667 | 87.41667 | 7.6 | 0.4233333 | 11.40333 | 1.036667 | 87.13667 | 54.21667 | 9.998333 | 5.943333 | 2.341667 | 11.21 | 2.096667 | 0.044 | 0.1168333 | 0.07616667 | 0.2933333 | 0.2033333 | 1.886406 | 96.09667 | 1 | 0.8133333 | 1.133333 | 0.1666667 | [10 empty] | 28.19 | 0 | 46.11 | 509.797 | 22.58 | 15.89 | 957.524 | 28.652 | 34.409 | 241.59 | 2860.6 | 382.519 | 579.18 | 42.196 | 95394 | 21.43 | 743 | 1.692703 | 56.18091 | 54.21667 | 60.07969 | 65.49667 | 412.0581 | 25.9487 | 106.5903 | 544.5971 |  | 75 | 15 | 10 | 2.727619 | 31.93916 | 39.43869 | 458.0923 | 56.92953 | 382.519 | 0.09888277 | 625.29 | 0.1616401 | 2860.6 | 0.7394771 | 3868.409 | 0 | 0 | 42.196 | 0 | 72.16 | 885.364 | 28.652 | 28.19 | 1014.366 | 241.59 | 4.033333 | 1.943333 | 10.11833 | 17.75833 | 70.18 | 65.49667 | 3.213333 | 1.33 | 0.012 | 0.05 | 0.07233333 | 0.082 | 0.05333333 | 0.47 | 0.7066667 | 0.2566667 | 3.8 | 61.48167 | 4.178333 | 2.468333 | 0.105 | 0.2265 | 0.007 | 0.02133333 | 0.1533333 | 0.1166667 | 0.08666667 | 4.318333 | 2.666667 | 0 | 0 | 0 | 0 | 0 | 0 | 0 | 0 | 0 | 0 | 0 | 0 | 8 | 1.5 | 115735.4 | 121114 | 27851.75 |  | 10.54 | 110 | 545 | 2.62 | 1.25 | 1134 | 4001 | 1107 | 1474 | 237 | 2270 | 2.691698 | 2239.33 | 42.7098 | 545
2024-01-14 22:00 | 3.633333 | 0.4066667 | 11.2 | 0.9766667 | 87.41667 | 7.6 | 0.4233333 | 11.40333 | 1.036667 | 87.13667 | 54.21667 | 9.998333 | 5.943333 | 2.341667 | 11.21 | 2.096667 | 0.044 | 0.1168333 | 0.07616667 | 0.2933333 | 0.2033333 | 1.886406 | 96.09667 | 1 | 0.8133333 | 1.133333 | 0.1666667 | [10 empty] | 28.19 | 0 | 46.11 | 509.797 | 22.58 | 15.89 | 957.524 | 28.652 | 34.409 | 241.59 | 2860.6 | 382.519 | 579.18 | 42.196 | 95394 | 21.43 | 743 | 1.692703 | 56.18091 | 54.21667 | 60.07969 | 65.49667 | 412.0581 | 25.9487 | 106.5903 | 544.5971 |  | 75 | 15 | 10 | 2.727619 | 31.93916 | 39.43869 | 458.0923 | 56.92953 | 382.519 | 0.09888277 | 625.29 | 0.1616401 | 2860.6 | 0.7394771 | 3868.409 | 0 | 0 | 42.196 | 0 | 72.16 | 885.364 | 28.652 | 28.19 | 1014.366 | 241.59 | 4.033333 | 1.943333 | 10.11833 | 17.75833 | 70.18 | 65.49667 | 3.213333 | 1.33 | 0.012 | 0.05 | 0.07233333 | 0.082 | 0.05333333 | 0.47 | 0.7066667 | 0.2566667 | 3.8 | 61.48167 | 4.178333 | 2.468333 | 0.105 | 0.2265 | 0.007 | 0.02133333 | 0.1533333 | 0.1166667 | 0.08666667 | 4.318333 | 2.666667 | 0 | 0 | 0 | 0 | 0 | 0 | 0 | 0 | 0 | 0 | 0 | 0 | 8 | 1.5 | 115766.7 | 120420 | 27857.19 |  | 10.68 | 110 | 545 | 2.65 | 1.25 | 1132 | 4000 | 525 | 1434 | 234 | 2279 | 2.690346 | 2239.33 | 42.42353 | 545
2024-01-14 23:00 | 3.633333 | 0.4066667 | 11.2 | 0.9766667 | 87.41667 | 7.6 | 0.4233333 | 11.40333 | 1.036667 | 87.13667 | 54.21667 | 9.998333 | 5.943333 | 2.341667 | 11.21 | 2.096667 | 0.044 | 0.1168333 | 0.07616667 | 0.2933333 | 0.2033333 | 1.886406 | 96.09667 | 1 | 0.8133333 | 1.133333 | 0.1666667 | [10 empty] | 28.19 | 0 | 46.11 | 509.797 | 22.58 | 15.89 | 957.524 | 28.652 | 34.409 | 241.59 | 2860.6 | 382.519 | 579.18 | 42.196 | 95394 | 21.43 | 743 | 1.692703 | 56.18091 | 54.21667 | 60.07969 | 65.49667 | 412.0581 | 25.9487 | 106.5903 | 544.5971 |  | 75 | 15 | 10 | 2.727619 | 31.93916 | 39.43869 | 458.0923 | 56.92953 | 382.519 | 0.09888277 | 625.29 | 0.1616401 | 2860.6 | 0.7394771 | 3868.409 | 0 | 0 | 42.196 | 0 | 72.16 | 885.364 | 28.652 | 28.19 | 1014.366 | 241.59 | 4.033333 | 1.943333 | 10.11833 | 17.75833 | 70.18 | 65.49667 | 3.213333 | 1.33 | 0.012 | 0.05 | 0.07233333 | 0.082 | 0.05333333 | 0.47 | 0.7066667 | 0.2566667 | 3.8 | 61.48167 | 4.178333 | 2.468333 | 0.105 | 0.2265 | 0.007 | 0.02133333 | 0.1533333 | 0.1166667 | 0.08666667 | 4.318333 | 2.666667 | 0 | 0 | 0 | 0 | 0 | 0 | 0 | 0 | 0 | 0 | 0 | 0 | 8 | 1.5 | 116940 | 120940 | 28098.9952 |  | 11.23 | 116 | 546 | 2.6 | 1.25 | 1137 | 4000 | 0 | 1492 | 238 | 2292 | 2.664261 | 2239.33 | 43.02752 | 546
2024-01-15 | 3.766667 | 0.4066667 | 11.15333 | 0.9766667 | 87.46333 | 7.766667 | 0.4466667 | 11.51 | 1.043333 | 87 | 54.21 | 9.953333 | 5.968333 | 2.33 | 11.20833 | 2.058333 | 0.04483333 | 0.123 | 0.07833333 | 0.33 | 0.1916667 | 1.87822 | 95.44 | 0.7033333 | 0.74 | 1.186667 | 0.1333333 | [10 empty] | 16.54 | 14.54 | 66.13 | 474.375 | 18.9 | 22.78 | 940.377 | 34.236 | 22.634 | 258.47 | 2816.191 | 187.473 | 753.523 | 45.203 | 95369.4 | 14.314 | 727.6 | 1.683551 | 56.24002 | 54.21 | 61.77974 | 65.42333 | 408.4862 | 23.74566 | 115.2002 | 547.432 |  | 75 | 20 | 5 | 2.727951 | 30.37543 | 37.9029 | 459.2119 | 55.2917 | 187.473 | 0.04903412 | 819.653 | 0.2143827 | 2816.191 | 0.7365832 | 3823.317 | 0 | 0 | 45.203 | 0 | 79.69 | 860.687 | 34.236 | 31.08 | 1005.693 | 258.47 | 3.678333 | 1.928333 | 10.31167 | 18.14833 | 69.61167 | 65.42333 | 3.266667 | 1.356667 | 0.01333333 | 0.05 | 0.07633333 | 0.08133333 | 0.05333333 | 0.49 | 0.7266667 | 0.2333333 | 3.933333 | 61.73167 | 4.281667 | 2.173333 | 0.1033333 | 0.2146667 | 0.003666667 | 0.02266667 | 0.1333333 | 0.1366667 | 0.07333333 | 4.335 | 2.666667 | 0 | 0 | 0 | 0 | 0 | 0 | 0 | 0 | 0 | 0 | 0 | 0 | 8 | 1.5 | 112208 | 116205 | 27120.82464 |  | 11.99 | 124 | 559 | 2.53 | 1.27 | 1153 | 3997 | 0 | 1537 | 236 | 2291 | 2.770673 | 2215.39 | 43.03769 | 559
2024-01-15 01:00 | 3.766667 | 0.4066667 | 11.15333 | 0.9766667 | 87.46333 | 7.766667 | 0.4466667 | 11.51 | 1.043333 | 87 | 54.21 | 9.953333 | 5.968333 | 2.33 | 11.20833 | 2.058333 | 0.04483333 | 0.123 | 0.07833333 | 0.33 | 0.1916667 | 1.87822 | 95.44 | 0.7033333 | 0.74 | 1.186667 | 0.1333333 | [10 empty] | 16.54 | 14.54 | 66.13 | 474.375 | 18.9 | 22.78 | 940.377 | 34.236 | 22.634 | 258.47 | 2816.191 | 187.473 | 753.523 | 45.203 | 95369.4 | 14.314 | 727.6 | 1.683551 | 56.24002 | 54.21 | 61.77974 | 65.42333 | 408.4862 | 23.74566 | 115.2002 | 547.432 |  | 75 | 20 | 5 | 2.727951 | 30.37543 | 37.9029 | 459.2119 | 55.2917 | 187.473 | 0.04903412 | 819.653 | 0.2143827 | 2816.191 | 0.7365832 | 3823.317 | 0 | 0 | 45.203 | 0 | 79.69 | 860.687 | 34.236 | 31.08 | 1005.693 | 258.47 | 3.678333 | 1.928333 | 10.31167 | 18.14833 | 69.61167 | 65.42333 | 3.266667 | 1.356667 | 0.01333333 | 0.05 | 0.07633333 | 0.08133333 | 0.05333333 | 0.49 | 0.7266667 | 0.2333333 | 3.933333 | 61.73167 | 4.281667 | 2.173333 | 0.1033333 | 0.2146667 | 0.003666667 | 0.02266667 | 0.1333333 | 0.1366667 | 0.07333333 | 4.335 | 2.666667 | 0 | 0 | 0 | 0 | 0 | 0 | 0 | 0 | 0 | 0 | 0 | 0 | 8 | 1.5 | 114200 | 118200 | 27534.336 |  | 12.85 | 129 | 564 | 2.6 | 1.25 | 1160 | 4000 | 0 | 1460 | 238 | 2284 | 2.725982 | 2215.39 | 42.21599 | 564
2024-01-15 02:00 | 3.766667 | 0.4066667 | 11.15333 | 0.9766667 | 87.46333 | 7.766667 | 0.4466667 | 11.51 | 1.043333 | 87 | 54.21 | 9.953333 | 5.968333 | 2.33 | 11.20833 | 2.058333 | 0.04483333 | 0.123 | 0.07833333 | 0.33 | 0.1916667 | 1.87822 | 95.44 | 0.7033333 | 0.74 | 1.186667 | 0.1333333 | [10 empty] | 16.54 | 14.54 | 66.13 | 474.375 | 18.9 | 22.78 | 940.377 | 34.236 | 22.634 | 258.47 | 2816.191 | 187.473 | 753.523 | 45.203 | 95369.4 | 14.314 | 727.6 | 1.683551 | 56.24002 | 54.21 | 61.77974 | 65.42333 | 408.4862 | 23.74566 | 115.2002 | 547.432 |  | 75 | 20 | 5 | 2.727951 | 30.37543 | 37.9029 | 459.2119 | 55.2917 | 187.473 | 0.04903412 | 819.653 | 0.2143827 | 2816.191 | 0.7365832 | 3823.317 | 0 | 0 | 45.203 | 0 | 79.69 | 860.687 | 34.236 | 31.08 | 1005.693 | 258.47 | 3.678333 | 1.928333 | 10.31167 | 18.14833 | 69.61167 | 65.42333 | 3.266667 | 1.356667 | 0.01333333 | 0.05 | 0.07633333 | 0.08133333 | 0.05333333 | 0.49 | 0.7266667 | 0.2333333 | 3.933333 | 61.73167 | 4.281667 | 2.173333 | 0.1033333 | 0.2146667 | 0.003666667 | 0.02266667 | 0.1333333 | 0.1366667 | 0.07333333 | 4.335 | 2.666667 | 0 | 0 | 0 | 0 | 0 | 0 | 0 | 0 | 0 | 0 | 0 | 0 | 7 | 1.5 | 115069.6 | 119250 | 27713.53 |  | 11.5 | 124 | 559 | 2.63 | 1.25 | 1143 | 4000 | 145 | 1439 | 235 | 2291 | 2.706087 | 2215.39 | 42.88684 | 559
2024-01-15 03:00 | 3.766667 | 0.4066667 | 11.15333 | 0.9766667 | 87.46333 | 7.766667 | 0.4466667 | 11.51 | 1.043333 | 87 | 54.21 | 9.953333 | 5.968333 | 2.33 | 11.20833 | 2.058333 | 0.04483333 | 0.123 | 0.07833333 | 0.33 | 0.1916667 | 1.87822 | 95.44 | 0.7033333 | 0.74 | 1.186667 | 0.1333333 | [10 empty] | 16.54 | 14.54 | 66.13 | 474.375 | 18.9 | 22.78 | 940.377 | 34.236 | 22.634 | 258.47 | 2816.191 | 187.473 | 753.523 | 45.203 | 95369.4 | 14.314 | 727.6 | 1.683551 | 56.24002 | 54.21 | 61.77974 | 65.42333 | 408.4862 | 23.74566 | 115.2002 | 547.432 |  | 75 | 20 | 5 | 2.727951 | 30.37543 | 37.9029 | 459.2119 | 55.2917 | 187.473 | 0.04903412 | 819.653 | 0.2143827 | 2816.191 | 0.7365832 | 3823.317 | 0 | 0 | 45.203 | 0 | 79.69 | 860.687 | 34.236 | 31.08 | 1005.693 | 258.47 | 3.678333 | 1.928333 | 10.31167 | 18.14833 | 69.61167 | 65.42333 | 3.266667 | 1.356667 | 0.01333333 | 0.05 | 0.07633333 | 0.08133333 | 0.05333333 | 0.49 | 0.7266667 | 0.2333333 | 3.933333 | 61.73167 | 4.281667 | 2.173333 | 0.1033333 | 0.2146667 | 0.003666667 | 0.02266667 | 0.1333333 | 0.1366667 | 0.07333333 | 4.335 | 2.666667 | 0 | 0 | 0 | 0 | 0 | 0 | 0 | 0 | 0 | 0 | 0 | 0 | 8 | 1.5 | 116673 | 121391 | 28043.96 |  | 10.1 | 111 | 546 | 2.6 | 1.25 | 1140 | 4000 | 577 | 1497 | 240 | 2299 | 2.670153 | 2215.39 | 42.1791 | 546
2024-01-15 04:00 | 3.766667 | 0.4066667 | 11.15333 | 0.9766667 | 87.46333 | 7.766667 | 0.4466667 | 11.51 | 1.043333 | 87 | 54.21 | 9.953333 | 5.968333 | 2.33 | 11.20833 | 2.058333 | 0.04483333 | 0.123 | 0.07833333 | 0.33 | 0.1916667 | 1.87822 | 95.44 | 0.7033333 | 0.74 | 1.186667 | 0.1333333 | [10 empty] | 16.54 | 14.54 | 66.13 | 474.375 | 18.9 | 22.78 | 940.377 | 34.236 | 22.634 | 258.47 | 2816.191 | 187.473 | 753.523 | 45.203 | 95369.4 | 14.314 | 727.6 | 1.683551 | 56.24002 | 54.21 | 61.77974 | 65.42333 | 408.4862 | 23.74566 | 115.2002 | 547.432 |  | 75 | 20 | 5 | 2.727951 | 30.37543 | 37.9029 | 459.2119 | 55.2917 | 187.473 | 0.04903412 | 819.653 | 0.2143827 | 2816.191 | 0.7365832 | 3823.317 | 0 | 0 | 45.203 | 0 | 79.69 | 860.687 | 34.236 | 31.08 | 1005.693 | 258.47 | 3.678333 | 1.928333 | 10.31167 | 18.14833 | 69.61167 | 65.42333 | 3.266667 | 1.356667 | 0.01333333 | 0.05 | 0.07633333 | 0.08133333 | 0.05333333 | 0.49 | 0.7266667 | 0.2333333 | 3.933333 | 61.73167 | 4.281667 | 2.173333 | 0.1033333 | 0.2146667 | 0.003666667 | 0.02266667 | 0.1333333 | 0.1366667 | 0.07333333 | 4.335 | 2.666667 | 0 | 0 | 0 | 0 | 0 | 0 | 0 | 0 | 0 | 0 | 0 | 0 | 7 | 1.5 | 116595 | 121593 | 28027.89 |  | 10.67 | 116 | 551 | 2.64 | 1.25 | 1135 | 4000 | 802 | 1464 | 237 | 2293 | 2.671879 | 2215.39 | 41.76457 | 551
2024-01-15 05:00 | 3.766667 | 0.4066667 | 11.15333 | 0.9766667 | 87.46333 | 7.766667 | 0.4466667 | 11.51 | 1.043333 | 87 | 54.21 | 9.953333 | 5.968333 | 2.33 | 11.20833 | 2.058333 | 0.04483333 | 0.123 | 0.07833333 | 0.33 | 0.1916667 | 1.87822 | 95.44 | 0.7033333 | 0.74 | 1.186667 | 0.1333333 | [10 empty] | 16.54 | 14.54 | 66.13 | 474.375 | 18.9 | 22.78 | 940.377 | 34.236 | 22.634 | 258.47 | 2816.191 | 187.473 | 753.523 | 45.203 | 95369.4 | 14.314 | 727.6 | 1.683551 | 56.24002 | 54.21 | 61.77974 | 65.42333 | 408.4862 | 23.74566 | 115.2002 | 547.432 |  | 75 | 20 | 5 | 2.727951 | 30.37543 | 37.9029 | 459.2119 | 55.2917 | 187.473 | 0.04903412 | 819.653 | 0.2143827 | 2816.191 | 0.7365832 | 3823.317 | 0 | 0 | 45.203 | 0 | 79.69 | 860.687 | 34.236 | 31.08 | 1005.693 | 258.47 | 3.678333 | 1.928333 | 10.31167 | 18.14833 | 69.61167 | 65.42333 | 3.266667 | 1.356667 | 0.01333333 | 0.05 | 0.07633333 | 0.08133333 | 0.05333333 | 0.49 | 0.7266667 | 0.2333333 | 3.933333 | 61.73167 | 4.281667 | 2.173333 | 0.1033333 | 0.2146667 | 0.003666667 | 0.02266667 | 0.1333333 | 0.1366667 | 0.07333333 | 4.335 | 2.666667 | 0 | 0 | 0 | 0 | 0 | 0 | 0 | 0 | 0 | 0 | 0 | 0 | 8 | 1.5 | 116400 | 120400 | 27987.712 |  | 11.52 | 123 | 558 | 2.57 | 1.25 | 1150 | 4000 | 0 | 1521 | 243 | 2310 | 2.676203 | 2215.39 | 42.70809 | 558
2024-01-15 06:00 | 3.766667 | 0.4066667 | 11.15333 | 0.9766667 | 87.46333 | 7.766667 | 0.4466667 | 11.51 | 1.043333 | 87 | 54.21 | 9.953333 | 5.968333 | 2.33 | 11.20833 | 2.058333 | 0.04483333 | 0.123 | 0.07833333 | 0.33 | 0.1916667 | 1.87822 | 95.44 | 0.7033333 | 0.74 | 1.186667 | 0.1333333 | [10 empty] | 16.54 | 14.54 | 66.13 | 474.375 | 18.9 | 22.78 | 940.377 | 34.236 | 22.634 | 258.47 | 2816.191 | 187.473 | 753.523 | 45.203 | 95369.4 | 14.314 | 727.6 | 1.683551 | 56.24002 | 54.21 | 61.77974 | 65.42333 | 408.4862 | 23.74566 | 115.2002 | 547.432 |  | 75 | 20 | 5 | 2.727951 | 30.37543 | 37.9029 | 459.2119 | 55.2917 | 187.473 | 0.04903412 | 819.653 | 0.2143827 | 2816.191 | 0.7365832 | 3823.317 | 0 | 0 | 45.203 | 0 | 79.69 | 860.687 | 34.236 | 31.08 | 1005.693 | 258.47 | 3.678333 | 1.928333 | 10.31167 | 18.14833 | 69.61167 | 65.42333 | 3.266667 | 1.356667 | 0.01333333 | 0.05 | 0.07633333 | 0.08133333 | 0.05333333 | 0.49 | 0.7266667 | 0.2333333 | 3.933333 | 61.73167 | 4.281667 | 2.173333 | 0.1033333 | 0.2146667 | 0.003666667 | 0.02266667 | 0.1333333 | 0.1366667 | 0.07333333 | 4.335 | 2.666667 | 0 | 0 | 0 | 0 | 0 | 0 | 0 | 0 | 0 | 0 | 0 | 0 | 8 | 1.5 | 117292 | 121289 | 28168.53536 |  | 10.88 | 117 | 552 | 2.59 | 1.25 | 1153 | 3997 | 0 | 1504 | 242 | 2320 | 2.654609 | 2215.39 | 41.89624 | 552
2024-01-15 07:00 | 3.766667 | 0.4066667 | 11.15333 | 0.9766667 | 87.46333 | 7.766667 | 0.4466667 | 11.51 | 1.043333 | 87 | 54.21 | 9.953333 | 5.968333 | 2.33 | 11.20833 | 2.058333 | 0.04483333 | 0.123 | 0.07833333 | 0.33 | 0.1916667 | 1.87822 | 95.44 | 0.7033333 | 0.74 | 1.186667 | 0.1333333 | [10 empty] | 16.54 | 14.54 | 66.13 | 474.375 | 18.9 | 22.78 | 940.377 | 34.236 | 22.634 | 258.47 | 2816.191 | 187.473 | 753.523 | 45.203 | 95369.4 | 14.314 | 727.6 | 1.683551 | 56.24002 | 54.21 | 61.77974 | 65.42333 | 408.4862 | 23.74566 | 115.2002 | 547.432 |  | 75 | 20 | 5 | 2.727951 | 30.37543 | 37.9029 | 459.2119 | 55.2917 | 187.473 | 0.04903412 | 819.653 | 0.2143827 | 2816.191 | 0.7365832 | 3823.317 | 0 | 0 | 45.203 | 0 | 79.69 | 860.687 | 34.236 | 31.08 | 1005.693 | 258.47 | 3.678333 | 1.928333 | 10.31167 | 18.14833 | 69.61167 | 65.42333 | 3.266667 | 1.356667 | 0.01333333 | 0.05 | 0.07633333 | 0.08133333 | 0.05333333 | 0.49 | 0.7266667 | 0.2333333 | 3.933333 | 61.73167 | 4.281667 | 2.173333 | 0.1033333 | 0.2146667 | 0.003666667 | 0.02266667 | 0.1333333 | 0.1366667 | 0.07333333 | 4.335 | 2.666667 | 0 | 0 | 0 | 0 | 0 | 0 | 0 | 0 | 0 | 0 | 0 | 0 | 8 | 1.5 | 117083 | 121083 | 28128.46464 |  | 12.51 | 130 | 565 | 2.62 | 1.25 | 1149 | 4000 | 0 | 1478 | 240 | 2296 | 2.661117 | 2215.39 | 42.69301 | 565
2024-01-15 08:00 | 3.766667 | 0.4066667 | 11.15333 | 0.9766667 | 87.46333 | 7.766667 | 0.4466667 | 11.51 | 1.043333 | 87 | 54.21 | 9.953333 | 5.968333 | 2.33 | 11.20833 | 2.058333 | 0.04483333 | 0.123 | 0.07833333 | 0.33 | 0.1916667 | 1.87822 | 95.44 | 0.7033333 | 0.74 | 1.186667 | 0.1333333 | [10 empty] | 16.54 | 14.54 | 66.13 | 474.375 | 18.9 | 22.78 | 940.377 | 34.236 | 22.634 | 258.47 | 2816.191 | 187.473 | 753.523 | 45.203 | 95369.4 | 14.314 | 727.6 | 1.683551 | 56.24002 | 54.21 | 61.77974 | 65.42333 | 408.4862 | 23.74566 | 115.2002 | 547.432 |  | 75 | 20 | 5 | 2.727951 | 30.37543 | 37.9029 | 459.2119 | 55.2917 | 187.473 | 0.04903412 | 819.653 | 0.2143827 | 2816.191 | 0.7365832 | 3823.317 | 0 | 0 | 45.203 | 0 | 79.69 | 860.687 | 34.236 | 31.08 | 1005.693 | 258.47 | 3.678333 | 1.928333 | 10.31167 | 18.14833 | 69.61167 | 65.42333 | 3.266667 | 1.356667 | 0.01333333 | 0.05 | 0.07633333 | 0.08133333 | 0.05333333 | 0.49 | 0.7266667 | 0.2333333 | 3.933333 | 61.73167 | 4.281667 | 2.173333 | 0.1033333 | 0.2146667 | 0.003666667 | 0.02266667 | 0.1333333 | 0.1366667 | 0.07333333 | 4.335 | 2.666667 | 0 | 0 | 0 | 0 | 0 | 0 | 0 | 0 | 0 | 0 | 0 | 0 | 8 | 1.5 | 117287 | 121286 | 28169.50496 |  | 12.96 | 130 | 565 | 2.63 | 1.25 | 1147 | 3999 | 0 | 1464 | 239 | 2265 | 2.656002 | 2215.39 | 42.27567 | 565
2024-01-15 09:00 | 3.766667 | 0.4066667 | 11.15333 | 0.9766667 | 87.46333 | 7.766667 | 0.4466667 | 11.51 | 1.043333 | 87 | 54.21 | 9.953333 | 5.968333 | 2.33 | 11.20833 | 2.058333 | 0.04483333 | 0.123 | 0.07833333 | 0.33 | 0.1916667 | 1.87822 | 95.44 | 0.7033333 | 0.74 | 1.186667 | 0.1333333 | [10 empty] | 16.54 | 14.54 | 66.13 | 474.375 | 18.9 | 22.78 | 940.377 | 34.236 | 22.634 | 258.47 | 2816.191 | 187.473 | 753.523 | 45.203 | 95369.4 | 14.314 | 727.6 | 1.683551 | 56.24002 | 54.21 | 61.77974 | 65.42333 | 408.4862 | 23.74566 | 115.2002 | 547.432 |  | 75 | 20 | 5 | 2.727951 | 30.37543 | 37.9029 | 459.2119 | 55.2917 | 187.473 | 0.04903412 | 819.653 | 0.2143827 | 2816.191 | 0.7365832 | 3823.317 | 0 | 0 | 45.203 | 0 | 79.69 | 860.687 | 34.236 | 31.08 | 1005.693 | 258.47 | 3.678333 | 1.928333 | 10.31167 | 18.14833 | 69.61167 | 65.42333 | 3.266667 | 1.356667 | 0.01333333 | 0.05 | 0.07633333 | 0.08133333 | 0.05333333 | 0.49 | 0.7266667 | 0.2333333 | 3.933333 | 61.73167 | 4.281667 | 2.173333 | 0.1033333 | 0.2146667 | 0.003666667 | 0.02266667 | 0.1333333 | 0.1366667 | 0.07333333 | 4.335 | 2.666667 | 0 | 0 | 0 | 0 | 0 | 0 | 0 | 0 | 0 | 0 | 0 | 0 | 7 | 1.5 | 115628 | 119628 | 27828.61824 |  | 12.26 | 130 | 565 | 2.64 | 1.25 | 1148 | 4000 | 0 | 1439 | 236 | 2283 | 2.693463 | 2215.39 | 43.3771 | 565
2024-01-15 10:00 | 3.766667 | 0.4066667 | 11.15333 | 0.9766667 | 87.46333 | 7.766667 | 0.4466667 | 11.51 | 1.043333 | 87 | 54.21 | 9.953333 | 5.968333 | 2.33 | 11.20833 | 2.058333 | 0.04483333 | 0.123 | 0.07833333 | 0.33 | 0.1916667 | 1.87822 | 95.44 | 0.7033333 | 0.74 | 1.186667 | 0.1333333 | [10 empty] | 16.54 | 14.54 | 66.13 | 474.375 | 18.9 | 22.78 | 940.377 | 34.236 | 22.634 | 258.47 | 2816.191 | 187.473 | 753.523 | 45.203 | 95369.4 | 14.314 | 727.6 | 1.683551 | 56.24002 | 54.21 | 61.77974 | 65.42333 | 408.4862 | 23.74566 | 115.2002 | 547.432 |  | 75 | 20 | 5 | 2.727951 | 30.37543 | 37.9029 | 459.2119 | 55.2917 | 187.473 | 0.04903412 | 819.653 | 0.2143827 | 2816.191 | 0.7365832 | 3823.317 | 0 | 0 | 45.203 | 0 | 79.69 | 860.687 | 34.236 | 31.08 | 1005.693 | 258.47 | 3.678333 | 1.928333 | 10.31167 | 18.14833 | 69.61167 | 65.42333 | 3.266667 | 1.356667 | 0.01333333 | 0.05 | 0.07633333 | 0.08133333 | 0.05333333 | 0.49 | 0.7266667 | 0.2333333 | 3.933333 | 61.73167 | 4.281667 | 2.173333 | 0.1033333 | 0.2146667 | 0.003666667 | 0.02266667 | 0.1333333 | 0.1366667 | 0.07333333 | 4.335 | 2.666667 | 0 | 0 | 0 | 0 | 0 | 0 | 0 | 0 | 0 | 0 | 0 | 0 | 8 | 1.5 | 115752 | 119752 | 27854.17216 |  | 10.35 | 115 | 550 | 2.67 | 1.25 | 1143 | 4000 | 0 | 1408 | 233 | 2313 | 2.690675 | 2215.39 | 42.34255 | 550
2024-01-15 11:00 | 3.766667 | 0.4066667 | 11.15333 | 0.9766667 | 87.46333 | 7.766667 | 0.4466667 | 11.51 | 1.043333 | 87 | 54.21 | 9.953333 | 5.968333 | 2.33 | 11.20833 | 2.058333 | 0.04483333 | 0.123 | 0.07833333 | 0.33 | 0.1916667 | 1.87822 | 95.44 | 0.7033333 | 0.74 | 1.186667 | 0.1333333 | [10 empty] | 16.54 | 14.54 | 66.13 | 474.375 | 18.9 | 22.78 | 940.377 | 34.236 | 22.634 | 258.47 | 2816.191 | 187.473 | 753.523 | 45.203 | 95369.4 | 14.314 | 727.6 | 1.683551 | 56.24002 | 54.21 | 61.77974 | 65.42333 | 408.4862 | 23.74566 | 115.2002 | 547.432 |  | 75 | 20 | 5 | 2.727951 | 30.37543 | 37.9029 | 459.2119 | 55.2917 | 187.473 | 0.04903412 | 819.653 | 0.2143827 | 2816.191 | 0.7365832 | 3823.317 | 0 | 0 | 45.203 | 0 | 79.69 | 860.687 | 34.236 | 31.08 | 1005.693 | 258.47 | 3.678333 | 1.928333 | 10.31167 | 18.14833 | 69.61167 | 65.42333 | 3.266667 | 1.356667 | 0.01333333 | 0.05 | 0.07633333 | 0.08133333 | 0.05333333 | 0.49 | 0.7266667 | 0.2333333 | 3.933333 | 61.73167 | 4.281667 | 2.173333 | 0.1033333 | 0.2146667 | 0.003666667 | 0.02266667 | 0.1333333 | 0.1366667 | 0.07333333 | 4.335 | 2.666667 | 0 | 0 | 0 | 0 | 0 | 0 | 0 | 0 | 0 | 0 | 0 | 0 | 7 | 1.5 | 112284.1 | 117210 | 27139.51 |  | 10.2 | 110 | 545 | 2.61 | 1.27 | 1138 | 4000 | 744 | 1425 | 229 | 2295 | 2.770865 | 2215.39 | 41.9092 | 545
2024-01-15 12:00 | 3.766667 | 0.4066667 | 11.15333 | 0.9766667 | 87.46333 | 7.766667 | 0.4466667 | 11.51 | 1.043333 | 87 | 54.21 | 9.953333 | 5.968333 | 2.33 | 11.20833 | 2.058333 | 0.04483333 | 0.123 | 0.07833333 | 0.33 | 0.1916667 | 1.87822 | 95.44 | 0.7033333 | 0.74 | 1.186667 | 0.1333333 | [10 empty] | 16.54 | 14.54 | 66.13 | 474.375 | 18.9 | 22.78 | 940.377 | 34.236 | 22.634 | 258.47 | 2816.191 | 187.473 | 753.523 | 45.203 | 95369.4 | 14.314 | 727.6 | 1.683551 | 56.24002 | 54.21 | 61.77974 | 65.42333 | 408.4862 | 23.74566 | 115.2002 | 547.432 |  | 75 | 20 | 5 | 2.727951 | 30.37543 | 37.9029 | 459.2119 | 55.2917 | 187.473 | 0.04903412 | 819.653 | 0.2143827 | 2816.191 | 0.7365832 | 3823.317 | 0 | 0 | 45.203 | 0 | 79.69 | 860.687 | 34.236 | 31.08 | 1005.693 | 258.47 | 3.678333 | 1.928333 | 10.31167 | 18.14833 | 69.61167 | 65.42333 | 3.266667 | 1.356667 | 0.01333333 | 0.05 | 0.07633333 | 0.08133333 | 0.05333333 | 0.49 | 0.7266667 | 0.2333333 | 3.933333 | 61.73167 | 4.281667 | 2.173333 | 0.1033333 | 0.2146667 | 0.003666667 | 0.02266667 | 0.1333333 | 0.1366667 | 0.07333333 | 4.335 | 2.666667 | 0 | 0 | 0 | 0 | 0 | 0 | 0 | 0 | 0 | 0 | 0 | 0 | 7 | 1.5 | 109900.1 | 115539 | 26648.21 |  | 9.97 | 105 | 540 | 2.63 | 1.27 | 1138 | 4000 | 1317 | 1436 | 227 | 2285 | 2.828824 | 2215.39 | 42.17799 | 540
2024-01-15 13:00 | 3.766667 | 0.4066667 | 11.15333 | 0.9766667 | 87.46333 | 7.766667 | 0.4466667 | 11.51 | 1.043333 | 87 | 54.21 | 9.953333 | 5.968333 | 2.33 | 11.20833 | 2.058333 | 0.04483333 | 0.123 | 0.07833333 | 0.33 | 0.1916667 | 1.87822 | 95.44 | 0.7033333 | 0.74 | 1.186667 | 0.1333333 | [10 empty] | 16.54 | 14.54 | 66.13 | 474.375 | 18.9 | 22.78 | 940.377 | 34.236 | 22.634 | 258.47 | 2816.191 | 187.473 | 753.523 | 45.203 | 95369.4 | 14.314 | 727.6 | 1.683551 | 56.24002 | 54.21 | 61.77974 | 65.42333 | 408.4862 | 23.74566 | 115.2002 | 547.432 |  | 75 | 20 | 5 | 2.727951 | 30.37543 | 37.9029 | 459.2119 | 55.2917 | 187.473 | 0.04903412 | 819.653 | 0.2143827 | 2816.191 | 0.7365832 | 3823.317 | 0 | 0 | 45.203 | 0 | 79.69 | 860.687 | 34.236 | 31.08 | 1005.693 | 258.47 | 3.678333 | 1.928333 | 10.31167 | 18.14833 | 69.61167 | 65.42333 | 3.266667 | 1.356667 | 0.01333333 | 0.05 | 0.07633333 | 0.08133333 | 0.05333333 | 0.49 | 0.7266667 | 0.2333333 | 3.933333 | 61.73167 | 4.281667 | 2.173333 | 0.1033333 | 0.2146667 | 0.003666667 | 0.02266667 | 0.1333333 | 0.1366667 | 0.07333333 | 4.335 | 2.666667 | 0 | 0 | 0 | 0 | 0 | 0 | 0 | 0 | 0 | 0 | 0 | 0 | 7 | 1.5 | 111383.3 | 117184 | 26953.87 |  | 9.28 | 105 | 540 | 2.62 | 1.27 | 1138 | 4000 | 1447 | 1440 | 230 | 2280 | 2.792484 | 2215.39 | 42.08333 | 540
2024-01-15 14:00 | 3.766667 | 0.4066667 | 11.15333 | 0.9766667 | 87.46333 | 7.766667 | 0.4466667 | 11.51 | 1.043333 | 87 | 54.21 | 9.953333 | 5.968333 | 2.33 | 11.20833 | 2.058333 | 0.04483333 | 0.123 | 0.07833333 | 0.33 | 0.1916667 | 1.87822 | 95.44 | 0.7033333 | 0.74 | 1.186667 | 0.1333333 | [10 empty] | 16.54 | 14.54 | 66.13 | 474.375 | 18.9 | 22.78 | 940.377 | 34.236 | 22.634 | 258.47 | 2816.191 | 187.473 | 753.523 | 45.203 | 95369.4 | 14.314 | 727.6 | 1.683551 | 56.24002 | 54.21 | 61.77974 | 65.42333 | 408.4862 | 23.74566 | 115.2002 | 547.432 |  | 75 | 20 | 5 | 2.727951 | 30.37543 | 37.9029 | 459.2119 | 55.2917 | 187.473 | 0.04903412 | 819.653 | 0.2143827 | 2816.191 | 0.7365832 | 3823.317 | 0 | 0 | 45.203 | 0 | 79.69 | 860.687 | 34.236 | 31.08 | 1005.693 | 258.47 | 3.678333 | 1.928333 | 10.31167 | 18.14833 | 69.61167 | 65.42333 | 3.266667 | 1.356667 | 0.01333333 | 0.05 | 0.07633333 | 0.08133333 | 0.05333333 | 0.49 | 0.7266667 | 0.2333333 | 3.933333 | 61.73167 | 4.281667 | 2.173333 | 0.1033333 | 0.2146667 | 0.003666667 | 0.02266667 | 0.1333333 | 0.1366667 | 0.07333333 | 4.335 | 2.666667 | 0 | 0 | 0 | 0 | 0 | 0 | 0 | 0 | 0 | 0 | 0 | 0 | 8 | 1.5 | 111977.7 | 117980 | 27076.36 |  | 9.69 | 106 | 541 | 2.61 | 1.27 | 1137 | 4000 | 1609 | 1454 | 231 | 2269 | 2.778182 | 2215.39 | 41.96285 | 541
2024-01-15 15:00 | 3.766667 | 0.4066667 | 11.15333 | 0.9766667 | 87.46333 | 7.766667 | 0.4466667 | 11.51 | 1.043333 | 87 | 54.21 | 9.953333 | 5.968333 | 2.33 | 11.20833 | 2.058333 | 0.04483333 | 0.123 | 0.07833333 | 0.33 | 0.1916667 | 1.87822 | 95.44 | 0.7033333 | 0.74 | 1.186667 | 0.1333333 | [10 empty] | 16.54 | 14.54 | 66.13 | 474.375 | 18.9 | 22.78 | 940.377 | 34.236 | 22.634 | 258.47 | 2816.191 | 187.473 | 753.523 | 45.203 | 95369.4 | 14.314 | 727.6 | 1.683551 | 56.24002 | 54.21 | 61.77974 | 65.42333 | 408.4862 | 23.74566 | 115.2002 | 547.432 |  | 75 | 20 | 5 | 2.727951 | 30.37543 | 37.9029 | 459.2119 | 55.2917 | 187.473 | 0.04903412 | 819.653 | 0.2143827 | 2816.191 | 0.7365832 | 3823.317 | 0 | 0 | 45.203 | 0 | 79.69 | 860.687 | 34.236 | 31.08 | 1005.693 | 258.47 | 3.678333 | 1.928333 | 10.31167 | 18.14833 | 69.61167 | 65.42333 | 3.266667 | 1.356667 | 0.01333333 | 0.05 | 0.07633333 | 0.08133333 | 0.05333333 | 0.49 | 0.7266667 | 0.2333333 | 3.933333 | 61.73167 | 4.281667 | 2.173333 | 0.1033333 | 0.2146667 | 0.003666667 | 0.02266667 | 0.1333333 | 0.1366667 | 0.07333333 | 4.335 | 2.666667 | 0 | 0 | 0 | 0 | 0 | 0 | 0 | 0 | 0 | 0 | 0 | 0 | 7 | 1.5 | 112327.2 | 117945 | 27148.39 |  | 9.29 | 105 | 540 | 2.62 | 1.27 | 1135 | 4000 | 1300 | 1470 | 232 | 2280 | 2.769839 | 2215.39 | 42.23744 | 540
2024-01-15 16:00 | 3.766667 | 0.4066667 | 11.15333 | 0.9766667 | 87.46333 | 7.766667 | 0.4466667 | 11.51 | 1.043333 | 87 | 54.21 | 9.953333 | 5.968333 | 2.33 | 11.20833 | 2.058333 | 0.04483333 | 0.123 | 0.07833333 | 0.33 | 0.1916667 | 1.87822 | 95.44 | 0.7033333 | 0.74 | 1.186667 | 0.1333333 | [10 empty] | 16.54 | 14.54 | 66.13 | 474.375 | 18.9 | 22.78 | 940.377 | 34.236 | 22.634 | 258.47 | 2816.191 | 187.473 | 753.523 | 45.203 | 95369.4 | 14.314 | 727.6 | 1.683551 | 56.24002 | 54.21 | 61.77974 | 65.42333 | 408.4862 | 23.74566 | 115.2002 | 547.432 |  | 75 | 20 | 5 | 2.727951 | 30.37543 | 37.9029 | 459.2119 | 55.2917 | 187.473 | 0.04903412 | 819.653 | 0.2143827 | 2816.191 | 0.7365832 | 3823.317 | 0 | 0 | 45.203 | 0 | 79.69 | 860.687 | 34.236 | 31.08 | 1005.693 | 258.47 | 3.678333 | 1.928333 | 10.31167 | 18.14833 | 69.61167 | 65.42333 | 3.266667 | 1.356667 | 0.01333333 | 0.05 | 0.07633333 | 0.08133333 | 0.05333333 | 0.49 | 0.7266667 | 0.2333333 | 3.933333 | 61.73167 | 4.281667 | 2.173333 | 0.1033333 | 0.2146667 | 0.003666667 | 0.02266667 | 0.1333333 | 0.1366667 | 0.07333333 | 4.335 | 2.666667 | 0 | 0 | 0 | 0 | 0 | 0 | 0 | 0 | 0 | 0 | 0 | 0 | 8 | 1.5 | 112817.1 | 118237 | 27249.35 |  | 9.65 | 107 | 542 | 2.62 | 1.27 | 1133 | 4000 | 1141 | 1465 | 232 | 2278 | 2.758232 | 2215.39 | 42.51592 | 542
2024-01-15 17:00 | 3.766667 | 0.4066667 | 11.15333 | 0.9766667 | 87.46333 | 7.766667 | 0.4466667 | 11.51 | 1.043333 | 87 | 54.21 | 9.953333 | 5.968333 | 2.33 | 11.20833 | 2.058333 | 0.04483333 | 0.123 | 0.07833333 | 0.33 | 0.1916667 | 1.87822 | 95.44 | 0.7033333 | 0.74 | 1.186667 | 0.1333333 | [10 empty] | 16.54 | 14.54 | 66.13 | 474.375 | 18.9 | 22.78 | 940.377 | 34.236 | 22.634 | 258.47 | 2816.191 | 187.473 | 753.523 | 45.203 | 95369.4 | 14.314 | 727.6 | 1.683551 | 56.24002 | 54.21 | 61.77974 | 65.42333 | 408.4862 | 23.74566 | 115.2002 | 547.432 |  | 75 | 20 | 5 | 2.727951 | 30.37543 | 37.9029 | 459.2119 | 55.2917 | 187.473 | 0.04903412 | 819.653 | 0.2143827 | 2816.191 | 0.7365832 | 3823.317 | 0 | 0 | 45.203 | 0 | 79.69 | 860.687 | 34.236 | 31.08 | 1005.693 | 258.47 | 3.678333 | 1.928333 | 10.31167 | 18.14833 | 69.61167 | 65.42333 | 3.266667 | 1.356667 | 0.01333333 | 0.05 | 0.07633333 | 0.08133333 | 0.05333333 | 0.49 | 0.7266667 | 0.2333333 | 3.933333 | 61.73167 | 4.281667 | 2.173333 | 0.1033333 | 0.2146667 | 0.003666667 | 0.02266667 | 0.1333333 | 0.1366667 | 0.07333333 | 4.335 | 2.666667 | 0 | 0 | 0 | 0 | 0 | 0 | 0 | 0 | 0 | 0 | 0 | 0 | 7 | 1.5 | 112122 | 117400 | 27106.09 |  | 9.62 | 107 | 542 | 2.63 | 1.27 | 1132 | 4000 | 1027 | 1441 | 230 | 2280 | 2.774732 | 2215.39 | 42.45152 | 542
2024-01-15 18:00 | 3.766667 | 0.4066667 | 11.15333 | 0.9766667 | 87.46333 | 7.766667 | 0.4466667 | 11.51 | 1.043333 | 87 | 54.21 | 9.953333 | 5.968333 | 2.33 | 11.20833 | 2.058333 | 0.04483333 | 0.123 | 0.07833333 | 0.33 | 0.1916667 | 1.87822 | 95.44 | 0.7033333 | 0.74 | 1.186667 | 0.1333333 | [10 empty] | 16.54 | 14.54 | 66.13 | 474.375 | 18.9 | 22.78 | 940.377 | 34.236 | 22.634 | 258.47 | 2816.191 | 187.473 | 753.523 | 45.203 | 95369.4 | 14.314 | 727.6 | 1.683551 | 56.24002 | 54.21 | 61.77974 | 65.42333 | 408.4862 | 23.74566 | 115.2002 | 547.432 |  | 75 | 20 | 5 | 2.727951 | 30.37543 | 37.9029 | 459.2119 | 55.2917 | 187.473 | 0.04903412 | 819.653 | 0.2143827 | 2816.191 | 0.7365832 | 3823.317 | 0 | 0 | 45.203 | 0 | 79.69 | 860.687 | 34.236 | 31.08 | 1005.693 | 258.47 | 3.678333 | 1.928333 | 10.31167 | 18.14833 | 69.61167 | 65.42333 | 3.266667 | 1.356667 | 0.01333333 | 0.05 | 0.07633333 | 0.08133333 | 0.05333333 | 0.49 | 0.7266667 | 0.2333333 | 3.933333 | 61.73167 | 4.281667 | 2.173333 | 0.1033333 | 0.2146667 | 0.003666667 | 0.02266667 | 0.1333333 | 0.1366667 | 0.07333333 | 4.335 | 2.666667 | 0 | 0 | 0 | 0 | 0 | 0 | 0 | 0 | 0 | 0 | 0 | 0 | 8 | 1.5 | 113665.6 | 118924 | 27423.21 |  | 9.63 | 107 | 542 | 2.63 | 1.27 | 1133 | 3999 | 1012 | 1462 | 232 | 2280 | 2.737693 | 2215.39 | 42.33577 | 542
2024-01-15 19:00 | 3.766667 | 0.4066667 | 11.15333 | 0.9766667 | 87.46333 | 7.766667 | 0.4466667 | 11.51 | 1.043333 | 87 | 54.21 | 9.953333 | 5.968333 | 2.33 | 11.20833 | 2.058333 | 0.04483333 | 0.123 | 0.07833333 | 0.33 | 0.1916667 | 1.87822 | 95.44 | 0.7033333 | 0.74 | 1.186667 | 0.1333333 | [10 empty] | 16.54 | 14.54 | 66.13 | 474.375 | 18.9 | 22.78 | 940.377 | 34.236 | 22.634 | 258.47 | 2816.191 | 187.473 | 753.523 | 45.203 | 95369.4 | 14.314 | 727.6 | 1.683551 | 56.24002 | 54.21 | 61.77974 | 65.42333 | 408.4862 | 23.74566 | 115.2002 | 547.432 |  | 75 | 20 | 5 | 2.727951 | 30.37543 | 37.9029 | 459.2119 | 55.2917 | 187.473 | 0.04903412 | 819.653 | 0.2143827 | 2816.191 | 0.7365832 | 3823.317 | 0 | 0 | 45.203 | 0 | 79.69 | 860.687 | 34.236 | 31.08 | 1005.693 | 258.47 | 3.678333 | 1.928333 | 10.31167 | 18.14833 | 69.61167 | 65.42333 | 3.266667 | 1.356667 | 0.01333333 | 0.05 | 0.07633333 | 0.08133333 | 0.05333333 | 0.49 | 0.7266667 | 0.2333333 | 3.933333 | 61.73167 | 4.281667 | 2.173333 | 0.1033333 | 0.2146667 | 0.003666667 | 0.02266667 | 0.1333333 | 0.1366667 | 0.07333333 | 4.335 | 2.666667 | 0 | 0 | 0 | 0 | 0 | 0 | 0 | 0 | 0 | 0 | 0 | 0 | 7 | 1.5 | 113079.7 | 118583 | 27303.47 |  | 9.91 | 109 | 544 | 2.62 | 1.27 | 1130 | 4000 | 1208 | 1470 | 232 | 2280 | 2.752049 | 2215.39 | 42.42355 | 544
2024-01-15 20:00 | 3.766667 | 0.4066667 | 11.15333 | 0.9766667 | 87.46333 | 7.766667 | 0.4466667 | 11.51 | 1.043333 | 87 | 54.21 | 9.953333 | 5.968333 | 2.33 | 11.20833 | 2.058333 | 0.04483333 | 0.123 | 0.07833333 | 0.33 | 0.1916667 | 1.87822 | 95.44 | 0.7033333 | 0.74 | 1.186667 | 0.1333333 | [10 empty] | 16.54 | 14.54 | 66.13 | 474.375 | 18.9 | 22.78 | 940.377 | 34.236 | 22.634 | 258.47 | 2816.191 | 187.473 | 753.523 | 45.203 | 95369.4 | 14.314 | 727.6 | 1.683551 | 56.24002 | 54.21 | 61.77974 | 65.42333 | 408.4862 | 23.74566 | 115.2002 | 547.432 |  | 75 | 20 | 5 | 2.727951 | 30.37543 | 37.9029 | 459.2119 | 55.2917 | 187.473 | 0.04903412 | 819.653 | 0.2143827 | 2816.191 | 0.7365832 | 3823.317 | 0 | 0 | 45.203 | 0 | 79.69 | 860.687 | 34.236 | 31.08 | 1005.693 | 258.47 | 3.678333 | 1.928333 | 10.31167 | 18.14833 | 69.61167 | 65.42333 | 3.266667 | 1.356667 | 0.01333333 | 0.05 | 0.07633333 | 0.08133333 | 0.05333333 | 0.49 | 0.7266667 | 0.2333333 | 3.933333 | 61.73167 | 4.281667 | 2.173333 | 0.1033333 | 0.2146667 | 0.003666667 | 0.02266667 | 0.1333333 | 0.1366667 | 0.07333333 | 4.335 | 2.666667 | 0 | 0 | 0 | 0 | 0 | 0 | 0 | 0 | 0 | 0 | 0 | 0 | 8 | 1.5 | 113402.8 | 118585 | 27370.04 |  | 10 | 110 | 545 | 2.6 | 1.27 | 1135 | 4000 | 950 | 1502 | 235 | 2288 | 2.744481 | 2215.39 | 41.76688 | 545
2024-01-15 21:00 | 3.766667 | 0.4066667 | 11.15333 | 0.9766667 | 87.46333 | 7.766667 | 0.4466667 | 11.51 | 1.043333 | 87 | 54.21 | 9.953333 | 5.968333 | 2.33 | 11.20833 | 2.058333 | 0.04483333 | 0.123 | 0.07833333 | 0.33 | 0.1916667 | 1.87822 | 95.44 | 0.7033333 | 0.74 | 1.186667 | 0.1333333 | [10 empty] | 16.54 | 14.54 | 66.13 | 474.375 | 18.9 | 22.78 | 940.377 | 34.236 | 22.634 | 258.47 | 2816.191 | 187.473 | 753.523 | 45.203 | 95369.4 | 14.314 | 727.6 | 1.683551 | 56.24002 | 54.21 | 61.77974 | 65.42333 | 408.4862 | 23.74566 | 115.2002 | 547.432 |  | 75 | 20 | 5 | 2.727951 | 30.37543 | 37.9029 | 459.2119 | 55.2917 | 187.473 | 0.04903412 | 819.653 | 0.2143827 | 2816.191 | 0.7365832 | 3823.317 | 0 | 0 | 45.203 | 0 | 79.69 | 860.687 | 34.236 | 31.08 | 1005.693 | 258.47 | 3.678333 | 1.928333 | 10.31167 | 18.14833 | 69.61167 | 65.42333 | 3.266667 | 1.356667 | 0.01333333 | 0.05 | 0.07633333 | 0.08133333 | 0.05333333 | 0.49 | 0.7266667 | 0.2333333 | 3.933333 | 61.73167 | 4.281667 | 2.173333 | 0.1033333 | 0.2146667 | 0.003666667 | 0.02266667 | 0.1333333 | 0.1366667 | 0.07333333 | 4.335 | 2.666667 | 0 | 0 | 0 | 0 | 0 | 0 | 0 | 0 | 0 | 0 | 0 | 0 | 8 | 1.5 | 112575.5 | 118370 | 27199.56 |  | 10.75 | 112 | 547 | 2.64 | 1.27 | 1135 | 4000 | 1442 | 1442 | 231 | 2295 | 2.763944 | 2215.39 | 41.84559 | 547
2024-01-15 22:00 | 3.766667 | 0.4066667 | 11.15333 | 0.9766667 | 87.46333 | 7.766667 | 0.4466667 | 11.51 | 1.043333 | 87 | 54.21 | 9.953333 | 5.968333 | 2.33 | 11.20833 | 2.058333 | 0.04483333 | 0.123 | 0.07833333 | 0.33 | 0.1916667 | 1.87822 | 95.44 | 0.7033333 | 0.74 | 1.186667 | 0.1333333 | [10 empty] | 16.54 | 14.54 | 66.13 | 474.375 | 18.9 | 22.78 | 940.377 | 34.236 | 22.634 | 258.47 | 2816.191 | 187.473 | 753.523 | 45.203 | 95369.4 | 14.314 | 727.6 | 1.683551 | 56.24002 | 54.21 | 61.77974 | 65.42333 | 408.4862 | 23.74566 | 115.2002 | 547.432 |  | 75 | 20 | 5 | 2.727951 | 30.37543 | 37.9029 | 459.2119 | 55.2917 | 187.473 | 0.04903412 | 819.653 | 0.2143827 | 2816.191 | 0.7365832 | 3823.317 | 0 | 0 | 45.203 | 0 | 79.69 | 860.687 | 34.236 | 31.08 | 1005.693 | 258.47 | 3.678333 | 1.928333 | 10.31167 | 18.14833 | 69.61167 | 65.42333 | 3.266667 | 1.356667 | 0.01333333 | 0.05 | 0.07633333 | 0.08133333 | 0.05333333 | 0.49 | 0.7266667 | 0.2333333 | 3.933333 | 61.73167 | 4.281667 | 2.173333 | 0.1033333 | 0.2146667 | 0.003666667 | 0.02266667 | 0.1333333 | 0.1366667 | 0.07333333 | 4.335 | 2.666667 | 0 | 0 | 0 | 0 | 0 | 0 | 0 | 0 | 0 | 0 | 0 | 0 | 8 | 1.5 | 114780 | 118780 | 27653.8624 |  | 11.3 | 116 | 551 | 2.58 | 1.27 | 1145 | 4000 | 0 | 1522 | 237 | 2302 | 2.71268 | 2215.39 | 42.47567 | 551
2024-01-15 23:00 | 3.766667 | 0.4066667 | 11.15333 | 0.9766667 | 87.46333 | 7.766667 | 0.4466667 | 11.51 | 1.043333 | 87 | 54.21 | 9.953333 | 5.968333 | 2.33 | 11.20833 | 2.058333 | 0.04483333 | 0.123 | 0.07833333 | 0.33 | 0.1916667 | 1.87822 | 95.44 | 0.7033333 | 0.74 | 1.186667 | 0.1333333 | [10 empty] | 16.54 | 14.54 | 66.13 | 474.375 | 18.9 | 22.78 | 940.377 | 34.236 | 22.634 | 258.47 | 2816.191 | 187.473 | 753.523 | 45.203 | 95369.4 | 14.314 | 727.6 | 1.683551 | 56.24002 | 54.21 | 61.77974 | 65.42333 | 408.4862 | 23.74566 | 115.2002 | 547.432 |  | 75 | 20 | 5 | 2.727951 | 30.37543 | 37.9029 | 459.2119 | 55.2917 | 187.473 | 0.04903412 | 819.653 | 0.2143827 | 2816.191 | 0.7365832 | 3823.317 | 0 | 0 | 45.203 | 0 | 79.69 | 860.687 | 34.236 | 31.08 | 1005.693 | 258.47 | 3.678333 | 1.928333 | 10.31167 | 18.14833 | 69.61167 | 65.42333 | 3.266667 | 1.356667 | 0.01333333 | 0.05 | 0.07633333 | 0.08133333 | 0.05333333 | 0.49 | 0.7266667 | 0.2333333 | 3.933333 | 61.73167 | 4.281667 | 2.173333 | 0.1033333 | 0.2146667 | 0.003666667 | 0.02266667 | 0.1333333 | 0.1366667 | 0.07333333 | 4.335 | 2.666667 | 0 | 0 | 0 | 0 | 0 | 0 | 0 | 0 | 0 | 0 | 0 | 0 | 8 | 1.5 | 114956 | 118958 | 27692.13248 |  | 12.15 | 125 | 560 | 2.6 | 1.27 | 1154 | 4002 | 0 | 1496 | 238 | 2305 | 2.709977 | 2215.39 | 42.7991 | 560
2024-01-16 | 3.666667 | 0.4266667 | 11.01 | 0.97 | 87.59333 | 7.333333 | 0.4633333 | 11.29 | 1.04 | 87.20667 | 53.55167 | 10.28 | 6.203333 | 2.385 | 11.76167 | 2.171667 | 0.04433333 | 0.1308333 | 0.0745 | 0.315 | 0.195 | 1.896843 | 96.48 | 0.7966667 | 0.7266667 | 1.213333 | 0.1333333 | [10 empty] | 14.22 | 8.08 | 57.19 | 587.438 | 18.32 | 17.11 | 930.432 | 25.295 | 34.432 | 244.04 | 2797.177 | 190.677 | 745.546 | 47.198 | 95384 | 20.491 | 733.1 | 1.69332 | 55.78729 | 53.55167 | 61.96693 | 65.46333 | 409.6041 | 25.28619 | 109.9393 | 544.8296 |  | 75 | 20 | 5 | 2.734245 | 30.56 | 42.1687 | 458.4909 | 56.19856 | 190.677 | 0.05030272 | 802.736 | 0.2117707 | 2797.177 | 0.7379265 | 3790.59 | 0 | 0 | 47.198 | 0 | 70.12 | 860.312 | 25.295 | 22.3 | 978.027 | 244.04 | 3.66 | 1.98 | 10.09833 | 18.05 | 69.87167 | 65.46333 | 3.366667 | 1.293333 | 0.012 | 0.03 | 0.054 | 0.08033333 | 0.09 | 0.4133333 | 0.6833333 | 0.2966667 | 3.866667 | 61.91167 | 3.945 | 2.213333 | 0.1111667 | 0.2186667 | 0.004166667 | 0.021 | 0.135 | 0.1916667 | 0.08833333 | 4.285 | 2.766667 | 0 | 0 | 0 | 0 | 0 | 0 | 0 | 0 | 0 | 0 | 0 | 0 | 8 | 1.5 | 114705.2 | 119315 | 27638.45 |  | 10.87 | 113 | 548 | 2.6 | 1.27 | 1135 | 4000 | 490 | 1500 | 235 | 2290 | 2.714387 | 2188.25 | 44.05337 | 548
2024-01-16 01:00 | 3.666667 | 0.4266667 | 11.01 | 0.97 | 87.59333 | 7.333333 | 0.4633333 | 11.29 | 1.04 | 87.20667 | 53.55167 | 10.28 | 6.203333 | 2.385 | 11.76167 | 2.171667 | 0.04433333 | 0.1308333 | 0.0745 | 0.315 | 0.195 | 1.896843 | 96.48 | 0.7966667 | 0.7266667 | 1.213333 | 0.1333333 | [10 empty] | 14.22 | 8.08 | 57.19 | 587.438 | 18.32 | 17.11 | 930.432 | 25.295 | 34.432 | 244.04 | 2797.177 | 190.677 | 745.546 | 47.198 | 95384 | 20.491 | 733.1 | 1.69332 | 55.78729 | 53.55167 | 61.96693 | 65.46333 | 409.6041 | 25.28619 | 109.9393 | 544.8296 |  | 75 | 20 | 5 | 2.734245 | 30.56 | 42.1687 | 458.4909 | 56.19856 | 190.677 | 0.05030272 | 802.736 | 0.2117707 | 2797.177 | 0.7379265 | 3790.59 | 0 | 0 | 47.198 | 0 | 70.12 | 860.312 | 25.295 | 22.3 | 978.027 | 244.04 | 3.66 | 1.98 | 10.09833 | 18.05 | 69.87167 | 65.46333 | 3.366667 | 1.293333 | 0.012 | 0.03 | 0.054 | 0.08033333 | 0.09 | 0.4133333 | 0.6833333 | 0.2966667 | 3.866667 | 61.91167 | 3.945 | 2.213333 | 0.1111667 | 0.2186667 | 0.004166667 | 0.021 | 0.135 | 0.1916667 | 0.08833333 | 4.285 | 2.766667 | 0 | 0 | 0 | 0 | 0 | 0 | 0 | 0 | 0 | 0 | 0 | 0 | 7 | 1.5 | 112258 | 116257 | 27133.12864 |  | 11.72 | 125 | 560 | 2.58 | 1.27 | 1152 | 3999 | 0 | 1477 | 233 | 2297 | 2.770819 | 2188.25 | 42.40681 | 560
2024-01-16 02:00 | 3.666667 | 0.4266667 | 11.01 | 0.97 | 87.59333 | 7.333333 | 0.4633333 | 11.29 | 1.04 | 87.20667 | 53.55167 | 10.28 | 6.203333 | 2.385 | 11.76167 | 2.171667 | 0.04433333 | 0.1308333 | 0.0745 | 0.315 | 0.195 | 1.896843 | 96.48 | 0.7966667 | 0.7266667 | 1.213333 | 0.1333333 | [10 empty] | 14.22 | 8.08 | 57.19 | 587.438 | 18.32 | 17.11 | 930.432 | 25.295 | 34.432 | 244.04 | 2797.177 | 190.677 | 745.546 | 47.198 | 95384 | 20.491 | 733.1 | 1.69332 | 55.78729 | 53.55167 | 61.96693 | 65.46333 | 409.6041 | 25.28619 | 109.9393 | 544.8296 |  | 75 | 20 | 5 | 2.734245 | 30.56 | 42.1687 | 458.4909 | 56.19856 | 190.677 | 0.05030272 | 802.736 | 0.2117707 | 2797.177 | 0.7379265 | 3790.59 | 0 | 0 | 47.198 | 0 | 70.12 | 860.312 | 25.295 | 22.3 | 978.027 | 244.04 | 3.66 | 1.98 | 10.09833 | 18.05 | 69.87167 | 65.46333 | 3.366667 | 1.293333 | 0.012 | 0.03 | 0.054 | 0.08033333 | 0.09 | 0.4133333 | 0.6833333 | 0.2966667 | 3.866667 | 61.91167 | 3.945 | 2.213333 | 0.1111667 | 0.2186667 | 0.004166667 | 0.021 | 0.135 | 0.1916667 | 0.08833333 | 4.285 | 2.766667 | 0 | 0 | 0 | 0 | 0 | 0 | 0 | 0 | 0 | 0 | 0 | 0 | 7 | 1.5 | 112156 | 116155 | 27112.10848 |  | 11.39 | 125 | 560 | 2.58 | 1.27 | 1153 | 3999 | 0 | 1483 | 233 | 2302 | 2.773251 | 2188.25 | 42.57221 | 560
2024-01-16 03:00 | 3.666667 | 0.4266667 | 11.01 | 0.97 | 87.59333 | 7.333333 | 0.4633333 | 11.29 | 1.04 | 87.20667 | 53.55167 | 10.28 | 6.203333 | 2.385 | 11.76167 | 2.171667 | 0.04433333 | 0.1308333 | 0.0745 | 0.315 | 0.195 | 1.896843 | 96.48 | 0.7966667 | 0.7266667 | 1.213333 | 0.1333333 | [10 empty] | 14.22 | 8.08 | 57.19 | 587.438 | 18.32 | 17.11 | 930.432 | 25.295 | 34.432 | 244.04 | 2797.177 | 190.677 | 745.546 | 47.198 | 95384 | 20.491 | 733.1 | 1.69332 | 55.78729 | 53.55167 | 61.96693 | 65.46333 | 409.6041 | 25.28619 | 109.9393 | 544.8296 |  | 75 | 20 | 5 | 2.734245 | 30.56 | 42.1687 | 458.4909 | 56.19856 | 190.677 | 0.05030272 | 802.736 | 0.2117707 | 2797.177 | 0.7379265 | 3790.59 | 0 | 0 | 47.198 | 0 | 70.12 | 860.312 | 25.295 | 22.3 | 978.027 | 244.04 | 3.66 | 1.98 | 10.09833 | 18.05 | 69.87167 | 65.46333 | 3.366667 | 1.293333 | 0.012 | 0.03 | 0.054 | 0.08033333 | 0.09 | 0.4133333 | 0.6833333 | 0.2966667 | 3.866667 | 61.91167 | 3.945 | 2.213333 | 0.1111667 | 0.2186667 | 0.004166667 | 0.021 | 0.135 | 0.1916667 | 0.08833333 | 4.285 | 2.766667 | 0 | 0 | 0 | 0 | 0 | 0 | 0 | 0 | 0 | 0 | 0 | 0 | 7 | 1.5 | 112903 | 116901 | 27265.05024 |  | 10.3 | 122 | 557 | 2.65 | 1.27 | 1137 | 3998 | 0 | 1412 | 227 | 2322 | 2.754876 | 2188.25 | 42.68126 | 557
2024-01-16 04:00 | 3.666667 | 0.4266667 | 11.01 | 0.97 | 87.59333 | 7.333333 | 0.4633333 | 11.29 | 1.04 | 87.20667 | 53.55167 | 10.28 | 6.203333 | 2.385 | 11.76167 | 2.171667 | 0.04433333 | 0.1308333 | 0.0745 | 0.315 | 0.195 | 1.896843 | 96.48 | 0.7966667 | 0.7266667 | 1.213333 | 0.1333333 | [10 empty] | 14.22 | 8.08 | 57.19 | 587.438 | 18.32 | 17.11 | 930.432 | 25.295 | 34.432 | 244.04 | 2797.177 | 190.677 | 745.546 | 47.198 | 95384 | 20.491 | 733.1 | 1.69332 | 55.78729 | 53.55167 | 61.96693 | 65.46333 | 409.6041 | 25.28619 | 109.9393 | 544.8296 |  | 75 | 20 | 5 | 2.734245 | 30.56 | 42.1687 | 458.4909 | 56.19856 | 190.677 | 0.05030272 | 802.736 | 0.2117707 | 2797.177 | 0.7379265 | 3790.59 | 0 | 0 | 47.198 | 0 | 70.12 | 860.312 | 25.295 | 22.3 | 978.027 | 244.04 | 3.66 | 1.98 | 10.09833 | 18.05 | 69.87167 | 65.46333 | 3.366667 | 1.293333 | 0.012 | 0.03 | 0.054 | 0.08033333 | 0.09 | 0.4133333 | 0.6833333 | 0.2966667 | 3.866667 | 61.91167 | 3.945 | 2.213333 | 0.1111667 | 0.2186667 | 0.004166667 | 0.021 | 0.135 | 0.1916667 | 0.08833333 | 4.285 | 2.766667 | 0 | 0 | 0 | 0 | 0 | 0 | 0 | 0 | 0 | 0 | 0 | 0 | 7 | 1.5 | 113006.5 | 117405 | 27287.39 |  | 10.24 | 121 | 556 | 2.65 | 1.27 | 1133 | 3999 | 321 | 1420 | 228 | 2317 | 2.753104 | 2188.25 | 41.43444 | 556
2024-01-16 05:00 | 3.666667 | 0.4266667 | 11.01 | 0.97 | 87.59333 | 7.333333 | 0.4633333 | 11.29 | 1.04 | 87.20667 | 53.55167 | 10.28 | 6.203333 | 2.385 | 11.76167 | 2.171667 | 0.04433333 | 0.1308333 | 0.0745 | 0.315 | 0.195 | 1.896843 | 96.48 | 0.7966667 | 0.7266667 | 1.213333 | 0.1333333 | [10 empty] | 14.22 | 8.08 | 57.19 | 587.438 | 18.32 | 17.11 | 930.432 | 25.295 | 34.432 | 244.04 | 2797.177 | 190.677 | 745.546 | 47.198 | 95384 | 20.491 | 733.1 | 1.69332 | 55.78729 | 53.55167 | 61.96693 | 65.46333 | 409.6041 | 25.28619 | 109.9393 | 544.8296 |  | 75 | 20 | 5 | 2.734245 | 30.56 | 42.1687 | 458.4909 | 56.19856 | 190.677 | 0.05030272 | 802.736 | 0.2117707 | 2797.177 | 0.7379265 | 3790.59 | 0 | 0 | 47.198 | 0 | 70.12 | 860.312 | 25.295 | 22.3 | 978.027 | 244.04 | 3.66 | 1.98 | 10.09833 | 18.05 | 69.87167 | 65.46333 | 3.366667 | 1.293333 | 0.012 | 0.03 | 0.054 | 0.08033333 | 0.09 | 0.4133333 | 0.6833333 | 0.2966667 | 3.866667 | 61.91167 | 3.945 | 2.213333 | 0.1111667 | 0.2186667 | 0.004166667 | 0.021 | 0.135 | 0.1916667 | 0.08833333 | 4.285 | 2.766667 | 0 | 0 | 0 | 0 | 0 | 0 | 0 | 0 | 0 | 0 | 0 | 0 | 8 | 1.5 | 113870.3 | 118780 | 27466.39 |  | 10.51 | 116 | 551 | 2.61 | 1.27 | 1133 | 4000 | 731 | 1480 | 233 | 2300 | 2.733602 | 2188.25 | 40.45123 | 551
2024-01-16 06:00 | 3.666667 | 0.4266667 | 11.01 | 0.97 | 87.59333 | 7.333333 | 0.4633333 | 11.29 | 1.04 | 87.20667 | 53.55167 | 10.28 | 6.203333 | 2.385 | 11.76167 | 2.171667 | 0.04433333 | 0.1308333 | 0.0745 | 0.315 | 0.195 | 1.896843 | 96.48 | 0.7966667 | 0.7266667 | 1.213333 | 0.1333333 | [10 empty] | 14.22 | 8.08 | 57.19 | 587.438 | 18.32 | 17.11 | 930.432 | 25.295 | 34.432 | 244.04 | 2797.177 | 190.677 | 745.546 | 47.198 | 95384 | 20.491 | 733.1 | 1.69332 | 55.78729 | 53.55167 | 61.96693 | 65.46333 | 409.6041 | 25.28619 | 109.9393 | 544.8296 |  | 75 | 20 | 5 | 2.734245 | 30.56 | 42.1687 | 458.4909 | 56.19856 | 190.677 | 0.05030272 | 802.736 | 0.2117707 | 2797.177 | 0.7379265 | 3790.59 | 0 | 0 | 47.198 | 0 | 70.12 | 860.312 | 25.295 | 22.3 | 978.027 | 244.04 | 3.66 | 1.98 | 10.09833 | 18.05 | 69.87167 | 65.46333 | 3.366667 | 1.293333 | 0.012 | 0.03 | 0.054 | 0.08033333 | 0.09 | 0.4133333 | 0.6833333 | 0.2966667 | 3.866667 | 61.91167 | 3.945 | 2.213333 | 0.1111667 | 0.2186667 | 0.004166667 | 0.021 | 0.135 | 0.1916667 | 0.08833333 | 4.285 | 2.766667 | 0 | 0 | 0 | 0 | 0 | 0 | 0 | 0 | 0 | 0 | 0 | 0 | 7 | 1.5 | 113560.8 | 118737 | 27401.6 |  | 9.3 | 102 | 537 | 2.65 | 1.27 | 1134 | 3999 | 946 | 1432 | 230 | 2285 | 2.740134 | 2188.25 | 39.91278 | 537
2024-01-16 07:00 | 3.666667 | 0.4266667 | 11.01 | 0.97 | 87.59333 | 7.333333 | 0.4633333 | 11.29 | 1.04 | 87.20667 | 53.55167 | 10.28 | 6.203333 | 2.385 | 11.76167 | 2.171667 | 0.04433333 | 0.1308333 | 0.0745 | 0.315 | 0.195 | 1.896843 | 96.48 | 0.7966667 | 0.7266667 | 1.213333 | 0.1333333 | [10 empty] | 14.22 | 8.08 | 57.19 | 587.438 | 18.32 | 17.11 | 930.432 | 25.295 | 34.432 | 244.04 | 2797.177 | 190.677 | 745.546 | 47.198 | 95384 | 20.491 | 733.1 | 1.69332 | 55.78729 | 53.55167 | 61.96693 | 65.46333 | 409.6041 | 25.28619 | 109.9393 | 544.8296 |  | 75 | 20 | 5 | 2.734245 | 30.56 | 42.1687 | 458.4909 | 56.19856 | 190.677 | 0.05030272 | 802.736 | 0.2117707 | 2797.177 | 0.7379265 | 3790.59 | 0 | 0 | 47.198 | 0 | 70.12 | 860.312 | 25.295 | 22.3 | 978.027 | 244.04 | 3.66 | 1.98 | 10.09833 | 18.05 | 69.87167 | 65.46333 | 3.366667 | 1.293333 | 0.012 | 0.03 | 0.054 | 0.08033333 | 0.09 | 0.4133333 | 0.6833333 | 0.2966667 | 3.866667 | 61.91167 | 3.945 | 2.213333 | 0.1111667 | 0.2186667 | 0.004166667 | 0.021 | 0.135 | 0.1916667 | 0.08833333 | 4.285 | 2.766667 | 0 | 0 | 0 | 0 | 0 | 0 | 0 | 0 | 0 | 0 | 0 | 0 | 8 | 1.5 | 113557.6 | 118915 | 27402.94 |  | 9.9 | 105 | 540 | 2.59 | 1.27 | 1133 | 4001 | 1090 | 1505 | 235 | 2289 | 2.741531 | 2188.25 | 39.71534 | 540
2024-01-16 08:00 | 3.666667 | 0.4266667 | 11.01 | 0.97 | 87.59333 | 7.333333 | 0.4633333 | 11.29 | 1.04 | 87.20667 | 53.55167 | 10.28 | 6.203333 | 2.385 | 11.76167 | 2.171667 | 0.04433333 | 0.1308333 | 0.0745 | 0.315 | 0.195 | 1.896843 | 96.48 | 0.7966667 | 0.7266667 | 1.213333 | 0.1333333 | [10 empty] | 14.22 | 8.08 | 57.19 | 587.438 | 18.32 | 17.11 | 930.432 | 25.295 | 34.432 | 244.04 | 2797.177 | 190.677 | 745.546 | 47.198 | 95384 | 20.491 | 733.1 | 1.69332 | 55.78729 | 53.55167 | 61.96693 | 65.46333 | 409.6041 | 25.28619 | 109.9393 | 544.8296 |  | 75 | 20 | 5 | 2.734245 | 30.56 | 42.1687 | 458.4909 | 56.19856 | 190.677 | 0.05030272 | 802.736 | 0.2117707 | 2797.177 | 0.7379265 | 3790.59 | 0 | 0 | 47.198 | 0 | 70.12 | 860.312 | 25.295 | 22.3 | 978.027 | 244.04 | 3.66 | 1.98 | 10.09833 | 18.05 | 69.87167 | 65.46333 | 3.366667 | 1.293333 | 0.012 | 0.03 | 0.054 | 0.08033333 | 0.09 | 0.4133333 | 0.6833333 | 0.2966667 | 3.866667 | 61.91167 | 3.945 | 2.213333 | 0.1111667 | 0.2186667 | 0.004166667 | 0.021 | 0.135 | 0.1916667 | 0.08833333 | 4.285 | 2.766667 | 0 | 0 | 0 | 0 | 0 | 0 | 0 | 0 | 0 | 0 | 0 | 0 | 8 | 1.5 | 115014.3 | 120037 | 27698.15 |  | 10.35 | 107 | 542 | 2.58 | 1.27 | 1134 | 3996 | 825 | 1525 | 237 | 2279 | 2.704727 | 2188.25 | 40.58337 | 542
2024-01-16 09:00 | 3.666667 | 0.4266667 | 11.01 | 0.97 | 87.59333 | 7.333333 | 0.4633333 | 11.29 | 1.04 | 87.20667 | 53.55167 | 10.28 | 6.203333 | 2.385 | 11.76167 | 2.171667 | 0.04433333 | 0.1308333 | 0.0745 | 0.315 | 0.195 | 1.896843 | 96.48 | 0.7966667 | 0.7266667 | 1.213333 | 0.1333333 | [10 empty] | 14.22 | 8.08 | 57.19 | 587.438 | 18.32 | 17.11 | 930.432 | 25.295 | 34.432 | 244.04 | 2797.177 | 190.677 | 745.546 | 47.198 | 95384 | 20.491 | 733.1 | 1.69332 | 55.78729 | 53.55167 | 61.96693 | 65.46333 | 409.6041 | 25.28619 | 109.9393 | 544.8296 |  | 75 | 20 | 5 | 2.734245 | 30.56 | 42.1687 | 458.4909 | 56.19856 | 190.677 | 0.05030272 | 802.736 | 0.2117707 | 2797.177 | 0.7379265 | 3790.59 | 0 | 0 | 47.198 | 0 | 70.12 | 860.312 | 25.295 | 22.3 | 978.027 | 244.04 | 3.66 | 1.98 | 10.09833 | 18.05 | 69.87167 | 65.46333 | 3.366667 | 1.293333 | 0.012 | 0.03 | 0.054 | 0.08033333 | 0.09 | 0.4133333 | 0.6833333 | 0.2966667 | 3.866667 | 61.91167 | 3.945 | 2.213333 | 0.1111667 | 0.2186667 | 0.004166667 | 0.021 | 0.135 | 0.1916667 | 0.08833333 | 4.285 | 2.766667 | 0 | 0 | 0 | 0 | 0 | 0 | 0 | 0 | 0 | 0 | 0 | 0 | 7 | 1.5 | 114310.5 | 119383 | 27558.11 |  | 10.6 | 110 | 545 | 2.64 | 1.27 | 1134 | 4001 | 861 | 1456 | 233 | 2279 | 2.724094 | 2188.25 | 40.62931 | 545
2024-01-16 10:00 | 3.666667 | 0.4266667 | 11.01 | 0.97 | 87.59333 | 7.333333 | 0.4633333 | 11.29 | 1.04 | 87.20667 | 53.55167 | 10.28 | 6.203333 | 2.385 | 11.76167 | 2.171667 | 0.04433333 | 0.1308333 | 0.0745 | 0.315 | 0.195 | 1.896843 | 96.48 | 0.7966667 | 0.7266667 | 1.213333 | 0.1333333 | [10 empty] | 14.22 | 8.08 | 57.19 | 587.438 | 18.32 | 17.11 | 930.432 | 25.295 | 34.432 | 244.04 | 2797.177 | 190.677 | 745.546 | 47.198 | 95384 | 20.491 | 733.1 | 1.69332 | 55.78729 | 53.55167 | 61.96693 | 65.46333 | 409.6041 | 25.28619 | 109.9393 | 544.8296 |  | 75 | 20 | 5 | 2.734245 | 30.56 | 42.1687 | 458.4909 | 56.19856 | 190.677 | 0.05030272 | 802.736 | 0.2117707 | 2797.177 | 0.7379265 | 3790.59 | 0 | 0 | 47.198 | 0 | 70.12 | 860.312 | 25.295 | 22.3 | 978.027 | 244.04 | 3.66 | 1.98 | 10.09833 | 18.05 | 69.87167 | 65.46333 | 3.366667 | 1.293333 | 0.012 | 0.03 | 0.054 | 0.08033333 | 0.09 | 0.4133333 | 0.6833333 | 0.2966667 | 3.866667 | 61.91167 | 3.945 | 2.213333 | 0.1111667 | 0.2186667 | 0.004166667 | 0.021 | 0.135 | 0.1916667 | 0.08833333 | 4.285 | 2.766667 | 0 | 0 | 0 | 0 | 0 | 0 | 0 | 0 | 0 | 0 | 0 | 0 | 8 | 1.5 | 114243.2 | 119118 | 27543.23 |  | 10.57 | 110 | 545 | 2.65 | 1.27 | 1134 | 4000 | 703 | 1436 | 231 | 2281 | 2.724988 | 2188.25 | 41.50856 | 545
2024-01-16 11:00 | 3.666667 | 0.4266667 | 11.01 | 0.97 | 87.59333 | 7.333333 | 0.4633333 | 11.29 | 1.04 | 87.20667 | 53.55167 | 10.28 | 6.203333 | 2.385 | 11.76167 | 2.171667 | 0.04433333 | 0.1308333 | 0.0745 | 0.315 | 0.195 | 1.896843 | 96.48 | 0.7966667 | 0.7266667 | 1.213333 | 0.1333333 | [10 empty] | 14.22 | 8.08 | 57.19 | 587.438 | 18.32 | 17.11 | 930.432 | 25.295 | 34.432 | 244.04 | 2797.177 | 190.677 | 745.546 | 47.198 | 95384 | 20.491 | 733.1 | 1.69332 | 55.78729 | 53.55167 | 61.96693 | 65.46333 | 409.6041 | 25.28619 | 109.9393 | 544.8296 |  | 75 | 20 | 5 | 2.734245 | 30.56 | 42.1687 | 458.4909 | 56.19856 | 190.677 | 0.05030272 | 802.736 | 0.2117707 | 2797.177 | 0.7379265 | 3790.59 | 0 | 0 | 47.198 | 0 | 70.12 | 860.312 | 25.295 | 22.3 | 978.027 | 244.04 | 3.66 | 1.98 | 10.09833 | 18.05 | 69.87167 | 65.46333 | 3.366667 | 1.293333 | 0.012 | 0.03 | 0.054 | 0.08033333 | 0.09 | 0.4133333 | 0.6833333 | 0.2966667 | 3.866667 | 61.91167 | 3.945 | 2.213333 | 0.1111667 | 0.2186667 | 0.004166667 | 0.021 | 0.135 | 0.1916667 | 0.08833333 | 4.285 | 2.766667 | 0 | 0 | 0 | 0 | 0 | 0 | 0 | 0 | 0 | 0 | 0 | 0 | 7 | 1.5 | 113451.8 | 118760 | 27379.16 |  | 9.78 | 110 | 545 | 2.64 | 1.27 | 1133 | 3999 | 1052 | 1442 | 231 | 2280 | 2.742673 | 2188.25 | 41.34761 | 545
2024-01-16 12:00 | 3.666667 | 0.4266667 | 11.01 | 0.97 | 87.59333 | 7.333333 | 0.4633333 | 11.29 | 1.04 | 87.20667 | 53.55167 | 10.28 | 6.203333 | 2.385 | 11.76167 | 2.171667 | 0.04433333 | 0.1308333 | 0.0745 | 0.315 | 0.195 | 1.896843 | 96.48 | 0.7966667 | 0.7266667 | 1.213333 | 0.1333333 | [10 empty] | 14.22 | 8.08 | 57.19 | 587.438 | 18.32 | 17.11 | 930.432 | 25.295 | 34.432 | 244.04 | 2797.177 | 190.677 | 745.546 | 47.198 | 95384 | 20.491 | 733.1 | 1.69332 | 55.78729 | 53.55167 | 61.96693 | 65.46333 | 409.6041 | 25.28619 | 109.9393 | 544.8296 |  | 75 | 20 | 5 | 2.734245 | 30.56 | 42.1687 | 458.4909 | 56.19856 | 190.677 | 0.05030272 | 802.736 | 0.2117707 | 2797.177 | 0.7379265 | 3790.59 | 0 | 0 | 47.198 | 0 | 70.12 | 860.312 | 25.295 | 22.3 | 978.027 | 244.04 | 3.66 | 1.98 | 10.09833 | 18.05 | 69.87167 | 65.46333 | 3.366667 | 1.293333 | 0.012 | 0.03 | 0.054 | 0.08033333 | 0.09 | 0.4133333 | 0.6833333 | 0.2966667 | 3.866667 | 61.91167 | 3.945 | 2.213333 | 0.1111667 | 0.2186667 | 0.004166667 | 0.021 | 0.135 | 0.1916667 | 0.08833333 | 4.285 | 2.766667 | 0 | 0 | 0 | 0 | 0 | 0 | 0 | 0 | 0 | 0 | 0 | 0 | 8 | 1.5 | 112612.9 | 118263 | 27207.26 |  | 9.81 | 110 | 545 | 2.65 | 1.27 | 1133 | 4000 | 1326 | 1434 | 230 | 2280 | 2.763059 | 2188.25 | 42.26804 | 545
2024-01-16 13:00 | 3.666667 | 0.4266667 | 11.01 | 0.97 | 87.59333 | 7.333333 | 0.4633333 | 11.29 | 1.04 | 87.20667 | 53.55167 | 10.28 | 6.203333 | 2.385 | 11.76167 | 2.171667 | 0.04433333 | 0.1308333 | 0.0745 | 0.315 | 0.195 | 1.896843 | 96.48 | 0.7966667 | 0.7266667 | 1.213333 | 0.1333333 | [10 empty] | 14.22 | 8.08 | 57.19 | 587.438 | 18.32 | 17.11 | 930.432 | 25.295 | 34.432 | 244.04 | 2797.177 | 190.677 | 745.546 | 47.198 | 95384 | 20.491 | 733.1 | 1.69332 | 55.78729 | 53.55167 | 61.96693 | 65.46333 | 409.6041 | 25.28619 | 109.9393 | 544.8296 |  | 75 | 20 | 5 | 2.734245 | 30.56 | 42.1687 | 458.4909 | 56.19856 | 190.677 | 0.05030272 | 802.736 | 0.2117707 | 2797.177 | 0.7379265 | 3790.59 | 0 | 0 | 47.198 | 0 | 70.12 | 860.312 | 25.295 | 22.3 | 978.027 | 244.04 | 3.66 | 1.98 | 10.09833 | 18.05 | 69.87167 | 65.46333 | 3.366667 | 1.293333 | 0.012 | 0.03 | 0.054 | 0.08033333 | 0.09 | 0.4133333 | 0.6833333 | 0.2966667 | 3.866667 | 61.91167 | 3.945 | 2.213333 | 0.1111667 | 0.2186667 | 0.004166667 | 0.021 | 0.135 | 0.1916667 | 0.08833333 | 4.285 | 2.766667 | 0 | 0 | 0 | 0 | 0 | 0 | 0 | 0 | 0 | 0 | 0 | 0 | 7 | 1.5 | 113818.7 | 119200 | 27455.75 |  | 10.05 | 105 | 540 | 2.63 | 1.27 | 1134 | 4000 | 1110 | 1467 | 233 | 2279 | 2.734799 | 2188.25 | 41.87169 | 540
2024-01-16 14:00 | 3.666667 | 0.4266667 | 11.01 | 0.97 | 87.59333 | 7.333333 | 0.4633333 | 11.29 | 1.04 | 87.20667 | 53.55167 | 10.28 | 6.203333 | 2.385 | 11.76167 | 2.171667 | 0.04433333 | 0.1308333 | 0.0745 | 0.315 | 0.195 | 1.896843 | 96.48 | 0.7966667 | 0.7266667 | 1.213333 | 0.1333333 | [10 empty] | 14.22 | 8.08 | 57.19 | 587.438 | 18.32 | 17.11 | 930.432 | 25.295 | 34.432 | 244.04 | 2797.177 | 190.677 | 745.546 | 47.198 | 95384 | 20.491 | 733.1 | 1.69332 | 55.78729 | 53.55167 | 61.96693 | 65.46333 | 409.6041 | 25.28619 | 109.9393 | 544.8296 |  | 75 | 20 | 5 | 2.734245 | 30.56 | 42.1687 | 458.4909 | 56.19856 | 190.677 | 0.05030272 | 802.736 | 0.2117707 | 2797.177 | 0.7379265 | 3790.59 | 0 | 0 | 47.198 | 0 | 70.12 | 860.312 | 25.295 | 22.3 | 978.027 | 244.04 | 3.66 | 1.98 | 10.09833 | 18.05 | 69.87167 | 65.46333 | 3.366667 | 1.293333 | 0.012 | 0.03 | 0.054 | 0.08033333 | 0.09 | 0.4133333 | 0.6833333 | 0.2966667 | 3.866667 | 61.91167 | 3.945 | 2.213333 | 0.1111667 | 0.2186667 | 0.004166667 | 0.021 | 0.135 | 0.1916667 | 0.08833333 | 4.285 | 2.766667 | 0 | 0 | 0 | 0 | 0 | 0 | 0 | 0 | 0 | 0 | 0 | 0 | 8 | 1.5 | 114809.4 | 120182 | 27659.92 |  | 9.4 | 105 | 540 | 2.63 | 1.27 | 1133 | 4000 | 1103 | 1476 | 235 | 2280 | 2.712009 | 2188.25 | 43.00977 | 540
2024-01-16 15:00 | 3.666667 | 0.4266667 | 11.01 | 0.97 | 87.59333 | 7.333333 | 0.4633333 | 11.29 | 1.04 | 87.20667 | 53.55167 | 10.28 | 6.203333 | 2.385 | 11.76167 | 2.171667 | 0.04433333 | 0.1308333 | 0.0745 | 0.315 | 0.195 | 1.896843 | 96.48 | 0.7966667 | 0.7266667 | 1.213333 | 0.1333333 | [10 empty] | 14.22 | 8.08 | 57.19 | 587.438 | 18.32 | 17.11 | 930.432 | 25.295 | 34.432 | 244.04 | 2797.177 | 190.677 | 745.546 | 47.198 | 95384 | 20.491 | 733.1 | 1.69332 | 55.78729 | 53.55167 | 61.96693 | 65.46333 | 409.6041 | 25.28619 | 109.9393 | 544.8296 |  | 75 | 20 | 5 | 2.734245 | 30.56 | 42.1687 | 458.4909 | 56.19856 | 190.677 | 0.05030272 | 802.736 | 0.2117707 | 2797.177 | 0.7379265 | 3790.59 | 0 | 0 | 47.198 | 0 | 70.12 | 860.312 | 25.295 | 22.3 | 978.027 | 244.04 | 3.66 | 1.98 | 10.09833 | 18.05 | 69.87167 | 65.46333 | 3.366667 | 1.293333 | 0.012 | 0.03 | 0.054 | 0.08033333 | 0.09 | 0.4133333 | 0.6833333 | 0.2966667 | 3.866667 | 61.91167 | 3.945 | 2.213333 | 0.1111667 | 0.2186667 | 0.004166667 | 0.021 | 0.135 | 0.1916667 | 0.08833333 | 4.285 | 2.766667 | 0 | 0 | 0 | 0 | 0 | 0 | 0 | 0 | 0 | 0 | 0 | 0 | 7 | 1.5 | 114508.3 | 119642 | 27597.87 |  | 9.95 | 113 | 548 | 2.6 | 1.27 | 1133 | 4000 | 911 | 1506 | 236 | 2281 | 2.718895 | 2188.25 | 41.7341 | 548
2024-01-16 16:00 | 3.666667 | 0.4266667 | 11.01 | 0.97 | 87.59333 | 7.333333 | 0.4633333 | 11.29 | 1.04 | 87.20667 | 53.55167 | 10.28 | 6.203333 | 2.385 | 11.76167 | 2.171667 | 0.04433333 | 0.1308333 | 0.0745 | 0.315 | 0.195 | 1.896843 | 96.48 | 0.7966667 | 0.7266667 | 1.213333 | 0.1333333 | [10 empty] | 14.22 | 8.08 | 57.19 | 587.438 | 18.32 | 17.11 | 930.432 | 25.295 | 34.432 | 244.04 | 2797.177 | 190.677 | 745.546 | 47.198 | 95384 | 20.491 | 733.1 | 1.69332 | 55.78729 | 53.55167 | 61.96693 | 65.46333 | 409.6041 | 25.28619 | 109.9393 | 544.8296 |  | 75 | 20 | 5 | 2.734245 | 30.56 | 42.1687 | 458.4909 | 56.19856 | 190.677 | 0.05030272 | 802.736 | 0.2117707 | 2797.177 | 0.7379265 | 3790.59 | 0 | 0 | 47.198 | 0 | 70.12 | 860.312 | 25.295 | 22.3 | 978.027 | 244.04 | 3.66 | 1.98 | 10.09833 | 18.05 | 69.87167 | 65.46333 | 3.366667 | 1.293333 | 0.012 | 0.03 | 0.054 | 0.08033333 | 0.09 | 0.4133333 | 0.6833333 | 0.2966667 | 3.866667 | 61.91167 | 3.945 | 2.213333 | 0.1111667 | 0.2186667 | 0.004166667 | 0.021 | 0.135 | 0.1916667 | 0.08833333 | 4.285 | 2.766667 | 0 | 0 | 0 | 0 | 0 | 0 | 0 | 0 | 0 | 0 | 0 | 0 | 8 | 1.5 | 115391 | 120068 | 27779.78 |  | 10.34 | 115 | 550 | 2.63 | 1.27 | 1136 | 4000 | 544 | 1470 | 235 | 2292 | 2.698805 | 2188.25 | 42.97254 | 550
2024-01-16 17:00 | 3.666667 | 0.4266667 | 11.01 | 0.97 | 87.59333 | 7.333333 | 0.4633333 | 11.29 | 1.04 | 87.20667 | 53.55167 | 10.28 | 6.203333 | 2.385 | 11.76167 | 2.171667 | 0.04433333 | 0.1308333 | 0.0745 | 0.315 | 0.195 | 1.896843 | 96.48 | 0.7966667 | 0.7266667 | 1.213333 | 0.1333333 | [10 empty] | 14.22 | 8.08 | 57.19 | 587.438 | 18.32 | 17.11 | 930.432 | 25.295 | 34.432 | 244.04 | 2797.177 | 190.677 | 745.546 | 47.198 | 95384 | 20.491 | 733.1 | 1.69332 | 55.78729 | 53.55167 | 61.96693 | 65.46333 | 409.6041 | 25.28619 | 109.9393 | 544.8296 |  | 75 | 20 | 5 | 2.734245 | 30.56 | 42.1687 | 458.4909 | 56.19856 | 190.677 | 0.05030272 | 802.736 | 0.2117707 | 2797.177 | 0.7379265 | 3790.59 | 0 | 0 | 47.198 | 0 | 70.12 | 860.312 | 25.295 | 22.3 | 978.027 | 244.04 | 3.66 | 1.98 | 10.09833 | 18.05 | 69.87167 | 65.46333 | 3.366667 | 1.293333 | 0.012 | 0.03 | 0.054 | 0.08033333 | 0.09 | 0.4133333 | 0.6833333 | 0.2966667 | 3.866667 | 61.91167 | 3.945 | 2.213333 | 0.1111667 | 0.2186667 | 0.004166667 | 0.021 | 0.135 | 0.1916667 | 0.08833333 | 4.285 | 2.766667 | 0 | 0 | 0 | 0 | 0 | 0 | 0 | 0 | 0 | 0 | 0 | 0 | 7 | 1.5 | 114036.6 | 118686 | 27501.67 |  | 10.43 | 116 | 551 | 2.65 | 1.27 | 1133 | 4001 | 521 | 1437 | 230 | 2297 | 2.730411 | 2188.25 | 43.34101 | 551
2024-01-16 18:00 | 3.666667 | 0.4266667 | 11.01 | 0.97 | 87.59333 | 7.333333 | 0.4633333 | 11.29 | 1.04 | 87.20667 | 53.55167 | 10.28 | 6.203333 | 2.385 | 11.76167 | 2.171667 | 0.04433333 | 0.1308333 | 0.0745 | 0.315 | 0.195 | 1.896843 | 96.48 | 0.7966667 | 0.7266667 | 1.213333 | 0.1333333 | [10 empty] | 14.22 | 8.08 | 57.19 | 587.438 | 18.32 | 17.11 | 930.432 | 25.295 | 34.432 | 244.04 | 2797.177 | 190.677 | 745.546 | 47.198 | 95384 | 20.491 | 733.1 | 1.69332 | 55.78729 | 53.55167 | 61.96693 | 65.46333 | 409.6041 | 25.28619 | 109.9393 | 544.8296 |  | 75 | 20 | 5 | 2.734245 | 30.56 | 42.1687 | 458.4909 | 56.19856 | 190.677 | 0.05030272 | 802.736 | 0.2117707 | 2797.177 | 0.7379265 | 3790.59 | 0 | 0 | 47.198 | 0 | 70.12 | 860.312 | 25.295 | 22.3 | 978.027 | 244.04 | 3.66 | 1.98 | 10.09833 | 18.05 | 69.87167 | 65.46333 | 3.366667 | 1.293333 | 0.012 | 0.03 | 0.054 | 0.08033333 | 0.09 | 0.4133333 | 0.6833333 | 0.2966667 | 3.866667 | 61.91167 | 3.945 | 2.213333 | 0.1111667 | 0.2186667 | 0.004166667 | 0.021 | 0.135 | 0.1916667 | 0.08833333 | 4.285 | 2.766667 | 0 | 0 | 0 | 0 | 0 | 0 | 0 | 0 | 0 | 0 | 0 | 0 | 8 | 1.5 | 114132.8 | 119091 | 27515.49 |  | 9.86 | 109 | 544 | 2.66 | 1.27 | 1133 | 3995 | 774 | 1432 | 231 | 2293 | 2.72424 | 2188.25 | 43.57274 | 544
2024-01-16 19:00 | 3.666667 | 0.4266667 | 11.01 | 0.97 | 87.59333 | 7.333333 | 0.4633333 | 11.29 | 1.04 | 87.20667 | 53.55167 | 10.28 | 6.203333 | 2.385 | 11.76167 | 2.171667 | 0.04433333 | 0.1308333 | 0.0745 | 0.315 | 0.195 | 1.896843 | 96.48 | 0.7966667 | 0.7266667 | 1.213333 | 0.1333333 | [10 empty] | 14.22 | 8.08 | 57.19 | 587.438 | 18.32 | 17.11 | 930.432 | 25.295 | 34.432 | 244.04 | 2797.177 | 190.677 | 745.546 | 47.198 | 95384 | 20.491 | 733.1 | 1.69332 | 55.78729 | 53.55167 | 61.96693 | 65.46333 | 409.6041 | 25.28619 | 109.9393 | 544.8296 |  | 75 | 20 | 5 | 2.734245 | 30.56 | 42.1687 | 458.4909 | 56.19856 | 190.677 | 0.05030272 | 802.736 | 0.2117707 | 2797.177 | 0.7379265 | 3790.59 | 0 | 0 | 47.198 | 0 | 70.12 | 860.312 | 25.295 | 22.3 | 978.027 | 244.04 | 3.66 | 1.98 | 10.09833 | 18.05 | 69.87167 | 65.46333 | 3.366667 | 1.293333 | 0.012 | 0.03 | 0.054 | 0.08033333 | 0.09 | 0.4133333 | 0.6833333 | 0.2966667 | 3.866667 | 61.91167 | 3.945 | 2.213333 | 0.1111667 | 0.2186667 | 0.004166667 | 0.021 | 0.135 | 0.1916667 | 0.08833333 | 4.285 | 2.766667 | 0 | 0 | 0 | 0 | 0 | 0 | 0 | 0 | 0 | 0 | 0 | 0 | 7 | 1.5 | 114282.8 | 120203 | 27551.4 |  | 9.37 | 104 | 539 | 2.64 | 1.27 | 1136 | 4000 | 1543 | 1466 | 233 | 2279 | 2.724074 | 2188.25 | 42.96875 | 539
2024-01-16 20:00 | 3.666667 | 0.4266667 | 11.01 | 0.97 | 87.59333 | 7.333333 | 0.4633333 | 11.29 | 1.04 | 87.20667 | 53.55167 | 10.28 | 6.203333 | 2.385 | 11.76167 | 2.171667 | 0.04433333 | 0.1308333 | 0.0745 | 0.315 | 0.195 | 1.896843 | 96.48 | 0.7966667 | 0.7266667 | 1.213333 | 0.1333333 | [10 empty] | 14.22 | 8.08 | 57.19 | 587.438 | 18.32 | 17.11 | 930.432 | 25.295 | 34.432 | 244.04 | 2797.177 | 190.677 | 745.546 | 47.198 | 95384 | 20.491 | 733.1 | 1.69332 | 55.78729 | 53.55167 | 61.96693 | 65.46333 | 409.6041 | 25.28619 | 109.9393 | 544.8296 |  | 75 | 20 | 5 | 2.734245 | 30.56 | 42.1687 | 458.4909 | 56.19856 | 190.677 | 0.05030272 | 802.736 | 0.2117707 | 2797.177 | 0.7379265 | 3790.59 | 0 | 0 | 47.198 | 0 | 70.12 | 860.312 | 25.295 | 22.3 | 978.027 | 244.04 | 3.66 | 1.98 | 10.09833 | 18.05 | 69.87167 | 65.46333 | 3.366667 | 1.293333 | 0.012 | 0.03 | 0.054 | 0.08033333 | 0.09 | 0.4133333 | 0.6833333 | 0.2966667 | 3.866667 | 61.91167 | 3.945 | 2.213333 | 0.1111667 | 0.2186667 | 0.004166667 | 0.021 | 0.135 | 0.1916667 | 0.08833333 | 4.285 | 2.766667 | 0 | 0 | 0 | 0 | 0 | 0 | 0 | 0 | 0 | 0 | 0 | 0 | 8 | 1.5 | 113983.3 | 120003 | 27489.67 |  | 9.03 | 100 | 535 | 2.64 | 1.27 | 1133 | 4000 | 1623 | 1455 | 233 | 2270 | 2.730986 | 2188.25 | 42.81423 | 535
2024-01-16 21:00 | 3.666667 | 0.4266667 | 11.01 | 0.97 | 87.59333 | 7.333333 | 0.4633333 | 11.29 | 1.04 | 87.20667 | 53.55167 | 10.28 | 6.203333 | 2.385 | 11.76167 | 2.171667 | 0.04433333 | 0.1308333 | 0.0745 | 0.315 | 0.195 | 1.896843 | 96.48 | 0.7966667 | 0.7266667 | 1.213333 | 0.1333333 | [10 empty] | 14.22 | 8.08 | 57.19 | 587.438 | 18.32 | 17.11 | 930.432 | 25.295 | 34.432 | 244.04 | 2797.177 | 190.677 | 745.546 | 47.198 | 95384 | 20.491 | 733.1 | 1.69332 | 55.78729 | 53.55167 | 61.96693 | 65.46333 | 409.6041 | 25.28619 | 109.9393 | 544.8296 |  | 75 | 20 | 5 | 2.734245 | 30.56 | 42.1687 | 458.4909 | 56.19856 | 190.677 | 0.05030272 | 802.736 | 0.2117707 | 2797.177 | 0.7379265 | 3790.59 | 0 | 0 | 47.198 | 0 | 70.12 | 860.312 | 25.295 | 22.3 | 978.027 | 244.04 | 3.66 | 1.98 | 10.09833 | 18.05 | 69.87167 | 65.46333 | 3.366667 | 1.293333 | 0.012 | 0.03 | 0.054 | 0.08033333 | 0.09 | 0.4133333 | 0.6833333 | 0.2966667 | 3.866667 | 61.91167 | 3.945 | 2.213333 | 0.1111667 | 0.2186667 | 0.004166667 | 0.021 | 0.135 | 0.1916667 | 0.08833333 | 4.285 | 2.766667 | 0 | 0 | 0 | 0 | 0 | 0 | 0 | 0 | 0 | 0 | 0 | 0 | 8 | 1.5 | 114313.4 | 120205 | 27557.71 |  | 9.85 | 103 | 538 | 2.62 | 1.27 | 1133 | 4000 | 1520 | 1503 | 237 | 2270 | 2.72337 | 2188.25 | 42.26615 | 538
2024-01-16 22:00 | 3.666667 | 0.4266667 | 11.01 | 0.97 | 87.59333 | 7.333333 | 0.4633333 | 11.29 | 1.04 | 87.20667 | 53.55167 | 10.28 | 6.203333 | 2.385 | 11.76167 | 2.171667 | 0.04433333 | 0.1308333 | 0.0745 | 0.315 | 0.195 | 1.896843 | 96.48 | 0.7966667 | 0.7266667 | 1.213333 | 0.1333333 | [10 empty] | 14.22 | 8.08 | 57.19 | 587.438 | 18.32 | 17.11 | 930.432 | 25.295 | 34.432 | 244.04 | 2797.177 | 190.677 | 745.546 | 47.198 | 95384 | 20.491 | 733.1 | 1.69332 | 55.78729 | 53.55167 | 61.96693 | 65.46333 | 409.6041 | 25.28619 | 109.9393 | 544.8296 |  | 75 | 20 | 5 | 2.734245 | 30.56 | 42.1687 | 458.4909 | 56.19856 | 190.677 | 0.05030272 | 802.736 | 0.2117707 | 2797.177 | 0.7379265 | 3790.59 | 0 | 0 | 47.198 | 0 | 70.12 | 860.312 | 25.295 | 22.3 | 978.027 | 244.04 | 3.66 | 1.98 | 10.09833 | 18.05 | 69.87167 | 65.46333 | 3.366667 | 1.293333 | 0.012 | 0.03 | 0.054 | 0.08033333 | 0.09 | 0.4133333 | 0.6833333 | 0.2966667 | 3.866667 | 61.91167 | 3.945 | 2.213333 | 0.1111667 | 0.2186667 | 0.004166667 | 0.021 | 0.135 | 0.1916667 | 0.08833333 | 4.285 | 2.766667 | 0 | 0 | 0 | 0 | 0 | 0 | 0 | 0 | 0 | 0 | 0 | 0 | 8 | 1.5 | 113246.9 | 118448 | 27336.91 |  | 10.28 | 107 | 542 | 2.64 | 1.27 | 1134 | 3999 | 966 | 1438 | 230 | 2270 | 2.747465 | 2188.25 | 43.71882 | 542
2024-01-16 23:00 | 3.666667 | 0.4266667 | 11.01 | 0.97 | 87.59333 | 7.333333 | 0.4633333 | 11.29 | 1.04 | 87.20667 | 53.55167 | 10.28 | 6.203333 | 2.385 | 11.76167 | 2.171667 | 0.04433333 | 0.1308333 | 0.0745 | 0.315 | 0.195 | 1.896843 | 96.48 | 0.7966667 | 0.7266667 | 1.213333 | 0.1333333 | [10 empty] | 14.22 | 8.08 | 57.19 | 587.438 | 18.32 | 17.11 | 930.432 | 25.295 | 34.432 | 244.04 | 2797.177 | 190.677 | 745.546 | 47.198 | 95384 | 20.491 | 733.1 | 1.69332 | 55.78729 | 53.55167 | 61.96693 | 65.46333 | 409.6041 | 25.28619 | 109.9393 | 544.8296 |  | 75 | 20 | 5 | 2.734245 | 30.56 | 42.1687 | 458.4909 | 56.19856 | 190.677 | 0.05030272 | 802.736 | 0.2117707 | 2797.177 | 0.7379265 | 3790.59 | 0 | 0 | 47.198 | 0 | 70.12 | 860.312 | 25.295 | 22.3 | 978.027 | 244.04 | 3.66 | 1.98 | 10.09833 | 18.05 | 69.87167 | 65.46333 | 3.366667 | 1.293333 | 0.012 | 0.03 | 0.054 | 0.08033333 | 0.09 | 0.4133333 | 0.6833333 | 0.2966667 | 3.866667 | 61.91167 | 3.945 | 2.213333 | 0.1111667 | 0.2186667 | 0.004166667 | 0.021 | 0.135 | 0.1916667 | 0.08833333 | 4.285 | 2.766667 | 0 | 0 | 0 | 0 | 0 | 0 | 0 | 0 | 0 | 0 | 0 | 0 | 8 | 1.5 | 113813.1 | 118959 | 27455.61 |  | 10.11 | 105 | 540 | 2.63 | 1.27 | 1133 | 4001 | 920 | 1463 | 232 | 2284 | 2.735588 | 2188.25 | 44.15643 | 540
2024-01-17 | 3.633333 | 0.4133333 | 11.04333 | 0.9733333 | 87.57 | 8.266667 | 0.4433333 | 11.22333 | 1.036667 | 87.29667 | 53.38333 | 10.585 | 6.146667 | 2.363333 | 12.04167 | 2.228333 | 0.04533333 | 0.125 | 0.074 | 0.3066667 | 0.195 | 1.959407 | 96.38 | 0.8933333 | 0.81 | 1.266667 | 0.1333333 | [10 empty] | 22.36 | 0 | 31.36 | 792.75 | 18.01 | 19.81 | 947.22 | 25.069 | 33.029 | 250.08 | 2845.764 | 193.354 | 756.283 | 60.625 | 95367.2 | 13 | 739 | 1.700436 | 55.53281 | 53.38333 | 61.29495 | 65.66333 | 412.1013 | 24.06749 | 111.5142 | 547.683 |  | 75 | 20 | 5 | 2.736053 | 30.98388 | 36.236 | 460.9211 | 56.4 | 193.354 | 0.0505268 | 787.643 | 0.205825 | 2845.764 | 0.7436482 | 3826.761 | 0 | 0 | 60.625 | 0 | 47.22 | 900 | 25.069 | 22.36 | 994.649 | 250.08 | 3.813333 | 1.618333 | 10.21333 | 18.18667 | 69.98167 | 65.66333 | 3.18 | 1.22 | 0.01233333 | 0.03 | 0.05133333 | 0.075 | 0.08666667 | 0.3933333 | 0.66 | 0.2933333 | 3.9 | 62.005 | 3.98 | 2.173333 | 0.1161667 | 0.2058333 | 0.005666667 | 0.024 | 0.1333333 | 0.1716667 | 0.09 | 3.986667 | 2.683333 | 0 | 0 | 0 | 0 | 0 | 0 | 0 | 0 | 0 | 0 | 0 | 0 | 8 | 1.5 | 115031.1 | 119281 | 27706.61 |  | 10.76 | 112 | 547 | 2.64 | 1.27 | 1135 | 4001 | 200 | 1443 | 232 | 2300 | 2.707614 | 2215 | 42.49135 | 547
2024-01-17 01:00 | 3.633333 | 0.4133333 | 11.04333 | 0.9733333 | 87.57 | 8.266667 | 0.4433333 | 11.22333 | 1.036667 | 87.29667 | 53.38333 | 10.585 | 6.146667 | 2.363333 | 12.04167 | 2.228333 | 0.04533333 | 0.125 | 0.074 | 0.3066667 | 0.195 | 1.959407 | 96.38 | 0.8933333 | 0.81 | 1.266667 | 0.1333333 | [10 empty] | 22.36 | 0 | 31.36 | 792.75 | 18.01 | 19.81 | 947.22 | 25.069 | 33.029 | 250.08 | 2845.764 | 193.354 | 756.283 | 60.625 | 95367.2 | 13 | 739 | 1.700436 | 55.53281 | 53.38333 | 61.29495 | 65.66333 | 412.1013 | 24.06749 | 111.5142 | 547.683 |  | 75 | 20 | 5 | 2.736053 | 30.98388 | 36.236 | 460.9211 | 56.4 | 193.354 | 0.0505268 | 787.643 | 0.205825 | 2845.764 | 0.7436482 | 3826.761 | 0 | 0 | 60.625 | 0 | 47.22 | 900 | 25.069 | 22.36 | 994.649 | 250.08 | 3.813333 | 1.618333 | 10.21333 | 18.18667 | 69.98167 | 65.66333 | 3.18 | 1.22 | 0.01233333 | 0.03 | 0.05133333 | 0.075 | 0.08666667 | 0.3933333 | 0.66 | 0.2933333 | 3.9 | 62.005 | 3.98 | 2.173333 | 0.1161667 | 0.2058333 | 0.005666667 | 0.024 | 0.1333333 | 0.1716667 | 0.09 | 3.986667 | 2.683333 | 0 | 0 | 0 | 0 | 0 | 0 | 0 | 0 | 0 | 0 | 0 | 0 | 8 | 1.5 | 113801.6 | 118281 | 27451.24 |  | 10.06 | 112 | 547 | 2.64 | 1.27 | 1136 | 3999 | 386 | 1442 | 231 | 2299 | 2.734534 | 2215 | 43.62385 | 547
2024-01-17 02:00 | 3.633333 | 0.4133333 | 11.04333 | 0.9733333 | 87.57 | 8.266667 | 0.4433333 | 11.22333 | 1.036667 | 87.29667 | 53.38333 | 10.585 | 6.146667 | 2.363333 | 12.04167 | 2.228333 | 0.04533333 | 0.125 | 0.074 | 0.3066667 | 0.195 | 1.959407 | 96.38 | 0.8933333 | 0.81 | 1.266667 | 0.1333333 | [10 empty] | 22.36 | 0 | 31.36 | 792.75 | 18.01 | 19.81 | 947.22 | 25.069 | 33.029 | 250.08 | 2845.764 | 193.354 | 756.283 | 60.625 | 95367.2 | 13 | 739 | 1.700436 | 55.53281 | 53.38333 | 61.29495 | 65.66333 | 412.1013 | 24.06749 | 111.5142 | 547.683 |  | 75 | 20 | 5 | 2.736053 | 30.98388 | 36.236 | 460.9211 | 56.4 | 193.354 | 0.0505268 | 787.643 | 0.205825 | 2845.764 | 0.7436482 | 3826.761 | 0 | 0 | 60.625 | 0 | 47.22 | 900 | 25.069 | 22.36 | 994.649 | 250.08 | 3.813333 | 1.618333 | 10.21333 | 18.18667 | 69.98167 | 65.66333 | 3.18 | 1.22 | 0.01233333 | 0.03 | 0.05133333 | 0.075 | 0.08666667 | 0.3933333 | 0.66 | 0.2933333 | 3.9 | 62.005 | 3.98 | 2.173333 | 0.1161667 | 0.2058333 | 0.005666667 | 0.024 | 0.1333333 | 0.1716667 | 0.09 | 3.986667 | 2.683333 | 0 | 0 | 0 | 0 | 0 | 0 | 0 | 0 | 0 | 0 | 0 | 0 | 7 | 1.5 | 115352.4 | 119665 | 27770.82 |  | 10.45 | 110 | 545 | 2.62 | 1.27 | 1133 | 3999 | 252 | 1476 | 234 | 2305 | 2.699026 | 2215 | 43.50023 | 545
2024-01-17 03:00 | 3.633333 | 0.4133333 | 11.04333 | 0.9733333 | 87.57 | 8.266667 | 0.4433333 | 11.22333 | 1.036667 | 87.29667 | 53.38333 | 10.585 | 6.146667 | 2.363333 | 12.04167 | 2.228333 | 0.04533333 | 0.125 | 0.074 | 0.3066667 | 0.195 | 1.959407 | 96.38 | 0.8933333 | 0.81 | 1.266667 | 0.1333333 | [10 empty] | 22.36 | 0 | 31.36 | 792.75 | 18.01 | 19.81 | 947.22 | 25.069 | 33.029 | 250.08 | 2845.764 | 193.354 | 756.283 | 60.625 | 95367.2 | 13 | 739 | 1.700436 | 55.53281 | 53.38333 | 61.29495 | 65.66333 | 412.1013 | 24.06749 | 111.5142 | 547.683 |  | 75 | 20 | 5 | 2.736053 | 30.98388 | 36.236 | 460.9211 | 56.4 | 193.354 | 0.0505268 | 787.643 | 0.205825 | 2845.764 | 0.7436482 | 3826.761 | 0 | 0 | 60.625 | 0 | 47.22 | 900 | 25.069 | 22.36 | 994.649 | 250.08 | 3.813333 | 1.618333 | 10.21333 | 18.18667 | 69.98167 | 65.66333 | 3.18 | 1.22 | 0.01233333 | 0.03 | 0.05133333 | 0.075 | 0.08666667 | 0.3933333 | 0.66 | 0.2933333 | 3.9 | 62.005 | 3.98 | 2.173333 | 0.1161667 | 0.2058333 | 0.005666667 | 0.024 | 0.1333333 | 0.1716667 | 0.09 | 3.986667 | 2.683333 | 0 | 0 | 0 | 0 | 0 | 0 | 0 | 0 | 0 | 0 | 0 | 0 | 8 | 1.5 | 113968.1 | 118724 | 27484.55 |  | 9.71 | 108 | 543 | 2.65 | 1.27 | 1133 | 3998 | 609 | 1439 | 231 | 2286 | 2.730018 | 2215 | 43.33103 | 543
2024-01-17 04:00 | 3.633333 | 0.4133333 | 11.04333 | 0.9733333 | 87.57 | 8.266667 | 0.4433333 | 11.22333 | 1.036667 | 87.29667 | 53.38333 | 10.585 | 6.146667 | 2.363333 | 12.04167 | 2.228333 | 0.04533333 | 0.125 | 0.074 | 0.3066667 | 0.195 | 1.959407 | 96.38 | 0.8933333 | 0.81 | 1.266667 | 0.1333333 | [10 empty] | 22.36 | 0 | 31.36 | 792.75 | 18.01 | 19.81 | 947.22 | 25.069 | 33.029 | 250.08 | 2845.764 | 193.354 | 756.283 | 60.625 | 95367.2 | 13 | 739 | 1.700436 | 55.53281 | 53.38333 | 61.29495 | 65.66333 | 412.1013 | 24.06749 | 111.5142 | 547.683 |  | 75 | 20 | 5 | 2.736053 | 30.98388 | 36.236 | 460.9211 | 56.4 | 193.354 | 0.0505268 | 787.643 | 0.205825 | 2845.764 | 0.7436482 | 3826.761 | 0 | 0 | 60.625 | 0 | 47.22 | 900 | 25.069 | 22.36 | 994.649 | 250.08 | 3.813333 | 1.618333 | 10.21333 | 18.18667 | 69.98167 | 65.66333 | 3.18 | 1.22 | 0.01233333 | 0.03 | 0.05133333 | 0.075 | 0.08666667 | 0.3933333 | 0.66 | 0.2933333 | 3.9 | 62.005 | 3.98 | 2.173333 | 0.1161667 | 0.2058333 | 0.005666667 | 0.024 | 0.1333333 | 0.1716667 | 0.09 | 3.986667 | 2.683333 | 0 | 0 | 0 | 0 | 0 | 0 | 0 | 0 | 0 | 0 | 0 | 0 | 8 | 1.5 | 113068.2 | 117892 | 27301.09 |  | 9.86 | 109 | 544 | 2.65 | 1.27 | 1133 | 4000 | 662 | 1412 | 227 | 2292 | 2.75232 | 2215 | 43.02191 | 544
2024-01-17 05:00 | 3.633333 | 0.4133333 | 11.04333 | 0.9733333 | 87.57 | 8.266667 | 0.4433333 | 11.22333 | 1.036667 | 87.29667 | 53.38333 | 10.585 | 6.146667 | 2.363333 | 12.04167 | 2.228333 | 0.04533333 | 0.125 | 0.074 | 0.3066667 | 0.195 | 1.959407 | 96.38 | 0.8933333 | 0.81 | 1.266667 | 0.1333333 | [10 empty] | 22.36 | 0 | 31.36 | 792.75 | 18.01 | 19.81 | 947.22 | 25.069 | 33.029 | 250.08 | 2845.764 | 193.354 | 756.283 | 60.625 | 95367.2 | 13 | 739 | 1.700436 | 55.53281 | 53.38333 | 61.29495 | 65.66333 | 412.1013 | 24.06749 | 111.5142 | 547.683 |  | 75 | 20 | 5 | 2.736053 | 30.98388 | 36.236 | 460.9211 | 56.4 | 193.354 | 0.0505268 | 787.643 | 0.205825 | 2845.764 | 0.7436482 | 3826.761 | 0 | 0 | 60.625 | 0 | 47.22 | 900 | 25.069 | 22.36 | 994.649 | 250.08 | 3.813333 | 1.618333 | 10.21333 | 18.18667 | 69.98167 | 65.66333 | 3.18 | 1.22 | 0.01233333 | 0.03 | 0.05133333 | 0.075 | 0.08666667 | 0.3933333 | 0.66 | 0.2933333 | 3.9 | 62.005 | 3.98 | 2.173333 | 0.1161667 | 0.2058333 | 0.005666667 | 0.024 | 0.1333333 | 0.1716667 | 0.09 | 3.986667 | 2.683333 | 0 | 0 | 0 | 0 | 0 | 0 | 0 | 0 | 0 | 0 | 0 | 0 | 7 | 1.5 | 114437.9 | 118918 | 27584.36 |  | 9.91 | 110 | 545 | 2.64 | 1.27 | 1134 | 4001 | 385 | 1447 | 231 | 2308 | 2.721167 | 2215 | 42.71531 | 545
2024-01-17 06:00 | 3.633333 | 0.4133333 | 11.04333 | 0.9733333 | 87.57 | 8.266667 | 0.4433333 | 11.22333 | 1.036667 | 87.29667 | 53.38333 | 10.585 | 6.146667 | 2.363333 | 12.04167 | 2.228333 | 0.04533333 | 0.125 | 0.074 | 0.3066667 | 0.195 | 1.959407 | 96.38 | 0.8933333 | 0.81 | 1.266667 | 0.1333333 | [10 empty] | 22.36 | 0 | 31.36 | 792.75 | 18.01 | 19.81 | 947.22 | 25.069 | 33.029 | 250.08 | 2845.764 | 193.354 | 756.283 | 60.625 | 95367.2 | 13 | 739 | 1.700436 | 55.53281 | 53.38333 | 61.29495 | 65.66333 | 412.1013 | 24.06749 | 111.5142 | 547.683 |  | 75 | 20 | 5 | 2.736053 | 30.98388 | 36.236 | 460.9211 | 56.4 | 193.354 | 0.0505268 | 787.643 | 0.205825 | 2845.764 | 0.7436482 | 3826.761 | 0 | 0 | 60.625 | 0 | 47.22 | 900 | 25.069 | 22.36 | 994.649 | 250.08 | 3.813333 | 1.618333 | 10.21333 | 18.18667 | 69.98167 | 65.66333 | 3.18 | 1.22 | 0.01233333 | 0.03 | 0.05133333 | 0.075 | 0.08666667 | 0.3933333 | 0.66 | 0.2933333 | 3.9 | 62.005 | 3.98 | 2.173333 | 0.1161667 | 0.2058333 | 0.005666667 | 0.024 | 0.1333333 | 0.1716667 | 0.09 | 3.986667 | 2.683333 | 0 | 0 | 0 | 0 | 0 | 0 | 0 | 0 | 0 | 0 | 0 | 0 | 8 | 1.5 | 114603.3 | 118830 | 27616.44 |  | 10.52 | 110 | 545 | 2.62 | 1.27 | 1132 | 3999 | 183 | 1468 | 233 | 2302 | 2.716063 | 2215 | 42.9132 | 545
2024-01-17 07:00 | 3.633333 | 0.4133333 | 11.04333 | 0.9733333 | 87.57 | 8.266667 | 0.4433333 | 11.22333 | 1.036667 | 87.29667 | 53.38333 | 10.585 | 6.146667 | 2.363333 | 12.04167 | 2.228333 | 0.04533333 | 0.125 | 0.074 | 0.3066667 | 0.195 | 1.959407 | 96.38 | 0.8933333 | 0.81 | 1.266667 | 0.1333333 | [10 empty] | 22.36 | 0 | 31.36 | 792.75 | 18.01 | 19.81 | 947.22 | 25.069 | 33.029 | 250.08 | 2845.764 | 193.354 | 756.283 | 60.625 | 95367.2 | 13 | 739 | 1.700436 | 55.53281 | 53.38333 | 61.29495 | 65.66333 | 412.1013 | 24.06749 | 111.5142 | 547.683 |  | 75 | 20 | 5 | 2.736053 | 30.98388 | 36.236 | 460.9211 | 56.4 | 193.354 | 0.0505268 | 787.643 | 0.205825 | 2845.764 | 0.7436482 | 3826.761 | 0 | 0 | 60.625 | 0 | 47.22 | 900 | 25.069 | 22.36 | 994.649 | 250.08 | 3.813333 | 1.618333 | 10.21333 | 18.18667 | 69.98167 | 65.66333 | 3.18 | 1.22 | 0.01233333 | 0.03 | 0.05133333 | 0.075 | 0.08666667 | 0.3933333 | 0.66 | 0.2933333 | 3.9 | 62.005 | 3.98 | 2.173333 | 0.1161667 | 0.2058333 | 0.005666667 | 0.024 | 0.1333333 | 0.1716667 | 0.09 | 3.986667 | 2.683333 | 0 | 0 | 0 | 0 | 0 | 0 | 0 | 0 | 0 | 0 | 0 | 0 | 8 | 1.5 | 114106 | 118620 | 27514.97 |  | 9.82 | 110 | 545 | 2.59 | 1.27 | 1133 | 4000 | 413 | 1498 | 234 | 2304 | 2.728149 | 2215 | 42.76164 | 545
2024-01-17 08:00 | 3.633333 | 0.4133333 | 11.04333 | 0.9733333 | 87.57 | 8.266667 | 0.4433333 | 11.22333 | 1.036667 | 87.29667 | 53.38333 | 10.585 | 6.146667 | 2.363333 | 12.04167 | 2.228333 | 0.04533333 | 0.125 | 0.074 | 0.3066667 | 0.195 | 1.959407 | 96.38 | 0.8933333 | 0.81 | 1.266667 | 0.1333333 | [10 empty] | 22.36 | 0 | 31.36 | 792.75 | 18.01 | 19.81 | 947.22 | 25.069 | 33.029 | 250.08 | 2845.764 | 193.354 | 756.283 | 60.625 | 95367.2 | 13 | 739 | 1.700436 | 55.53281 | 53.38333 | 61.29495 | 65.66333 | 412.1013 | 24.06749 | 111.5142 | 547.683 |  | 75 | 20 | 5 | 2.736053 | 30.98388 | 36.236 | 460.9211 | 56.4 | 193.354 | 0.0505268 | 787.643 | 0.205825 | 2845.764 | 0.7436482 | 3826.761 | 0 | 0 | 60.625 | 0 | 47.22 | 900 | 25.069 | 22.36 | 994.649 | 250.08 | 3.813333 | 1.618333 | 10.21333 | 18.18667 | 69.98167 | 65.66333 | 3.18 | 1.22 | 0.01233333 | 0.03 | 0.05133333 | 0.075 | 0.08666667 | 0.3933333 | 0.66 | 0.2933333 | 3.9 | 62.005 | 3.98 | 2.173333 | 0.1161667 | 0.2058333 | 0.005666667 | 0.024 | 0.1333333 | 0.1716667 | 0.09 | 3.986667 | 2.683333 | 0 | 0 | 0 | 0 | 0 | 0 | 0 | 0 | 0 | 0 | 0 | 0 | 8 | 1.5 | 115507.2 | 119876 | 27801.71 |  | 10.41 | 110 | 545 | 2.61 | 1.27 | 1134 | 3998 | 298 | 1500 | 236 | 2303 | 2.694882 | 2215 | 43.64175 | 545
2024-01-17 09:00 | 3.633333 | 0.4133333 | 11.04333 | 0.9733333 | 87.57 | 8.266667 | 0.4433333 | 11.22333 | 1.036667 | 87.29667 | 53.38333 | 10.585 | 6.146667 | 2.363333 | 12.04167 | 2.228333 | 0.04533333 | 0.125 | 0.074 | 0.3066667 | 0.195 | 1.959407 | 96.38 | 0.8933333 | 0.81 | 1.266667 | 0.1333333 | [10 empty] | 22.36 | 0 | 31.36 | 792.75 | 18.01 | 19.81 | 947.22 | 25.069 | 33.029 | 250.08 | 2845.764 | 193.354 | 756.283 | 60.625 | 95367.2 | 13 | 739 | 1.700436 | 55.53281 | 53.38333 | 61.29495 | 65.66333 | 412.1013 | 24.06749 | 111.5142 | 547.683 |  | 75 | 20 | 5 | 2.736053 | 30.98388 | 36.236 | 460.9211 | 56.4 | 193.354 | 0.0505268 | 787.643 | 0.205825 | 2845.764 | 0.7436482 | 3826.761 | 0 | 0 | 60.625 | 0 | 47.22 | 900 | 25.069 | 22.36 | 994.649 | 250.08 | 3.813333 | 1.618333 | 10.21333 | 18.18667 | 69.98167 | 65.66333 | 3.18 | 1.22 | 0.01233333 | 0.03 | 0.05133333 | 0.075 | 0.08666667 | 0.3933333 | 0.66 | 0.2933333 | 3.9 | 62.005 | 3.98 | 2.173333 | 0.1161667 | 0.2058333 | 0.005666667 | 0.024 | 0.1333333 | 0.1716667 | 0.09 | 3.986667 | 2.683333 | 0 | 0 | 0 | 0 | 0 | 0 | 0 | 0 | 0 | 0 | 0 | 0 | 8 | 1.5 | 114906 | 118907 | 27680.82848 |  | 11.12 | 116 | 551 | 2.62 | 1.27 | 1139 | 4001 | 0 | 1467 | 233 | 2300 | 2.710461 | 2215 | 44.01448 | 551
2024-01-17 10:00 | 3.633333 | 0.4133333 | 11.04333 | 0.9733333 | 87.57 | 8.266667 | 0.4433333 | 11.22333 | 1.036667 | 87.29667 | 53.38333 | 10.585 | 6.146667 | 2.363333 | 12.04167 | 2.228333 | 0.04533333 | 0.125 | 0.074 | 0.3066667 | 0.195 | 1.959407 | 96.38 | 0.8933333 | 0.81 | 1.266667 | 0.1333333 | [10 empty] | 22.36 | 0 | 31.36 | 792.75 | 18.01 | 19.81 | 947.22 | 25.069 | 33.029 | 250.08 | 2845.764 | 193.354 | 756.283 | 60.625 | 95367.2 | 13 | 739 | 1.700436 | 55.53281 | 53.38333 | 61.29495 | 65.66333 | 412.1013 | 24.06749 | 111.5142 | 547.683 |  | 75 | 20 | 5 | 2.736053 | 30.98388 | 36.236 | 460.9211 | 56.4 | 193.354 | 0.0505268 | 787.643 | 0.205825 | 2845.764 | 0.7436482 | 3826.761 | 0 | 0 | 60.625 | 0 | 47.22 | 900 | 25.069 | 22.36 | 994.649 | 250.08 | 3.813333 | 1.618333 | 10.21333 | 18.18667 | 69.98167 | 65.66333 | 3.18 | 1.22 | 0.01233333 | 0.03 | 0.05133333 | 0.075 | 0.08666667 | 0.3933333 | 0.66 | 0.2933333 | 3.9 | 62.005 | 3.98 | 2.173333 | 0.1161667 | 0.2058333 | 0.005666667 | 0.024 | 0.1333333 | 0.1716667 | 0.09 | 3.986667 | 2.683333 | 0 | 0 | 0 | 0 | 0 | 0 | 0 | 0 | 0 | 0 | 0 | 0 | 7 | 1.5 | 114490 | 118488 | 27592.0992 |  | 11.9 | 125 | 560 | 2.63 | 1.27 | 1152 | 3998 | 0 | 1458 | 235 | 2301 | 2.718002 | 2215 | 43.07374 | 560
2024-01-17 11:00 | 3.633333 | 0.4133333 | 11.04333 | 0.9733333 | 87.57 | 8.266667 | 0.4433333 | 11.22333 | 1.036667 | 87.29667 | 53.38333 | 10.585 | 6.146667 | 2.363333 | 12.04167 | 2.228333 | 0.04533333 | 0.125 | 0.074 | 0.3066667 | 0.195 | 1.959407 | 96.38 | 0.8933333 | 0.81 | 1.266667 | 0.1333333 | [10 empty] | 22.36 | 0 | 31.36 | 792.75 | 18.01 | 19.81 | 947.22 | 25.069 | 33.029 | 250.08 | 2845.764 | 193.354 | 756.283 | 60.625 | 95367.2 | 13 | 739 | 1.700436 | 55.53281 | 53.38333 | 61.29495 | 65.66333 | 412.1013 | 24.06749 | 111.5142 | 547.683 |  | 75 | 20 | 5 | 2.736053 | 30.98388 | 36.236 | 460.9211 | 56.4 | 193.354 | 0.0505268 | 787.643 | 0.205825 | 2845.764 | 0.7436482 | 3826.761 | 0 | 0 | 60.625 | 0 | 47.22 | 900 | 25.069 | 22.36 | 994.649 | 250.08 | 3.813333 | 1.618333 | 10.21333 | 18.18667 | 69.98167 | 65.66333 | 3.18 | 1.22 | 0.01233333 | 0.03 | 0.05133333 | 0.075 | 0.08666667 | 0.3933333 | 0.66 | 0.2933333 | 3.9 | 62.005 | 3.98 | 2.173333 | 0.1161667 | 0.2058333 | 0.005666667 | 0.024 | 0.1333333 | 0.1716667 | 0.09 | 3.986667 | 2.683333 | 0 | 0 | 0 | 0 | 0 | 0 | 0 | 0 | 0 | 0 | 0 | 0 | 8 | 1.5 | 110177 | 114179 | 26707.27616 |  | 10.65 | 120 | 555 | 2.64 | 1.27 | 1158 | 4002 | 0 | 1394 | 225 | 2309 | 2.823328 | 2215 | 42.01661 | 555
2024-01-17 12:00 | 3.633333 | 0.4133333 | 11.04333 | 0.9733333 | 87.57 | 8.266667 | 0.4433333 | 11.22333 | 1.036667 | 87.29667 | 53.38333 | 10.585 | 6.146667 | 2.363333 | 12.04167 | 2.228333 | 0.04533333 | 0.125 | 0.074 | 0.3066667 | 0.195 | 1.959407 | 96.38 | 0.8933333 | 0.81 | 1.266667 | 0.1333333 | [10 empty] | 22.36 | 0 | 31.36 | 792.75 | 18.01 | 19.81 | 947.22 | 25.069 | 33.029 | 250.08 | 2845.764 | 193.354 | 756.283 | 60.625 | 95367.2 | 13 | 739 | 1.700436 | 55.53281 | 53.38333 | 61.29495 | 65.66333 | 412.1013 | 24.06749 | 111.5142 | 547.683 |  | 75 | 20 | 5 | 2.736053 | 30.98388 | 36.236 | 460.9211 | 56.4 | 193.354 | 0.0505268 | 787.643 | 0.205825 | 2845.764 | 0.7436482 | 3826.761 | 0 | 0 | 60.625 | 0 | 47.22 | 900 | 25.069 | 22.36 | 994.649 | 250.08 | 3.813333 | 1.618333 | 10.21333 | 18.18667 | 69.98167 | 65.66333 | 3.18 | 1.22 | 0.01233333 | 0.03 | 0.05133333 | 0.075 | 0.08666667 | 0.3933333 | 0.66 | 0.2933333 | 3.9 | 62.005 | 3.98 | 2.173333 | 0.1161667 | 0.2058333 | 0.005666667 | 0.024 | 0.1333333 | 0.1716667 | 0.09 | 3.986667 | 2.683333 | 0 | 0 | 0 | 0 | 0 | 0 | 0 | 0 | 0 | 0 | 0 | 0 | 7 | 1.5 | 113260 | 117257 | 27337.6208 |  | 10.96 | 120 | 555 | 2.63 | 1.27 | 1158 | 3997 | 0 | 1442 | 233 | 2304 | 2.745831 | 2215 | 41.42455 | 555
2024-01-17 13:00 | 3.633333 | 0.4133333 | 11.04333 | 0.9733333 | 87.57 | 8.266667 | 0.4433333 | 11.22333 | 1.036667 | 87.29667 | 53.38333 | 10.585 | 6.146667 | 2.363333 | 12.04167 | 2.228333 | 0.04533333 | 0.125 | 0.074 | 0.3066667 | 0.195 | 1.959407 | 96.38 | 0.8933333 | 0.81 | 1.266667 | 0.1333333 | [10 empty] | 22.36 | 0 | 31.36 | 792.75 | 18.01 | 19.81 | 947.22 | 25.069 | 33.029 | 250.08 | 2845.764 | 193.354 | 756.283 | 60.625 | 95367.2 | 13 | 739 | 1.700436 | 55.53281 | 53.38333 | 61.29495 | 65.66333 | 412.1013 | 24.06749 | 111.5142 | 547.683 |  | 75 | 20 | 5 | 2.736053 | 30.98388 | 36.236 | 460.9211 | 56.4 | 193.354 | 0.0505268 | 787.643 | 0.205825 | 2845.764 | 0.7436482 | 3826.761 | 0 | 0 | 60.625 | 0 | 47.22 | 900 | 25.069 | 22.36 | 994.649 | 250.08 | 3.813333 | 1.618333 | 10.21333 | 18.18667 | 69.98167 | 65.66333 | 3.18 | 1.22 | 0.01233333 | 0.03 | 0.05133333 | 0.075 | 0.08666667 | 0.3933333 | 0.66 | 0.2933333 | 3.9 | 62.005 | 3.98 | 2.173333 | 0.1161667 | 0.2058333 | 0.005666667 | 0.024 | 0.1333333 | 0.1716667 | 0.09 | 3.986667 | 2.683333 | 0 | 0 | 0 | 0 | 0 | 0 | 0 | 0 | 0 | 0 | 0 | 0 | 7 | 1.5 | 111408 | 115963 | 26958.96 |  | 10.5 | 120 | 555 | 2.65 | 1.27 | 1158 | 4000 | 446 | 1402 | 229 | 2307 | 2.791887 | 2215 | 41.86859 | 555
2024-01-17 14:00 | 3.633333 | 0.4133333 | 11.04333 | 0.9733333 | 87.57 | 8.266667 | 0.4433333 | 11.22333 | 1.036667 | 87.29667 | 53.38333 | 10.585 | 6.146667 | 2.363333 | 12.04167 | 2.228333 | 0.04533333 | 0.125 | 0.074 | 0.3066667 | 0.195 | 1.959407 | 96.38 | 0.8933333 | 0.81 | 1.266667 | 0.1333333 | [10 empty] | 22.36 | 0 | 31.36 | 792.75 | 18.01 | 19.81 | 947.22 | 25.069 | 33.029 | 250.08 | 2845.764 | 193.354 | 756.283 | 60.625 | 95367.2 | 13 | 739 | 1.700436 | 55.53281 | 53.38333 | 61.29495 | 65.66333 | 412.1013 | 24.06749 | 111.5142 | 547.683 |  | 75 | 20 | 5 | 2.736053 | 30.98388 | 36.236 | 460.9211 | 56.4 | 193.354 | 0.0505268 | 787.643 | 0.205825 | 2845.764 | 0.7436482 | 3826.761 | 0 | 0 | 60.625 | 0 | 47.22 | 900 | 25.069 | 22.36 | 994.649 | 250.08 | 3.813333 | 1.618333 | 10.21333 | 18.18667 | 69.98167 | 65.66333 | 3.18 | 1.22 | 0.01233333 | 0.03 | 0.05133333 | 0.075 | 0.08666667 | 0.3933333 | 0.66 | 0.2933333 | 3.9 | 62.005 | 3.98 | 2.173333 | 0.1161667 | 0.2058333 | 0.005666667 | 0.024 | 0.1333333 | 0.1716667 | 0.09 | 3.986667 | 2.683333 | 0 | 0 | 0 | 0 | 0 | 0 | 0 | 0 | 0 | 0 | 0 | 0 | 8 | 1.5 | 113616.2 | 118557 | 27414.03 |  | 10.07 | 112 | 547 | 2.65 | 1.27 | 1135 | 4000 | 756 | 1438 | 234 | 2306 | 2.739504 | 2215 | 41.67444 | 547
2024-01-17 15:00 | 3.633333 | 0.4133333 | 11.04333 | 0.9733333 | 87.57 | 8.266667 | 0.4433333 | 11.22333 | 1.036667 | 87.29667 | 53.38333 | 10.585 | 6.146667 | 2.363333 | 12.04167 | 2.228333 | 0.04533333 | 0.125 | 0.074 | 0.3066667 | 0.195 | 1.959407 | 96.38 | 0.8933333 | 0.81 | 1.266667 | 0.1333333 | [10 empty] | 22.36 | 0 | 31.36 | 792.75 | 18.01 | 19.81 | 947.22 | 25.069 | 33.029 | 250.08 | 2845.764 | 193.354 | 756.283 | 60.625 | 95367.2 | 13 | 739 | 1.700436 | 55.53281 | 53.38333 | 61.29495 | 65.66333 | 412.1013 | 24.06749 | 111.5142 | 547.683 |  | 75 | 20 | 5 | 2.736053 | 30.98388 | 36.236 | 460.9211 | 56.4 | 193.354 | 0.0505268 | 787.643 | 0.205825 | 2845.764 | 0.7436482 | 3826.761 | 0 | 0 | 60.625 | 0 | 47.22 | 900 | 25.069 | 22.36 | 994.649 | 250.08 | 3.813333 | 1.618333 | 10.21333 | 18.18667 | 69.98167 | 65.66333 | 3.18 | 1.22 | 0.01233333 | 0.03 | 0.05133333 | 0.075 | 0.08666667 | 0.3933333 | 0.66 | 0.2933333 | 3.9 | 62.005 | 3.98 | 2.173333 | 0.1161667 | 0.2058333 | 0.005666667 | 0.024 | 0.1333333 | 0.1716667 | 0.09 | 3.986667 | 2.683333 | 0 | 0 | 0 | 0 | 0 | 0 | 0 | 0 | 0 | 0 | 0 | 0 | 7 | 1.5 | 114748.7 | 119804 | 27647.41 |  | 9.78 | 109 | 544 | 2.65 | 1.27 | 1135 | 4000 | 848 | 1450 | 233 | 2289 | 2.713394 | 2215 | 42.50466 | 544
2024-01-17 16:00 | 3.633333 | 0.4133333 | 11.04333 | 0.9733333 | 87.57 | 8.266667 | 0.4433333 | 11.22333 | 1.036667 | 87.29667 | 53.38333 | 10.585 | 6.146667 | 2.363333 | 12.04167 | 2.228333 | 0.04533333 | 0.125 | 0.074 | 0.3066667 | 0.195 | 1.959407 | 96.38 | 0.8933333 | 0.81 | 1.266667 | 0.1333333 | [10 empty] | 22.36 | 0 | 31.36 | 792.75 | 18.01 | 19.81 | 947.22 | 25.069 | 33.029 | 250.08 | 2845.764 | 193.354 | 756.283 | 60.625 | 95367.2 | 13 | 739 | 1.700436 | 55.53281 | 53.38333 | 61.29495 | 65.66333 | 412.1013 | 24.06749 | 111.5142 | 547.683 |  | 75 | 20 | 5 | 2.736053 | 30.98388 | 36.236 | 460.9211 | 56.4 | 193.354 | 0.0505268 | 787.643 | 0.205825 | 2845.764 | 0.7436482 | 3826.761 | 0 | 0 | 60.625 | 0 | 47.22 | 900 | 25.069 | 22.36 | 994.649 | 250.08 | 3.813333 | 1.618333 | 10.21333 | 18.18667 | 69.98167 | 65.66333 | 3.18 | 1.22 | 0.01233333 | 0.03 | 0.05133333 | 0.075 | 0.08666667 | 0.3933333 | 0.66 | 0.2933333 | 3.9 | 62.005 | 3.98 | 2.173333 | 0.1161667 | 0.2058333 | 0.005666667 | 0.024 | 0.1333333 | 0.1716667 | 0.09 | 3.986667 | 2.683333 | 0 | 0 | 0 | 0 | 0 | 0 | 0 | 0 | 0 | 0 | 0 | 0 | 8 | 1.5 | 113274.5 | 119018 | 27343.62 |  | 8.85 | 100 | 535 | 2.67 | 1.27 | 1130 | 4000 | 1401 | 1422 | 230 | 2282 | 2.74748 | 2215 | 43.08264 | 535
2024-01-17 17:00 | 3.633333 | 0.4133333 | 11.04333 | 0.9733333 | 87.57 | 8.266667 | 0.4433333 | 11.22333 | 1.036667 | 87.29667 | 53.38333 | 10.585 | 6.146667 | 2.363333 | 12.04167 | 2.228333 | 0.04533333 | 0.125 | 0.074 | 0.3066667 | 0.195 | 1.959407 | 96.38 | 0.8933333 | 0.81 | 1.266667 | 0.1333333 | [10 empty] | 22.36 | 0 | 31.36 | 792.75 | 18.01 | 19.81 | 947.22 | 25.069 | 33.029 | 250.08 | 2845.764 | 193.354 | 756.283 | 60.625 | 95367.2 | 13 | 739 | 1.700436 | 55.53281 | 53.38333 | 61.29495 | 65.66333 | 412.1013 | 24.06749 | 111.5142 | 547.683 |  | 75 | 20 | 5 | 2.736053 | 30.98388 | 36.236 | 460.9211 | 56.4 | 193.354 | 0.0505268 | 787.643 | 0.205825 | 2845.764 | 0.7436482 | 3826.761 | 0 | 0 | 60.625 | 0 | 47.22 | 900 | 25.069 | 22.36 | 994.649 | 250.08 | 3.813333 | 1.618333 | 10.21333 | 18.18667 | 69.98167 | 65.66333 | 3.18 | 1.22 | 0.01233333 | 0.03 | 0.05133333 | 0.075 | 0.08666667 | 0.3933333 | 0.66 | 0.2933333 | 3.9 | 62.005 | 3.98 | 2.173333 | 0.1161667 | 0.2058333 | 0.005666667 | 0.024 | 0.1333333 | 0.1716667 | 0.09 | 3.986667 | 2.683333 | 0 | 0 | 0 | 0 | 0 | 0 | 0 | 0 | 0 | 0 | 0 | 0 | 7 | 1.5 | 110985.3 | 117300 | 26871.86 |  | 8.45 | 95 | 530 | 2.68 | 1.27 | 1130 | 4000 | 1860 | 1400 | 226 | 2270 | 2.802142 | 2215 | 42.90023 | 530
2024-01-17 18:00 | 3.633333 | 0.4133333 | 11.04333 | 0.9733333 | 87.57 | 8.266667 | 0.4433333 | 11.22333 | 1.036667 | 87.29667 | 53.38333 | 10.585 | 6.146667 | 2.363333 | 12.04167 | 2.228333 | 0.04533333 | 0.125 | 0.074 | 0.3066667 | 0.195 | 1.959407 | 96.38 | 0.8933333 | 0.81 | 1.266667 | 0.1333333 | [10 empty] | 22.36 | 0 | 31.36 | 792.75 | 18.01 | 19.81 | 947.22 | 25.069 | 33.029 | 250.08 | 2845.764 | 193.354 | 756.283 | 60.625 | 95367.2 | 13 | 739 | 1.700436 | 55.53281 | 53.38333 | 61.29495 | 65.66333 | 412.1013 | 24.06749 | 111.5142 | 547.683 |  | 75 | 20 | 5 | 2.736053 | 30.98388 | 36.236 | 460.9211 | 56.4 | 193.354 | 0.0505268 | 787.643 | 0.205825 | 2845.764 | 0.7436482 | 3826.761 | 0 | 0 | 60.625 | 0 | 47.22 | 900 | 25.069 | 22.36 | 994.649 | 250.08 | 3.813333 | 1.618333 | 10.21333 | 18.18667 | 69.98167 | 65.66333 | 3.18 | 1.22 | 0.01233333 | 0.03 | 0.05133333 | 0.075 | 0.08666667 | 0.3933333 | 0.66 | 0.2933333 | 3.9 | 62.005 | 3.98 | 2.173333 | 0.1161667 | 0.2058333 | 0.005666667 | 0.024 | 0.1333333 | 0.1716667 | 0.09 | 3.986667 | 2.683333 | 0 | 0 | 0 | 0 | 0 | 0 | 0 | 0 | 0 | 0 | 0 | 0 | 8 | 1.5 | 113874.7 | 120600 | 27467.29 |  | 8.79 | 97 | 532 | 2.62 | 1.27 | 1131 | 4000 | 2190 | 1489 | 236 | 2261 | 2.733501 | 2215 | 43.08219 | 532
2024-01-17 19:00 | 3.633333 | 0.4133333 | 11.04333 | 0.9733333 | 87.57 | 8.266667 | 0.4433333 | 11.22333 | 1.036667 | 87.29667 | 53.38333 | 10.585 | 6.146667 | 2.363333 | 12.04167 | 2.228333 | 0.04533333 | 0.125 | 0.074 | 0.3066667 | 0.195 | 1.959407 | 96.38 | 0.8933333 | 0.81 | 1.266667 | 0.1333333 | [10 empty] | 22.36 | 0 | 31.36 | 792.75 | 18.01 | 19.81 | 947.22 | 25.069 | 33.029 | 250.08 | 2845.764 | 193.354 | 756.283 | 60.625 | 95367.2 | 13 | 739 | 1.700436 | 55.53281 | 53.38333 | 61.29495 | 65.66333 | 412.1013 | 24.06749 | 111.5142 | 547.683 |  | 75 | 20 | 5 | 2.736053 | 30.98388 | 36.236 | 460.9211 | 56.4 | 193.354 | 0.0505268 | 787.643 | 0.205825 | 2845.764 | 0.7436482 | 3826.761 | 0 | 0 | 60.625 | 0 | 47.22 | 900 | 25.069 | 22.36 | 994.649 | 250.08 | 3.813333 | 1.618333 | 10.21333 | 18.18667 | 69.98167 | 65.66333 | 3.18 | 1.22 | 0.01233333 | 0.03 | 0.05133333 | 0.075 | 0.08666667 | 0.3933333 | 0.66 | 0.2933333 | 3.9 | 62.005 | 3.98 | 2.173333 | 0.1161667 | 0.2058333 | 0.005666667 | 0.024 | 0.1333333 | 0.1716667 | 0.09 | 3.986667 | 2.683333 | 0 | 0 | 0 | 0 | 0 | 0 | 0 | 0 | 0 | 0 | 0 | 0 | 8 | 1.5 | 114604.6 | 119849 | 27617.71 |  | 9.56 | 100 | 535 | 2.63 | 1.27 | 1133 | 4000 | 1000 | 1467 | 234 | 2276 | 2.71669 | 2215 | 43.0709 | 535
2024-01-17 20:00 | 3.633333 | 0.4133333 | 11.04333 | 0.9733333 | 87.57 | 8.266667 | 0.4433333 | 11.22333 | 1.036667 | 87.29667 | 53.38333 | 10.585 | 6.146667 | 2.363333 | 12.04167 | 2.228333 | 0.04533333 | 0.125 | 0.074 | 0.3066667 | 0.195 | 1.959407 | 96.38 | 0.8933333 | 0.81 | 1.266667 | 0.1333333 | [10 empty] | 22.36 | 0 | 31.36 | 792.75 | 18.01 | 19.81 | 947.22 | 25.069 | 33.029 | 250.08 | 2845.764 | 193.354 | 756.283 | 60.625 | 95367.2 | 13 | 739 | 1.700436 | 55.53281 | 53.38333 | 61.29495 | 65.66333 | 412.1013 | 24.06749 | 111.5142 | 547.683 |  | 75 | 20 | 5 | 2.736053 | 30.98388 | 36.236 | 460.9211 | 56.4 | 193.354 | 0.0505268 | 787.643 | 0.205825 | 2845.764 | 0.7436482 | 3826.761 | 0 | 0 | 60.625 | 0 | 47.22 | 900 | 25.069 | 22.36 | 994.649 | 250.08 | 3.813333 | 1.618333 | 10.21333 | 18.18667 | 69.98167 | 65.66333 | 3.18 | 1.22 | 0.01233333 | 0.03 | 0.05133333 | 0.075 | 0.08666667 | 0.3933333 | 0.66 | 0.2933333 | 3.9 | 62.005 | 3.98 | 2.173333 | 0.1161667 | 0.2058333 | 0.005666667 | 0.024 | 0.1333333 | 0.1716667 | 0.09 | 3.986667 | 2.683333 | 0 | 0 | 0 | 0 | 0 | 0 | 0 | 0 | 0 | 0 | 0 | 0 | 8 | 1.5 | 114549.4 | 118802 | 27606.34 |  | 12.17 | 125 | 560 | 2.58 | 1.27 | 1140 | 4000 | 203 | 1510 | 236 | 2282 | 2.717953 | 2215 | 42.30504 | 560
2024-01-17 21:00 | 3.633333 | 0.4133333 | 11.04333 | 0.9733333 | 87.57 | 8.266667 | 0.4433333 | 11.22333 | 1.036667 | 87.29667 | 53.38333 | 10.585 | 6.146667 | 2.363333 | 12.04167 | 2.228333 | 0.04533333 | 0.125 | 0.074 | 0.3066667 | 0.195 | 1.959407 | 96.38 | 0.8933333 | 0.81 | 1.266667 | 0.1333333 | [10 empty] | 22.36 | 0 | 31.36 | 792.75 | 18.01 | 19.81 | 947.22 | 25.069 | 33.029 | 250.08 | 2845.764 | 193.354 | 756.283 | 60.625 | 95367.2 | 13 | 739 | 1.700436 | 55.53281 | 53.38333 | 61.29495 | 65.66333 | 412.1013 | 24.06749 | 111.5142 | 547.683 |  | 75 | 20 | 5 | 2.736053 | 30.98388 | 36.236 | 460.9211 | 56.4 | 193.354 | 0.0505268 | 787.643 | 0.205825 | 2845.764 | 0.7436482 | 3826.761 | 0 | 0 | 60.625 | 0 | 47.22 | 900 | 25.069 | 22.36 | 994.649 | 250.08 | 3.813333 | 1.618333 | 10.21333 | 18.18667 | 69.98167 | 65.66333 | 3.18 | 1.22 | 0.01233333 | 0.03 | 0.05133333 | 0.075 | 0.08666667 | 0.3933333 | 0.66 | 0.2933333 | 3.9 | 62.005 | 3.98 | 2.173333 | 0.1161667 | 0.2058333 | 0.005666667 | 0.024 | 0.1333333 | 0.1716667 | 0.09 | 3.986667 | 2.683333 | 0 | 0 | 0 | 0 | 0 | 0 | 0 | 0 | 0 | 0 | 0 | 0 | 8 | 1.5 | 112773 | 116773 | 27240.25984 |  | 12.47 | 130 | 565 | 2.59 | 1.27 | 1160 | 4000 | 0 | 1478 | 235 | 2282 | 2.759273 | 2215 | 42.72644 | 565
2024-01-17 22:00 | 3.633333 | 0.4133333 | 11.04333 | 0.9733333 | 87.57 | 8.266667 | 0.4433333 | 11.22333 | 1.036667 | 87.29667 | 53.38333 | 10.585 | 6.146667 | 2.363333 | 12.04167 | 2.228333 | 0.04533333 | 0.125 | 0.074 | 0.3066667 | 0.195 | 1.959407 | 96.38 | 0.8933333 | 0.81 | 1.266667 | 0.1333333 | [10 empty] | 22.36 | 0 | 31.36 | 792.75 | 18.01 | 19.81 | 947.22 | 25.069 | 33.029 | 250.08 | 2845.764 | 193.354 | 756.283 | 60.625 | 95367.2 | 13 | 739 | 1.700436 | 55.53281 | 53.38333 | 61.29495 | 65.66333 | 412.1013 | 24.06749 | 111.5142 | 547.683 |  | 75 | 20 | 5 | 2.736053 | 30.98388 | 36.236 | 460.9211 | 56.4 | 193.354 | 0.0505268 | 787.643 | 0.205825 | 2845.764 | 0.7436482 | 3826.761 | 0 | 0 | 60.625 | 0 | 47.22 | 900 | 25.069 | 22.36 | 994.649 | 250.08 | 3.813333 | 1.618333 | 10.21333 | 18.18667 | 69.98167 | 65.66333 | 3.18 | 1.22 | 0.01233333 | 0.03 | 0.05133333 | 0.075 | 0.08666667 | 0.3933333 | 0.66 | 0.2933333 | 3.9 | 62.005 | 3.98 | 2.173333 | 0.1161667 | 0.2058333 | 0.005666667 | 0.024 | 0.1333333 | 0.1716667 | 0.09 | 3.986667 | 2.683333 | 0 | 0 | 0 | 0 | 0 | 0 | 0 | 0 | 0 | 0 | 0 | 0 | 8 | 1.5 | 113441 | 117440 | 27376.92128 |  | 11.86 | 124 | 559 | 2.62 | 1.27 | 1149 | 3999 | 0 | 1455 | 233 | 2296 | 2.742926 | 2215 | 42.93578 | 559
2024-01-17 23:00 | 3.633333 | 0.4133333 | 11.04333 | 0.9733333 | 87.57 | 8.266667 | 0.4433333 | 11.22333 | 1.036667 | 87.29667 | 53.38333 | 10.585 | 6.146667 | 2.363333 | 12.04167 | 2.228333 | 0.04533333 | 0.125 | 0.074 | 0.3066667 | 0.195 | 1.959407 | 96.38 | 0.8933333 | 0.81 | 1.266667 | 0.1333333 | [10 empty] | 22.36 | 0 | 31.36 | 792.75 | 18.01 | 19.81 | 947.22 | 25.069 | 33.029 | 250.08 | 2845.764 | 193.354 | 756.283 | 60.625 | 95367.2 | 13 | 739 | 1.700436 | 55.53281 | 53.38333 | 61.29495 | 65.66333 | 412.1013 | 24.06749 | 111.5142 | 547.683 |  | 75 | 20 | 5 | 2.736053 | 30.98388 | 36.236 | 460.9211 | 56.4 | 193.354 | 0.0505268 | 787.643 | 0.205825 | 2845.764 | 0.7436482 | 3826.761 | 0 | 0 | 60.625 | 0 | 47.22 | 900 | 25.069 | 22.36 | 994.649 | 250.08 | 3.813333 | 1.618333 | 10.21333 | 18.18667 | 69.98167 | 65.66333 | 3.18 | 1.22 | 0.01233333 | 0.03 | 0.05133333 | 0.075 | 0.08666667 | 0.3933333 | 0.66 | 0.2933333 | 3.9 | 62.005 | 3.98 | 2.173333 | 0.1161667 | 0.2058333 | 0.005666667 | 0.024 | 0.1333333 | 0.1716667 | 0.09 | 3.986667 | 2.683333 | 0 | 0 | 0 | 0 | 0 | 0 | 0 | 0 | 0 | 0 | 0 | 0 | 7 | 1.5 | 114470 | 118469 | 27588.9776 |  | 11.46 | 120 | 555 | 2.59 | 1.27 | 1144 | 3999 | 0 | 1494 | 235 | 2297 | 2.719117 | 2215 | 42.34565 | 555
2024-01-18 | 3.633333 | 0.41 | 11.1 | 0.9633333 | 87.52667 | 7.833333 | 0.4533333 | 11.39667 | 1.04 | 87.11 | 53.665 | 10.745 | 6.013333 | 2.35 | 11.83 | 2.178333 | 0.04466667 | 0.1226667 | 0.07783333 | 0.2966667 | 0.1933333 | 1.967817 | 95.44333 | 0.7 | 0.65 | 1.236667 | 0.1333333 | [10 empty] | 22.45 | 0 | 33.01 | 586.446 | 18.77 | 13.77 | 929.521 | 25.569 | 38.532 | 250.99 | 2818.391 | 189.622 | 745.493 | 61.039 | 95384.3 | 18.0304 | 727.1 | 1.68879 | 55.76884 | 53.665 | 61.54444 | 65.43667 | 406.3955 | 26.77075 | 112.4378 | 545.604 |  | 76 | 19 | 5 | 2.742549 | 32.00289 | 35.59152 | 458.6866 | 54.7108 | 189.622 | 0.05007822 | 778.503 | 0.2055988 | 2818.391 | 0.744323 | 3786.516 | 0 | 0 | 61.039 | 0 | 0 | 929.521 | 25.569 | 22.45 | 977.54 | 250.99 | 3.728333 | 1.803333 | 9.758333 | 18.76333 | 69.675 | 65.43667 | 3.343333 | 1.29 | 0.012 | 0.03 | 0.05833333 | 0.07933333 | 0.08666667 | 0.4233333 | 0.7 | 0.3133333 | 3.966667 | 61.76 | 4.17 | 2.09 | 0.1175 | 0.2053333 | 0.006 | 0.0285 | 0.1783333 | 0.2 | 0.09166667 | 4.321667 | 3.116667 | 0 | 0 | 0 | 0 | 0 | 0 | 0 | 0 | 0 | 0 | 0 | 0 | 8 | 1.5 | 113981.3 | 119340 | 27490.27 |  | 10.09 | 105 | 535 | 2.64 | 1.27 | 1134 | 4001 | 1091 | 1454 | 232 | 2283 | 2.731691 | 2204.13 | 42.6832 | 535
2024-01-18 01:00 | 3.633333 | 0.41 | 11.1 | 0.9633333 | 87.52667 | 7.833333 | 0.4533333 | 11.39667 | 1.04 | 87.11 | 53.665 | 10.745 | 6.013333 | 2.35 | 11.83 | 2.178333 | 0.04466667 | 0.1226667 | 0.07783333 | 0.2966667 | 0.1933333 | 1.967817 | 95.44333 | 0.7 | 0.65 | 1.236667 | 0.1333333 | [10 empty] | 22.45 | 0 | 33.01 | 586.446 | 18.77 | 13.77 | 929.521 | 25.569 | 38.532 | 250.99 | 2818.391 | 189.622 | 745.493 | 61.039 | 95384.3 | 18.0304 | 727.1 | 1.68879 | 55.76884 | 53.665 | 61.54444 | 65.43667 | 406.3955 | 26.77075 | 112.4378 | 545.604 |  | 76 | 19 | 5 | 2.742549 | 32.00289 | 35.59152 | 458.6866 | 54.7108 | 189.622 | 0.05007822 | 778.503 | 0.2055988 | 2818.391 | 0.744323 | 3786.516 | 0 | 0 | 61.039 | 0 | 0 | 929.521 | 25.569 | 22.45 | 977.54 | 250.99 | 3.728333 | 1.803333 | 9.758333 | 18.76333 | 69.675 | 65.43667 | 3.343333 | 1.29 | 0.012 | 0.03 | 0.05833333 | 0.07933333 | 0.08666667 | 0.4233333 | 0.7 | 0.3133333 | 3.966667 | 61.76 | 4.17 | 2.09 | 0.1175 | 0.2053333 | 0.006 | 0.0285 | 0.1783333 | 0.2 | 0.09166667 | 4.321667 | 3.116667 | 0 | 0 | 0 | 0 | 0 | 0 | 0 | 0 | 0 | 0 | 0 | 0 | 7 | 1.5 | 113368.8 | 118220 | 27363.04 |  | 9.75 | 109 | 544 | 2.66 | 1.27 | 1134 | 4000 | 684 | 1418 | 229 | 2298 | 2.745275 | 2204.13 | 41.81945 | 544
2024-01-18 02:00 | 3.633333 | 0.41 | 11.1 | 0.9633333 | 87.52667 | 7.833333 | 0.4533333 | 11.39667 | 1.04 | 87.11 | 53.665 | 10.745 | 6.013333 | 2.35 | 11.83 | 2.178333 | 0.04466667 | 0.1226667 | 0.07783333 | 0.2966667 | 0.1933333 | 1.967817 | 95.44333 | 0.7 | 0.65 | 1.236667 | 0.1333333 | [10 empty] | 22.45 | 0 | 33.01 | 586.446 | 18.77 | 13.77 | 929.521 | 25.569 | 38.532 | 250.99 | 2818.391 | 189.622 | 745.493 | 61.039 | 95384.3 | 18.0304 | 727.1 | 1.68879 | 55.76884 | 53.665 | 61.54444 | 65.43667 | 406.3955 | 26.77075 | 112.4378 | 545.604 |  | 76 | 19 | 5 | 2.742549 | 32.00289 | 35.59152 | 458.6866 | 54.7108 | 189.622 | 0.05007822 | 778.503 | 0.2055988 | 2818.391 | 0.744323 | 3786.516 | 0 | 0 | 61.039 | 0 | 0 | 929.521 | 25.569 | 22.45 | 977.54 | 250.99 | 3.728333 | 1.803333 | 9.758333 | 18.76333 | 69.675 | 65.43667 | 3.343333 | 1.29 | 0.012 | 0.03 | 0.05833333 | 0.07933333 | 0.08666667 | 0.4233333 | 0.7 | 0.3133333 | 3.966667 | 61.76 | 4.17 | 2.09 | 0.1175 | 0.2053333 | 0.006 | 0.0285 | 0.1783333 | 0.2 | 0.09166667 | 4.321667 | 3.116667 | 0 | 0 | 0 | 0 | 0 | 0 | 0 | 0 | 0 | 0 | 0 | 0 | 8 | 1.5 | 112316 | 117430 | 27145.08 |  | 9.67 | 107 | 542 | 2.67 | 1.27 | 1134 | 3999 | 896 | 1401 | 227 | 2300 | 2.769439 | 2204.13 | 41.7243 | 542
2024-01-18 03:00 | 3.633333 | 0.41 | 11.1 | 0.9633333 | 87.52667 | 7.833333 | 0.4533333 | 11.39667 | 1.04 | 87.11 | 53.665 | 10.745 | 6.013333 | 2.35 | 11.83 | 2.178333 | 0.04466667 | 0.1226667 | 0.07783333 | 0.2966667 | 0.1933333 | 1.967817 | 95.44333 | 0.7 | 0.65 | 1.236667 | 0.1333333 | [10 empty] | 22.45 | 0 | 33.01 | 586.446 | 18.77 | 13.77 | 929.521 | 25.569 | 38.532 | 250.99 | 2818.391 | 189.622 | 745.493 | 61.039 | 95384.3 | 18.0304 | 727.1 | 1.68879 | 55.76884 | 53.665 | 61.54444 | 65.43667 | 406.3955 | 26.77075 | 112.4378 | 545.604 |  | 76 | 19 | 5 | 2.742549 | 32.00289 | 35.59152 | 458.6866 | 54.7108 | 189.622 | 0.05007822 | 778.503 | 0.2055988 | 2818.391 | 0.744323 | 3786.516 | 0 | 0 | 61.039 | 0 | 0 | 929.521 | 25.569 | 22.45 | 977.54 | 250.99 | 3.728333 | 1.803333 | 9.758333 | 18.76333 | 69.675 | 65.43667 | 3.343333 | 1.29 | 0.012 | 0.03 | 0.05833333 | 0.07933333 | 0.08666667 | 0.4233333 | 0.7 | 0.3133333 | 3.966667 | 61.76 | 4.17 | 2.09 | 0.1175 | 0.2053333 | 0.006 | 0.0285 | 0.1783333 | 0.2 | 0.09166667 | 4.321667 | 3.116667 | 0 | 0 | 0 | 0 | 0 | 0 | 0 | 0 | 0 | 0 | 0 | 0 | 8 | 1.5 | 112718.8 | 118078 | 27228.09 |  | 9.71 | 101 | 536 | 2.66 | 1.27 | 1133 | 3999 | 1093 | 1412 | 228 | 2288 | 2.759886 | 2204.13 | 41.52033 | 536
2024-01-18 04:00 | 3.633333 | 0.41 | 11.1 | 0.9633333 | 87.52667 | 7.833333 | 0.4533333 | 11.39667 | 1.04 | 87.11 | 53.665 | 10.745 | 6.013333 | 2.35 | 11.83 | 2.178333 | 0.04466667 | 0.1226667 | 0.07783333 | 0.2966667 | 0.1933333 | 1.967817 | 95.44333 | 0.7 | 0.65 | 1.236667 | 0.1333333 | [10 empty] | 22.45 | 0 | 33.01 | 586.446 | 18.77 | 13.77 | 929.521 | 25.569 | 38.532 | 250.99 | 2818.391 | 189.622 | 745.493 | 61.039 | 95384.3 | 18.0304 | 727.1 | 1.68879 | 55.76884 | 53.665 | 61.54444 | 65.43667 | 406.3955 | 26.77075 | 112.4378 | 545.604 |  | 76 | 19 | 5 | 2.742549 | 32.00289 | 35.59152 | 458.6866 | 54.7108 | 189.622 | 0.05007822 | 778.503 | 0.2055988 | 2818.391 | 0.744323 | 3786.516 | 0 | 0 | 61.039 | 0 | 0 | 929.521 | 25.569 | 22.45 | 977.54 | 250.99 | 3.728333 | 1.803333 | 9.758333 | 18.76333 | 69.675 | 65.43667 | 3.343333 | 1.29 | 0.012 | 0.03 | 0.05833333 | 0.07933333 | 0.08666667 | 0.4233333 | 0.7 | 0.3133333 | 3.966667 | 61.76 | 4.17 | 2.09 | 0.1175 | 0.2053333 | 0.006 | 0.0285 | 0.1783333 | 0.2 | 0.09166667 | 4.321667 | 3.116667 | 0 | 0 | 0 | 0 | 0 | 0 | 0 | 0 | 0 | 0 | 0 | 0 | 7 | 1.5 | 114374.8 | 119450 | 27570.36 |  | 9.73 | 104 | 539 | 2.64 | 1.27 | 1142 | 4000 | 864 | 1454 | 234 | 2299 | 2.721959 | 2204.13 | 41.43353 | 539
2024-01-18 05:00 | 3.633333 | 0.41 | 11.1 | 0.9633333 | 87.52667 | 7.833333 | 0.4533333 | 11.39667 | 1.04 | 87.11 | 53.665 | 10.745 | 6.013333 | 2.35 | 11.83 | 2.178333 | 0.04466667 | 0.1226667 | 0.07783333 | 0.2966667 | 0.1933333 | 1.967817 | 95.44333 | 0.7 | 0.65 | 1.236667 | 0.1333333 | [10 empty] | 22.45 | 0 | 33.01 | 586.446 | 18.77 | 13.77 | 929.521 | 25.569 | 38.532 | 250.99 | 2818.391 | 189.622 | 745.493 | 61.039 | 95384.3 | 18.0304 | 727.1 | 1.68879 | 55.76884 | 53.665 | 61.54444 | 65.43667 | 406.3955 | 26.77075 | 112.4378 | 545.604 |  | 76 | 19 | 5 | 2.742549 | 32.00289 | 35.59152 | 458.6866 | 54.7108 | 189.622 | 0.05007822 | 778.503 | 0.2055988 | 2818.391 | 0.744323 | 3786.516 | 0 | 0 | 61.039 | 0 | 0 | 929.521 | 25.569 | 22.45 | 977.54 | 250.99 | 3.728333 | 1.803333 | 9.758333 | 18.76333 | 69.675 | 65.43667 | 3.343333 | 1.29 | 0.012 | 0.03 | 0.05833333 | 0.07933333 | 0.08666667 | 0.4233333 | 0.7 | 0.3133333 | 3.966667 | 61.76 | 4.17 | 2.09 | 0.1175 | 0.2053333 | 0.006 | 0.0285 | 0.1783333 | 0.2 | 0.09166667 | 4.321667 | 3.116667 | 0 | 0 | 0 | 0 | 0 | 0 | 0 | 0 | 0 | 0 | 0 | 0 | 8 | 1.5 | 113900.9 | 119108 | 27472.7 |  | 9.63 | 104 | 539 | 2.65 | 1.27 | 1142 | 4000 | 970 | 1437 | 232 | 2300 | 2.732893 | 2204.13 | 41.68013 | 539
2024-01-18 06:00 | 3.633333 | 0.41 | 11.1 | 0.9633333 | 87.52667 | 7.833333 | 0.4533333 | 11.39667 | 1.04 | 87.11 | 53.665 | 10.745 | 6.013333 | 2.35 | 11.83 | 2.178333 | 0.04466667 | 0.1226667 | 0.07783333 | 0.2966667 | 0.1933333 | 1.967817 | 95.44333 | 0.7 | 0.65 | 1.236667 | 0.1333333 | [10 empty] | 22.45 | 0 | 33.01 | 586.446 | 18.77 | 13.77 | 929.521 | 25.569 | 38.532 | 250.99 | 2818.391 | 189.622 | 745.493 | 61.039 | 95384.3 | 18.0304 | 727.1 | 1.68879 | 55.76884 | 53.665 | 61.54444 | 65.43667 | 406.3955 | 26.77075 | 112.4378 | 545.604 |  | 76 | 19 | 5 | 2.742549 | 32.00289 | 35.59152 | 458.6866 | 54.7108 | 189.622 | 0.05007822 | 778.503 | 0.2055988 | 2818.391 | 0.744323 | 3786.516 | 0 | 0 | 61.039 | 0 | 0 | 929.521 | 25.569 | 22.45 | 977.54 | 250.99 | 3.728333 | 1.803333 | 9.758333 | 18.76333 | 69.675 | 65.43667 | 3.343333 | 1.29 | 0.012 | 0.03 | 0.05833333 | 0.07933333 | 0.08666667 | 0.4233333 | 0.7 | 0.3133333 | 3.966667 | 61.76 | 4.17 | 2.09 | 0.1175 | 0.2053333 | 0.006 | 0.0285 | 0.1783333 | 0.2 | 0.09166667 | 4.321667 | 3.116667 | 0 | 0 | 0 | 0 | 0 | 0 | 0 | 0 | 0 | 0 | 0 | 0 | 7 | 1.5 | 113848.5 | 118963 | 27463.89 |  | 9.57 | 104 | 539 | 2.63 | 1.27 | 1140 | 4002 | 894 | 1454 | 233 | 2301 | 2.735428 | 2204.13 | 41.83791 | 539
2024-01-18 07:00 | 3.633333 | 0.41 | 11.1 | 0.9633333 | 87.52667 | 7.833333 | 0.4533333 | 11.39667 | 1.04 | 87.11 | 53.665 | 10.745 | 6.013333 | 2.35 | 11.83 | 2.178333 | 0.04466667 | 0.1226667 | 0.07783333 | 0.2966667 | 0.1933333 | 1.967817 | 95.44333 | 0.7 | 0.65 | 1.236667 | 0.1333333 | [10 empty] | 22.45 | 0 | 33.01 | 586.446 | 18.77 | 13.77 | 929.521 | 25.569 | 38.532 | 250.99 | 2818.391 | 189.622 | 745.493 | 61.039 | 95384.3 | 18.0304 | 727.1 | 1.68879 | 55.76884 | 53.665 | 61.54444 | 65.43667 | 406.3955 | 26.77075 | 112.4378 | 545.604 |  | 76 | 19 | 5 | 2.742549 | 32.00289 | 35.59152 | 458.6866 | 54.7108 | 189.622 | 0.05007822 | 778.503 | 0.2055988 | 2818.391 | 0.744323 | 3786.516 | 0 | 0 | 61.039 | 0 | 0 | 929.521 | 25.569 | 22.45 | 977.54 | 250.99 | 3.728333 | 1.803333 | 9.758333 | 18.76333 | 69.675 | 65.43667 | 3.343333 | 1.29 | 0.012 | 0.03 | 0.05833333 | 0.07933333 | 0.08666667 | 0.4233333 | 0.7 | 0.3133333 | 3.966667 | 61.76 | 4.17 | 2.09 | 0.1175 | 0.2053333 | 0.006 | 0.0285 | 0.1783333 | 0.2 | 0.09166667 | 4.321667 | 3.116667 | 0 | 0 | 0 | 0 | 0 | 0 | 0 | 0 | 0 | 0 | 0 | 0 | 8 | 1.5 | 114998.8 | 119615 | 27697.94 |  | 11.21 | 117 | 552 | 2.61 | 1.27 | 1139 | 3999 | 496 | 1483 | 235 | 2305 | 2.707042 | 2204.13 | 41.84708 | 552
2024-01-18 08:00 | 3.633333 | 0.41 | 11.1 | 0.9633333 | 87.52667 | 7.833333 | 0.4533333 | 11.39667 | 1.04 | 87.11 | 53.665 | 10.745 | 6.013333 | 2.35 | 11.83 | 2.178333 | 0.04466667 | 0.1226667 | 0.07783333 | 0.2966667 | 0.1933333 | 1.967817 | 95.44333 | 0.7 | 0.65 | 1.236667 | 0.1333333 | [10 empty] | 22.45 | 0 | 33.01 | 586.446 | 18.77 | 13.77 | 929.521 | 25.569 | 38.532 | 250.99 | 2818.391 | 189.622 | 745.493 | 61.039 | 95384.3 | 18.0304 | 727.1 | 1.68879 | 55.76884 | 53.665 | 61.54444 | 65.43667 | 406.3955 | 26.77075 | 112.4378 | 545.604 |  | 76 | 19 | 5 | 2.742549 | 32.00289 | 35.59152 | 458.6866 | 54.7108 | 189.622 | 0.05007822 | 778.503 | 0.2055988 | 2818.391 | 0.744323 | 3786.516 | 0 | 0 | 61.039 | 0 | 0 | 929.521 | 25.569 | 22.45 | 977.54 | 250.99 | 3.728333 | 1.803333 | 9.758333 | 18.76333 | 69.675 | 65.43667 | 3.343333 | 1.29 | 0.012 | 0.03 | 0.05833333 | 0.07933333 | 0.08666667 | 0.4233333 | 0.7 | 0.3133333 | 3.966667 | 61.76 | 4.17 | 2.09 | 0.1175 | 0.2053333 | 0.006 | 0.0285 | 0.1783333 | 0.2 | 0.09166667 | 4.321667 | 3.116667 | 0 | 0 | 0 | 0 | 0 | 0 | 0 | 0 | 0 | 0 | 0 | 0 | 8 | 1.5 | 116982.5 | 121202 | 28105.75 |  | 10.96 | 115 | 550 | 2.63 | 1.27 | 1138 | 3998 | 178 | 1484 | 237 | 2312 | 2.662039 | 2204.13 | 41.99541 | 550
2024-01-18 09:00 | 3.633333 | 0.41 | 11.1 | 0.9633333 | 87.52667 | 7.833333 | 0.4533333 | 11.39667 | 1.04 | 87.11 | 53.665 | 10.745 | 6.013333 | 2.35 | 11.83 | 2.178333 | 0.04466667 | 0.1226667 | 0.07783333 | 0.2966667 | 0.1933333 | 1.967817 | 95.44333 | 0.7 | 0.65 | 1.236667 | 0.1333333 | [10 empty] | 22.45 | 0 | 33.01 | 586.446 | 18.77 | 13.77 | 929.521 | 25.569 | 38.532 | 250.99 | 2818.391 | 189.622 | 745.493 | 61.039 | 95384.3 | 18.0304 | 727.1 | 1.68879 | 55.76884 | 53.665 | 61.54444 | 65.43667 | 406.3955 | 26.77075 | 112.4378 | 545.604 |  | 76 | 19 | 5 | 2.742549 | 32.00289 | 35.59152 | 458.6866 | 54.7108 | 189.622 | 0.05007822 | 778.503 | 0.2055988 | 2818.391 | 0.744323 | 3786.516 | 0 | 0 | 61.039 | 0 | 0 | 929.521 | 25.569 | 22.45 | 977.54 | 250.99 | 3.728333 | 1.803333 | 9.758333 | 18.76333 | 69.675 | 65.43667 | 3.343333 | 1.29 | 0.012 | 0.03 | 0.05833333 | 0.07933333 | 0.08666667 | 0.4233333 | 0.7 | 0.3133333 | 3.966667 | 61.76 | 4.17 | 2.09 | 0.1175 | 0.2053333 | 0.006 | 0.0285 | 0.1783333 | 0.2 | 0.09166667 | 4.321667 | 3.116667 | 0 | 0 | 0 | 0 | 0 | 0 | 0 | 0 | 0 | 0 | 0 | 0 | 8 | 1.5 | 116370 | 120369 | 27980.5296 |  | 11.33 | 120 | 555 | 2.58 | 1.27 | 1144 | 3999 | 0 | 1532 | 240 | 2300 | 2.676223 | 2204.13 | 42.02532 | 555
2024-01-18 10:00 | 3.633333 | 0.41 | 11.1 | 0.9633333 | 87.52667 | 7.833333 | 0.4533333 | 11.39667 | 1.04 | 87.11 | 53.665 | 10.745 | 6.013333 | 2.35 | 11.83 | 2.178333 | 0.04466667 | 0.1226667 | 0.07783333 | 0.2966667 | 0.1933333 | 1.967817 | 95.44333 | 0.7 | 0.65 | 1.236667 | 0.1333333 | [10 empty] | 22.45 | 0 | 33.01 | 586.446 | 18.77 | 13.77 | 929.521 | 25.569 | 38.532 | 250.99 | 2818.391 | 189.622 | 745.493 | 61.039 | 95384.3 | 18.0304 | 727.1 | 1.68879 | 55.76884 | 53.665 | 61.54444 | 65.43667 | 406.3955 | 26.77075 | 112.4378 | 545.604 |  | 76 | 19 | 5 | 2.742549 | 32.00289 | 35.59152 | 458.6866 | 54.7108 | 189.622 | 0.05007822 | 778.503 | 0.2055988 | 2818.391 | 0.744323 | 3786.516 | 0 | 0 | 61.039 | 0 | 0 | 929.521 | 25.569 | 22.45 | 977.54 | 250.99 | 3.728333 | 1.803333 | 9.758333 | 18.76333 | 69.675 | 65.43667 | 3.343333 | 1.29 | 0.012 | 0.03 | 0.05833333 | 0.07933333 | 0.08666667 | 0.4233333 | 0.7 | 0.3133333 | 3.966667 | 61.76 | 4.17 | 2.09 | 0.1175 | 0.2053333 | 0.006 | 0.0285 | 0.1783333 | 0.2 | 0.09166667 | 4.321667 | 3.116667 | 0 | 0 | 0 | 0 | 0 | 0 | 0 | 0 | 0 | 0 | 0 | 0 | 8 | 1.5 | 107753 | 111753 | 26205.73824 |  | 12.32 | 130 | 565 | 2.51 | 1.27 | 1186 | 4000 | 0 | 1507 | 234 | 2267 | 2.883136 | 2204.13 | 44.18289 | 565
2024-01-18 11:00 | 3.633333 | 0.41 | 11.1 | 0.9633333 | 87.52667 | 7.833333 | 0.4533333 | 11.39667 | 1.04 | 87.11 | 53.665 | 10.745 | 6.013333 | 2.35 | 11.83 | 2.178333 | 0.04466667 | 0.1226667 | 0.07783333 | 0.2966667 | 0.1933333 | 1.967817 | 95.44333 | 0.7 | 0.65 | 1.236667 | 0.1333333 | [10 empty] | 22.45 | 0 | 33.01 | 586.446 | 18.77 | 13.77 | 929.521 | 25.569 | 38.532 | 250.99 | 2818.391 | 189.622 | 745.493 | 61.039 | 95384.3 | 18.0304 | 727.1 | 1.68879 | 55.76884 | 53.665 | 61.54444 | 65.43667 | 406.3955 | 26.77075 | 112.4378 | 545.604 |  | 76 | 19 | 5 | 2.742549 | 32.00289 | 35.59152 | 458.6866 | 54.7108 | 189.622 | 0.05007822 | 778.503 | 0.2055988 | 2818.391 | 0.744323 | 3786.516 | 0 | 0 | 61.039 | 0 | 0 | 929.521 | 25.569 | 22.45 | 977.54 | 250.99 | 3.728333 | 1.803333 | 9.758333 | 18.76333 | 69.675 | 65.43667 | 3.343333 | 1.29 | 0.012 | 0.03 | 0.05833333 | 0.07933333 | 0.08666667 | 0.4233333 | 0.7 | 0.3133333 | 3.966667 | 61.76 | 4.17 | 2.09 | 0.1175 | 0.2053333 | 0.006 | 0.0285 | 0.1783333 | 0.2 | 0.09166667 | 4.321667 | 3.116667 | 0 | 0 | 0 | 0 | 0 | 0 | 0 | 0 | 0 | 0 | 0 | 0 | 8 | 1.5 | 108962 | 112961 | 26453.88896 |  | 11.71 | 129 | 559 | 2.55 | 1.27 | 1181 | 3999 | 0 | 1471 | 233 | 2299 | 2.851612 | 2204.13 | 42.38395 | 559
2024-01-18 12:00 | 3.633333 | 0.41 | 11.1 | 0.9633333 | 87.52667 | 7.833333 | 0.4533333 | 11.39667 | 1.04 | 87.11 | 53.665 | 10.745 | 6.013333 | 2.35 | 11.83 | 2.178333 | 0.04466667 | 0.1226667 | 0.07783333 | 0.2966667 | 0.1933333 | 1.967817 | 95.44333 | 0.7 | 0.65 | 1.236667 | 0.1333333 | [10 empty] | 22.45 | 0 | 33.01 | 586.446 | 18.77 | 13.77 | 929.521 | 25.569 | 38.532 | 250.99 | 2818.391 | 189.622 | 745.493 | 61.039 | 95384.3 | 18.0304 | 727.1 | 1.68879 | 55.76884 | 53.665 | 61.54444 | 65.43667 | 406.3955 | 26.77075 | 112.4378 | 545.604 |  | 76 | 19 | 5 | 2.742549 | 32.00289 | 35.59152 | 458.6866 | 54.7108 | 189.622 | 0.05007822 | 778.503 | 0.2055988 | 2818.391 | 0.744323 | 3786.516 | 0 | 0 | 61.039 | 0 | 0 | 929.521 | 25.569 | 22.45 | 977.54 | 250.99 | 3.728333 | 1.803333 | 9.758333 | 18.76333 | 69.675 | 65.43667 | 3.343333 | 1.29 | 0.012 | 0.03 | 0.05833333 | 0.07933333 | 0.08666667 | 0.4233333 | 0.7 | 0.3133333 | 3.966667 | 61.76 | 4.17 | 2.09 | 0.1175 | 0.2053333 | 0.006 | 0.0285 | 0.1783333 | 0.2 | 0.09166667 | 4.321667 | 3.116667 | 0 | 0 | 0 | 0 | 0 | 0 | 0 | 0 | 0 | 0 | 0 | 0 | 7 | 1.5 | 110786.6 | 115758 | 26827.9 |  | 10.91 | 114 | 544 | 2.63 | 1.27 | 1139 | 3997 | 783 | 1424 | 227 | 2285 | 2.80496 | 2204.13 | 42.76656 | 544
2024-01-18 13:00 | 3.633333 | 0.41 | 11.1 | 0.9633333 | 87.52667 | 7.833333 | 0.4533333 | 11.39667 | 1.04 | 87.11 | 53.665 | 10.745 | 6.013333 | 2.35 | 11.83 | 2.178333 | 0.04466667 | 0.1226667 | 0.07783333 | 0.2966667 | 0.1933333 | 1.967817 | 95.44333 | 0.7 | 0.65 | 1.236667 | 0.1333333 | [10 empty] | 22.45 | 0 | 33.01 | 586.446 | 18.77 | 13.77 | 929.521 | 25.569 | 38.532 | 250.99 | 2818.391 | 189.622 | 745.493 | 61.039 | 95384.3 | 18.0304 | 727.1 | 1.68879 | 55.76884 | 53.665 | 61.54444 | 65.43667 | 406.3955 | 26.77075 | 112.4378 | 545.604 |  | 76 | 19 | 5 | 2.742549 | 32.00289 | 35.59152 | 458.6866 | 54.7108 | 189.622 | 0.05007822 | 778.503 | 0.2055988 | 2818.391 | 0.744323 | 3786.516 | 0 | 0 | 61.039 | 0 | 0 | 929.521 | 25.569 | 22.45 | 977.54 | 250.99 | 3.728333 | 1.803333 | 9.758333 | 18.76333 | 69.675 | 65.43667 | 3.343333 | 1.29 | 0.012 | 0.03 | 0.05833333 | 0.07933333 | 0.08666667 | 0.4233333 | 0.7 | 0.3133333 | 3.966667 | 61.76 | 4.17 | 2.09 | 0.1175 | 0.2053333 | 0.006 | 0.0285 | 0.1783333 | 0.2 | 0.09166667 | 4.321667 | 3.116667 | 0 | 0 | 0 | 0 | 0 | 0 | 0 | 0 | 0 | 0 | 0 | 0 | 7 | 1.5 | 111600 | 118018 | 26998.54 |  | 9.5 | 114 | 544 | 2.65 | 1.27 | 1132 | 4000 | 1943 | 1426 | 229 | 2253 | 2.787252 | 2204.13 | 42.15457 | 544
2024-01-18 14:00 | 3.633333 | 0.41 | 11.1 | 0.9633333 | 87.52667 | 7.833333 | 0.4533333 | 11.39667 | 1.04 | 87.11 | 53.665 | 10.745 | 6.013333 | 2.35 | 11.83 | 2.178333 | 0.04466667 | 0.1226667 | 0.07783333 | 0.2966667 | 0.1933333 | 1.967817 | 95.44333 | 0.7 | 0.65 | 1.236667 | 0.1333333 | [10 empty] | 22.45 | 0 | 33.01 | 586.446 | 18.77 | 13.77 | 929.521 | 25.569 | 38.532 | 250.99 | 2818.391 | 189.622 | 745.493 | 61.039 | 95384.3 | 18.0304 | 727.1 | 1.68879 | 55.76884 | 53.665 | 61.54444 | 65.43667 | 406.3955 | 26.77075 | 112.4378 | 545.604 |  | 76 | 19 | 5 | 2.742549 | 32.00289 | 35.59152 | 458.6866 | 54.7108 | 189.622 | 0.05007822 | 778.503 | 0.2055988 | 2818.391 | 0.744323 | 3786.516 | 0 | 0 | 61.039 | 0 | 0 | 929.521 | 25.569 | 22.45 | 977.54 | 250.99 | 3.728333 | 1.803333 | 9.758333 | 18.76333 | 69.675 | 65.43667 | 3.343333 | 1.29 | 0.012 | 0.03 | 0.05833333 | 0.07933333 | 0.08666667 | 0.4233333 | 0.7 | 0.3133333 | 3.966667 | 61.76 | 4.17 | 2.09 | 0.1175 | 0.2053333 | 0.006 | 0.0285 | 0.1783333 | 0.2 | 0.09166667 | 4.321667 | 3.116667 | 0 | 0 | 0 | 0 | 0 | 0 | 0 | 0 | 0 | 0 | 0 | 0 | 8 | 1.5 | 112626.7 | 118808 | 27211.12 |  | 10.72 | 112 | 542 | 2.63 | 1.27 | 1129 | 4001 | 1752 | 1455 | 231 | 2254 | 2.763397 | 2204.13 | 42.16924 | 542
2024-01-18 15:00 | 3.633333 | 0.41 | 11.1 | 0.9633333 | 87.52667 | 7.833333 | 0.4533333 | 11.39667 | 1.04 | 87.11 | 53.665 | 10.745 | 6.013333 | 2.35 | 11.83 | 2.178333 | 0.04466667 | 0.1226667 | 0.07783333 | 0.2966667 | 0.1933333 | 1.967817 | 95.44333 | 0.7 | 0.65 | 1.236667 | 0.1333333 | [10 empty] | 22.45 | 0 | 33.01 | 586.446 | 18.77 | 13.77 | 929.521 | 25.569 | 38.532 | 250.99 | 2818.391 | 189.622 | 745.493 | 61.039 | 95384.3 | 18.0304 | 727.1 | 1.68879 | 55.76884 | 53.665 | 61.54444 | 65.43667 | 406.3955 | 26.77075 | 112.4378 | 545.604 |  | 76 | 19 | 5 | 2.742549 | 32.00289 | 35.59152 | 458.6866 | 54.7108 | 189.622 | 0.05007822 | 778.503 | 0.2055988 | 2818.391 | 0.744323 | 3786.516 | 0 | 0 | 61.039 | 0 | 0 | 929.521 | 25.569 | 22.45 | 977.54 | 250.99 | 3.728333 | 1.803333 | 9.758333 | 18.76333 | 69.675 | 65.43667 | 3.343333 | 1.29 | 0.012 | 0.03 | 0.05833333 | 0.07933333 | 0.08666667 | 0.4233333 | 0.7 | 0.3133333 | 3.966667 | 61.76 | 4.17 | 2.09 | 0.1175 | 0.2053333 | 0.006 | 0.0285 | 0.1783333 | 0.2 | 0.09166667 | 4.321667 | 3.116667 | 0 | 0 | 0 | 0 | 0 | 0 | 0 | 0 | 0 | 0 | 0 | 0 | 7 | 1.5 | 113477.6 | 118345 | 27385.47 |  | 10.54 | 117 | 547 | 2.65 | 1.27 | 1129 | 4000 | 697 | 1426 | 228 | 2283 | 2.742733 | 2204.13 | 43.15421 | 547
2024-01-18 16:00 | 3.633333 | 0.41 | 11.1 | 0.9633333 | 87.52667 | 7.833333 | 0.4533333 | 11.39667 | 1.04 | 87.11 | 53.665 | 10.745 | 6.013333 | 2.35 | 11.83 | 2.178333 | 0.04466667 | 0.1226667 | 0.07783333 | 0.2966667 | 0.1933333 | 1.967817 | 95.44333 | 0.7 | 0.65 | 1.236667 | 0.1333333 | [10 empty] | 22.45 | 0 | 33.01 | 586.446 | 18.77 | 13.77 | 929.521 | 25.569 | 38.532 | 250.99 | 2818.391 | 189.622 | 745.493 | 61.039 | 95384.3 | 18.0304 | 727.1 | 1.68879 | 55.76884 | 53.665 | 61.54444 | 65.43667 | 406.3955 | 26.77075 | 112.4378 | 545.604 |  | 76 | 19 | 5 | 2.742549 | 32.00289 | 35.59152 | 458.6866 | 54.7108 | 189.622 | 0.05007822 | 778.503 | 0.2055988 | 2818.391 | 0.744323 | 3786.516 | 0 | 0 | 61.039 | 0 | 0 | 929.521 | 25.569 | 22.45 | 977.54 | 250.99 | 3.728333 | 1.803333 | 9.758333 | 18.76333 | 69.675 | 65.43667 | 3.343333 | 1.29 | 0.012 | 0.03 | 0.05833333 | 0.07933333 | 0.08666667 | 0.4233333 | 0.7 | 0.3133333 | 3.966667 | 61.76 | 4.17 | 2.09 | 0.1175 | 0.2053333 | 0.006 | 0.0285 | 0.1783333 | 0.2 | 0.09166667 | 4.321667 | 3.116667 | 0 | 0 | 0 | 0 | 0 | 0 | 0 | 0 | 0 | 0 | 0 | 0 | 8 | 1.5 | 114219.6 | 119820 | 27538.38 |  | 9.56 | 106 | 536 | 2.66 | 1.27 | 1128 | 4000 | 1286 | 1440 | 232 | 2275 | 2.725529 | 2204.13 | 43.29493 | 536
2024-01-18 17:00 | 3.633333 | 0.41 | 11.1 | 0.9633333 | 87.52667 | 7.833333 | 0.4533333 | 11.39667 | 1.04 | 87.11 | 53.665 | 10.745 | 6.013333 | 2.35 | 11.83 | 2.178333 | 0.04466667 | 0.1226667 | 0.07783333 | 0.2966667 | 0.1933333 | 1.967817 | 95.44333 | 0.7 | 0.65 | 1.236667 | 0.1333333 | [10 empty] | 22.45 | 0 | 33.01 | 586.446 | 18.77 | 13.77 | 929.521 | 25.569 | 38.532 | 250.99 | 2818.391 | 189.622 | 745.493 | 61.039 | 95384.3 | 18.0304 | 727.1 | 1.68879 | 55.76884 | 53.665 | 61.54444 | 65.43667 | 406.3955 | 26.77075 | 112.4378 | 545.604 |  | 76 | 19 | 5 | 2.742549 | 32.00289 | 35.59152 | 458.6866 | 54.7108 | 189.622 | 0.05007822 | 778.503 | 0.2055988 | 2818.391 | 0.744323 | 3786.516 | 0 | 0 | 61.039 | 0 | 0 | 929.521 | 25.569 | 22.45 | 977.54 | 250.99 | 3.728333 | 1.803333 | 9.758333 | 18.76333 | 69.675 | 65.43667 | 3.343333 | 1.29 | 0.012 | 0.03 | 0.05833333 | 0.07933333 | 0.08666667 | 0.4233333 | 0.7 | 0.3133333 | 3.966667 | 61.76 | 4.17 | 2.09 | 0.1175 | 0.2053333 | 0.006 | 0.0285 | 0.1783333 | 0.2 | 0.09166667 | 4.321667 | 3.116667 | 0 | 0 | 0 | 0 | 0 | 0 | 0 | 0 | 0 | 0 | 0 | 0 | 7 | 1.5 | 113226.2 | 118900 | 27333.66 |  | 9.6 | 107 | 537 | 2.66 | 1.27 | 1130 | 4000 | 1345 | 1423 | 230 | 2275 | 2.748612 | 2204.13 | 43.93103 | 537
2024-01-18 18:00 | 3.633333 | 0.41 | 11.1 | 0.9633333 | 87.52667 | 7.833333 | 0.4533333 | 11.39667 | 1.04 | 87.11 | 53.665 | 10.745 | 6.013333 | 2.35 | 11.83 | 2.178333 | 0.04466667 | 0.1226667 | 0.07783333 | 0.2966667 | 0.1933333 | 1.967817 | 95.44333 | 0.7 | 0.65 | 1.236667 | 0.1333333 | [10 empty] | 22.45 | 0 | 33.01 | 586.446 | 18.77 | 13.77 | 929.521 | 25.569 | 38.532 | 250.99 | 2818.391 | 189.622 | 745.493 | 61.039 | 95384.3 | 18.0304 | 727.1 | 1.68879 | 55.76884 | 53.665 | 61.54444 | 65.43667 | 406.3955 | 26.77075 | 112.4378 | 545.604 |  | 76 | 19 | 5 | 2.742549 | 32.00289 | 35.59152 | 458.6866 | 54.7108 | 189.622 | 0.05007822 | 778.503 | 0.2055988 | 2818.391 | 0.744323 | 3786.516 | 0 | 0 | 61.039 | 0 | 0 | 929.521 | 25.569 | 22.45 | 977.54 | 250.99 | 3.728333 | 1.803333 | 9.758333 | 18.76333 | 69.675 | 65.43667 | 3.343333 | 1.29 | 0.012 | 0.03 | 0.05833333 | 0.07933333 | 0.08666667 | 0.4233333 | 0.7 | 0.3133333 | 3.966667 | 61.76 | 4.17 | 2.09 | 0.1175 | 0.2053333 | 0.006 | 0.0285 | 0.1783333 | 0.2 | 0.09166667 | 4.321667 | 3.116667 | 0 | 0 | 0 | 0 | 0 | 0 | 0 | 0 | 0 | 0 | 0 | 0 | 8 | 1.5 | 114816.2 | 119599 | 27661.33 |  | 10.71 | 116 | 546 | 2.6 | 1.27 | 1131 | 4000 | 629 | 1499 | 235 | 2287 | 2.711853 | 2204.13 | 43.22833 | 546
2024-01-18 19:00 | 3.633333 | 0.41 | 11.1 | 0.9633333 | 87.52667 | 7.833333 | 0.4533333 | 11.39667 | 1.04 | 87.11 | 53.665 | 10.745 | 6.013333 | 2.35 | 11.83 | 2.178333 | 0.04466667 | 0.1226667 | 0.07783333 | 0.2966667 | 0.1933333 | 1.967817 | 95.44333 | 0.7 | 0.65 | 1.236667 | 0.1333333 | [10 empty] | 22.45 | 0 | 33.01 | 586.446 | 18.77 | 13.77 | 929.521 | 25.569 | 38.532 | 250.99 | 2818.391 | 189.622 | 745.493 | 61.039 | 95384.3 | 18.0304 | 727.1 | 1.68879 | 55.76884 | 53.665 | 61.54444 | 65.43667 | 406.3955 | 26.77075 | 112.4378 | 545.604 |  | 76 | 19 | 5 | 2.742549 | 32.00289 | 35.59152 | 458.6866 | 54.7108 | 189.622 | 0.05007822 | 778.503 | 0.2055988 | 2818.391 | 0.744323 | 3786.516 | 0 | 0 | 61.039 | 0 | 0 | 929.521 | 25.569 | 22.45 | 977.54 | 250.99 | 3.728333 | 1.803333 | 9.758333 | 18.76333 | 69.675 | 65.43667 | 3.343333 | 1.29 | 0.012 | 0.03 | 0.05833333 | 0.07933333 | 0.08666667 | 0.4233333 | 0.7 | 0.3133333 | 3.966667 | 61.76 | 4.17 | 2.09 | 0.1175 | 0.2053333 | 0.006 | 0.0285 | 0.1783333 | 0.2 | 0.09166667 | 4.321667 | 3.116667 | 0 | 0 | 0 | 0 | 0 | 0 | 0 | 0 | 0 | 0 | 0 | 0 | 8 | 1.5 | 115673.8 | 120255 | 27838.07 |  | 11 | 115 | 545 | 2.66 | 1.27 | 1133 | 4000 | 467 | 1439 | 233 | 2289 | 2.692431 | 2204.13 | 42.88693 | 545
2024-01-18 20:00 | 3.633333 | 0.41 | 11.1 | 0.9633333 | 87.52667 | 7.833333 | 0.4533333 | 11.39667 | 1.04 | 87.11 | 53.665 | 10.745 | 6.013333 | 2.35 | 11.83 | 2.178333 | 0.04466667 | 0.1226667 | 0.07783333 | 0.2966667 | 0.1933333 | 1.967817 | 95.44333 | 0.7 | 0.65 | 1.236667 | 0.1333333 | [10 empty] | 22.45 | 0 | 33.01 | 586.446 | 18.77 | 13.77 | 929.521 | 25.569 | 38.532 | 250.99 | 2818.391 | 189.622 | 745.493 | 61.039 | 95384.3 | 18.0304 | 727.1 | 1.68879 | 55.76884 | 53.665 | 61.54444 | 65.43667 | 406.3955 | 26.77075 | 112.4378 | 545.604 |  | 76 | 19 | 5 | 2.742549 | 32.00289 | 35.59152 | 458.6866 | 54.7108 | 189.622 | 0.05007822 | 778.503 | 0.2055988 | 2818.391 | 0.744323 | 3786.516 | 0 | 0 | 61.039 | 0 | 0 | 929.521 | 25.569 | 22.45 | 977.54 | 250.99 | 3.728333 | 1.803333 | 9.758333 | 18.76333 | 69.675 | 65.43667 | 3.343333 | 1.29 | 0.012 | 0.03 | 0.05833333 | 0.07933333 | 0.08666667 | 0.4233333 | 0.7 | 0.3133333 | 3.966667 | 61.76 | 4.17 | 2.09 | 0.1175 | 0.2053333 | 0.006 | 0.0285 | 0.1783333 | 0.2 | 0.09166667 | 4.321667 | 3.116667 | 0 | 0 | 0 | 0 | 0 | 0 | 0 | 0 | 0 | 0 | 0 | 0 | 8 | 1.5 | 115730.3 | 119805 | 27849.71 |  | 11.5 | 119 | 549 | 2.63 | 1.27 | 1134 | 4000 | 60 | 1471 | 235 | 2301 | 2.691162 | 2204.13 | 42.40129 | 549
2024-01-18 21:00 | 3.633333 | 0.41 | 11.1 | 0.9633333 | 87.52667 | 7.833333 | 0.4533333 | 11.39667 | 1.04 | 87.11 | 53.665 | 10.745 | 6.013333 | 2.35 | 11.83 | 2.178333 | 0.04466667 | 0.1226667 | 0.07783333 | 0.2966667 | 0.1933333 | 1.967817 | 95.44333 | 0.7 | 0.65 | 1.236667 | 0.1333333 | [10 empty] | 22.45 | 0 | 33.01 | 586.446 | 18.77 | 13.77 | 929.521 | 25.569 | 38.532 | 250.99 | 2818.391 | 189.622 | 745.493 | 61.039 | 95384.3 | 18.0304 | 727.1 | 1.68879 | 55.76884 | 53.665 | 61.54444 | 65.43667 | 406.3955 | 26.77075 | 112.4378 | 545.604 |  | 76 | 19 | 5 | 2.742549 | 32.00289 | 35.59152 | 458.6866 | 54.7108 | 189.622 | 0.05007822 | 778.503 | 0.2055988 | 2818.391 | 0.744323 | 3786.516 | 0 | 0 | 61.039 | 0 | 0 | 929.521 | 25.569 | 22.45 | 977.54 | 250.99 | 3.728333 | 1.803333 | 9.758333 | 18.76333 | 69.675 | 65.43667 | 3.343333 | 1.29 | 0.012 | 0.03 | 0.05833333 | 0.07933333 | 0.08666667 | 0.4233333 | 0.7 | 0.3133333 | 3.966667 | 61.76 | 4.17 | 2.09 | 0.1175 | 0.2053333 | 0.006 | 0.0285 | 0.1783333 | 0.2 | 0.09166667 | 4.321667 | 3.116667 | 0 | 0 | 0 | 0 | 0 | 0 | 0 | 0 | 0 | 0 | 0 | 0 | 7 | 1.5 | 115357.1 | 119713 | 27772.79 |  | 10.85 | 117 | 547 | 2.65 | 1.27 | 1135 | 4000 | 286 | 1450 | 233 | 2304 | 2.699572 | 2204.13 | 43.28836 | 547
2024-01-18 22:00 | 3.633333 | 0.41 | 11.1 | 0.9633333 | 87.52667 | 7.833333 | 0.4533333 | 11.39667 | 1.04 | 87.11 | 53.665 | 10.745 | 6.013333 | 2.35 | 11.83 | 2.178333 | 0.04466667 | 0.1226667 | 0.07783333 | 0.2966667 | 0.1933333 | 1.967817 | 95.44333 | 0.7 | 0.65 | 1.236667 | 0.1333333 | [10 empty] | 22.45 | 0 | 33.01 | 586.446 | 18.77 | 13.77 | 929.521 | 25.569 | 38.532 | 250.99 | 2818.391 | 189.622 | 745.493 | 61.039 | 95384.3 | 18.0304 | 727.1 | 1.68879 | 55.76884 | 53.665 | 61.54444 | 65.43667 | 406.3955 | 26.77075 | 112.4378 | 545.604 |  | 76 | 19 | 5 | 2.742549 | 32.00289 | 35.59152 | 458.6866 | 54.7108 | 189.622 | 0.05007822 | 778.503 | 0.2055988 | 2818.391 | 0.744323 | 3786.516 | 0 | 0 | 61.039 | 0 | 0 | 929.521 | 25.569 | 22.45 | 977.54 | 250.99 | 3.728333 | 1.803333 | 9.758333 | 18.76333 | 69.675 | 65.43667 | 3.343333 | 1.29 | 0.012 | 0.03 | 0.05833333 | 0.07933333 | 0.08666667 | 0.4233333 | 0.7 | 0.3133333 | 3.966667 | 61.76 | 4.17 | 2.09 | 0.1175 | 0.2053333 | 0.006 | 0.0285 | 0.1783333 | 0.2 | 0.09166667 | 4.321667 | 3.116667 | 0 | 0 | 0 | 0 | 0 | 0 | 0 | 0 | 0 | 0 | 0 | 0 | 8 | 1.5 | 115092.9 | 120238 | 27717.34 |  | 10.6 | 115 | 545 | 2.65 | 1.27 | 1132 | 3999 | 921 | 1453 | 233 | 2276 | 2.704904 | 2204.13 | 43.17817 | 545
2024-01-18 23:00 | 3.633333 | 0.41 | 11.1 | 0.9633333 | 87.52667 | 7.833333 | 0.4533333 | 11.39667 | 1.04 | 87.11 | 53.665 | 10.745 | 6.013333 | 2.35 | 11.83 | 2.178333 | 0.04466667 | 0.1226667 | 0.07783333 | 0.2966667 | 0.1933333 | 1.967817 | 95.44333 | 0.7 | 0.65 | 1.236667 | 0.1333333 | [10 empty] | 22.45 | 0 | 33.01 | 586.446 | 18.77 | 13.77 | 929.521 | 25.569 | 38.532 | 250.99 | 2818.391 | 189.622 | 745.493 | 61.039 | 95384.3 | 18.0304 | 727.1 | 1.68879 | 55.76884 | 53.665 | 61.54444 | 65.43667 | 406.3955 | 26.77075 | 112.4378 | 545.604 |  | 76 | 19 | 5 | 2.742549 | 32.00289 | 35.59152 | 458.6866 | 54.7108 | 189.622 | 0.05007822 | 778.503 | 0.2055988 | 2818.391 | 0.744323 | 3786.516 | 0 | 0 | 61.039 | 0 | 0 | 929.521 | 25.569 | 22.45 | 977.54 | 250.99 | 3.728333 | 1.803333 | 9.758333 | 18.76333 | 69.675 | 65.43667 | 3.343333 | 1.29 | 0.012 | 0.03 | 0.05833333 | 0.07933333 | 0.08666667 | 0.4233333 | 0.7 | 0.3133333 | 3.966667 | 61.76 | 4.17 | 2.09 | 0.1175 | 0.2053333 | 0.006 | 0.0285 | 0.1783333 | 0.2 | 0.09166667 | 4.321667 | 3.116667 | 0 | 0 | 0 | 0 | 0 | 0 | 0 | 0 | 0 | 0 | 0 | 0 | 7 | 1.5 | 112202.6 | 117339 | 27121.71 |  | 9.84 | 109 | 539 | 2.67 | 1.27 | 1131 | 3999 | 914 | 1397 | 226 | 2279 | 2.77214 | 2204.13 | 41.68565 | 539
2024-01-19 | 3.85 | 0.43 | 11.04 | 0.96 | 87.57 | 6.5 | 0.44 | 11.22 | 1.03 | 87.31 | 53.705 | 10.135 | 6.04 | 2.3925 | 11.6475 | 2.1775 | 0.04475 | 0.12325 | 0.07975 | 0.3275 | 0.1975 | 1.928454 | 95.54 | 0.765 | 0.68 | 1.29 | 0.15 | [10 empty] | 12.06 | 4.04 | 9.55 | 421.281 | 11.6 | 16.42 | 617.425 | 18.896 | 16.608 | 150.43 | 1688.598 | 114.433 | 446.242 | 32.287 | 51051 | 7.169 | 538.4 | 1.650625 | 55.97602 | 53.705 | 62.39175 | 65.435 | 438.6261 | 24.52731 | 109.8571 | 573.0105 |  | 76 | 19 | 5 | 2.359435 | 31.4514 | 34.66789 | 482.3592 | 54.76439 | 114.433 | 0.05066045 | 455.792 | 0.201783 | 1688.598 | 0.7475566 | 2258.823 | 0 | 0 | 32.287 | 0 | 47.677 | 569.748 | 18.896 | 16.1 | 652.421 | 150.43 | 4.2775 | 1.8475 | 9.6025 | 18.8525 | 69.6975 | 65.435 | 3.255 | 1.25 | 0.013 | 0.03 | 0.059 | 0.078 | 0.085 | 0.41 | 0.66 | 0.445 | 3.65 | 61.9125 | 4.0675 | 1.9825 | 0.1005 | 0.2065 | 0.006 | 0.01925 | 0.1325 | 0.145 | 0.1125 | 4.3925 | 2.575 | 0 | 0 | 0 | 0 | 0 | 0 | 0 | 0 | 0 | 0 | 0 | 0 | 7 | 1.5 | 102377.8 | 105853 | 23050.02 |  | 5.34 | 72 | 532 | 2.11 | 0.81 | 1128 | 1952 | 1224 | 1302 | 240 | 2306 | 1.507568 | 1353.44 | 41.33365 | 532
2024-01-19 01:00 | 3.85 | 0.43 | 11.04 | 0.96 | 87.57 | 6.5 | 0.44 | 11.22 | 1.03 | 87.31 | 53.705 | 10.135 | 6.04 | 2.3925 | 11.6475 | 2.1775 | 0.04475 | 0.12325 | 0.07975 | 0.3275 | 0.1975 | 1.928454 | 95.54 | 0.765 | 0.68 | 1.29 | 0.15 | [10 empty] | 12.06 | 4.04 | 9.55 | 421.281 | 11.6 | 16.42 | 617.425 | 18.896 | 16.608 | 150.43 | 1688.598 | 114.433 | 446.242 | 32.287 | 51051 | 7.169 | 538.4 | 1.650625 | 55.97602 | 53.705 | 62.39175 | 65.435 | 438.6261 | 24.52731 | 109.8571 | 573.0105 |  | 76 | 19 | 5 | 2.359435 | 31.4514 | 34.66789 | 482.3592 | 54.76439 | 114.433 | 0.05066045 | 455.792 | 0.201783 | 1688.598 | 0.7475566 | 2258.823 | 0 | 0 | 32.287 | 0 | 47.677 | 569.748 | 18.896 | 16.1 | 652.421 | 150.43 | 4.2775 | 1.8475 | 9.6025 | 18.8525 | 69.6975 | 65.435 | 3.255 | 1.25 | 0.013 | 0.03 | 0.059 | 0.078 | 0.085 | 0.41 | 0.66 | 0.445 | 3.65 | 61.9125 | 4.0675 | 1.9825 | 0.1005 | 0.2065 | 0.006 | 0.01925 | 0.1325 | 0.145 | 0.1125 | 4.3925 | 2.575 | 0 | 0 | 0 | 0 | 0 | 0 | 0 | 0 | 0 | 0 | 0 | 0 | 8 | 1.5 | 116205.2 | 120814 | 27946.57 |  | 10.63 | 110 | 540 | 2.62 | 1.27 | 1138 | 3999 | 490 | 1483 | 236 | 2298 | 2.679889 | 1353.44 | 41.92738 | 540
2024-01-19 02:00 | 3.85 | 0.43 | 11.04 | 0.96 | 87.57 | 6.5 | 0.44 | 11.22 | 1.03 | 87.31 | 53.705 | 10.135 | 6.04 | 2.3925 | 11.6475 | 2.1775 | 0.04475 | 0.12325 | 0.07975 | 0.3275 | 0.1975 | 1.928454 | 95.54 | 0.765 | 0.68 | 1.29 | 0.15 | [10 empty] | 12.06 | 4.04 | 9.55 | 421.281 | 11.6 | 16.42 | 617.425 | 18.896 | 16.608 | 150.43 | 1688.598 | 114.433 | 446.242 | 32.287 | 51051 | 7.169 | 538.4 | 1.650625 | 55.97602 | 53.705 | 62.39175 | 65.435 | 438.6261 | 24.52731 | 109.8571 | 573.0105 |  | 76 | 19 | 5 | 2.359435 | 31.4514 | 34.66789 | 482.3592 | 54.76439 | 114.433 | 0.05066045 | 455.792 | 0.201783 | 1688.598 | 0.7475566 | 2258.823 | 0 | 0 | 32.287 | 0 | 47.677 | 569.748 | 18.896 | 16.1 | 652.421 | 150.43 | 4.2775 | 1.8475 | 9.6025 | 18.8525 | 69.6975 | 65.435 | 3.255 | 1.25 | 0.013 | 0.03 | 0.059 | 0.078 | 0.085 | 0.41 | 0.66 | 0.445 | 3.65 | 61.9125 | 4.0675 | 1.9825 | 0.1005 | 0.2065 | 0.006 | 0.01925 | 0.1325 | 0.145 | 0.1125 | 4.3925 | 2.575 | 0 | 0 | 0 | 0 | 0 | 0 | 0 | 0 | 0 | 0 | 0 | 0 | 8 | 1.5 | 115167.1 | 119196 | 27732.64 |  | 10.71 | 111 | 541 | 2.65 | 1.27 | 1139 | 3999 | 24 | 1441 | 232 | 2316 | 2.70322 | 1353.44 | 41.93843 | 541
2024-01-19 03:00 | 3.85 | 0.43 | 11.04 | 0.96 | 87.57 | 6.5 | 0.44 | 11.22 | 1.03 | 87.31 | 53.705 | 10.135 | 6.04 | 2.3925 | 11.6475 | 2.1775 | 0.04475 | 0.12325 | 0.07975 | 0.3275 | 0.1975 | 1.928454 | 95.54 | 0.765 | 0.68 | 1.29 | 0.15 | [10 empty] | 12.06 | 4.04 | 9.55 | 421.281 | 11.6 | 16.42 | 617.425 | 18.896 | 16.608 | 150.43 | 1688.598 | 114.433 | 446.242 | 32.287 | 51051 | 7.169 | 538.4 | 1.650625 | 55.97602 | 53.705 | 62.39175 | 65.435 | 438.6261 | 24.52731 | 109.8571 | 573.0105 |  | 76 | 19 | 5 | 2.359435 | 31.4514 | 34.66789 | 482.3592 | 54.76439 | 114.433 | 0.05066045 | 455.792 | 0.201783 | 1688.598 | 0.7475566 | 2258.823 | 0 | 0 | 32.287 | 0 | 47.677 | 569.748 | 18.896 | 16.1 | 652.421 | 150.43 | 4.2775 | 1.8475 | 9.6025 | 18.8525 | 69.6975 | 65.435 | 3.255 | 1.25 | 0.013 | 0.03 | 0.059 | 0.078 | 0.085 | 0.41 | 0.66 | 0.445 | 3.65 | 61.9125 | 4.0675 | 1.9825 | 0.1005 | 0.2065 | 0.006 | 0.01925 | 0.1325 | 0.145 | 0.1125 | 4.3925 | 2.575 | 0 | 0 | 0 | 0 | 0 | 0 | 0 | 0 | 0 | 0 | 0 | 0 | 7 | 1.5 | 114337 | 118336 | 27561.56896 |  | 11.2 | 116 | 546 | 2.64 | 1.27 | 1144 | 3999 | 0 | 1444 | 232 | 2303 | 2.722171 | 1353.44 | 42.08352 | 546
2024-01-19 04:00 | 3.85 | 0.43 | 11.04 | 0.96 | 87.57 | 6.5 | 0.44 | 11.22 | 1.03 | 87.31 | 53.705 | 10.135 | 6.04 | 2.3925 | 11.6475 | 2.1775 | 0.04475 | 0.12325 | 0.07975 | 0.3275 | 0.1975 | 1.928454 | 95.54 | 0.765 | 0.68 | 1.29 | 0.15 | [10 empty] | 12.06 | 4.04 | 9.55 | 421.281 | 11.6 | 16.42 | 617.425 | 18.896 | 16.608 | 150.43 | 1688.598 | 114.433 | 446.242 | 32.287 | 51051 | 7.169 | 538.4 | 1.650625 | 55.97602 | 53.705 | 62.39175 | 65.435 | 438.6261 | 24.52731 | 109.8571 | 573.0105 |  | 76 | 19 | 5 | 2.359435 | 31.4514 | 34.66789 | 482.3592 | 54.76439 | 114.433 | 0.05066045 | 455.792 | 0.201783 | 1688.598 | 0.7475566 | 2258.823 | 0 | 0 | 32.287 | 0 | 47.677 | 569.748 | 18.896 | 16.1 | 652.421 | 150.43 | 4.2775 | 1.8475 | 9.6025 | 18.8525 | 69.6975 | 65.435 | 3.255 | 1.25 | 0.013 | 0.03 | 0.059 | 0.078 | 0.085 | 0.41 | 0.66 | 0.445 | 3.65 | 61.9125 | 4.0675 | 1.9825 | 0.1005 | 0.2065 | 0.006 | 0.01925 | 0.1325 | 0.145 | 0.1125 | 4.3925 | 2.575 | 0 | 0 | 0 | 0 | 0 | 0 | 0 | 0 | 0 | 0 | 0 | 0 | 8 | 1.5 | 114211.8 | 118336 | 27537.77 |  | 10.43 | 112 | 542 | 2.66 | 1.27 | 1134 | 4001 | 99 | 1424 | 230 | 2321 | 2.726368 | 1353.44 | 42.03601 | 542
2024-01-19 05:00 | 3.85 | 0.43 | 11.04 | 0.96 | 87.57 | 6.5 | 0.44 | 11.22 | 1.03 | 87.31 | 53.705 | 10.135 | 6.04 | 2.3925 | 11.6475 | 2.1775 | 0.04475 | 0.12325 | 0.07975 | 0.3275 | 0.1975 | 1.928454 | 95.54 | 0.765 | 0.68 | 1.29 | 0.15 | [10 empty] | 12.06 | 4.04 | 9.55 | 421.281 | 11.6 | 16.42 | 617.425 | 18.896 | 16.608 | 150.43 | 1688.598 | 114.433 | 446.242 | 32.287 | 51051 | 7.169 | 538.4 | 1.650625 | 55.97602 | 53.705 | 62.39175 | 65.435 | 438.6261 | 24.52731 | 109.8571 | 573.0105 |  | 76 | 19 | 5 | 2.359435 | 31.4514 | 34.66789 | 482.3592 | 54.76439 | 114.433 | 0.05066045 | 455.792 | 0.201783 | 1688.598 | 0.7475566 | 2258.823 | 0 | 0 | 32.287 | 0 | 47.677 | 569.748 | 18.896 | 16.1 | 652.421 | 150.43 | 4.2775 | 1.8475 | 9.6025 | 18.8525 | 69.6975 | 65.435 | 3.255 | 1.25 | 0.013 | 0.03 | 0.059 | 0.078 | 0.085 | 0.41 | 0.66 | 0.445 | 3.65 | 61.9125 | 4.0675 | 1.9825 | 0.1005 | 0.2065 | 0.006 | 0.01925 | 0.1325 | 0.145 | 0.1125 | 4.3925 | 2.575 | 0 | 0 | 0 | 0 | 0 | 0 | 0 | 0 | 0 | 0 | 0 | 0 | 8 | 1.5 | 116143 | 120142 | 27933.74944 |  | 10.98 | 113 | 543 | 2.61 | 1.27 | 1136 | 3999 | 0 | 1493 | 236 | 2328 | 2.681276 | 1353.44 | 42.36016 | 543
2024-01-19 06:00 | 3.85 | 0.43 | 11.04 | 0.96 | 87.57 | 6.5 | 0.44 | 11.22 | 1.03 | 87.31 | 53.705 | 10.135 | 6.04 | 2.3925 | 11.6475 | 2.1775 | 0.04475 | 0.12325 | 0.07975 | 0.3275 | 0.1975 | 1.928454 | 95.54 | 0.765 | 0.68 | 1.29 | 0.15 | [10 empty] | 12.06 | 4.04 | 9.55 | 421.281 | 11.6 | 16.42 | 617.425 | 18.896 | 16.608 | 150.43 | 1688.598 | 114.433 | 446.242 | 32.287 | 51051 | 7.169 | 538.4 | 1.650625 | 55.97602 | 53.705 | 62.39175 | 65.435 | 438.6261 | 24.52731 | 109.8571 | 573.0105 |  | 76 | 19 | 5 | 2.359435 | 31.4514 | 34.66789 | 482.3592 | 54.76439 | 114.433 | 0.05066045 | 455.792 | 0.201783 | 1688.598 | 0.7475566 | 2258.823 | 0 | 0 | 32.287 | 0 | 47.677 | 569.748 | 18.896 | 16.1 | 652.421 | 150.43 | 4.2775 | 1.8475 | 9.6025 | 18.8525 | 69.6975 | 65.435 | 3.255 | 1.25 | 0.013 | 0.03 | 0.059 | 0.078 | 0.085 | 0.41 | 0.66 | 0.445 | 3.65 | 61.9125 | 4.0675 | 1.9825 | 0.1005 | 0.2065 | 0.006 | 0.01925 | 0.1325 | 0.145 | 0.1125 | 4.3925 | 2.575 | 0 | 0 | 0 | 0 | 0 | 0 | 0 | 0 | 0 | 0 | 0 | 0 | 7 | 1.5 | 114498 | 118495 | 27592.74784 |  | 9.86 | 110 | 540 | 2.66 | 1.27 | 1134 | 3997 | 0 | 1421 | 229 | 2331 | 2.717162 | 1353.44 | 43.35522 | 540
2024-01-19 07:00 | 3.85 | 0.43 | 11.04 | 0.96 | 87.57 | 6.5 | 0.44 | 11.22 | 1.03 | 87.31 | 53.705 | 10.135 | 6.04 | 2.3925 | 11.6475 | 2.1775 | 0.04475 | 0.12325 | 0.07975 | 0.3275 | 0.1975 | 1.928454 | 95.54 | 0.765 | 0.68 | 1.29 | 0.15 | [10 empty] | 12.06 | 4.04 | 9.55 | 421.281 | 11.6 | 16.42 | 617.425 | 18.896 | 16.608 | 150.43 | 1688.598 | 114.433 | 446.242 | 32.287 | 51051 | 7.169 | 538.4 | 1.650625 | 55.97602 | 53.705 | 62.39175 | 65.435 | 438.6261 | 24.52731 | 109.8571 | 573.0105 |  | 76 | 19 | 5 | 2.359435 | 31.4514 | 34.66789 | 482.3592 | 54.76439 | 114.433 | 0.05066045 | 455.792 | 0.201783 | 1688.598 | 0.7475566 | 2258.823 | 0 | 0 | 32.287 | 0 | 47.677 | 569.748 | 18.896 | 16.1 | 652.421 | 150.43 | 4.2775 | 1.8475 | 9.6025 | 18.8525 | 69.6975 | 65.435 | 3.255 | 1.25 | 0.013 | 0.03 | 0.059 | 0.078 | 0.085 | 0.41 | 0.66 | 0.445 | 3.65 | 61.9125 | 4.0675 | 1.9825 | 0.1005 | 0.2065 | 0.006 | 0.01925 | 0.1325 | 0.145 | 0.1125 | 4.3925 | 2.575 | 0 | 0 | 0 | 0 | 0 | 0 | 0 | 0 | 0 | 0 | 0 | 0 | 8 | 1.5 | 116164 | 120769 | 27938.07 |  | 10.64 | 110 | 540 | 2.66 | 1.27 | 1134 | 3999 | 487 | 1465 | 235 | 2300 | 2.680809 | 1353.44 | 43.80221 | 540
2024-01-19 08:00 | 3.85 | 0.43 | 11.04 | 0.96 | 87.57 | 6.5 | 0.44 | 11.22 | 1.03 | 87.31 | 53.705 | 10.135 | 6.04 | 2.3925 | 11.6475 | 2.1775 | 0.04475 | 0.12325 | 0.07975 | 0.3275 | 0.1975 | 1.928454 | 95.54 | 0.765 | 0.68 | 1.29 | 0.15 | [10 empty] | 12.06 | 4.04 | 9.55 | 421.281 | 11.6 | 16.42 | 617.425 | 18.896 | 16.608 | 150.43 | 1688.598 | 114.433 | 446.242 | 32.287 | 51051 | 7.169 | 538.4 | 1.650625 | 55.97602 | 53.705 | 62.39175 | 65.435 | 438.6261 | 24.52731 | 109.8571 | 573.0105 |  | 76 | 19 | 5 | 2.359435 | 31.4514 | 34.66789 | 482.3592 | 54.76439 | 114.433 | 0.05066045 | 455.792 | 0.201783 | 1688.598 | 0.7475566 | 2258.823 | 0 | 0 | 32.287 | 0 | 47.677 | 569.748 | 18.896 | 16.1 | 652.421 | 150.43 | 4.2775 | 1.8475 | 9.6025 | 18.8525 | 69.6975 | 65.435 | 3.255 | 1.25 | 0.013 | 0.03 | 0.059 | 0.078 | 0.085 | 0.41 | 0.66 | 0.445 | 3.65 | 61.9125 | 4.0675 | 1.9825 | 0.1005 | 0.2065 | 0.006 | 0.01925 | 0.1325 | 0.145 | 0.1125 | 4.3925 | 2.575 | 0 | 0 | 0 | 0 | 0 | 0 | 0 | 0 | 0 | 0 | 0 | 0 | 8 | 1.5 | 114065.5 | 118970 | 27507.63 |  | 10.22 | 110 | 540 | 2.6 | 1.27 | 1133 | 4001 | 726 | 1428 | 230 | 2290 | 2.729743 | 1353.44 | 43.47238 | 540
2024-01-19 09:00 | 3.85 | 0.43 | 11.04 | 0.96 | 87.57 | 6.5 | 0.44 | 11.22 | 1.03 | 87.31 | 53.705 | 10.135 | 6.04 | 2.3925 | 11.6475 | 2.1775 | 0.04475 | 0.12325 | 0.07975 | 0.3275 | 0.1975 | 1.928454 | 95.54 | 0.765 | 0.68 | 1.29 | 0.15 | [10 empty] | 12.06 | 4.04 | 9.55 | 421.281 | 11.6 | 16.42 | 617.425 | 18.896 | 16.608 | 150.43 | 1688.598 | 114.433 | 446.242 | 32.287 | 51051 | 7.169 | 538.4 | 1.650625 | 55.97602 | 53.705 | 62.39175 | 65.435 | 438.6261 | 24.52731 | 109.8571 | 573.0105 |  | 76 | 19 | 5 | 2.359435 | 31.4514 | 34.66789 | 482.3592 | 54.76439 | 114.433 | 0.05066045 | 455.792 | 0.201783 | 1688.598 | 0.7475566 | 2258.823 | 0 | 0 | 32.287 | 0 | 47.677 | 569.748 | 18.896 | 16.1 | 652.421 | 150.43 | 4.2775 | 1.8475 | 9.6025 | 18.8525 | 69.6975 | 65.435 | 3.255 | 1.25 | 0.013 | 0.03 | 0.059 | 0.078 | 0.085 | 0.41 | 0.66 | 0.445 | 3.65 | 61.9125 | 4.0675 | 1.9825 | 0.1005 | 0.2065 | 0.006 | 0.01925 | 0.1325 | 0.145 | 0.1125 | 4.3925 | 2.575 | 0 | 0 | 0 | 0 | 0 | 0 | 0 | 0 | 0 | 0 | 0 | 0 | 8 | 1.5 | 115301 | 119743 | 27760.23 |  | 10.96 | 112 | 542 | 2.63 | 1.27 | 1133 | 3999 | 356 | 1464 | 233 | 2297 | 2.700189 | 1353.44 | 43.15646 | 542
2024-01-19 10:00 | 3.85 | 0.43 | 11.04 | 0.96 | 87.57 | 6.5 | 0.44 | 11.22 | 1.03 | 87.31 | 53.705 | 10.135 | 6.04 | 2.3925 | 11.6475 | 2.1775 | 0.04475 | 0.12325 | 0.07975 | 0.3275 | 0.1975 | 1.928454 | 95.54 | 0.765 | 0.68 | 1.29 | 0.15 | [10 empty] | 12.06 | 4.04 | 9.55 | 421.281 | 11.6 | 16.42 | 617.425 | 18.896 | 16.608 | 150.43 | 1688.598 | 114.433 | 446.242 | 32.287 | 51051 | 7.169 | 538.4 | 1.650625 | 55.97602 | 53.705 | 62.39175 | 65.435 | 438.6261 | 24.52731 | 109.8571 | 573.0105 |  | 76 | 19 | 5 | 2.359435 | 31.4514 | 34.66789 | 482.3592 | 54.76439 | 114.433 | 0.05066045 | 455.792 | 0.201783 | 1688.598 | 0.7475566 | 2258.823 | 0 | 0 | 32.287 | 0 | 47.677 | 569.748 | 18.896 | 16.1 | 652.421 | 150.43 | 4.2775 | 1.8475 | 9.6025 | 18.8525 | 69.6975 | 65.435 | 3.255 | 1.25 | 0.013 | 0.03 | 0.059 | 0.078 | 0.085 | 0.41 | 0.66 | 0.445 | 3.65 | 61.9125 | 4.0675 | 1.9825 | 0.1005 | 0.2065 | 0.006 | 0.01925 | 0.1325 | 0.145 | 0.1125 | 4.3925 | 2.575 | 0 | 0 | 0 | 0 | 0 | 0 | 0 | 0 | 0 | 0 | 0 | 0 | 7 | 1.5 | 114635.1 | 119153 | 27622.99 |  | 10.81 | 115 | 545 | 2.66 | 1.27 | 1134 | 3999 | 417 | 1426 | 230 | 2292 | 2.715336 | 1353.44 | 43.00349 | 545
2024-01-19 11:00 | 3.85 | 0.43 | 11.04 | 0.96 | 87.57 | 6.5 | 0.44 | 11.22 | 1.03 | 87.31 | 53.705 | 10.135 | 6.04 | 2.3925 | 11.6475 | 2.1775 | 0.04475 | 0.12325 | 0.07975 | 0.3275 | 0.1975 | 1.928454 | 95.54 | 0.765 | 0.68 | 1.29 | 0.15 | [10 empty] | 12.06 | 4.04 | 9.55 | 421.281 | 11.6 | 16.42 | 617.425 | 18.896 | 16.608 | 150.43 | 1688.598 | 114.433 | 446.242 | 32.287 | 51051 | 7.169 | 538.4 | 1.650625 | 55.97602 | 53.705 | 62.39175 | 65.435 | 438.6261 | 24.52731 | 109.8571 | 573.0105 |  | 76 | 19 | 5 | 2.359435 | 31.4514 | 34.66789 | 482.3592 | 54.76439 | 114.433 | 0.05066045 | 455.792 | 0.201783 | 1688.598 | 0.7475566 | 2258.823 | 0 | 0 | 32.287 | 0 | 47.677 | 569.748 | 18.896 | 16.1 | 652.421 | 150.43 | 4.2775 | 1.8475 | 9.6025 | 18.8525 | 69.6975 | 65.435 | 3.255 | 1.25 | 0.013 | 0.03 | 0.059 | 0.078 | 0.085 | 0.41 | 0.66 | 0.445 | 3.65 | 61.9125 | 4.0675 | 1.9825 | 0.1005 | 0.2065 | 0.006 | 0.01925 | 0.1325 | 0.145 | 0.1125 | 4.3925 | 2.575 | 0 | 0 | 0 | 0 | 0 | 0 | 0 | 0 | 0 | 0 | 0 | 0 | 7 | 1.5 | 103134.4 | 107629 | 24930.94 |  | 9.97 | 110 | 540 | 2.46 | 1.27 | 1132 | 3677 | 657 | 1452 | 218 | 2283 | 2.773011 | 1353.44 | 42.25286 | 540
2024-01-19 12:00 | 3.85 | 0.43 | 11.04 | 0.96 | 87.57 | 6.5 | 0.44 | 11.22 | 1.03 | 87.31 | 53.705 | 10.135 | 6.04 | 2.3925 | 11.6475 | 2.1775 | 0.04475 | 0.12325 | 0.07975 | 0.3275 | 0.1975 | 1.928454 | 95.54 | 0.765 | 0.68 | 1.29 | 0.15 | [10 empty] | 12.06 | 4.04 | 9.55 | 421.281 | 11.6 | 16.42 | 617.425 | 18.896 | 16.608 | 150.43 | 1688.598 | 114.433 | 446.242 | 32.287 | 51051 | 7.169 | 538.4 | 1.650625 | 55.97602 | 53.705 | 62.39175 | 65.435 | 438.6261 | 24.52731 | 109.8571 | 573.0105 |  | 76 | 19 | 5 | 2.359435 | 31.4514 | 34.66789 | 482.3592 | 54.76439 | 114.433 | 0.05066045 | 455.792 | 0.201783 | 1688.598 | 0.7475566 | 2258.823 | 0 | 0 | 32.287 | 0 | 47.677 | 569.748 | 18.896 | 16.1 | 652.421 | 150.43 | 4.2775 | 1.8475 | 9.6025 | 18.8525 | 69.6975 | 65.435 | 3.255 | 1.25 | 0.013 | 0.03 | 0.059 | 0.078 | 0.085 | 0.41 | 0.66 | 0.445 | 3.65 | 61.9125 | 4.0675 | 1.9825 | 0.1005 | 0.2065 | 0.006 | 0.01925 | 0.1325 | 0.145 | 0.1125 | 4.3925 | 2.575 | 0 | 0 | 0 | 0 | 0 | 0 | 0 | 0 | 0 | 0 | 0 | 0 | [18 empty] | 1353.44
2024-01-19 13:00 | 3.85 | 0.43 | 11.04 | 0.96 | 87.57 | 6.5 | 0.44 | 11.22 | 1.03 | 87.31 | 53.705 | 10.135 | 6.04 | 2.3925 | 11.6475 | 2.1775 | 0.04475 | 0.12325 | 0.07975 | 0.3275 | 0.1975 | 1.928454 | 95.54 | 0.765 | 0.68 | 1.29 | 0.15 | [10 empty] | 12.06 | 4.04 | 9.55 | 421.281 | 11.6 | 16.42 | 617.425 | 18.896 | 16.608 | 150.43 | 1688.598 | 114.433 | 446.242 | 32.287 | 51051 | 7.169 | 538.4 | 1.650625 | 55.97602 | 53.705 | 62.39175 | 65.435 | 438.6261 | 24.52731 | 109.8571 | 573.0105 |  | 76 | 19 | 5 | 2.359435 | 31.4514 | 34.66789 | 482.3592 | 54.76439 | 114.433 | 0.05066045 | 455.792 | 0.201783 | 1688.598 | 0.7475566 | 2258.823 | 0 | 0 | 32.287 | 0 | 47.677 | 569.748 | 18.896 | 16.1 | 652.421 | 150.43 | 4.2775 | 1.8475 | 9.6025 | 18.8525 | 69.6975 | 65.435 | 3.255 | 1.25 | 0.013 | 0.03 | 0.059 | 0.078 | 0.085 | 0.41 | 0.66 | 0.445 | 3.65 | 61.9125 | 4.0675 | 1.9825 | 0.1005 | 0.2065 | 0.006 | 0.01925 | 0.1325 | 0.145 | 0.1125 | 4.3925 | 2.575 | 0 | 0 | 0 | 0 | 0 | 0 | 0 | 0 | 0 | 0 | 0 | 0 | [18 empty] | 1353.44
2024-01-19 14:00 | 3.85 | 0.43 | 11.04 | 0.96 | 87.57 | 6.5 | 0.44 | 11.22 | 1.03 | 87.31 | 53.705 | 10.135 | 6.04 | 2.3925 | 11.6475 | 2.1775 | 0.04475 | 0.12325 | 0.07975 | 0.3275 | 0.1975 | 1.928454 | 95.54 | 0.765 | 0.68 | 1.29 | 0.15 | [10 empty] | 12.06 | 4.04 | 9.55 | 421.281 | 11.6 | 16.42 | 617.425 | 18.896 | 16.608 | 150.43 | 1688.598 | 114.433 | 446.242 | 32.287 | 51051 | 7.169 | 538.4 | 1.650625 | 55.97602 | 53.705 | 62.39175 | 65.435 | 438.6261 | 24.52731 | 109.8571 | 573.0105 |  | 76 | 19 | 5 | 2.359435 | 31.4514 | 34.66789 | 482.3592 | 54.76439 | 114.433 | 0.05066045 | 455.792 | 0.201783 | 1688.598 | 0.7475566 | 2258.823 | 0 | 0 | 32.287 | 0 | 47.677 | 569.748 | 18.896 | 16.1 | 652.421 | 150.43 | 4.2775 | 1.8475 | 9.6025 | 18.8525 | 69.6975 | 65.435 | 3.255 | 1.25 | 0.013 | 0.03 | 0.059 | 0.078 | 0.085 | 0.41 | 0.66 | 0.445 | 3.65 | 61.9125 | 4.0675 | 1.9825 | 0.1005 | 0.2065 | 0.006 | 0.01925 | 0.1325 | 0.145 | 0.1125 | 4.3925 | 2.575 | 0 | 0 | 0 | 0 | 0 | 0 | 0 | 0 | 0 | 0 | 0 | 0 | [18 empty] | 1353.44
2024-01-19 15:00 | 3.85 | 0.43 | 11.04 | 0.96 | 87.57 | 6.5 | 0.44 | 11.22 | 1.03 | 87.31 | 53.705 | 10.135 | 6.04 | 2.3925 | 11.6475 | 2.1775 | 0.04475 | 0.12325 | 0.07975 | 0.3275 | 0.1975 | 1.928454 | 95.54 | 0.765 | 0.68 | 1.29 | 0.15 | [10 empty] | 12.06 | 4.04 | 9.55 | 421.281 | 11.6 | 16.42 | 617.425 | 18.896 | 16.608 | 150.43 | 1688.598 | 114.433 | 446.242 | 32.287 | 51051 | 7.169 | 538.4 | 1.650625 | 55.97602 | 53.705 | 62.39175 | 65.435 | 438.6261 | 24.52731 | 109.8571 | 573.0105 |  | 76 | 19 | 5 | 2.359435 | 31.4514 | 34.66789 | 482.3592 | 54.76439 | 114.433 | 0.05066045 | 455.792 | 0.201783 | 1688.598 | 0.7475566 | 2258.823 | 0 | 0 | 32.287 | 0 | 47.677 | 569.748 | 18.896 | 16.1 | 652.421 | 150.43 | 4.2775 | 1.8475 | 9.6025 | 18.8525 | 69.6975 | 65.435 | 3.255 | 1.25 | 0.013 | 0.03 | 0.059 | 0.078 | 0.085 | 0.41 | 0.66 | 0.445 | 3.65 | 61.9125 | 4.0675 | 1.9825 | 0.1005 | 0.2065 | 0.006 | 0.01925 | 0.1325 | 0.145 | 0.1125 | 4.3925 | 2.575 | 0 | 0 | 0 | 0 | 0 | 0 | 0 | 0 | 0 | 0 | 0 | 0 | [18 empty] | 1353.44
2024-01-19 16:00 | 3.85 | 0.43 | 11.04 | 0.96 | 87.57 | 6.5 | 0.44 | 11.22 | 1.03 | 87.31 | 53.705 | 10.135 | 6.04 | 2.3925 | 11.6475 | 2.1775 | 0.04475 | 0.12325 | 0.07975 | 0.3275 | 0.1975 | 1.928454 | 95.54 | 0.765 | 0.68 | 1.29 | 0.15 | [10 empty] | 12.06 | 4.04 | 9.55 | 421.281 | 11.6 | 16.42 | 617.425 | 18.896 | 16.608 | 150.43 | 1688.598 | 114.433 | 446.242 | 32.287 | 51051 | 7.169 | 538.4 | 1.650625 | 55.97602 | 53.705 | 62.39175 | 65.435 | 438.6261 | 24.52731 | 109.8571 | 573.0105 |  | 76 | 19 | 5 | 2.359435 | 31.4514 | 34.66789 | 482.3592 | 54.76439 | 114.433 | 0.05066045 | 455.792 | 0.201783 | 1688.598 | 0.7475566 | 2258.823 | 0 | 0 | 32.287 | 0 | 47.677 | 569.748 | 18.896 | 16.1 | 652.421 | 150.43 | 4.2775 | 1.8475 | 9.6025 | 18.8525 | 69.6975 | 65.435 | 3.255 | 1.25 | 0.013 | 0.03 | 0.059 | 0.078 | 0.085 | 0.41 | 0.66 | 0.445 | 3.65 | 61.9125 | 4.0675 | 1.9825 | 0.1005 | 0.2065 | 0.006 | 0.01925 | 0.1325 | 0.145 | 0.1125 | 4.3925 | 2.575 | 0 | 0 | 0 | 0 | 0 | 0 | 0 | 0 | 0 | 0 | 0 | 0 | [18 empty] | 1353.44
2024-01-19 17:00 | 3.85 | 0.43 | 11.04 | 0.96 | 87.57 | 6.5 | 0.44 | 11.22 | 1.03 | 87.31 | 53.705 | 10.135 | 6.04 | 2.3925 | 11.6475 | 2.1775 | 0.04475 | 0.12325 | 0.07975 | 0.3275 | 0.1975 | 1.928454 | 95.54 | 0.765 | 0.68 | 1.29 | 0.15 | [10 empty] | 12.06 | 4.04 | 9.55 | 421.281 | 11.6 | 16.42 | 617.425 | 18.896 | 16.608 | 150.43 | 1688.598 | 114.433 | 446.242 | 32.287 | 51051 | 7.169 | 538.4 | 1.650625 | 55.97602 | 53.705 | 62.39175 | 65.435 | 438.6261 | 24.52731 | 109.8571 | 573.0105 |  | 76 | 19 | 5 | 2.359435 | 31.4514 | 34.66789 | 482.3592 | 54.76439 | 114.433 | 0.05066045 | 455.792 | 0.201783 | 1688.598 | 0.7475566 | 2258.823 | 0 | 0 | 32.287 | 0 | 47.677 | 569.748 | 18.896 | 16.1 | 652.421 | 150.43 | 4.2775 | 1.8475 | 9.6025 | 18.8525 | 69.6975 | 65.435 | 3.255 | 1.25 | 0.013 | 0.03 | 0.059 | 0.078 | 0.085 | 0.41 | 0.66 | 0.445 | 3.65 | 61.9125 | 4.0675 | 1.9825 | 0.1005 | 0.2065 | 0.006 | 0.01925 | 0.1325 | 0.145 | 0.1125 | 4.3925 | 2.575 | 0 | 0 | 0 | 0 | 0 | 0 | 0 | 0 | 0 | 0 | 0 | 0 | [18 empty] | 1353.44
2024-01-19 18:00 | 3.85 | 0.43 | 11.04 | 0.96 | 87.57 | 6.5 | 0.44 | 11.22 | 1.03 | 87.31 | 53.705 | 10.135 | 6.04 | 2.3925 | 11.6475 | 2.1775 | 0.04475 | 0.12325 | 0.07975 | 0.3275 | 0.1975 | 1.928454 | 95.54 | 0.765 | 0.68 | 1.29 | 0.15 | [10 empty] | 12.06 | 4.04 | 9.55 | 421.281 | 11.6 | 16.42 | 617.425 | 18.896 | 16.608 | 150.43 | 1688.598 | 114.433 | 446.242 | 32.287 | 51051 | 7.169 | 538.4 | 1.650625 | 55.97602 | 53.705 | 62.39175 | 65.435 | 438.6261 | 24.52731 | 109.8571 | 573.0105 |  | 76 | 19 | 5 | 2.359435 | 31.4514 | 34.66789 | 482.3592 | 54.76439 | 114.433 | 0.05066045 | 455.792 | 0.201783 | 1688.598 | 0.7475566 | 2258.823 | 0 | 0 | 32.287 | 0 | 47.677 | 569.748 | 18.896 | 16.1 | 652.421 | 150.43 | 4.2775 | 1.8475 | 9.6025 | 18.8525 | 69.6975 | 65.435 | 3.255 | 1.25 | 0.013 | 0.03 | 0.059 | 0.078 | 0.085 | 0.41 | 0.66 | 0.445 | 3.65 | 61.9125 | 4.0675 | 1.9825 | 0.1005 | 0.2065 | 0.006 | 0.01925 | 0.1325 | 0.145 | 0.1125 | 4.3925 | 2.575 | 0 | 0 | 0 | 0 | 0 | 0 | 0 | 0 | 0 | 0 | 0 | 0 | [18 empty] | 1353.44
2024-01-19 19:00 | 3.85 | 0.43 | 11.04 | 0.96 | 87.57 | 6.5 | 0.44 | 11.22 | 1.03 | 87.31 | 53.705 | 10.135 | 6.04 | 2.3925 | 11.6475 | 2.1775 | 0.04475 | 0.12325 | 0.07975 | 0.3275 | 0.1975 | 1.928454 | 95.54 | 0.765 | 0.68 | 1.29 | 0.15 | [10 empty] | 12.06 | 4.04 | 9.55 | 421.281 | 11.6 | 16.42 | 617.425 | 18.896 | 16.608 | 150.43 | 1688.598 | 114.433 | 446.242 | 32.287 | 51051 | 7.169 | 538.4 | 1.650625 | 55.97602 | 53.705 | 62.39175 | 65.435 | 438.6261 | 24.52731 | 109.8571 | 573.0105 |  | 76 | 19 | 5 | 2.359435 | 31.4514 | 34.66789 | 482.3592 | 54.76439 | 114.433 | 0.05066045 | 455.792 | 0.201783 | 1688.598 | 0.7475566 | 2258.823 | 0 | 0 | 32.287 | 0 | 47.677 | 569.748 | 18.896 | 16.1 | 652.421 | 150.43 | 4.2775 | 1.8475 | 9.6025 | 18.8525 | 69.6975 | 65.435 | 3.255 | 1.25 | 0.013 | 0.03 | 0.059 | 0.078 | 0.085 | 0.41 | 0.66 | 0.445 | 3.65 | 61.9125 | 4.0675 | 1.9825 | 0.1005 | 0.2065 | 0.006 | 0.01925 | 0.1325 | 0.145 | 0.1125 | 4.3925 | 2.575 | 0 | 0 | 0 | 0 | 0 | 0 | 0 | 0 | 0 | 0 | 0 | 0 | [18 empty] | 1353.44
2024-01-19 20:00 | 3.85 | 0.43 | 11.04 | 0.96 | 87.57 | 6.5 | 0.44 | 11.22 | 1.03 | 87.31 | 53.705 | 10.135 | 6.04 | 2.3925 | 11.6475 | 2.1775 | 0.04475 | 0.12325 | 0.07975 | 0.3275 | 0.1975 | 1.928454 | 95.54 | 0.765 | 0.68 | 1.29 | 0.15 | [10 empty] | 12.06 | 4.04 | 9.55 | 421.281 | 11.6 | 16.42 | 617.425 | 18.896 | 16.608 | 150.43 | 1688.598 | 114.433 | 446.242 | 32.287 | 51051 | 7.169 | 538.4 | 1.650625 | 55.97602 | 53.705 | 62.39175 | 65.435 | 438.6261 | 24.52731 | 109.8571 | 573.0105 |  | 76 | 19 | 5 | 2.359435 | 31.4514 | 34.66789 | 482.3592 | 54.76439 | 114.433 | 0.05066045 | 455.792 | 0.201783 | 1688.598 | 0.7475566 | 2258.823 | 0 | 0 | 32.287 | 0 | 47.677 | 569.748 | 18.896 | 16.1 | 652.421 | 150.43 | 4.2775 | 1.8475 | 9.6025 | 18.8525 | 69.6975 | 65.435 | 3.255 | 1.25 | 0.013 | 0.03 | 0.059 | 0.078 | 0.085 | 0.41 | 0.66 | 0.445 | 3.65 | 61.9125 | 4.0675 | 1.9825 | 0.1005 | 0.2065 | 0.006 | 0.01925 | 0.1325 | 0.145 | 0.1125 | 4.3925 | 2.575 | 0 | 0 | 0 | 0 | 0 | 0 | 0 | 0 | 0 | 0 | 0 | 0 | 4 | 1.5 | 69618.33 | 72451 | 14752.95 |  | 3 | 62 | 487 | 1.4 | 0.54 | 975 | 406 | 1950 | 1419 | 189 | 2033 | 0.4672928 | 1353.44 | 38.96137 | 487
2024-01-19 21:00 | 3.85 | 0.43 | 11.04 | 0.96 | 87.57 | 6.5 | 0.44 | 11.22 | 1.03 | 87.31 | 53.705 | 10.135 | 6.04 | 2.3925 | 11.6475 | 2.1775 | 0.04475 | 0.12325 | 0.07975 | 0.3275 | 0.1975 | 1.928454 | 95.54 | 0.765 | 0.68 | 1.29 | 0.15 | [10 empty] | 12.06 | 4.04 | 9.55 | 421.281 | 11.6 | 16.42 | 617.425 | 18.896 | 16.608 | 150.43 | 1688.598 | 114.433 | 446.242 | 32.287 | 51051 | 7.169 | 538.4 | 1.650625 | 55.97602 | 53.705 | 62.39175 | 65.435 | 438.6261 | 24.52731 | 109.8571 | 573.0105 |  | 76 | 19 | 5 | 2.359435 | 31.4514 | 34.66789 | 482.3592 | 54.76439 | 114.433 | 0.05066045 | 455.792 | 0.201783 | 1688.598 | 0.7475566 | 2258.823 | 0 | 0 | 32.287 | 0 | 47.677 | 569.748 | 18.896 | 16.1 | 652.421 | 150.43 | 4.2775 | 1.8475 | 9.6025 | 18.8525 | 69.6975 | 65.435 | 3.255 | 1.25 | 0.013 | 0.03 | 0.059 | 0.078 | 0.085 | 0.41 | 0.66 | 0.445 | 3.65 | 61.9125 | 4.0675 | 1.9825 | 0.1005 | 0.2065 | 0.006 | 0.01925 | 0.1325 | 0.145 | 0.1125 | 4.3925 | 2.575 | 0 | 0 | 0 | 0 | 0 | 0 | 0 | 0 | 0 | 0 | 0 | 0 | 6 | 1.5 | 72013 | 73506 | 16333.43904 |  | 8.52 | 118 | 543 | 1.54 | 0.6 | 1147 | 1493 | 0 | 1303 | 207 | 2212 | 1.63655 | 1353.44 | 41.21855 | 543
2024-01-19 22:00 | 3.85 | 0.43 | 11.04 | 0.96 | 87.57 | 6.5 | 0.44 | 11.22 | 1.03 | 87.31 | 53.705 | 10.135 | 6.04 | 2.3925 | 11.6475 | 2.1775 | 0.04475 | 0.12325 | 0.07975 | 0.3275 | 0.1975 | 1.928454 | 95.54 | 0.765 | 0.68 | 1.29 | 0.15 | [10 empty] | 12.06 | 4.04 | 9.55 | 421.281 | 11.6 | 16.42 | 617.425 | 18.896 | 16.608 | 150.43 | 1688.598 | 114.433 | 446.242 | 32.287 | 51051 | 7.169 | 538.4 | 1.650625 | 55.97602 | 53.705 | 62.39175 | 65.435 | 438.6261 | 24.52731 | 109.8571 | 573.0105 |  | 76 | 19 | 5 | 2.359435 | 31.4514 | 34.66789 | 482.3592 | 54.76439 | 114.433 | 0.05066045 | 455.792 | 0.201783 | 1688.598 | 0.7475566 | 2258.823 | 0 | 0 | 32.287 | 0 | 47.677 | 569.748 | 18.896 | 16.1 | 652.421 | 150.43 | 4.2775 | 1.8475 | 9.6025 | 18.8525 | 69.6975 | 65.435 | 3.255 | 1.25 | 0.013 | 0.03 | 0.059 | 0.078 | 0.085 | 0.41 | 0.66 | 0.445 | 3.65 | 61.9125 | 4.0675 | 1.9825 | 0.1005 | 0.2065 | 0.006 | 0.01925 | 0.1325 | 0.145 | 0.1125 | 4.3925 | 2.575 | 0 | 0 | 0 | 0 | 0 | 0 | 0 | 0 | 0 | 0 | 0 | 0 | 5 | 1.5 | 73426 | 75409 | 17114.63008 |  | 8.81 | 119 | 544 | 1.62 | 0.62 | 1171 | 1983 | 0 | 1247 | 208 | 2247 | 2.118567 | 1353.44 | 40.73894 | 544
2024-01-19 23:00 | 3.85 | 0.43 | 11.04 | 0.96 | 87.57 | 6.5 | 0.44 | 11.22 | 1.03 | 87.31 | 53.705 | 10.135 | 6.04 | 2.3925 | 11.6475 | 2.1775 | 0.04475 | 0.12325 | 0.07975 | 0.3275 | 0.1975 | 1.928454 | 95.54 | 0.765 | 0.68 | 1.29 | 0.15 | [10 empty] | 12.06 | 4.04 | 9.55 | 421.281 | 11.6 | 16.42 | 617.425 | 18.896 | 16.608 | 150.43 | 1688.598 | 114.433 | 446.242 | 32.287 | 51051 | 7.169 | 538.4 | 1.650625 | 55.97602 | 53.705 | 62.39175 | 65.435 | 438.6261 | 24.52731 | 109.8571 | 573.0105 |  | 76 | 19 | 5 | 2.359435 | 31.4514 | 34.66789 | 482.3592 | 54.76439 | 114.433 | 0.05066045 | 455.792 | 0.201783 | 1688.598 | 0.7475566 | 2258.823 | 0 | 0 | 32.287 | 0 | 47.677 | 569.748 | 18.896 | 16.1 | 652.421 | 150.43 | 4.2775 | 1.8475 | 9.6025 | 18.8525 | 69.6975 | 65.435 | 3.255 | 1.25 | 0.013 | 0.03 | 0.059 | 0.078 | 0.085 | 0.41 | 0.66 | 0.445 | 3.65 | 61.9125 | 4.0675 | 1.9825 | 0.1005 | 0.2065 | 0.006 | 0.01925 | 0.1325 | 0.145 | 0.1125 | 4.3925 | 2.575 | 0 | 0 | 0 | 0 | 0 | 0 | 0 | 0 | 0 | 0 | 0 | 0 | 7 | 1.5 | 71476.89 | 73507 | 16728.96 |  | 8.44 | 114 | 539 | 2 | 0.72 | 1166 | 1999 | 25 | 1220 | 225 | 2279 | 2.191811 | 1353.44 | 40.39799 | 539
2024-01-20 | 3.933333 | 0.3966667 | 11.07333 | 0.9633333 | 87.56667 | 7.466667 | 0.44 | 11.29 | 1.043333 | 87.22667 | 53.63 | 10.27833 | 6.158333 | 2.318333 | 11.73 | 2.166667 | 0.04466667 | 0.1316667 | 0.0795 | 0.3283333 | 0.2066667 | 1.905211 | 96.50333 | 0.54 | 0.7933333 | 1.203333 | 0.1333333 | [10 empty] | 24.15 | 0 | 50.67 | 526.062 | 15.08 | 13.84 | 946.457 | 31.353 | 26.814 | 178.5 | 2751.967 | 187.822 | 726.918 | 50.616 | 70822.6 | 34.728 | 735.4 | 1.706636 | 55.81668 | 53.63 | 61.86968 | 65.5 | 426.538 | 25.20109 | 82.71635 | 534.4554 |  | 76 | 19 | 5 | 2.019605 | 32.88054 | 36.54587 | 453.441 | 53.33364 | 187.822 | 0.05052541 | 777.588 | 0.2091765 | 2751.967 | 0.7402981 | 3717.377 | 0 | 0 | 50.616 | 0 | 50.66 | 895.797 | 31.353 | 24.15 | 1001.96 | 178.5 | 4.108333 | 1.828333 | 9.466667 | 19.37333 | 69.33167 | 65.5 | 3.31 | 1.27 | 0.01233333 | 0.03 | 0.06233333 | 0.07966667 | 0.08666667 | 0.4133333 | 0.6933333 | 0.2866667 | 3.966667 | 61.57667 | 4.508333 | 2.011667 | 0.102 | 0.2016667 | 0.003166667 | 0.03116667 | 0.15 | 0.1616667 | 0.065 | 4.36 | 2.983333 | 0 | 0 | 0 | 0 | 0 | 0 | 0 | 0 | 0 | 0 | 0 | 0 | 7 | 1.5 | 113015.8 | 117688 | 27289.29 |  | 11.18 | 121 | 551 | 2.65 | 1.27 | 1142 | 3999 | 541 | 1421 | 230 | 2273 | 2.752888 | 2131.65 | 41.28122 | 551
2024-01-20 01:00 | 3.933333 | 0.3966667 | 11.07333 | 0.9633333 | 87.56667 | 7.466667 | 0.44 | 11.29 | 1.043333 | 87.22667 | 53.63 | 10.27833 | 6.158333 | 2.318333 | 11.73 | 2.166667 | 0.04466667 | 0.1316667 | 0.0795 | 0.3283333 | 0.2066667 | 1.905211 | 96.50333 | 0.54 | 0.7933333 | 1.203333 | 0.1333333 | [10 empty] | 24.15 | 0 | 50.67 | 526.062 | 15.08 | 13.84 | 946.457 | 31.353 | 26.814 | 178.5 | 2751.967 | 187.822 | 726.918 | 50.616 | 70822.6 | 34.728 | 735.4 | 1.706636 | 55.81668 | 53.63 | 61.86968 | 65.5 | 426.538 | 25.20109 | 82.71635 | 534.4554 |  | 76 | 19 | 5 | 2.019605 | 32.88054 | 36.54587 | 453.441 | 53.33364 | 187.822 | 0.05052541 | 777.588 | 0.2091765 | 2751.967 | 0.7402981 | 3717.377 | 0 | 0 | 50.616 | 0 | 50.66 | 895.797 | 31.353 | 24.15 | 1001.96 | 178.5 | 4.108333 | 1.828333 | 9.466667 | 19.37333 | 69.33167 | 65.5 | 3.31 | 1.27 | 0.01233333 | 0.03 | 0.06233333 | 0.07966667 | 0.08666667 | 0.4133333 | 0.6933333 | 0.2866667 | 3.966667 | 61.57667 | 4.508333 | 2.011667 | 0.102 | 0.2016667 | 0.003166667 | 0.03116667 | 0.15 | 0.1616667 | 0.065 | 4.36 | 2.983333 | 0 | 0 | 0 | 0 | 0 | 0 | 0 | 0 | 0 | 0 | 0 | 0 | 7 | 1.5 | 112797.4 | 116644 | 24029.29 |  | 0 | 0 | 560 | 2.42 | 1.1 | 1128 | 784 | 2461 | 1478 | 241 | 2308 | 0.5563033 | 2131.65 | 40.92756 | 560
2024-01-20 02:00 | 3.933333 | 0.3966667 | 11.07333 | 0.9633333 | 87.56667 | 7.466667 | 0.44 | 11.29 | 1.043333 | 87.22667 | 53.63 | 10.27833 | 6.158333 | 2.318333 | 11.73 | 2.166667 | 0.04466667 | 0.1316667 | 0.0795 | 0.3283333 | 0.2066667 | 1.905211 | 96.50333 | 0.54 | 0.7933333 | 1.203333 | 0.1333333 | [10 empty] | 24.15 | 0 | 50.67 | 526.062 | 15.08 | 13.84 | 946.457 | 31.353 | 26.814 | 178.5 | 2751.967 | 187.822 | 726.918 | 50.616 | 70822.6 | 34.728 | 735.4 | 1.706636 | 55.81668 | 53.63 | 61.86968 | 65.5 | 426.538 | 25.20109 | 82.71635 | 534.4554 |  | 76 | 19 | 5 | 2.019605 | 32.88054 | 36.54587 | 453.441 | 53.33364 | 187.822 | 0.05052541 | 777.588 | 0.2091765 | 2751.967 | 0.7402981 | 3717.377 | 0 | 0 | 50.616 | 0 | 50.66 | 895.797 | 31.353 | 24.15 | 1001.96 | 178.5 | 4.108333 | 1.828333 | 9.466667 | 19.37333 | 69.33167 | 65.5 | 3.31 | 1.27 | 0.01233333 | 0.03 | 0.06233333 | 0.07966667 | 0.08666667 | 0.4133333 | 0.6933333 | 0.2866667 | 3.966667 | 61.57667 | 4.508333 | 2.011667 | 0.102 | 0.2016667 | 0.003166667 | 0.03116667 | 0.15 | 0.1616667 | 0.065 | 4.36 | 2.983333 | 0 | 0 | 0 | 0 | 0 | 0 | 0 | 0 | 0 | 0 | 0 | 0 | 6 | 1.5 | 116013.3 | 119923 | 24673.02 |  | 0 | 0 | 560 | 2.58 | 1.27 | 1119 | 765 | 2527 | 1530 | 235 | 2309 | 0.527965 | 2131.65 | 39.54155 | 560
2024-01-20 03:00 | 3.933333 | 0.3966667 | 11.07333 | 0.9633333 | 87.56667 | 7.466667 | 0.44 | 11.29 | 1.043333 | 87.22667 | 53.63 | 10.27833 | 6.158333 | 2.318333 | 11.73 | 2.166667 | 0.04466667 | 0.1316667 | 0.0795 | 0.3283333 | 0.2066667 | 1.905211 | 96.50333 | 0.54 | 0.7933333 | 1.203333 | 0.1333333 | [10 empty] | 24.15 | 0 | 50.67 | 526.062 | 15.08 | 13.84 | 946.457 | 31.353 | 26.814 | 178.5 | 2751.967 | 187.822 | 726.918 | 50.616 | 70822.6 | 34.728 | 735.4 | 1.706636 | 55.81668 | 53.63 | 61.86968 | 65.5 | 426.538 | 25.20109 | 82.71635 | 534.4554 |  | 76 | 19 | 5 | 2.019605 | 32.88054 | 36.54587 | 453.441 | 53.33364 | 187.822 | 0.05052541 | 777.588 | 0.2091765 | 2751.967 | 0.7402981 | 3717.377 | 0 | 0 | 50.616 | 0 | 50.66 | 895.797 | 31.353 | 24.15 | 1001.96 | 178.5 | 4.108333 | 1.828333 | 9.466667 | 19.37333 | 69.33167 | 65.5 | 3.31 | 1.27 | 0.01233333 | 0.03 | 0.06233333 | 0.07966667 | 0.08666667 | 0.4133333 | 0.6933333 | 0.2866667 | 3.966667 | 61.57667 | 4.508333 | 2.011667 | 0.102 | 0.2016667 | 0.003166667 | 0.03116667 | 0.15 | 0.1616667 | 0.065 | 4.36 | 2.983333 | 0 | 0 | 0 | 0 | 0 | 0 | 0 | 0 | 0 | 0 | 0 | 0 | 7 | 1.5 | 116081.9 | 120236 | 24787.16 |  | 0 | 0 | 560 | 2.54 | 1.27 | 1120 | 865 | 2643 | 1578 | 238 | 2305 | 0.5961096 | 2131.65 | 38.57006 | 560
2024-01-20 04:00 | 3.933333 | 0.3966667 | 11.07333 | 0.9633333 | 87.56667 | 7.466667 | 0.44 | 11.29 | 1.043333 | 87.22667 | 53.63 | 10.27833 | 6.158333 | 2.318333 | 11.73 | 2.166667 | 0.04466667 | 0.1316667 | 0.0795 | 0.3283333 | 0.2066667 | 1.905211 | 96.50333 | 0.54 | 0.7933333 | 1.203333 | 0.1333333 | [10 empty] | 24.15 | 0 | 50.67 | 526.062 | 15.08 | 13.84 | 946.457 | 31.353 | 26.814 | 178.5 | 2751.967 | 187.822 | 726.918 | 50.616 | 70822.6 | 34.728 | 735.4 | 1.706636 | 55.81668 | 53.63 | 61.86968 | 65.5 | 426.538 | 25.20109 | 82.71635 | 534.4554 |  | 76 | 19 | 5 | 2.019605 | 32.88054 | 36.54587 | 453.441 | 53.33364 | 187.822 | 0.05052541 | 777.588 | 0.2091765 | 2751.967 | 0.7402981 | 3717.377 | 0 | 0 | 50.616 | 0 | 50.66 | 895.797 | 31.353 | 24.15 | 1001.96 | 178.5 | 4.108333 | 1.828333 | 9.466667 | 19.37333 | 69.33167 | 65.5 | 3.31 | 1.27 | 0.01233333 | 0.03 | 0.06233333 | 0.07966667 | 0.08666667 | 0.4133333 | 0.6933333 | 0.2866667 | 3.966667 | 61.57667 | 4.508333 | 2.011667 | 0.102 | 0.2016667 | 0.003166667 | 0.03116667 | 0.15 | 0.1616667 | 0.065 | 4.36 | 2.983333 | 0 | 0 | 0 | 0 | 0 | 0 | 0 | 0 | 0 | 0 | 0 | 0 | 8 | 1.5 | 115260.7 | 119135 | 24560.92 |  | 0 | 0 | 560 | 2.52 | 1.27 | 1115 | 808 | 2464 | 1603 | 238 | 2307 | 0.5610463 | 2131.65 | 39.47432 | 560
2024-01-20 05:00 | 3.933333 | 0.3966667 | 11.07333 | 0.9633333 | 87.56667 | 7.466667 | 0.44 | 11.29 | 1.043333 | 87.22667 | 53.63 | 10.27833 | 6.158333 | 2.318333 | 11.73 | 2.166667 | 0.04466667 | 0.1316667 | 0.0795 | 0.3283333 | 0.2066667 | 1.905211 | 96.50333 | 0.54 | 0.7933333 | 1.203333 | 0.1333333 | [10 empty] | 24.15 | 0 | 50.67 | 526.062 | 15.08 | 13.84 | 946.457 | 31.353 | 26.814 | 178.5 | 2751.967 | 187.822 | 726.918 | 50.616 | 70822.6 | 34.728 | 735.4 | 1.706636 | 55.81668 | 53.63 | 61.86968 | 65.5 | 426.538 | 25.20109 | 82.71635 | 534.4554 |  | 76 | 19 | 5 | 2.019605 | 32.88054 | 36.54587 | 453.441 | 53.33364 | 187.822 | 0.05052541 | 777.588 | 0.2091765 | 2751.967 | 0.7402981 | 3717.377 | 0 | 0 | 50.616 | 0 | 50.66 | 895.797 | 31.353 | 24.15 | 1001.96 | 178.5 | 4.108333 | 1.828333 | 9.466667 | 19.37333 | 69.33167 | 65.5 | 3.31 | 1.27 | 0.01233333 | 0.03 | 0.06233333 | 0.07966667 | 0.08666667 | 0.4133333 | 0.6933333 | 0.2866667 | 3.966667 | 61.57667 | 4.508333 | 2.011667 | 0.102 | 0.2016667 | 0.003166667 | 0.03116667 | 0.15 | 0.1616667 | 0.065 | 4.36 | 2.983333 | 0 | 0 | 0 | 0 | 0 | 0 | 0 | 0 | 0 | 0 | 0 | 0 | 7 | 1.5 | 116351.1 | 120597 | 25113.64 |  | 1.75 | 25 | 585 | 2.56 | 1.27 | 1117 | 1136 | 2499 | 1564 | 237 | 2279 | 0.7792343 | 2131.65 | 40.54119 | 585
2024-01-20 06:00 | 3.933333 | 0.3966667 | 11.07333 | 0.9633333 | 87.56667 | 7.466667 | 0.44 | 11.29 | 1.043333 | 87.22667 | 53.63 | 10.27833 | 6.158333 | 2.318333 | 11.73 | 2.166667 | 0.04466667 | 0.1316667 | 0.0795 | 0.3283333 | 0.2066667 | 1.905211 | 96.50333 | 0.54 | 0.7933333 | 1.203333 | 0.1333333 | [10 empty] | 24.15 | 0 | 50.67 | 526.062 | 15.08 | 13.84 | 946.457 | 31.353 | 26.814 | 178.5 | 2751.967 | 187.822 | 726.918 | 50.616 | 70822.6 | 34.728 | 735.4 | 1.706636 | 55.81668 | 53.63 | 61.86968 | 65.5 | 426.538 | 25.20109 | 82.71635 | 534.4554 |  | 76 | 19 | 5 | 2.019605 | 32.88054 | 36.54587 | 453.441 | 53.33364 | 187.822 | 0.05052541 | 777.588 | 0.2091765 | 2751.967 | 0.7402981 | 3717.377 | 0 | 0 | 50.616 | 0 | 50.66 | 895.797 | 31.353 | 24.15 | 1001.96 | 178.5 | 4.108333 | 1.828333 | 9.466667 | 19.37333 | 69.33167 | 65.5 | 3.31 | 1.27 | 0.01233333 | 0.03 | 0.06233333 | 0.07966667 | 0.08666667 | 0.4133333 | 0.6933333 | 0.2866667 | 3.966667 | 61.57667 | 4.508333 | 2.011667 | 0.102 | 0.2016667 | 0.003166667 | 0.03116667 | 0.15 | 0.1616667 | 0.065 | 4.36 | 2.983333 | 0 | 0 | 0 | 0 | 0 | 0 | 0 | 0 | 0 | 0 | 0 | 0 | 7 | 1.5 | 116209.4 | 119904 | 25873.43 |  | 5.33 | 63 | 563 | 2.55 | 1.27 | 1135 | 1925 | 1422 | 1566 | 240 | 2295 | 1.313045 | 2131.65 | 41.37849 | 563
2024-01-20 07:00 | 3.933333 | 0.3966667 | 11.07333 | 0.9633333 | 87.56667 | 7.466667 | 0.44 | 11.29 | 1.043333 | 87.22667 | 53.63 | 10.27833 | 6.158333 | 2.318333 | 11.73 | 2.166667 | 0.04466667 | 0.1316667 | 0.0795 | 0.3283333 | 0.2066667 | 1.905211 | 96.50333 | 0.54 | 0.7933333 | 1.203333 | 0.1333333 | [10 empty] | 24.15 | 0 | 50.67 | 526.062 | 15.08 | 13.84 | 946.457 | 31.353 | 26.814 | 178.5 | 2751.967 | 187.822 | 726.918 | 50.616 | 70822.6 | 34.728 | 735.4 | 1.706636 | 55.81668 | 53.63 | 61.86968 | 65.5 | 426.538 | 25.20109 | 82.71635 | 534.4554 |  | 76 | 19 | 5 | 2.019605 | 32.88054 | 36.54587 | 453.441 | 53.33364 | 187.822 | 0.05052541 | 777.588 | 0.2091765 | 2751.967 | 0.7402981 | 3717.377 | 0 | 0 | 50.616 | 0 | 50.66 | 895.797 | 31.353 | 24.15 | 1001.96 | 178.5 | 4.108333 | 1.828333 | 9.466667 | 19.37333 | 69.33167 | 65.5 | 3.31 | 1.27 | 0.01233333 | 0.03 | 0.06233333 | 0.07966667 | 0.08666667 | 0.4133333 | 0.6933333 | 0.2866667 | 3.966667 | 61.57667 | 4.508333 | 2.011667 | 0.102 | 0.2016667 | 0.003166667 | 0.03116667 | 0.15 | 0.1616667 | 0.065 | 4.36 | 2.983333 | 0 | 0 | 0 | 0 | 0 | 0 | 0 | 0 | 0 | 0 | 0 | 0 | 8 | 1.5 | 116406.6 | 120984 | 26523.08 |  | 5.73 | 63 | 543 | 2.62 | 1.27 | 1137 | 2534 | 1642 | 1496 | 237 | 2293 | 1.716565 | 2131.65 | 40.71511 | 543
2024-01-20 08:00 | 3.933333 | 0.3966667 | 11.07333 | 0.9633333 | 87.56667 | 7.466667 | 0.44 | 11.29 | 1.043333 | 87.22667 | 53.63 | 10.27833 | 6.158333 | 2.318333 | 11.73 | 2.166667 | 0.04466667 | 0.1316667 | 0.0795 | 0.3283333 | 0.2066667 | 1.905211 | 96.50333 | 0.54 | 0.7933333 | 1.203333 | 0.1333333 | [10 empty] | 24.15 | 0 | 50.67 | 526.062 | 15.08 | 13.84 | 946.457 | 31.353 | 26.814 | 178.5 | 2751.967 | 187.822 | 726.918 | 50.616 | 70822.6 | 34.728 | 735.4 | 1.706636 | 55.81668 | 53.63 | 61.86968 | 65.5 | 426.538 | 25.20109 | 82.71635 | 534.4554 |  | 76 | 19 | 5 | 2.019605 | 32.88054 | 36.54587 | 453.441 | 53.33364 | 187.822 | 0.05052541 | 777.588 | 0.2091765 | 2751.967 | 0.7402981 | 3717.377 | 0 | 0 | 50.616 | 0 | 50.66 | 895.797 | 31.353 | 24.15 | 1001.96 | 178.5 | 4.108333 | 1.828333 | 9.466667 | 19.37333 | 69.33167 | 65.5 | 3.31 | 1.27 | 0.01233333 | 0.03 | 0.06233333 | 0.07966667 | 0.08666667 | 0.4133333 | 0.6933333 | 0.2866667 | 3.966667 | 61.57667 | 4.508333 | 2.011667 | 0.102 | 0.2016667 | 0.003166667 | 0.03116667 | 0.15 | 0.1616667 | 0.065 | 4.36 | 2.983333 | 0 | 0 | 0 | 0 | 0 | 0 | 0 | 0 | 0 | 0 | 0 | 0 | 8 | 1.5 | 115030.6 | 120940 | 26736.51 |  | 6.25 | 65 | 545 | 2.61 | 1.27 | 1134 | 3031 | 2313 | 1503 | 237 | 2274 | 2.068355 | 2131.65 | 41.04113 | 545
2024-01-20 09:00 | 3.933333 | 0.3966667 | 11.07333 | 0.9633333 | 87.56667 | 7.466667 | 0.44 | 11.29 | 1.043333 | 87.22667 | 53.63 | 10.27833 | 6.158333 | 2.318333 | 11.73 | 2.166667 | 0.04466667 | 0.1316667 | 0.0795 | 0.3283333 | 0.2066667 | 1.905211 | 96.50333 | 0.54 | 0.7933333 | 1.203333 | 0.1333333 | [10 empty] | 24.15 | 0 | 50.67 | 526.062 | 15.08 | 13.84 | 946.457 | 31.353 | 26.814 | 178.5 | 2751.967 | 187.822 | 726.918 | 50.616 | 70822.6 | 34.728 | 735.4 | 1.706636 | 55.81668 | 53.63 | 61.86968 | 65.5 | 426.538 | 25.20109 | 82.71635 | 534.4554 |  | 76 | 19 | 5 | 2.019605 | 32.88054 | 36.54587 | 453.441 | 53.33364 | 187.822 | 0.05052541 | 777.588 | 0.2091765 | 2751.967 | 0.7402981 | 3717.377 | 0 | 0 | 50.616 | 0 | 50.66 | 895.797 | 31.353 | 24.15 | 1001.96 | 178.5 | 4.108333 | 1.828333 | 9.466667 | 19.37333 | 69.33167 | 65.5 | 3.31 | 1.27 | 0.01233333 | 0.03 | 0.06233333 | 0.07966667 | 0.08666667 | 0.4133333 | 0.6933333 | 0.2866667 | 3.966667 | 61.57667 | 4.508333 | 2.011667 | 0.102 | 0.2016667 | 0.003166667 | 0.03116667 | 0.15 | 0.1616667 | 0.065 | 4.36 | 2.983333 | 0 | 0 | 0 | 0 | 0 | 0 | 0 | 0 | 0 | 0 | 0 | 0 | 8 | 1.5 | 114478 | 120511 | 27094.64 |  | 7.84 | 82 | 552 | 2.59 | 1.27 | 1132 | 3503 | 2033 | 1521 | 238 | 2274 | 2.391898 | 2131.65 | 41.36565 | 552
2024-01-20 10:00 | 3.933333 | 0.3966667 | 11.07333 | 0.9633333 | 87.56667 | 7.466667 | 0.44 | 11.29 | 1.043333 | 87.22667 | 53.63 | 10.27833 | 6.158333 | 2.318333 | 11.73 | 2.166667 | 0.04466667 | 0.1316667 | 0.0795 | 0.3283333 | 0.2066667 | 1.905211 | 96.50333 | 0.54 | 0.7933333 | 1.203333 | 0.1333333 | [10 empty] | 24.15 | 0 | 50.67 | 526.062 | 15.08 | 13.84 | 946.457 | 31.353 | 26.814 | 178.5 | 2751.967 | 187.822 | 726.918 | 50.616 | 70822.6 | 34.728 | 735.4 | 1.706636 | 55.81668 | 53.63 | 61.86968 | 65.5 | 426.538 | 25.20109 | 82.71635 | 534.4554 |  | 76 | 19 | 5 | 2.019605 | 32.88054 | 36.54587 | 453.441 | 53.33364 | 187.822 | 0.05052541 | 777.588 | 0.2091765 | 2751.967 | 0.7402981 | 3717.377 | 0 | 0 | 50.616 | 0 | 50.66 | 895.797 | 31.353 | 24.15 | 1001.96 | 178.5 | 4.108333 | 1.828333 | 9.466667 | 19.37333 | 69.33167 | 65.5 | 3.31 | 1.27 | 0.01233333 | 0.03 | 0.06233333 | 0.07966667 | 0.08666667 | 0.4133333 | 0.6933333 | 0.2866667 | 3.966667 | 61.57667 | 4.508333 | 2.011667 | 0.102 | 0.2016667 | 0.003166667 | 0.03116667 | 0.15 | 0.1616667 | 0.065 | 4.36 | 2.983333 | 0 | 0 | 0 | 0 | 0 | 0 | 0 | 0 | 0 | 0 | 0 | 0 | 7 | 1.5 | 115065 | 120200 | 27213.6 |  | 8.57 | 95 | 540 | 2.62 | 1.27 | 1133 | 3501 | 1313 | 1490 | 235 | 2274 | 2.378745 | 2131.65 | 42.55863 | 540
2024-01-20 11:00 | 3.933333 | 0.3966667 | 11.07333 | 0.9633333 | 87.56667 | 7.466667 | 0.44 | 11.29 | 1.043333 | 87.22667 | 53.63 | 10.27833 | 6.158333 | 2.318333 | 11.73 | 2.166667 | 0.04466667 | 0.1316667 | 0.0795 | 0.3283333 | 0.2066667 | 1.905211 | 96.50333 | 0.54 | 0.7933333 | 1.203333 | 0.1333333 | [10 empty] | 24.15 | 0 | 50.67 | 526.062 | 15.08 | 13.84 | 946.457 | 31.353 | 26.814 | 178.5 | 2751.967 | 187.822 | 726.918 | 50.616 | 70822.6 | 34.728 | 735.4 | 1.706636 | 55.81668 | 53.63 | 61.86968 | 65.5 | 426.538 | 25.20109 | 82.71635 | 534.4554 |  | 76 | 19 | 5 | 2.019605 | 32.88054 | 36.54587 | 453.441 | 53.33364 | 187.822 | 0.05052541 | 777.588 | 0.2091765 | 2751.967 | 0.7402981 | 3717.377 | 0 | 0 | 50.616 | 0 | 50.66 | 895.797 | 31.353 | 24.15 | 1001.96 | 178.5 | 4.108333 | 1.828333 | 9.466667 | 19.37333 | 69.33167 | 65.5 | 3.31 | 1.27 | 0.01233333 | 0.03 | 0.06233333 | 0.07966667 | 0.08666667 | 0.4133333 | 0.6933333 | 0.2866667 | 3.966667 | 61.57667 | 4.508333 | 2.011667 | 0.102 | 0.2016667 | 0.003166667 | 0.03116667 | 0.15 | 0.1616667 | 0.065 | 4.36 | 2.983333 | 0 | 0 | 0 | 0 | 0 | 0 | 0 | 0 | 0 | 0 | 0 | 0 | 8 | 1.5 | 115227.2 | 120777 | 27744.02 |  | 9.32 | 105 | 550 | 2.6 | 1.27 | 1133 | 3998 | 1247 | 1510 | 237 | 2274 | 2.701207 | 2131.65 | 42.07247 | 550
2024-01-20 12:00 | 3.933333 | 0.3966667 | 11.07333 | 0.9633333 | 87.56667 | 7.466667 | 0.44 | 11.29 | 1.043333 | 87.22667 | 53.63 | 10.27833 | 6.158333 | 2.318333 | 11.73 | 2.166667 | 0.04466667 | 0.1316667 | 0.0795 | 0.3283333 | 0.2066667 | 1.905211 | 96.50333 | 0.54 | 0.7933333 | 1.203333 | 0.1333333 | [10 empty] | 24.15 | 0 | 50.67 | 526.062 | 15.08 | 13.84 | 946.457 | 31.353 | 26.814 | 178.5 | 2751.967 | 187.822 | 726.918 | 50.616 | 70822.6 | 34.728 | 735.4 | 1.706636 | 55.81668 | 53.63 | 61.86968 | 65.5 | 426.538 | 25.20109 | 82.71635 | 534.4554 |  | 76 | 19 | 5 | 2.019605 | 32.88054 | 36.54587 | 453.441 | 53.33364 | 187.822 | 0.05052541 | 777.588 | 0.2091765 | 2751.967 | 0.7402981 | 3717.377 | 0 | 0 | 50.616 | 0 | 50.66 | 895.797 | 31.353 | 24.15 | 1001.96 | 178.5 | 4.108333 | 1.828333 | 9.466667 | 19.37333 | 69.33167 | 65.5 | 3.31 | 1.27 | 0.01233333 | 0.03 | 0.06233333 | 0.07966667 | 0.08666667 | 0.4133333 | 0.6933333 | 0.2866667 | 3.966667 | 61.57667 | 4.508333 | 2.011667 | 0.102 | 0.2016667 | 0.003166667 | 0.03116667 | 0.15 | 0.1616667 | 0.065 | 4.36 | 2.983333 | 0 | 0 | 0 | 0 | 0 | 0 | 0 | 0 | 0 | 0 | 0 | 0 | 8 | 1.5 | 115904.1 | 120592 | 27382.51 |  | 9.62 | 105 | 540 | 2.65 | 1.27 | 1134 | 3497 | 957 | 1455 | 234 | 2274 | 2.359421 | 2131.65 | 42.40258 | 540
2024-01-20 13:00 | 3.933333 | 0.3966667 | 11.07333 | 0.9633333 | 87.56667 | 7.466667 | 0.44 | 11.29 | 1.043333 | 87.22667 | 53.63 | 10.27833 | 6.158333 | 2.318333 | 11.73 | 2.166667 | 0.04466667 | 0.1316667 | 0.0795 | 0.3283333 | 0.2066667 | 1.905211 | 96.50333 | 0.54 | 0.7933333 | 1.203333 | 0.1333333 | [10 empty] | 24.15 | 0 | 50.67 | 526.062 | 15.08 | 13.84 | 946.457 | 31.353 | 26.814 | 178.5 | 2751.967 | 187.822 | 726.918 | 50.616 | 70822.6 | 34.728 | 735.4 | 1.706636 | 55.81668 | 53.63 | 61.86968 | 65.5 | 426.538 | 25.20109 | 82.71635 | 534.4554 |  | 76 | 19 | 5 | 2.019605 | 32.88054 | 36.54587 | 453.441 | 53.33364 | 187.822 | 0.05052541 | 777.588 | 0.2091765 | 2751.967 | 0.7402981 | 3717.377 | 0 | 0 | 50.616 | 0 | 50.66 | 895.797 | 31.353 | 24.15 | 1001.96 | 178.5 | 4.108333 | 1.828333 | 9.466667 | 19.37333 | 69.33167 | 65.5 | 3.31 | 1.27 | 0.01233333 | 0.03 | 0.06233333 | 0.07966667 | 0.08666667 | 0.4133333 | 0.6933333 | 0.2866667 | 3.966667 | 61.57667 | 4.508333 | 2.011667 | 0.102 | 0.2016667 | 0.003166667 | 0.03116667 | 0.15 | 0.1616667 | 0.065 | 4.36 | 2.983333 | 0 | 0 | 0 | 0 | 0 | 0 | 0 | 0 | 0 | 0 | 0 | 0 | 8 | 1.5 | 114597 | 119109 | 27115.15 |  | 10.13 | 105 | 540 | 2.62 | 1.27 | 1133 | 3499 | 814 | 1468 | 233 | 2274 | 2.386843 | 2131.65 | 41.98473 | 540
2024-01-20 14:00 | 3.933333 | 0.3966667 | 11.07333 | 0.9633333 | 87.56667 | 7.466667 | 0.44 | 11.29 | 1.043333 | 87.22667 | 53.63 | 10.27833 | 6.158333 | 2.318333 | 11.73 | 2.166667 | 0.04466667 | 0.1316667 | 0.0795 | 0.3283333 | 0.2066667 | 1.905211 | 96.50333 | 0.54 | 0.7933333 | 1.203333 | 0.1333333 | [10 empty] | 24.15 | 0 | 50.67 | 526.062 | 15.08 | 13.84 | 946.457 | 31.353 | 26.814 | 178.5 | 2751.967 | 187.822 | 726.918 | 50.616 | 70822.6 | 34.728 | 735.4 | 1.706636 | 55.81668 | 53.63 | 61.86968 | 65.5 | 426.538 | 25.20109 | 82.71635 | 534.4554 |  | 76 | 19 | 5 | 2.019605 | 32.88054 | 36.54587 | 453.441 | 53.33364 | 187.822 | 0.05052541 | 777.588 | 0.2091765 | 2751.967 | 0.7402981 | 3717.377 | 0 | 0 | 50.616 | 0 | 50.66 | 895.797 | 31.353 | 24.15 | 1001.96 | 178.5 | 4.108333 | 1.828333 | 9.466667 | 19.37333 | 69.33167 | 65.5 | 3.31 | 1.27 | 0.01233333 | 0.03 | 0.06233333 | 0.07966667 | 0.08666667 | 0.4133333 | 0.6933333 | 0.2866667 | 3.966667 | 61.57667 | 4.508333 | 2.011667 | 0.102 | 0.2016667 | 0.003166667 | 0.03116667 | 0.15 | 0.1616667 | 0.065 | 4.36 | 2.983333 | 0 | 0 | 0 | 0 | 0 | 0 | 0 | 0 | 0 | 0 | 0 | 0 | 7 | 1.5 | 114750.3 | 118814 | 27147.73 |  | 11.68 | 120 | 550 | 2.64 | 1.27 | 1133 | 3500 | 453 | 1442 | 232 | 2271 | 2.384413 | 2131.65 | 41.40023 | 550
2024-01-20 15:00 | 3.933333 | 0.3966667 | 11.07333 | 0.9633333 | 87.56667 | 7.466667 | 0.44 | 11.29 | 1.043333 | 87.22667 | 53.63 | 10.27833 | 6.158333 | 2.318333 | 11.73 | 2.166667 | 0.04466667 | 0.1316667 | 0.0795 | 0.3283333 | 0.2066667 | 1.905211 | 96.50333 | 0.54 | 0.7933333 | 1.203333 | 0.1333333 | [10 empty] | 24.15 | 0 | 50.67 | 526.062 | 15.08 | 13.84 | 946.457 | 31.353 | 26.814 | 178.5 | 2751.967 | 187.822 | 726.918 | 50.616 | 70822.6 | 34.728 | 735.4 | 1.706636 | 55.81668 | 53.63 | 61.86968 | 65.5 | 426.538 | 25.20109 | 82.71635 | 534.4554 |  | 76 | 19 | 5 | 2.019605 | 32.88054 | 36.54587 | 453.441 | 53.33364 | 187.822 | 0.05052541 | 777.588 | 0.2091765 | 2751.967 | 0.7402981 | 3717.377 | 0 | 0 | 50.616 | 0 | 50.66 | 895.797 | 31.353 | 24.15 | 1001.96 | 178.5 | 4.108333 | 1.828333 | 9.466667 | 19.37333 | 69.33167 | 65.5 | 3.31 | 1.27 | 0.01233333 | 0.03 | 0.06233333 | 0.07966667 | 0.08666667 | 0.4133333 | 0.6933333 | 0.2866667 | 3.966667 | 61.57667 | 4.508333 | 2.011667 | 0.102 | 0.2016667 | 0.003166667 | 0.03116667 | 0.15 | 0.1616667 | 0.065 | 4.36 | 2.983333 | 0 | 0 | 0 | 0 | 0 | 0 | 0 | 0 | 0 | 0 | 0 | 0 | 8 | 1.5 | 114762.8 | 119216 | 27150.31 |  | 10.18 | 114 | 544 | 2.63 | 1.27 | 1135 | 3500 | 766 | 1466 | 233 | 2261 | 2.384161 | 2131.65 | 41.50012 | 544
2024-01-20 16:00 | 3.933333 | 0.3966667 | 11.07333 | 0.9633333 | 87.56667 | 7.466667 | 0.44 | 11.29 | 1.043333 | 87.22667 | 53.63 | 10.27833 | 6.158333 | 2.318333 | 11.73 | 2.166667 | 0.04466667 | 0.1316667 | 0.0795 | 0.3283333 | 0.2066667 | 1.905211 | 96.50333 | 0.54 | 0.7933333 | 1.203333 | 0.1333333 | [10 empty] | 24.15 | 0 | 50.67 | 526.062 | 15.08 | 13.84 | 946.457 | 31.353 | 26.814 | 178.5 | 2751.967 | 187.822 | 726.918 | 50.616 | 70822.6 | 34.728 | 735.4 | 1.706636 | 55.81668 | 53.63 | 61.86968 | 65.5 | 426.538 | 25.20109 | 82.71635 | 534.4554 |  | 76 | 19 | 5 | 2.019605 | 32.88054 | 36.54587 | 453.441 | 53.33364 | 187.822 | 0.05052541 | 777.588 | 0.2091765 | 2751.967 | 0.7402981 | 3717.377 | 0 | 0 | 50.616 | 0 | 50.66 | 895.797 | 31.353 | 24.15 | 1001.96 | 178.5 | 4.108333 | 1.828333 | 9.466667 | 19.37333 | 69.33167 | 65.5 | 3.31 | 1.27 | 0.01233333 | 0.03 | 0.06233333 | 0.07966667 | 0.08666667 | 0.4133333 | 0.6933333 | 0.2866667 | 3.966667 | 61.57667 | 4.508333 | 2.011667 | 0.102 | 0.2016667 | 0.003166667 | 0.03116667 | 0.15 | 0.1616667 | 0.065 | 4.36 | 2.983333 | 0 | 0 | 0 | 0 | 0 | 0 | 0 | 0 | 0 | 0 | 0 | 0 | 7 | 1.5 | 115379.5 | 119599 | 27276.4 |  | 10.88 | 118 | 548 | 2.64 | 1.27 | 1133 | 3499 | 579 | 1454 | 232 | 2259 | 2.371142 | 2131.65 | 41.95986 | 548
2024-01-20 17:00 | 3.933333 | 0.3966667 | 11.07333 | 0.9633333 | 87.56667 | 7.466667 | 0.44 | 11.29 | 1.043333 | 87.22667 | 53.63 | 10.27833 | 6.158333 | 2.318333 | 11.73 | 2.166667 | 0.04466667 | 0.1316667 | 0.0795 | 0.3283333 | 0.2066667 | 1.905211 | 96.50333 | 0.54 | 0.7933333 | 1.203333 | 0.1333333 | [10 empty] | 24.15 | 0 | 50.67 | 526.062 | 15.08 | 13.84 | 946.457 | 31.353 | 26.814 | 178.5 | 2751.967 | 187.822 | 726.918 | 50.616 | 70822.6 | 34.728 | 735.4 | 1.706636 | 55.81668 | 53.63 | 61.86968 | 65.5 | 426.538 | 25.20109 | 82.71635 | 534.4554 |  | 76 | 19 | 5 | 2.019605 | 32.88054 | 36.54587 | 453.441 | 53.33364 | 187.822 | 0.05052541 | 777.588 | 0.2091765 | 2751.967 | 0.7402981 | 3717.377 | 0 | 0 | 50.616 | 0 | 50.66 | 895.797 | 31.353 | 24.15 | 1001.96 | 178.5 | 4.108333 | 1.828333 | 9.466667 | 19.37333 | 69.33167 | 65.5 | 3.31 | 1.27 | 0.01233333 | 0.03 | 0.06233333 | 0.07966667 | 0.08666667 | 0.4133333 | 0.6933333 | 0.2866667 | 3.966667 | 61.57667 | 4.508333 | 2.011667 | 0.102 | 0.2016667 | 0.003166667 | 0.03116667 | 0.15 | 0.1616667 | 0.065 | 4.36 | 2.983333 | 0 | 0 | 0 | 0 | 0 | 0 | 0 | 0 | 0 | 0 | 0 | 0 | 8 | 1.5 | 113195.5 | 117925 | 26827.33 |  | 9.6 | 107 | 537 | 2.67 | 1.27 | 1133 | 3500 | 988 | 1407 | 228 | 2260 | 2.416163 | 2131.65 | 42.48887 | 537
2024-01-20 18:00 | 3.933333 | 0.3966667 | 11.07333 | 0.9633333 | 87.56667 | 7.466667 | 0.44 | 11.29 | 1.043333 | 87.22667 | 53.63 | 10.27833 | 6.158333 | 2.318333 | 11.73 | 2.166667 | 0.04466667 | 0.1316667 | 0.0795 | 0.3283333 | 0.2066667 | 1.905211 | 96.50333 | 0.54 | 0.7933333 | 1.203333 | 0.1333333 | [10 empty] | 24.15 | 0 | 50.67 | 526.062 | 15.08 | 13.84 | 946.457 | 31.353 | 26.814 | 178.5 | 2751.967 | 187.822 | 726.918 | 50.616 | 70822.6 | 34.728 | 735.4 | 1.706636 | 55.81668 | 53.63 | 61.86968 | 65.5 | 426.538 | 25.20109 | 82.71635 | 534.4554 |  | 76 | 19 | 5 | 2.019605 | 32.88054 | 36.54587 | 453.441 | 53.33364 | 187.822 | 0.05052541 | 777.588 | 0.2091765 | 2751.967 | 0.7402981 | 3717.377 | 0 | 0 | 50.616 | 0 | 50.66 | 895.797 | 31.353 | 24.15 | 1001.96 | 178.5 | 4.108333 | 1.828333 | 9.466667 | 19.37333 | 69.33167 | 65.5 | 3.31 | 1.27 | 0.01233333 | 0.03 | 0.06233333 | 0.07966667 | 0.08666667 | 0.4133333 | 0.6933333 | 0.2866667 | 3.966667 | 61.57667 | 4.508333 | 2.011667 | 0.102 | 0.2016667 | 0.003166667 | 0.03116667 | 0.15 | 0.1616667 | 0.065 | 4.36 | 2.983333 | 0 | 0 | 0 | 0 | 0 | 0 | 0 | 0 | 0 | 0 | 0 | 0 | 7 | 1.5 | 113827.2 | 118711 | 26957.5 |  | 10.21 | 114 | 544 | 2.65 | 1.27 | 1134 | 3500 | 1112 | 1430 | 230 | 2258 | 2.403162 | 2131.65 | 43.03944 | 544
2024-01-20 19:00 | 3.933333 | 0.3966667 | 11.07333 | 0.9633333 | 87.56667 | 7.466667 | 0.44 | 11.29 | 1.043333 | 87.22667 | 53.63 | 10.27833 | 6.158333 | 2.318333 | 11.73 | 2.166667 | 0.04466667 | 0.1316667 | 0.0795 | 0.3283333 | 0.2066667 | 1.905211 | 96.50333 | 0.54 | 0.7933333 | 1.203333 | 0.1333333 | [10 empty] | 24.15 | 0 | 50.67 | 526.062 | 15.08 | 13.84 | 946.457 | 31.353 | 26.814 | 178.5 | 2751.967 | 187.822 | 726.918 | 50.616 | 70822.6 | 34.728 | 735.4 | 1.706636 | 55.81668 | 53.63 | 61.86968 | 65.5 | 426.538 | 25.20109 | 82.71635 | 534.4554 |  | 76 | 19 | 5 | 2.019605 | 32.88054 | 36.54587 | 453.441 | 53.33364 | 187.822 | 0.05052541 | 777.588 | 0.2091765 | 2751.967 | 0.7402981 | 3717.377 | 0 | 0 | 50.616 | 0 | 50.66 | 895.797 | 31.353 | 24.15 | 1001.96 | 178.5 | 4.108333 | 1.828333 | 9.466667 | 19.37333 | 69.33167 | 65.5 | 3.31 | 1.27 | 0.01233333 | 0.03 | 0.06233333 | 0.07966667 | 0.08666667 | 0.4133333 | 0.6933333 | 0.2866667 | 3.966667 | 61.57667 | 4.508333 | 2.011667 | 0.102 | 0.2016667 | 0.003166667 | 0.03116667 | 0.15 | 0.1616667 | 0.065 | 4.36 | 2.983333 | 0 | 0 | 0 | 0 | 0 | 0 | 0 | 0 | 0 | 0 | 0 | 0 | 8 | 1.5 | 115907.2 | 120871 | 27466.15 |  | 9.68 | 108 | 538 | 2.66 | 1.27 | 1133 | 3580 | 1112 | 1451 | 234 | 2261 | 2.41365 | 2131.65 | 41.69595 | 538
2024-01-20 20:00 | 3.933333 | 0.3966667 | 11.07333 | 0.9633333 | 87.56667 | 7.466667 | 0.44 | 11.29 | 1.043333 | 87.22667 | 53.63 | 10.27833 | 6.158333 | 2.318333 | 11.73 | 2.166667 | 0.04466667 | 0.1316667 | 0.0795 | 0.3283333 | 0.2066667 | 1.905211 | 96.50333 | 0.54 | 0.7933333 | 1.203333 | 0.1333333 | [10 empty] | 24.15 | 0 | 50.67 | 526.062 | 15.08 | 13.84 | 946.457 | 31.353 | 26.814 | 178.5 | 2751.967 | 187.822 | 726.918 | 50.616 | 70822.6 | 34.728 | 735.4 | 1.706636 | 55.81668 | 53.63 | 61.86968 | 65.5 | 426.538 | 25.20109 | 82.71635 | 534.4554 |  | 76 | 19 | 5 | 2.019605 | 32.88054 | 36.54587 | 453.441 | 53.33364 | 187.822 | 0.05052541 | 777.588 | 0.2091765 | 2751.967 | 0.7402981 | 3717.377 | 0 | 0 | 50.616 | 0 | 50.66 | 895.797 | 31.353 | 24.15 | 1001.96 | 178.5 | 4.108333 | 1.828333 | 9.466667 | 19.37333 | 69.33167 | 65.5 | 3.31 | 1.27 | 0.01233333 | 0.03 | 0.06233333 | 0.07966667 | 0.08666667 | 0.4133333 | 0.6933333 | 0.2866667 | 3.966667 | 61.57667 | 4.508333 | 2.011667 | 0.102 | 0.2016667 | 0.003166667 | 0.03116667 | 0.15 | 0.1616667 | 0.065 | 4.36 | 2.983333 | 0 | 0 | 0 | 0 | 0 | 0 | 0 | 0 | 0 | 0 | 0 | 0 | 8 | 1.5 | 112018.2 | 118089 | 27084.72 |  | 9.59 | 106 | 536 | 2.66 | 1.27 | 1130 | 4000 | 1664 | 1403 | 227 | 2252 | 2.777211 | 2131.65 | 41.12494 | 536
2024-01-20 21:00 | 3.933333 | 0.3966667 | 11.07333 | 0.9633333 | 87.56667 | 7.466667 | 0.44 | 11.29 | 1.043333 | 87.22667 | 53.63 | 10.27833 | 6.158333 | 2.318333 | 11.73 | 2.166667 | 0.04466667 | 0.1316667 | 0.0795 | 0.3283333 | 0.2066667 | 1.905211 | 96.50333 | 0.54 | 0.7933333 | 1.203333 | 0.1333333 | [10 empty] | 24.15 | 0 | 50.67 | 526.062 | 15.08 | 13.84 | 946.457 | 31.353 | 26.814 | 178.5 | 2751.967 | 187.822 | 726.918 | 50.616 | 70822.6 | 34.728 | 735.4 | 1.706636 | 55.81668 | 53.63 | 61.86968 | 65.5 | 426.538 | 25.20109 | 82.71635 | 534.4554 |  | 76 | 19 | 5 | 2.019605 | 32.88054 | 36.54587 | 453.441 | 53.33364 | 187.822 | 0.05052541 | 777.588 | 0.2091765 | 2751.967 | 0.7402981 | 3717.377 | 0 | 0 | 50.616 | 0 | 50.66 | 895.797 | 31.353 | 24.15 | 1001.96 | 178.5 | 4.108333 | 1.828333 | 9.466667 | 19.37333 | 69.33167 | 65.5 | 3.31 | 1.27 | 0.01233333 | 0.03 | 0.06233333 | 0.07966667 | 0.08666667 | 0.4133333 | 0.6933333 | 0.2866667 | 3.966667 | 61.57667 | 4.508333 | 2.011667 | 0.102 | 0.2016667 | 0.003166667 | 0.03116667 | 0.15 | 0.1616667 | 0.065 | 4.36 | 2.983333 | 0 | 0 | 0 | 0 | 0 | 0 | 0 | 0 | 0 | 0 | 0 | 0 | 8 | 1.5 | 114429.2 | 120271 | 27581.57 |  | 10.03 | 109 | 539 | 2.66 | 1.27 | 1135 | 4000 | 1480 | 1446 | 232 | 2260 | 2.720709 | 2131.65 | 41.56558 | 539
2024-01-20 22:00 | 3.933333 | 0.3966667 | 11.07333 | 0.9633333 | 87.56667 | 7.466667 | 0.44 | 11.29 | 1.043333 | 87.22667 | 53.63 | 10.27833 | 6.158333 | 2.318333 | 11.73 | 2.166667 | 0.04466667 | 0.1316667 | 0.0795 | 0.3283333 | 0.2066667 | 1.905211 | 96.50333 | 0.54 | 0.7933333 | 1.203333 | 0.1333333 | [10 empty] | 24.15 | 0 | 50.67 | 526.062 | 15.08 | 13.84 | 946.457 | 31.353 | 26.814 | 178.5 | 2751.967 | 187.822 | 726.918 | 50.616 | 70822.6 | 34.728 | 735.4 | 1.706636 | 55.81668 | 53.63 | 61.86968 | 65.5 | 426.538 | 25.20109 | 82.71635 | 534.4554 |  | 76 | 19 | 5 | 2.019605 | 32.88054 | 36.54587 | 453.441 | 53.33364 | 187.822 | 0.05052541 | 777.588 | 0.2091765 | 2751.967 | 0.7402981 | 3717.377 | 0 | 0 | 50.616 | 0 | 50.66 | 895.797 | 31.353 | 24.15 | 1001.96 | 178.5 | 4.108333 | 1.828333 | 9.466667 | 19.37333 | 69.33167 | 65.5 | 3.31 | 1.27 | 0.01233333 | 0.03 | 0.06233333 | 0.07966667 | 0.08666667 | 0.4133333 | 0.6933333 | 0.2866667 | 3.966667 | 61.57667 | 4.508333 | 2.011667 | 0.102 | 0.2016667 | 0.003166667 | 0.03116667 | 0.15 | 0.1616667 | 0.065 | 4.36 | 2.983333 | 0 | 0 | 0 | 0 | 0 | 0 | 0 | 0 | 0 | 0 | 0 | 0 | 7 | 1.5 | 112274.4 | 118095 | 27137.5 |  | 9.22 | 109 | 539 | 2.67 | 1.27 | 1132 | 4000 | 1463 | 1413 | 228 | 2259 | 2.771097 | 2131.65 | 41.70311 | 539
2024-01-20 23:00 | 3.933333 | 0.3966667 | 11.07333 | 0.9633333 | 87.56667 | 7.466667 | 0.44 | 11.29 | 1.043333 | 87.22667 | 53.63 | 10.27833 | 6.158333 | 2.318333 | 11.73 | 2.166667 | 0.04466667 | 0.1316667 | 0.0795 | 0.3283333 | 0.2066667 | 1.905211 | 96.50333 | 0.54 | 0.7933333 | 1.203333 | 0.1333333 | [10 empty] | 24.15 | 0 | 50.67 | 526.062 | 15.08 | 13.84 | 946.457 | 31.353 | 26.814 | 178.5 | 2751.967 | 187.822 | 726.918 | 50.616 | 70822.6 | 34.728 | 735.4 | 1.706636 | 55.81668 | 53.63 | 61.86968 | 65.5 | 426.538 | 25.20109 | 82.71635 | 534.4554 |  | 76 | 19 | 5 | 2.019605 | 32.88054 | 36.54587 | 453.441 | 53.33364 | 187.822 | 0.05052541 | 777.588 | 0.2091765 | 2751.967 | 0.7402981 | 3717.377 | 0 | 0 | 50.616 | 0 | 50.66 | 895.797 | 31.353 | 24.15 | 1001.96 | 178.5 | 4.108333 | 1.828333 | 9.466667 | 19.37333 | 69.33167 | 65.5 | 3.31 | 1.27 | 0.01233333 | 0.03 | 0.06233333 | 0.07966667 | 0.08666667 | 0.4133333 | 0.6933333 | 0.2866667 | 3.966667 | 61.57667 | 4.508333 | 2.011667 | 0.102 | 0.2016667 | 0.003166667 | 0.03116667 | 0.15 | 0.1616667 | 0.065 | 4.36 | 2.983333 | 0 | 0 | 0 | 0 | 0 | 0 | 0 | 0 | 0 | 0 | 0 | 0 | 8 | 1.5 | 113686.8 | 118321 | 27430.58 |  | 11.68 | 121 | 551 | 2.6 | 1.27 | 1147 | 4002 | 508 | 1483 | 235 | 2274 | 2.739183 | 2131.65 | 41.05166 | 551
2024-01-21 | 3.733333 | 0.4 | 11.23 | 0.97 | 87.4 | 7.633333 | 0.4433333 | 11.39 | 1.043333 | 87.12333 | 53.55667 | 10.63333 | 6.431667 | 2.276667 | 11.57833 | 2.185 | 0.045 | 0.1425 | 0.07866667 | 0.3283333 | 0.2033333 | 1.803102 | 94.90667 | 0.7733333 | 0.7433333 | 1.276667 | 0.2 | [10 empty] | 26.56 | 0 | 40.52 | 509.657 | 17.56 | 20.95 | 922.275 | 24.306 | 35.353 | 262.8 | 2762.236 | 190.303 | 734.248 | 36.298 | 95408 | 19.154 | 722.1 | 1.685173 | 55.76042 | 53.55667 | 61.86563 | 65.22393 | 407.8137 | 25.40413 | 119.5585 | 552.7764 |  | 76 | 19 | 5 | 2.744671 | 32.32138 | 32.86163 | 462.1256 | 53.90864 | 190.303 | 0.05105643 | 774.768 | 0.2078627 | 2762.236 | 0.7410809 | 3727.307 | 0 | 0 | 36.298 | 0 | 91.97 | 830.305 | 24.306 | 26.56 | 973.141 | 262.8 | 4.363333 | 2.103333 | 9.645 | 19.345 | 68.90667 | 65.35667 | 3.41 | 1.313333 | 0.013 | 0.03 | 0.06433333 | 0.081 | 0.09 | 0.4266667 | 0.7133333 | 0.2833333 | 3.866667 | 61.595 | 4.105 | 2.246667 | 0.1016667 | 0.2458333 | 0.003166667 | 0.02083333 | 0.165 | 0.1283333 | 0.07833333 | 4.293333 | 2.9 | 0 | 0 | 0 | 0 | 0 | 0 | 0 | 0 | 0 | 0 | 0 | 0 | 7 | 1.5 | 113465.2 | 118360 | 27382.92 |  | 11.35 | 118 | 553 | 2.65 | 1.27 | 1138 | 4000 | 719 | 1431 | 230 | 2271 | 2.743022 | 2171.05 | 42.52401 | 553
2024-01-21 01:00 | 3.733333 | 0.4 | 11.23 | 0.97 | 87.4 | 7.633333 | 0.4433333 | 11.39 | 1.043333 | 87.12333 | 53.55667 | 10.63333 | 6.431667 | 2.276667 | 11.57833 | 2.185 | 0.045 | 0.1425 | 0.07866667 | 0.3283333 | 0.2033333 | 1.803102 | 94.90667 | 0.7733333 | 0.7433333 | 1.276667 | 0.2 | [10 empty] | 26.56 | 0 | 40.52 | 509.657 | 17.56 | 20.95 | 922.275 | 24.306 | 35.353 | 262.8 | 2762.236 | 190.303 | 734.248 | 36.298 | 95408 | 19.154 | 722.1 | 1.685173 | 55.76042 | 53.55667 | 61.86563 | 65.22393 | 407.8137 | 25.40413 | 119.5585 | 552.7764 |  | 76 | 19 | 5 | 2.744671 | 32.32138 | 32.86163 | 462.1256 | 53.90864 | 190.303 | 0.05105643 | 774.768 | 0.2078627 | 2762.236 | 0.7410809 | 3727.307 | 0 | 0 | 36.298 | 0 | 91.97 | 830.305 | 24.306 | 26.56 | 973.141 | 262.8 | 4.363333 | 2.103333 | 9.645 | 19.345 | 68.90667 | 65.35667 | 3.41 | 1.313333 | 0.013 | 0.03 | 0.06433333 | 0.081 | 0.09 | 0.4266667 | 0.7133333 | 0.2833333 | 3.866667 | 61.595 | 4.105 | 2.246667 | 0.1016667 | 0.2458333 | 0.003166667 | 0.02083333 | 0.165 | 0.1283333 | 0.07833333 | 4.293333 | 2.9 | 0 | 0 | 0 | 0 | 0 | 0 | 0 | 0 | 0 | 0 | 0 | 0 | 8 | 1.5 | 114934.5 | 119106 | 27686.7 |  | 11.45 | 118 | 548 | 2.64 | 1.27 | 1139 | 4001 | 137 | 1445 | 232 | 2273 | 2.709812 | 2171.05 | 40.14279 | 548
2024-01-21 02:00 | 3.733333 | 0.4 | 11.23 | 0.97 | 87.4 | 7.633333 | 0.4433333 | 11.39 | 1.043333 | 87.12333 | 53.55667 | 10.63333 | 6.431667 | 2.276667 | 11.57833 | 2.185 | 0.045 | 0.1425 | 0.07866667 | 0.3283333 | 0.2033333 | 1.803102 | 94.90667 | 0.7733333 | 0.7433333 | 1.276667 | 0.2 | [10 empty] | 26.56 | 0 | 40.52 | 509.657 | 17.56 | 20.95 | 922.275 | 24.306 | 35.353 | 262.8 | 2762.236 | 190.303 | 734.248 | 36.298 | 95408 | 19.154 | 722.1 | 1.685173 | 55.76042 | 53.55667 | 61.86563 | 65.22393 | 407.8137 | 25.40413 | 119.5585 | 552.7764 |  | 76 | 19 | 5 | 2.744671 | 32.32138 | 32.86163 | 462.1256 | 53.90864 | 190.303 | 0.05105643 | 774.768 | 0.2078627 | 2762.236 | 0.7410809 | 3727.307 | 0 | 0 | 36.298 | 0 | 91.97 | 830.305 | 24.306 | 26.56 | 973.141 | 262.8 | 4.363333 | 2.103333 | 9.645 | 19.345 | 68.90667 | 65.35667 | 3.41 | 1.313333 | 0.013 | 0.03 | 0.06433333 | 0.081 | 0.09 | 0.4266667 | 0.7133333 | 0.2833333 | 3.866667 | 61.595 | 4.105 | 2.246667 | 0.1016667 | 0.2458333 | 0.003166667 | 0.02083333 | 0.165 | 0.1283333 | 0.07833333 | 4.293333 | 2.9 | 0 | 0 | 0 | 0 | 0 | 0 | 0 | 0 | 0 | 0 | 0 | 0 | 8 | 1.5 | 115104.9 | 119297 | 27718.81 |  | 11.6 | 120 | 550 | 2.63 | 1.27 | 1134 | 3998 | 156 | 1461 | 233 | 2274 | 2.703979 | 2171.05 | 40.66865 | 550
2024-01-21 03:00 | 3.733333 | 0.4 | 11.23 | 0.97 | 87.4 | 7.633333 | 0.4433333 | 11.39 | 1.043333 | 87.12333 | 53.55667 | 10.63333 | 6.431667 | 2.276667 | 11.57833 | 2.185 | 0.045 | 0.1425 | 0.07866667 | 0.3283333 | 0.2033333 | 1.803102 | 94.90667 | 0.7733333 | 0.7433333 | 1.276667 | 0.2 | [10 empty] | 26.56 | 0 | 40.52 | 509.657 | 17.56 | 20.95 | 922.275 | 24.306 | 35.353 | 262.8 | 2762.236 | 190.303 | 734.248 | 36.298 | 95408 | 19.154 | 722.1 | 1.685173 | 55.76042 | 53.55667 | 61.86563 | 65.22393 | 407.8137 | 25.40413 | 119.5585 | 552.7764 |  | 76 | 19 | 5 | 2.744671 | 32.32138 | 32.86163 | 462.1256 | 53.90864 | 190.303 | 0.05105643 | 774.768 | 0.2078627 | 2762.236 | 0.7410809 | 3727.307 | 0 | 0 | 36.298 | 0 | 91.97 | 830.305 | 24.306 | 26.56 | 973.141 | 262.8 | 4.363333 | 2.103333 | 9.645 | 19.345 | 68.90667 | 65.35667 | 3.41 | 1.313333 | 0.013 | 0.03 | 0.06433333 | 0.081 | 0.09 | 0.4266667 | 0.7133333 | 0.2833333 | 3.866667 | 61.595 | 4.105 | 2.246667 | 0.1016667 | 0.2458333 | 0.003166667 | 0.02083333 | 0.165 | 0.1283333 | 0.07833333 | 4.293333 | 2.9 | 0 | 0 | 0 | 0 | 0 | 0 | 0 | 0 | 0 | 0 | 0 | 0 | 7 | 1.5 | 114682 | 119229 | 27630.66 |  | 11 | 118 | 548 | 2.64 | 1.27 | 1134 | 3997 | 442 | 1456 | 232 | 2273 | 2.712953 | 2171.05 | 41.1469 | 548
2024-01-21 04:00 | 3.733333 | 0.4 | 11.23 | 0.97 | 87.4 | 7.633333 | 0.4433333 | 11.39 | 1.043333 | 87.12333 | 53.55667 | 10.63333 | 6.431667 | 2.276667 | 11.57833 | 2.185 | 0.045 | 0.1425 | 0.07866667 | 0.3283333 | 0.2033333 | 1.803102 | 94.90667 | 0.7733333 | 0.7433333 | 1.276667 | 0.2 | [10 empty] | 26.56 | 0 | 40.52 | 509.657 | 17.56 | 20.95 | 922.275 | 24.306 | 35.353 | 262.8 | 2762.236 | 190.303 | 734.248 | 36.298 | 95408 | 19.154 | 722.1 | 1.685173 | 55.76042 | 53.55667 | 61.86563 | 65.22393 | 407.8137 | 25.40413 | 119.5585 | 552.7764 |  | 76 | 19 | 5 | 2.744671 | 32.32138 | 32.86163 | 462.1256 | 53.90864 | 190.303 | 0.05105643 | 774.768 | 0.2078627 | 2762.236 | 0.7410809 | 3727.307 | 0 | 0 | 36.298 | 0 | 91.97 | 830.305 | 24.306 | 26.56 | 973.141 | 262.8 | 4.363333 | 2.103333 | 9.645 | 19.345 | 68.90667 | 65.35667 | 3.41 | 1.313333 | 0.013 | 0.03 | 0.06433333 | 0.081 | 0.09 | 0.4266667 | 0.7133333 | 0.2833333 | 3.866667 | 61.595 | 4.105 | 2.246667 | 0.1016667 | 0.2458333 | 0.003166667 | 0.02083333 | 0.165 | 0.1283333 | 0.07833333 | 4.293333 | 2.9 | 0 | 0 | 0 | 0 | 0 | 0 | 0 | 0 | 0 | 0 | 0 | 0 | 8 | 1.5 | 111896.8 | 115960 | 27065.68 |  | 12.39 | 128 | 558 | 2.58 | 1.26 | 1154 | 4006 | 46 | 1466 | 233 | 2278 | 2.784144 | 2171.05 | 41.58931 | 558
2024-01-21 05:00 | 3.733333 | 0.4 | 11.23 | 0.97 | 87.4 | 7.633333 | 0.4433333 | 11.39 | 1.043333 | 87.12333 | 53.55667 | 10.63333 | 6.431667 | 2.276667 | 11.57833 | 2.185 | 0.045 | 0.1425 | 0.07866667 | 0.3283333 | 0.2033333 | 1.803102 | 94.90667 | 0.7733333 | 0.7433333 | 1.276667 | 0.2 | [10 empty] | 26.56 | 0 | 40.52 | 509.657 | 17.56 | 20.95 | 922.275 | 24.306 | 35.353 | 262.8 | 2762.236 | 190.303 | 734.248 | 36.298 | 95408 | 19.154 | 722.1 | 1.685173 | 55.76042 | 53.55667 | 61.86563 | 65.22393 | 407.8137 | 25.40413 | 119.5585 | 552.7764 |  | 76 | 19 | 5 | 2.744671 | 32.32138 | 32.86163 | 462.1256 | 53.90864 | 190.303 | 0.05105643 | 774.768 | 0.2078627 | 2762.236 | 0.7410809 | 3727.307 | 0 | 0 | 36.298 | 0 | 91.97 | 830.305 | 24.306 | 26.56 | 973.141 | 262.8 | 4.363333 | 2.103333 | 9.645 | 19.345 | 68.90667 | 65.35667 | 3.41 | 1.313333 | 0.013 | 0.03 | 0.06433333 | 0.081 | 0.09 | 0.4266667 | 0.7133333 | 0.2833333 | 3.866667 | 61.595 | 4.105 | 2.246667 | 0.1016667 | 0.2458333 | 0.003166667 | 0.02083333 | 0.165 | 0.1283333 | 0.07833333 | 4.293333 | 2.9 | 0 | 0 | 0 | 0 | 0 | 0 | 0 | 0 | 0 | 0 | 0 | 0 | 7 | 1.5 | 113624.2 | 117949 | 27415.68 |  | 12.6 | 130 | 560 | 2.62 | 1.27 | 1143 | 4000 | 261 | 1461 | 233 | 2274 | 2.739318 | 2171.05 | 41.84721 | 560
2024-01-21 06:00 | 3.733333 | 0.4 | 11.23 | 0.97 | 87.4 | 7.633333 | 0.4433333 | 11.39 | 1.043333 | 87.12333 | 53.55667 | 10.63333 | 6.431667 | 2.276667 | 11.57833 | 2.185 | 0.045 | 0.1425 | 0.07866667 | 0.3283333 | 0.2033333 | 1.803102 | 94.90667 | 0.7733333 | 0.7433333 | 1.276667 | 0.2 | [10 empty] | 26.56 | 0 | 40.52 | 509.657 | 17.56 | 20.95 | 922.275 | 24.306 | 35.353 | 262.8 | 2762.236 | 190.303 | 734.248 | 36.298 | 95408 | 19.154 | 722.1 | 1.685173 | 55.76042 | 53.55667 | 61.86563 | 65.22393 | 407.8137 | 25.40413 | 119.5585 | 552.7764 |  | 76 | 19 | 5 | 2.744671 | 32.32138 | 32.86163 | 462.1256 | 53.90864 | 190.303 | 0.05105643 | 774.768 | 0.2078627 | 2762.236 | 0.7410809 | 3727.307 | 0 | 0 | 36.298 | 0 | 91.97 | 830.305 | 24.306 | 26.56 | 973.141 | 262.8 | 4.363333 | 2.103333 | 9.645 | 19.345 | 68.90667 | 65.35667 | 3.41 | 1.313333 | 0.013 | 0.03 | 0.06433333 | 0.081 | 0.09 | 0.4266667 | 0.7133333 | 0.2833333 | 3.866667 | 61.595 | 4.105 | 2.246667 | 0.1016667 | 0.2458333 | 0.003166667 | 0.02083333 | 0.165 | 0.1283333 | 0.07833333 | 4.293333 | 2.9 | 0 | 0 | 0 | 0 | 0 | 0 | 0 | 0 | 0 | 0 | 0 | 0 | 7 | 1.5 | 114894 | 118897 | 27680.35552 |  | 12.5 | 129 | 559 | 2.61 | 1.27 | 1146 | 4003 | 0 | 1484 | 236 | 2271 | 2.712043 | 2171.05 | 41.9421 | 559
2024-01-21 07:00 | 3.733333 | 0.4 | 11.23 | 0.97 | 87.4 | 7.633333 | 0.4433333 | 11.39 | 1.043333 | 87.12333 | 53.55667 | 10.63333 | 6.431667 | 2.276667 | 11.57833 | 2.185 | 0.045 | 0.1425 | 0.07866667 | 0.3283333 | 0.2033333 | 1.803102 | 94.90667 | 0.7733333 | 0.7433333 | 1.276667 | 0.2 | [10 empty] | 26.56 | 0 | 40.52 | 509.657 | 17.56 | 20.95 | 922.275 | 24.306 | 35.353 | 262.8 | 2762.236 | 190.303 | 734.248 | 36.298 | 95408 | 19.154 | 722.1 | 1.685173 | 55.76042 | 53.55667 | 61.86563 | 65.22393 | 407.8137 | 25.40413 | 119.5585 | 552.7764 |  | 76 | 19 | 5 | 2.744671 | 32.32138 | 32.86163 | 462.1256 | 53.90864 | 190.303 | 0.05105643 | 774.768 | 0.2078627 | 2762.236 | 0.7410809 | 3727.307 | 0 | 0 | 36.298 | 0 | 91.97 | 830.305 | 24.306 | 26.56 | 973.141 | 262.8 | 4.363333 | 2.103333 | 9.645 | 19.345 | 68.90667 | 65.35667 | 3.41 | 1.313333 | 0.013 | 0.03 | 0.06433333 | 0.081 | 0.09 | 0.4266667 | 0.7133333 | 0.2833333 | 3.866667 | 61.595 | 4.105 | 2.246667 | 0.1016667 | 0.2458333 | 0.003166667 | 0.02083333 | 0.165 | 0.1283333 | 0.07833333 | 4.293333 | 2.9 | 0 | 0 | 0 | 0 | 0 | 0 | 0 | 0 | 0 | 0 | 0 | 0 | 8 | 1.5 | 111226 | 115226 | 26921.45408 |  | 12.34 | 130 | 560 | 2.52 | 1.27 | 1149 | 4000 | 0 | 1542 | 235 | 2260 | 2.796294 | 2171.05 | 41.58169 | 560
2024-01-21 08:00 | 3.733333 | 0.4 | 11.23 | 0.97 | 87.4 | 7.633333 | 0.4433333 | 11.39 | 1.043333 | 87.12333 | 53.55667 | 10.63333 | 6.431667 | 2.276667 | 11.57833 | 2.185 | 0.045 | 0.1425 | 0.07866667 | 0.3283333 | 0.2033333 | 1.803102 | 94.90667 | 0.7733333 | 0.7433333 | 1.276667 | 0.2 | [10 empty] | 26.56 | 0 | 40.52 | 509.657 | 17.56 | 20.95 | 922.275 | 24.306 | 35.353 | 262.8 | 2762.236 | 190.303 | 734.248 | 36.298 | 95408 | 19.154 | 722.1 | 1.685173 | 55.76042 | 53.55667 | 61.86563 | 65.22393 | 407.8137 | 25.40413 | 119.5585 | 552.7764 |  | 76 | 19 | 5 | 2.744671 | 32.32138 | 32.86163 | 462.1256 | 53.90864 | 190.303 | 0.05105643 | 774.768 | 0.2078627 | 2762.236 | 0.7410809 | 3727.307 | 0 | 0 | 36.298 | 0 | 91.97 | 830.305 | 24.306 | 26.56 | 973.141 | 262.8 | 4.363333 | 2.103333 | 9.645 | 19.345 | 68.90667 | 65.35667 | 3.41 | 1.313333 | 0.013 | 0.03 | 0.06433333 | 0.081 | 0.09 | 0.4266667 | 0.7133333 | 0.2833333 | 3.866667 | 61.595 | 4.105 | 2.246667 | 0.1016667 | 0.2458333 | 0.003166667 | 0.02083333 | 0.165 | 0.1283333 | 0.07833333 | 4.293333 | 2.9 | 0 | 0 | 0 | 0 | 0 | 0 | 0 | 0 | 0 | 0 | 0 | 0 | 7 | 1.5 | 109191.8 | 113248 | 26501.24 |  | 11.58 | 130 | 565 | 2.53 | 1.27 | 1146 | 3999 | 46 | 1501 | 229 | 2260 | 2.845828 | 2171.05 | 41.8314 | 565
2024-01-21 09:00 | 3.733333 | 0.4 | 11.23 | 0.97 | 87.4 | 7.633333 | 0.4433333 | 11.39 | 1.043333 | 87.12333 | 53.55667 | 10.63333 | 6.431667 | 2.276667 | 11.57833 | 2.185 | 0.045 | 0.1425 | 0.07866667 | 0.3283333 | 0.2033333 | 1.803102 | 94.90667 | 0.7733333 | 0.7433333 | 1.276667 | 0.2 | [10 empty] | 26.56 | 0 | 40.52 | 509.657 | 17.56 | 20.95 | 922.275 | 24.306 | 35.353 | 262.8 | 2762.236 | 190.303 | 734.248 | 36.298 | 95408 | 19.154 | 722.1 | 1.685173 | 55.76042 | 53.55667 | 61.86563 | 65.22393 | 407.8137 | 25.40413 | 119.5585 | 552.7764 |  | 76 | 19 | 5 | 2.744671 | 32.32138 | 32.86163 | 462.1256 | 53.90864 | 190.303 | 0.05105643 | 774.768 | 0.2078627 | 2762.236 | 0.7410809 | 3727.307 | 0 | 0 | 36.298 | 0 | 91.97 | 830.305 | 24.306 | 26.56 | 973.141 | 262.8 | 4.363333 | 2.103333 | 9.645 | 19.345 | 68.90667 | 65.35667 | 3.41 | 1.313333 | 0.013 | 0.03 | 0.06433333 | 0.081 | 0.09 | 0.4266667 | 0.7133333 | 0.2833333 | 3.866667 | 61.595 | 4.105 | 2.246667 | 0.1016667 | 0.2458333 | 0.003166667 | 0.02083333 | 0.165 | 0.1283333 | 0.07833333 | 4.293333 | 2.9 | 0 | 0 | 0 | 0 | 0 | 0 | 0 | 0 | 0 | 0 | 0 | 0 | 7 | 1.5 | 114607.1 | 120251 | 27618.23 |  | 9.36 | 115 | 550 | 2.61 | 1.27 | 1141 | 4000 | 1321 | 1500 | 237 | 2268 | 2.716632 | 2171.05 | 41.78661 | 550
2024-01-21 10:00 | 3.733333 | 0.4 | 11.23 | 0.97 | 87.4 | 7.633333 | 0.4433333 | 11.39 | 1.043333 | 87.12333 | 53.55667 | 10.63333 | 6.431667 | 2.276667 | 11.57833 | 2.185 | 0.045 | 0.1425 | 0.07866667 | 0.3283333 | 0.2033333 | 1.803102 | 94.90667 | 0.7733333 | 0.7433333 | 1.276667 | 0.2 | [10 empty] | 26.56 | 0 | 40.52 | 509.657 | 17.56 | 20.95 | 922.275 | 24.306 | 35.353 | 262.8 | 2762.236 | 190.303 | 734.248 | 36.298 | 95408 | 19.154 | 722.1 | 1.685173 | 55.76042 | 53.55667 | 61.86563 | 65.22393 | 407.8137 | 25.40413 | 119.5585 | 552.7764 |  | 76 | 19 | 5 | 2.744671 | 32.32138 | 32.86163 | 462.1256 | 53.90864 | 190.303 | 0.05105643 | 774.768 | 0.2078627 | 2762.236 | 0.7410809 | 3727.307 | 0 | 0 | 36.298 | 0 | 91.97 | 830.305 | 24.306 | 26.56 | 973.141 | 262.8 | 4.363333 | 2.103333 | 9.645 | 19.345 | 68.90667 | 65.35667 | 3.41 | 1.313333 | 0.013 | 0.03 | 0.06433333 | 0.081 | 0.09 | 0.4266667 | 0.7133333 | 0.2833333 | 3.866667 | 61.595 | 4.105 | 2.246667 | 0.1016667 | 0.2458333 | 0.003166667 | 0.02083333 | 0.165 | 0.1283333 | 0.07833333 | 4.293333 | 2.9 | 0 | 0 | 0 | 0 | 0 | 0 | 0 | 0 | 0 | 0 | 0 | 0 | 8 | 1.5 | 114989.4 | 120541 | 27693.02 |  | 9.35 | 105 | 545 | 2.64 | 1.27 | 1139 | 3996 | 1250 | 1467 | 236 | 2269 | 2.705292 | 2171.05 | 41.50463 | 545
2024-01-21 11:00 | 3.733333 | 0.4 | 11.23 | 0.97 | 87.4 | 7.633333 | 0.4433333 | 11.39 | 1.043333 | 87.12333 | 53.55667 | 10.63333 | 6.431667 | 2.276667 | 11.57833 | 2.185 | 0.045 | 0.1425 | 0.07866667 | 0.3283333 | 0.2033333 | 1.803102 | 94.90667 | 0.7733333 | 0.7433333 | 1.276667 | 0.2 | [10 empty] | 26.56 | 0 | 40.52 | 509.657 | 17.56 | 20.95 | 922.275 | 24.306 | 35.353 | 262.8 | 2762.236 | 190.303 | 734.248 | 36.298 | 95408 | 19.154 | 722.1 | 1.685173 | 55.76042 | 53.55667 | 61.86563 | 65.22393 | 407.8137 | 25.40413 | 119.5585 | 552.7764 |  | 76 | 19 | 5 | 2.744671 | 32.32138 | 32.86163 | 462.1256 | 53.90864 | 190.303 | 0.05105643 | 774.768 | 0.2078627 | 2762.236 | 0.7410809 | 3727.307 | 0 | 0 | 36.298 | 0 | 91.97 | 830.305 | 24.306 | 26.56 | 973.141 | 262.8 | 4.363333 | 2.103333 | 9.645 | 19.345 | 68.90667 | 65.35667 | 3.41 | 1.313333 | 0.013 | 0.03 | 0.06433333 | 0.081 | 0.09 | 0.4266667 | 0.7133333 | 0.2833333 | 3.866667 | 61.595 | 4.105 | 2.246667 | 0.1016667 | 0.2458333 | 0.003166667 | 0.02083333 | 0.165 | 0.1283333 | 0.07833333 | 4.293333 | 2.9 | 0 | 0 | 0 | 0 | 0 | 0 | 0 | 0 | 0 | 0 | 0 | 0 | 7 | 1.5 | 114582.1 | 121127 | 27613.08 |  | 9.16 | 100 | 540 | 2.62 | 1.27 | 1134 | 4000 | 2045 | 1497 | 237 | 2261 | 2.717204 | 2171.05 | 40.83697 | 540
2024-01-21 12:00 | 3.733333 | 0.4 | 11.23 | 0.97 | 87.4 | 7.633333 | 0.4433333 | 11.39 | 1.043333 | 87.12333 | 53.55667 | 10.63333 | 6.431667 | 2.276667 | 11.57833 | 2.185 | 0.045 | 0.1425 | 0.07866667 | 0.3283333 | 0.2033333 | 1.803102 | 94.90667 | 0.7733333 | 0.7433333 | 1.276667 | 0.2 | [10 empty] | 26.56 | 0 | 40.52 | 509.657 | 17.56 | 20.95 | 922.275 | 24.306 | 35.353 | 262.8 | 2762.236 | 190.303 | 734.248 | 36.298 | 95408 | 19.154 | 722.1 | 1.685173 | 55.76042 | 53.55667 | 61.86563 | 65.22393 | 407.8137 | 25.40413 | 119.5585 | 552.7764 |  | 76 | 19 | 5 | 2.744671 | 32.32138 | 32.86163 | 462.1256 | 53.90864 | 190.303 | 0.05105643 | 774.768 | 0.2078627 | 2762.236 | 0.7410809 | 3727.307 | 0 | 0 | 36.298 | 0 | 91.97 | 830.305 | 24.306 | 26.56 | 973.141 | 262.8 | 4.363333 | 2.103333 | 9.645 | 19.345 | 68.90667 | 65.35667 | 3.41 | 1.313333 | 0.013 | 0.03 | 0.06433333 | 0.081 | 0.09 | 0.4266667 | 0.7133333 | 0.2833333 | 3.866667 | 61.595 | 4.105 | 2.246667 | 0.1016667 | 0.2458333 | 0.003166667 | 0.02083333 | 0.165 | 0.1283333 | 0.07833333 | 4.293333 | 2.9 | 0 | 0 | 0 | 0 | 0 | 0 | 0 | 0 | 0 | 0 | 0 | 0 | 8 | 1.5 | 113878.6 | 119962 | 27467.09 |  | 8.69 | 100 | 540 | 2.62 | 1.27 | 1138 | 3999 | 1675 | 1486 | 236 | 2267 | 2.732751 | 2171.05 | 40.7356 | 540
2024-01-21 13:00 | 3.733333 | 0.4 | 11.23 | 0.97 | 87.4 | 7.633333 | 0.4433333 | 11.39 | 1.043333 | 87.12333 | 53.55667 | 10.63333 | 6.431667 | 2.276667 | 11.57833 | 2.185 | 0.045 | 0.1425 | 0.07866667 | 0.3283333 | 0.2033333 | 1.803102 | 94.90667 | 0.7733333 | 0.7433333 | 1.276667 | 0.2 | [10 empty] | 26.56 | 0 | 40.52 | 509.657 | 17.56 | 20.95 | 922.275 | 24.306 | 35.353 | 262.8 | 2762.236 | 190.303 | 734.248 | 36.298 | 95408 | 19.154 | 722.1 | 1.685173 | 55.76042 | 53.55667 | 61.86563 | 65.22393 | 407.8137 | 25.40413 | 119.5585 | 552.7764 |  | 76 | 19 | 5 | 2.744671 | 32.32138 | 32.86163 | 462.1256 | 53.90864 | 190.303 | 0.05105643 | 774.768 | 0.2078627 | 2762.236 | 0.7410809 | 3727.307 | 0 | 0 | 36.298 | 0 | 91.97 | 830.305 | 24.306 | 26.56 | 973.141 | 262.8 | 4.363333 | 2.103333 | 9.645 | 19.345 | 68.90667 | 65.35667 | 3.41 | 1.313333 | 0.013 | 0.03 | 0.06433333 | 0.081 | 0.09 | 0.4266667 | 0.7133333 | 0.2833333 | 3.866667 | 61.595 | 4.105 | 2.246667 | 0.1016667 | 0.2458333 | 0.003166667 | 0.02083333 | 0.165 | 0.1283333 | 0.07833333 | 4.293333 | 2.9 | 0 | 0 | 0 | 0 | 0 | 0 | 0 | 0 | 0 | 0 | 0 | 0 | 8 | 1.5 | 113998.4 | 119271 | 27494.79 |  | 10.26 | 105 | 545 | 2.63 | 1.27 | 1148 | 4002 | 1021 | 1458 | 235 | 2282 | 2.731954 | 2171.05 | 41.52329 | 545
2024-01-21 14:00 | 3.733333 | 0.4 | 11.23 | 0.97 | 87.4 | 7.633333 | 0.4433333 | 11.39 | 1.043333 | 87.12333 | 53.55667 | 10.63333 | 6.431667 | 2.276667 | 11.57833 | 2.185 | 0.045 | 0.1425 | 0.07866667 | 0.3283333 | 0.2033333 | 1.803102 | 94.90667 | 0.7733333 | 0.7433333 | 1.276667 | 0.2 | [10 empty] | 26.56 | 0 | 40.52 | 509.657 | 17.56 | 20.95 | 922.275 | 24.306 | 35.353 | 262.8 | 2762.236 | 190.303 | 734.248 | 36.298 | 95408 | 19.154 | 722.1 | 1.685173 | 55.76042 | 53.55667 | 61.86563 | 65.22393 | 407.8137 | 25.40413 | 119.5585 | 552.7764 |  | 76 | 19 | 5 | 2.744671 | 32.32138 | 32.86163 | 462.1256 | 53.90864 | 190.303 | 0.05105643 | 774.768 | 0.2078627 | 2762.236 | 0.7410809 | 3727.307 | 0 | 0 | 36.298 | 0 | 91.97 | 830.305 | 24.306 | 26.56 | 973.141 | 262.8 | 4.363333 | 2.103333 | 9.645 | 19.345 | 68.90667 | 65.35667 | 3.41 | 1.313333 | 0.013 | 0.03 | 0.06433333 | 0.081 | 0.09 | 0.4266667 | 0.7133333 | 0.2833333 | 3.866667 | 61.595 | 4.105 | 2.246667 | 0.1016667 | 0.2458333 | 0.003166667 | 0.02083333 | 0.165 | 0.1283333 | 0.07833333 | 4.293333 | 2.9 | 0 | 0 | 0 | 0 | 0 | 0 | 0 | 0 | 0 | 0 | 0 | 0 | 8 | 1.5 | 115790.2 | 120567 | 27861.05 |  | 11.39 | 115 | 550 | 2.61 | 1.27 | 1149 | 3999 | 625 | 1503 | 239 | 2280 | 2.689168 | 2171.05 | 41.20455 | 550
2024-01-21 15:00 | 3.733333 | 0.4 | 11.23 | 0.97 | 87.4 | 7.633333 | 0.4433333 | 11.39 | 1.043333 | 87.12333 | 53.55667 | 10.63333 | 6.431667 | 2.276667 | 11.57833 | 2.185 | 0.045 | 0.1425 | 0.07866667 | 0.3283333 | 0.2033333 | 1.803102 | 94.90667 | 0.7733333 | 0.7433333 | 1.276667 | 0.2 | [10 empty] | 26.56 | 0 | 40.52 | 509.657 | 17.56 | 20.95 | 922.275 | 24.306 | 35.353 | 262.8 | 2762.236 | 190.303 | 734.248 | 36.298 | 95408 | 19.154 | 722.1 | 1.685173 | 55.76042 | 53.55667 | 61.86563 | 65.22393 | 407.8137 | 25.40413 | 119.5585 | 552.7764 |  | 76 | 19 | 5 | 2.744671 | 32.32138 | 32.86163 | 462.1256 | 53.90864 | 190.303 | 0.05105643 | 774.768 | 0.2078627 | 2762.236 | 0.7410809 | 3727.307 | 0 | 0 | 36.298 | 0 | 91.97 | 830.305 | 24.306 | 26.56 | 973.141 | 262.8 | 4.363333 | 2.103333 | 9.645 | 19.345 | 68.90667 | 65.35667 | 3.41 | 1.313333 | 0.013 | 0.03 | 0.06433333 | 0.081 | 0.09 | 0.4266667 | 0.7133333 | 0.2833333 | 3.866667 | 61.595 | 4.105 | 2.246667 | 0.1016667 | 0.2458333 | 0.003166667 | 0.02083333 | 0.165 | 0.1283333 | 0.07833333 | 4.293333 | 2.9 | 0 | 0 | 0 | 0 | 0 | 0 | 0 | 0 | 0 | 0 | 0 | 0 | 7 | 1.5 | 112056 | 116056 | 27092.50048 |  | 12.44 | 135 | 570 | 2.61 | 1.27 | 1163 | 4000 | 0 | 1445 | 233 | 2270 | 2.776308 | 2171.05 | 41.55125 | 570
2024-01-21 16:00 | 3.733333 | 0.4 | 11.23 | 0.97 | 87.4 | 7.633333 | 0.4433333 | 11.39 | 1.043333 | 87.12333 | 53.55667 | 10.63333 | 6.431667 | 2.276667 | 11.57833 | 2.185 | 0.045 | 0.1425 | 0.07866667 | 0.3283333 | 0.2033333 | 1.803102 | 94.90667 | 0.7733333 | 0.7433333 | 1.276667 | 0.2 | [10 empty] | 26.56 | 0 | 40.52 | 509.657 | 17.56 | 20.95 | 922.275 | 24.306 | 35.353 | 262.8 | 2762.236 | 190.303 | 734.248 | 36.298 | 95408 | 19.154 | 722.1 | 1.685173 | 55.76042 | 53.55667 | 61.86563 | 65.22393 | 407.8137 | 25.40413 | 119.5585 | 552.7764 |  | 76 | 19 | 5 | 2.744671 | 32.32138 | 32.86163 | 462.1256 | 53.90864 | 190.303 | 0.05105643 | 774.768 | 0.2078627 | 2762.236 | 0.7410809 | 3727.307 | 0 | 0 | 36.298 | 0 | 91.97 | 830.305 | 24.306 | 26.56 | 973.141 | 262.8 | 4.363333 | 2.103333 | 9.645 | 19.345 | 68.90667 | 65.35667 | 3.41 | 1.313333 | 0.013 | 0.03 | 0.06433333 | 0.081 | 0.09 | 0.4266667 | 0.7133333 | 0.2833333 | 3.866667 | 61.595 | 4.105 | 2.246667 | 0.1016667 | 0.2458333 | 0.003166667 | 0.02083333 | 0.165 | 0.1283333 | 0.07833333 | 4.293333 | 2.9 | 0 | 0 | 0 | 0 | 0 | 0 | 0 | 0 | 0 | 0 | 0 | 0 | 8 | 1.5 | 112409.1 | 116592 | 27165.26 |  | 13.36 | 135 | 570 | 2.63 | 1.27 | 1165 | 4000 | 147 | 1422 | 231 | 2275 | 2.767893 | 2171.05 | 41.84414 | 570
2024-01-21 17:00 | 3.733333 | 0.4 | 11.23 | 0.97 | 87.4 | 7.633333 | 0.4433333 | 11.39 | 1.043333 | 87.12333 | 53.55667 | 10.63333 | 6.431667 | 2.276667 | 11.57833 | 2.185 | 0.045 | 0.1425 | 0.07866667 | 0.3283333 | 0.2033333 | 1.803102 | 94.90667 | 0.7733333 | 0.7433333 | 1.276667 | 0.2 | [10 empty] | 26.56 | 0 | 40.52 | 509.657 | 17.56 | 20.95 | 922.275 | 24.306 | 35.353 | 262.8 | 2762.236 | 190.303 | 734.248 | 36.298 | 95408 | 19.154 | 722.1 | 1.685173 | 55.76042 | 53.55667 | 61.86563 | 65.22393 | 407.8137 | 25.40413 | 119.5585 | 552.7764 |  | 76 | 19 | 5 | 2.744671 | 32.32138 | 32.86163 | 462.1256 | 53.90864 | 190.303 | 0.05105643 | 774.768 | 0.2078627 | 2762.236 | 0.7410809 | 3727.307 | 0 | 0 | 36.298 | 0 | 91.97 | 830.305 | 24.306 | 26.56 | 973.141 | 262.8 | 4.363333 | 2.103333 | 9.645 | 19.345 | 68.90667 | 65.35667 | 3.41 | 1.313333 | 0.013 | 0.03 | 0.06433333 | 0.081 | 0.09 | 0.4266667 | 0.7133333 | 0.2833333 | 3.866667 | 61.595 | 4.105 | 2.246667 | 0.1016667 | 0.2458333 | 0.003166667 | 0.02083333 | 0.165 | 0.1283333 | 0.07833333 | 4.293333 | 2.9 | 0 | 0 | 0 | 0 | 0 | 0 | 0 | 0 | 0 | 0 | 0 | 0 | 7 | 1.5 | 112914.6 | 118785 | 27269.44 |  | 10.04 | 114 | 549 | 2.66 | 1.27 | 1137 | 4000 | 1503 | 1430 | 232 | 2266 | 2.755933 | 2171.05 | 42.6423 | 549
2024-01-21 18:00 | 3.733333 | 0.4 | 11.23 | 0.97 | 87.4 | 7.633333 | 0.4433333 | 11.39 | 1.043333 | 87.12333 | 53.55667 | 10.63333 | 6.431667 | 2.276667 | 11.57833 | 2.185 | 0.045 | 0.1425 | 0.07866667 | 0.3283333 | 0.2033333 | 1.803102 | 94.90667 | 0.7733333 | 0.7433333 | 1.276667 | 0.2 | [10 empty] | 26.56 | 0 | 40.52 | 509.657 | 17.56 | 20.95 | 922.275 | 24.306 | 35.353 | 262.8 | 2762.236 | 190.303 | 734.248 | 36.298 | 95408 | 19.154 | 722.1 | 1.685173 | 55.76042 | 53.55667 | 61.86563 | 65.22393 | 407.8137 | 25.40413 | 119.5585 | 552.7764 |  | 76 | 19 | 5 | 2.744671 | 32.32138 | 32.86163 | 462.1256 | 53.90864 | 190.303 | 0.05105643 | 774.768 | 0.2078627 | 2762.236 | 0.7410809 | 3727.307 | 0 | 0 | 36.298 | 0 | 91.97 | 830.305 | 24.306 | 26.56 | 973.141 | 262.8 | 4.363333 | 2.103333 | 9.645 | 19.345 | 68.90667 | 65.35667 | 3.41 | 1.313333 | 0.013 | 0.03 | 0.06433333 | 0.081 | 0.09 | 0.4266667 | 0.7133333 | 0.2833333 | 3.866667 | 61.595 | 4.105 | 2.246667 | 0.1016667 | 0.2458333 | 0.003166667 | 0.02083333 | 0.165 | 0.1283333 | 0.07833333 | 4.293333 | 2.9 | 0 | 0 | 0 | 0 | 0 | 0 | 0 | 0 | 0 | 0 | 0 | 0 | 7 | 1.5 | 112850.2 | 118132 | 27256.17 |  | 8.85 | 105 | 540 | 2.65 | 1.27 | 1133 | 4000 | 1030 | 1430 | 230 | 2259 | 2.75745 | 2171.05 | 41.54166 | 540
2024-01-21 19:00 | 3.733333 | 0.4 | 11.23 | 0.97 | 87.4 | 7.633333 | 0.4433333 | 11.39 | 1.043333 | 87.12333 | 53.55667 | 10.63333 | 6.431667 | 2.276667 | 11.57833 | 2.185 | 0.045 | 0.1425 | 0.07866667 | 0.3283333 | 0.2033333 | 1.803102 | 94.90667 | 0.7733333 | 0.7433333 | 1.276667 | 0.2 | [10 empty] | 26.56 | 0 | 40.52 | 509.657 | 17.56 | 20.95 | 922.275 | 24.306 | 35.353 | 262.8 | 2762.236 | 190.303 | 734.248 | 36.298 | 95408 | 19.154 | 722.1 | 1.685173 | 55.76042 | 53.55667 | 61.86563 | 65.22393 | 407.8137 | 25.40413 | 119.5585 | 552.7764 |  | 76 | 19 | 5 | 2.744671 | 32.32138 | 32.86163 | 462.1256 | 53.90864 | 190.303 | 0.05105643 | 774.768 | 0.2078627 | 2762.236 | 0.7410809 | 3727.307 | 0 | 0 | 36.298 | 0 | 91.97 | 830.305 | 24.306 | 26.56 | 973.141 | 262.8 | 4.363333 | 2.103333 | 9.645 | 19.345 | 68.90667 | 65.35667 | 3.41 | 1.313333 | 0.013 | 0.03 | 0.06433333 | 0.081 | 0.09 | 0.4266667 | 0.7133333 | 0.2833333 | 3.866667 | 61.595 | 4.105 | 2.246667 | 0.1016667 | 0.2458333 | 0.003166667 | 0.02083333 | 0.165 | 0.1283333 | 0.07833333 | 4.293333 | 2.9 | 0 | 0 | 0 | 0 | 0 | 0 | 0 | 0 | 0 | 0 | 0 | 0 | 7 | 1.5 | 113120.7 | 119062 | 27311.91 |  | 9.15 | 108 | 543 | 2.65 | 1.27 | 1130 | 4000 | 1560 | 1431 | 230 | 2267 | 2.751087 | 2171.05 | 42.25287 | 543
2024-01-21 20:00 | 3.733333 | 0.4 | 11.23 | 0.97 | 87.4 | 7.633333 | 0.4433333 | 11.39 | 1.043333 | 87.12333 | 53.55667 | 10.63333 | 6.431667 | 2.276667 | 11.57833 | 2.185 | 0.045 | 0.1425 | 0.07866667 | 0.3283333 | 0.2033333 | 1.803102 | 94.90667 | 0.7733333 | 0.7433333 | 1.276667 | 0.2 | [10 empty] | 26.56 | 0 | 40.52 | 509.657 | 17.56 | 20.95 | 922.275 | 24.306 | 35.353 | 262.8 | 2762.236 | 190.303 | 734.248 | 36.298 | 95408 | 19.154 | 722.1 | 1.685173 | 55.76042 | 53.55667 | 61.86563 | 65.22393 | 407.8137 | 25.40413 | 119.5585 | 552.7764 |  | 76 | 19 | 5 | 2.744671 | 32.32138 | 32.86163 | 462.1256 | 53.90864 | 190.303 | 0.05105643 | 774.768 | 0.2078627 | 2762.236 | 0.7410809 | 3727.307 | 0 | 0 | 36.298 | 0 | 91.97 | 830.305 | 24.306 | 26.56 | 973.141 | 262.8 | 4.363333 | 2.103333 | 9.645 | 19.345 | 68.90667 | 65.35667 | 3.41 | 1.313333 | 0.013 | 0.03 | 0.06433333 | 0.081 | 0.09 | 0.4266667 | 0.7133333 | 0.2833333 | 3.866667 | 61.595 | 4.105 | 2.246667 | 0.1016667 | 0.2458333 | 0.003166667 | 0.02083333 | 0.165 | 0.1283333 | 0.07833333 | 4.293333 | 2.9 | 0 | 0 | 0 | 0 | 0 | 0 | 0 | 0 | 0 | 0 | 0 | 0 | 8 | 1.5 | 113100.7 | 118370 | 27307.79 |  | 9.32 | 105 | 540 | 2.6 | 1.27 | 1132 | 4000 | 1020 | 1508 | 235 | 2260 | 2.751557 | 2171.05 | 40.12945 | 540
2024-01-21 21:00 | 3.733333 | 0.4 | 11.23 | 0.97 | 87.4 | 7.633333 | 0.4433333 | 11.39 | 1.043333 | 87.12333 | 53.55667 | 10.63333 | 6.431667 | 2.276667 | 11.57833 | 2.185 | 0.045 | 0.1425 | 0.07866667 | 0.3283333 | 0.2033333 | 1.803102 | 94.90667 | 0.7733333 | 0.7433333 | 1.276667 | 0.2 | [10 empty] | 26.56 | 0 | 40.52 | 509.657 | 17.56 | 20.95 | 922.275 | 24.306 | 35.353 | 262.8 | 2762.236 | 190.303 | 734.248 | 36.298 | 95408 | 19.154 | 722.1 | 1.685173 | 55.76042 | 53.55667 | 61.86563 | 65.22393 | 407.8137 | 25.40413 | 119.5585 | 552.7764 |  | 76 | 19 | 5 | 2.744671 | 32.32138 | 32.86163 | 462.1256 | 53.90864 | 190.303 | 0.05105643 | 774.768 | 0.2078627 | 2762.236 | 0.7410809 | 3727.307 | 0 | 0 | 36.298 | 0 | 91.97 | 830.305 | 24.306 | 26.56 | 973.141 | 262.8 | 4.363333 | 2.103333 | 9.645 | 19.345 | 68.90667 | 65.35667 | 3.41 | 1.313333 | 0.013 | 0.03 | 0.06433333 | 0.081 | 0.09 | 0.4266667 | 0.7133333 | 0.2833333 | 3.866667 | 61.595 | 4.105 | 2.246667 | 0.1016667 | 0.2458333 | 0.003166667 | 0.02083333 | 0.165 | 0.1283333 | 0.07833333 | 4.293333 | 2.9 | 0 | 0 | 0 | 0 | 0 | 0 | 0 | 0 | 0 | 0 | 0 | 0 | 8 | 1.5 | 112565.8 | 116750 | 27197.56 |  | 13.23 | 135 | 570 | 2.58 | 1.27 | 1170 | 4000 | 148 | 1527 | 238 | 2294 | 2.764174 | 2171.05 | 40.4878 | 570
2024-01-21 22:00 | 3.733333 | 0.4 | 11.23 | 0.97 | 87.4 | 7.633333 | 0.4433333 | 11.39 | 1.043333 | 87.12333 | 53.55667 | 10.63333 | 6.431667 | 2.276667 | 11.57833 | 2.185 | 0.045 | 0.1425 | 0.07866667 | 0.3283333 | 0.2033333 | 1.803102 | 94.90667 | 0.7733333 | 0.7433333 | 1.276667 | 0.2 | [10 empty] | 26.56 | 0 | 40.52 | 509.657 | 17.56 | 20.95 | 922.275 | 24.306 | 35.353 | 262.8 | 2762.236 | 190.303 | 734.248 | 36.298 | 95408 | 19.154 | 722.1 | 1.685173 | 55.76042 | 53.55667 | 61.86563 | 65.22393 | 407.8137 | 25.40413 | 119.5585 | 552.7764 |  | 76 | 19 | 5 | 2.744671 | 32.32138 | 32.86163 | 462.1256 | 53.90864 | 190.303 | 0.05105643 | 774.768 | 0.2078627 | 2762.236 | 0.7410809 | 3727.307 | 0 | 0 | 36.298 | 0 | 91.97 | 830.305 | 24.306 | 26.56 | 973.141 | 262.8 | 4.363333 | 2.103333 | 9.645 | 19.345 | 68.90667 | 65.35667 | 3.41 | 1.313333 | 0.013 | 0.03 | 0.06433333 | 0.081 | 0.09 | 0.4266667 | 0.7133333 | 0.2833333 | 3.866667 | 61.595 | 4.105 | 2.246667 | 0.1016667 | 0.2458333 | 0.003166667 | 0.02083333 | 0.165 | 0.1283333 | 0.07833333 | 4.293333 | 2.9 | 0 | 0 | 0 | 0 | 0 | 0 | 0 | 0 | 0 | 0 | 0 | 0 | 7 | 1.5 | 111330 | 117010 | 26942.8864 |  | 10.09 | 113 | 548 | 2.64 | 1.27 | 1137 | 4000 | 1350 | 1418 | 228 | 2265 | 2.793774 | 2171.05 | 40.74762 | 548
2024-01-21 23:00 | 3.733333 | 0.4 | 11.23 | 0.97 | 87.4 | 7.633333 | 0.4433333 | 11.39 | 1.043333 | 87.12333 | 53.55667 | 10.63333 | 6.431667 | 2.276667 | 11.57833 | 2.185 | 0.045 | 0.1425 | 0.07866667 | 0.3283333 | 0.2033333 | 1.803102 | 94.90667 | 0.7733333 | 0.7433333 | 1.276667 | 0.2 | [10 empty] | 26.56 | 0 | 40.52 | 509.657 | 17.56 | 20.95 | 922.275 | 24.306 | 35.353 | 262.8 | 2762.236 | 190.303 | 734.248 | 36.298 | 95408 | 19.154 | 722.1 | 1.685173 | 55.76042 | 53.55667 | 61.86563 | 65.22393 | 407.8137 | 25.40413 | 119.5585 | 552.7764 |  | 76 | 19 | 5 | 2.744671 | 32.32138 | 32.86163 | 462.1256 | 53.90864 | 190.303 | 0.05105643 | 774.768 | 0.2078627 | 2762.236 | 0.7410809 | 3727.307 | 0 | 0 | 36.298 | 0 | 91.97 | 830.305 | 24.306 | 26.56 | 973.141 | 262.8 | 4.363333 | 2.103333 | 9.645 | 19.345 | 68.90667 | 65.35667 | 3.41 | 1.313333 | 0.013 | 0.03 | 0.06433333 | 0.081 | 0.09 | 0.4266667 | 0.7133333 | 0.2833333 | 3.866667 | 61.595 | 4.105 | 2.246667 | 0.1016667 | 0.2458333 | 0.003166667 | 0.02083333 | 0.165 | 0.1283333 | 0.07833333 | 4.293333 | 2.9 | 0 | 0 | 0 | 0 | 0 | 0 | 0 | 0 | 0 | 0 | 0 | 0 | 7 | 1.5 | 114742.3 | 119530 | 27646.09 |  | 11.4 | 123 | 558 | 2.61 | 1.27 | 1148 | 4000 | 633 | 1484 | 237 | 2274 | 2.713541 | 2171.05 | 41.64554 | 558
2024-01-22 | 3.666667 | 0.3933333 | 11.04333 | 0.9666667 | 87.59667 | 8.266667 | 0.4366667 | 11.39 | 1.036667 | 87.13667 | 53.62 | 10.71667 | 6.203333 | 2.248333 | 11.85333 | 2.173333 | 0.04566667 | 0.131 | 0.0765 | 0.2666667 | 0.19 | 1.911105 | 95.98667 | 0.6033333 | 0.5933333 | 1.206667 | 0.1333333 | [10 empty] | 25.58 | 0 | 27.9 | 560.508 | 20.91 | 19.26 | 931.151 | 30.708 | 29.44 | 260.99 | 2840.983 | 191.017 | 760.938 | 51.944 | 95421 | 17.733 | 729 | 1.711066 | 55.66004 | 53.62 | 61.54828 | 63.4 | 407.4461 | 25.25298 | 117.1618 | 549.8608 |  | 76 | 19 | 5 | 2.728547 | 29.37619 | 35.70894 | 461.1145 | 54.81908 | 191.017 | 0.04999348 | 788.838 | 0.2064568 | 2840.983 | 0.7435497 | 3820.838 | 0 | 0 | 51.944 | 0 | 59.79 | 871.361 | 30.708 | 25.58 | 987.439 | 260.99 | 4.286667 | 2.456667 | 9.931667 | 19.11167 | 68.5 | 63.4 | 5.556667 | 2.173333 | 0.05033333 | 0.12 | 0.04533333 | 0.043 | 0.05666667 | 0.6266667 | 0.15 | 0.3633333 | 2.966667 | 61.30333 | 4.646667 | 2.236667 | 0.112 | 0.259 | 0.001833333 | 0.02283333 | 0.13 | 0.09166667 | 0.05 | 4.508333 | 2.7 | 0 | 0 | 0 | 0 | 0 | 0 | 0 | 0 | 0 | 0 | 0 | 0 | 8 | 1.5 | 114264.7 | 119436 | 27546.68 |  | 10.69 | 115 | 545 | 2.64 | 1.27 | 1137 | 3999 | 942 | 1462 | 233 | 2270 | 2.723833 | 2201.54 | 42.67877 | 545
2024-01-22 01:00 | 3.666667 | 0.3933333 | 11.04333 | 0.9666667 | 87.59667 | 8.266667 | 0.4366667 | 11.39 | 1.036667 | 87.13667 | 53.62 | 10.71667 | 6.203333 | 2.248333 | 11.85333 | 2.173333 | 0.04566667 | 0.131 | 0.0765 | 0.2666667 | 0.19 | 1.911105 | 95.98667 | 0.6033333 | 0.5933333 | 1.206667 | 0.1333333 | [10 empty] | 25.58 | 0 | 27.9 | 560.508 | 20.91 | 19.26 | 931.151 | 30.708 | 29.44 | 260.99 | 2840.983 | 191.017 | 760.938 | 51.944 | 95421 | 17.733 | 729 | 1.711066 | 55.66004 | 53.62 | 61.54828 | 63.4 | 407.4461 | 25.25298 | 117.1618 | 549.8608 |  | 76 | 19 | 5 | 2.728547 | 29.37619 | 35.70894 | 461.1145 | 54.81908 | 191.017 | 0.04999348 | 788.838 | 0.2064568 | 2840.983 | 0.7435497 | 3820.838 | 0 | 0 | 51.944 | 0 | 59.79 | 871.361 | 30.708 | 25.58 | 987.439 | 260.99 | 4.286667 | 2.456667 | 9.931667 | 19.11167 | 68.5 | 63.4 | 5.556667 | 2.173333 | 0.05033333 | 0.12 | 0.04533333 | 0.043 | 0.05666667 | 0.6266667 | 0.15 | 0.3633333 | 2.966667 | 61.30333 | 4.646667 | 2.236667 | 0.112 | 0.259 | 0.001833333 | 0.02283333 | 0.13 | 0.09166667 | 0.05 | 4.508333 | 2.7 | 0 | 0 | 0 | 0 | 0 | 0 | 0 | 0 | 0 | 0 | 0 | 0 | 8 | 1.5 | 115168 | 120233 | 27734.82144 |  | 10.77 | 116 | 551 | 2.63 | 1.27 | 1133 | 4001 | 855 | 1474 | 235 | 2275 | 2.704506 | 2201.54 | 42.74231 | 551
2024-01-22 02:00 | 3.666667 | 0.3933333 | 11.04333 | 0.9666667 | 87.59667 | 8.266667 | 0.4366667 | 11.39 | 1.036667 | 87.13667 | 53.62 | 10.71667 | 6.203333 | 2.248333 | 11.85333 | 2.173333 | 0.04566667 | 0.131 | 0.0765 | 0.2666667 | 0.19 | 1.911105 | 95.98667 | 0.6033333 | 0.5933333 | 1.206667 | 0.1333333 | [10 empty] | 25.58 | 0 | 27.9 | 560.508 | 20.91 | 19.26 | 931.151 | 30.708 | 29.44 | 260.99 | 2840.983 | 191.017 | 760.938 | 51.944 | 95421 | 17.733 | 729 | 1.711066 | 55.66004 | 53.62 | 61.54828 | 63.4 | 407.4461 | 25.25298 | 117.1618 | 549.8608 |  | 76 | 19 | 5 | 2.728547 | 29.37619 | 35.70894 | 461.1145 | 54.81908 | 191.017 | 0.04999348 | 788.838 | 0.2064568 | 2840.983 | 0.7435497 | 3820.838 | 0 | 0 | 51.944 | 0 | 59.79 | 871.361 | 30.708 | 25.58 | 987.439 | 260.99 | 4.286667 | 2.456667 | 9.931667 | 19.11167 | 68.5 | 63.4 | 5.556667 | 2.173333 | 0.05033333 | 0.12 | 0.04533333 | 0.043 | 0.05666667 | 0.6266667 | 0.15 | 0.3633333 | 2.966667 | 61.30333 | 4.646667 | 2.236667 | 0.112 | 0.259 | 0.001833333 | 0.02283333 | 0.13 | 0.09166667 | 0.05 | 4.508333 | 2.7 | 0 | 0 | 0 | 0 | 0 | 0 | 0 | 0 | 0 | 0 | 0 | 0 | 7 | 1.5 | 114843.4 | 120229 | 27664.94 |  | 10.36 | 115 | 550 | 2.66 | 1.27 | 1133 | 3998 | 1115 | 1444 | 233 | 2274 | 2.709923 | 2201.54 | 42.89649 | 550
2024-01-22 03:00 | 3.666667 | 0.3933333 | 11.04333 | 0.9666667 | 87.59667 | 8.266667 | 0.4366667 | 11.39 | 1.036667 | 87.13667 | 53.62 | 10.71667 | 6.203333 | 2.248333 | 11.85333 | 2.173333 | 0.04566667 | 0.131 | 0.0765 | 0.2666667 | 0.19 | 1.911105 | 95.98667 | 0.6033333 | 0.5933333 | 1.206667 | 0.1333333 | [10 empty] | 25.58 | 0 | 27.9 | 560.508 | 20.91 | 19.26 | 931.151 | 30.708 | 29.44 | 260.99 | 2840.983 | 191.017 | 760.938 | 51.944 | 95421 | 17.733 | 729 | 1.711066 | 55.66004 | 53.62 | 61.54828 | 63.4 | 407.4461 | 25.25298 | 117.1618 | 549.8608 |  | 76 | 19 | 5 | 2.728547 | 29.37619 | 35.70894 | 461.1145 | 54.81908 | 191.017 | 0.04999348 | 788.838 | 0.2064568 | 2840.983 | 0.7435497 | 3820.838 | 0 | 0 | 51.944 | 0 | 59.79 | 871.361 | 30.708 | 25.58 | 987.439 | 260.99 | 4.286667 | 2.456667 | 9.931667 | 19.11167 | 68.5 | 63.4 | 5.556667 | 2.173333 | 0.05033333 | 0.12 | 0.04533333 | 0.043 | 0.05666667 | 0.6266667 | 0.15 | 0.3633333 | 2.966667 | 61.30333 | 4.646667 | 2.236667 | 0.112 | 0.259 | 0.001833333 | 0.02283333 | 0.13 | 0.09166667 | 0.05 | 4.508333 | 2.7 | 0 | 0 | 0 | 0 | 0 | 0 | 0 | 0 | 0 | 0 | 0 | 0 | 8 | 1.5 | 114368 | 120150 | 27568.95 |  | 9.75 | 105 | 540 | 2.62 | 1.27 | 1135 | 4000 | 1432 | 1480 | 235 | 2275 | 2.722116 | 2201.54 | 43.13546 | 540
2024-01-22 04:00 | 3.666667 | 0.3933333 | 11.04333 | 0.9666667 | 87.59667 | 8.266667 | 0.4366667 | 11.39 | 1.036667 | 87.13667 | 53.62 | 10.71667 | 6.203333 | 2.248333 | 11.85333 | 2.173333 | 0.04566667 | 0.131 | 0.0765 | 0.2666667 | 0.19 | 1.911105 | 95.98667 | 0.6033333 | 0.5933333 | 1.206667 | 0.1333333 | [10 empty] | 25.58 | 0 | 27.9 | 560.508 | 20.91 | 19.26 | 931.151 | 30.708 | 29.44 | 260.99 | 2840.983 | 191.017 | 760.938 | 51.944 | 95421 | 17.733 | 729 | 1.711066 | 55.66004 | 53.62 | 61.54828 | 63.4 | 407.4461 | 25.25298 | 117.1618 | 549.8608 |  | 76 | 19 | 5 | 2.728547 | 29.37619 | 35.70894 | 461.1145 | 54.81908 | 191.017 | 0.04999348 | 788.838 | 0.2064568 | 2840.983 | 0.7435497 | 3820.838 | 0 | 0 | 51.944 | 0 | 59.79 | 871.361 | 30.708 | 25.58 | 987.439 | 260.99 | 4.286667 | 2.456667 | 9.931667 | 19.11167 | 68.5 | 63.4 | 5.556667 | 2.173333 | 0.05033333 | 0.12 | 0.04533333 | 0.043 | 0.05666667 | 0.6266667 | 0.15 | 0.3633333 | 2.966667 | 61.30333 | 4.646667 | 2.236667 | 0.112 | 0.259 | 0.001833333 | 0.02283333 | 0.13 | 0.09166667 | 0.05 | 4.508333 | 2.7 | 0 | 0 | 0 | 0 | 0 | 0 | 0 | 0 | 0 | 0 | 0 | 0 | 8 | 1.5 | 114556.2 | 120330 | 27605.74 |  | 9.68 | 104 | 539 | 2.66 | 1.27 | 1132 | 3998 | 1427 | 1443 | 233 | 2270 | 2.716485 | 2201.54 | 43.25933 | 539
2024-01-22 05:00 | 3.666667 | 0.3933333 | 11.04333 | 0.9666667 | 87.59667 | 8.266667 | 0.4366667 | 11.39 | 1.036667 | 87.13667 | 53.62 | 10.71667 | 6.203333 | 2.248333 | 11.85333 | 2.173333 | 0.04566667 | 0.131 | 0.0765 | 0.2666667 | 0.19 | 1.911105 | 95.98667 | 0.6033333 | 0.5933333 | 1.206667 | 0.1333333 | [10 empty] | 25.58 | 0 | 27.9 | 560.508 | 20.91 | 19.26 | 931.151 | 30.708 | 29.44 | 260.99 | 2840.983 | 191.017 | 760.938 | 51.944 | 95421 | 17.733 | 729 | 1.711066 | 55.66004 | 53.62 | 61.54828 | 63.4 | 407.4461 | 25.25298 | 117.1618 | 549.8608 |  | 76 | 19 | 5 | 2.728547 | 29.37619 | 35.70894 | 461.1145 | 54.81908 | 191.017 | 0.04999348 | 788.838 | 0.2064568 | 2840.983 | 0.7435497 | 3820.838 | 0 | 0 | 51.944 | 0 | 59.79 | 871.361 | 30.708 | 25.58 | 987.439 | 260.99 | 4.286667 | 2.456667 | 9.931667 | 19.11167 | 68.5 | 63.4 | 5.556667 | 2.173333 | 0.05033333 | 0.12 | 0.04533333 | 0.043 | 0.05666667 | 0.6266667 | 0.15 | 0.3633333 | 2.966667 | 61.30333 | 4.646667 | 2.236667 | 0.112 | 0.259 | 0.001833333 | 0.02283333 | 0.13 | 0.09166667 | 0.05 | 4.508333 | 2.7 | 0 | 0 | 0 | 0 | 0 | 0 | 0 | 0 | 0 | 0 | 0 | 0 | 7 | 1.5 | 113666.6 | 119421 | 27425.41 |  | 9.48 | 105 | 540 | 2.63 | 1.27 | 1134 | 4001 | 1409 | 1460 | 233 | 2273 | 2.738993 | 2201.54 | 43.23577 | 540
2024-01-22 06:00 | 3.666667 | 0.3933333 | 11.04333 | 0.9666667 | 87.59667 | 8.266667 | 0.4366667 | 11.39 | 1.036667 | 87.13667 | 53.62 | 10.71667 | 6.203333 | 2.248333 | 11.85333 | 2.173333 | 0.04566667 | 0.131 | 0.0765 | 0.2666667 | 0.19 | 1.911105 | 95.98667 | 0.6033333 | 0.5933333 | 1.206667 | 0.1333333 | [10 empty] | 25.58 | 0 | 27.9 | 560.508 | 20.91 | 19.26 | 931.151 | 30.708 | 29.44 | 260.99 | 2840.983 | 191.017 | 760.938 | 51.944 | 95421 | 17.733 | 729 | 1.711066 | 55.66004 | 53.62 | 61.54828 | 63.4 | 407.4461 | 25.25298 | 117.1618 | 549.8608 |  | 76 | 19 | 5 | 2.728547 | 29.37619 | 35.70894 | 461.1145 | 54.81908 | 191.017 | 0.04999348 | 788.838 | 0.2064568 | 2840.983 | 0.7435497 | 3820.838 | 0 | 0 | 51.944 | 0 | 59.79 | 871.361 | 30.708 | 25.58 | 987.439 | 260.99 | 4.286667 | 2.456667 | 9.931667 | 19.11167 | 68.5 | 63.4 | 5.556667 | 2.173333 | 0.05033333 | 0.12 | 0.04533333 | 0.043 | 0.05666667 | 0.6266667 | 0.15 | 0.3633333 | 2.966667 | 61.30333 | 4.646667 | 2.236667 | 0.112 | 0.259 | 0.001833333 | 0.02283333 | 0.13 | 0.09166667 | 0.05 | 4.508333 | 2.7 | 0 | 0 | 0 | 0 | 0 | 0 | 0 | 0 | 0 | 0 | 0 | 0 | 8 | 1.5 | 113961.3 | 119319 | 27485.15 |  | 10.51 | 109 | 544 | 2.63 | 1.27 | 1136 | 4000 | 1091 | 1464 | 233 | 2274 | 2.731494 | 2201.54 | 42.79788 | 544
2024-01-22 07:00 | 3.666667 | 0.3933333 | 11.04333 | 0.9666667 | 87.59667 | 8.266667 | 0.4366667 | 11.39 | 1.036667 | 87.13667 | 53.62 | 10.71667 | 6.203333 | 2.248333 | 11.85333 | 2.173333 | 0.04566667 | 0.131 | 0.0765 | 0.2666667 | 0.19 | 1.911105 | 95.98667 | 0.6033333 | 0.5933333 | 1.206667 | 0.1333333 | [10 empty] | 25.58 | 0 | 27.9 | 560.508 | 20.91 | 19.26 | 931.151 | 30.708 | 29.44 | 260.99 | 2840.983 | 191.017 | 760.938 | 51.944 | 95421 | 17.733 | 729 | 1.711066 | 55.66004 | 53.62 | 61.54828 | 63.4 | 407.4461 | 25.25298 | 117.1618 | 549.8608 |  | 76 | 19 | 5 | 2.728547 | 29.37619 | 35.70894 | 461.1145 | 54.81908 | 191.017 | 0.04999348 | 788.838 | 0.2064568 | 2840.983 | 0.7435497 | 3820.838 | 0 | 0 | 51.944 | 0 | 59.79 | 871.361 | 30.708 | 25.58 | 987.439 | 260.99 | 4.286667 | 2.456667 | 9.931667 | 19.11167 | 68.5 | 63.4 | 5.556667 | 2.173333 | 0.05033333 | 0.12 | 0.04533333 | 0.043 | 0.05666667 | 0.6266667 | 0.15 | 0.3633333 | 2.966667 | 61.30333 | 4.646667 | 2.236667 | 0.112 | 0.259 | 0.001833333 | 0.02283333 | 0.13 | 0.09166667 | 0.05 | 4.508333 | 2.7 | 0 | 0 | 0 | 0 | 0 | 0 | 0 | 0 | 0 | 0 | 0 | 0 | 8 | 1.5 | 114065.4 | 119005 | 27506.61 |  | 10.96 | 114 | 549 | 2.59 | 1.27 | 1147 | 4000 | 755 | 1506 | 237 | 2279 | 2.729087 | 2201.54 | 42.85714 | 549
2024-01-22 08:00 | 3.666667 | 0.3933333 | 11.04333 | 0.9666667 | 87.59667 | 8.266667 | 0.4366667 | 11.39 | 1.036667 | 87.13667 | 53.62 | 10.71667 | 6.203333 | 2.248333 | 11.85333 | 2.173333 | 0.04566667 | 0.131 | 0.0765 | 0.2666667 | 0.19 | 1.911105 | 95.98667 | 0.6033333 | 0.5933333 | 1.206667 | 0.1333333 | [10 empty] | 25.58 | 0 | 27.9 | 560.508 | 20.91 | 19.26 | 931.151 | 30.708 | 29.44 | 260.99 | 2840.983 | 191.017 | 760.938 | 51.944 | 95421 | 17.733 | 729 | 1.711066 | 55.66004 | 53.62 | 61.54828 | 63.4 | 407.4461 | 25.25298 | 117.1618 | 549.8608 |  | 76 | 19 | 5 | 2.728547 | 29.37619 | 35.70894 | 461.1145 | 54.81908 | 191.017 | 0.04999348 | 788.838 | 0.2064568 | 2840.983 | 0.7435497 | 3820.838 | 0 | 0 | 51.944 | 0 | 59.79 | 871.361 | 30.708 | 25.58 | 987.439 | 260.99 | 4.286667 | 2.456667 | 9.931667 | 19.11167 | 68.5 | 63.4 | 5.556667 | 2.173333 | 0.05033333 | 0.12 | 0.04533333 | 0.043 | 0.05666667 | 0.6266667 | 0.15 | 0.3633333 | 2.966667 | 61.30333 | 4.646667 | 2.236667 | 0.112 | 0.259 | 0.001833333 | 0.02283333 | 0.13 | 0.09166667 | 0.05 | 4.508333 | 2.7 | 0 | 0 | 0 | 0 | 0 | 0 | 0 | 0 | 0 | 0 | 0 | 0 | 8 | 1.5 | 115200 | 119307 | 27740.41 |  | 11.56 | 123 | 553 | 2.64 | 1.27 | 1139 | 4000 | 86 | 1449 | 233 | 2289 | 2.703128 | 2201.54 | 42.96348 | 553
2024-01-22 09:00 | 3.666667 | 0.3933333 | 11.04333 | 0.9666667 | 87.59667 | 8.266667 | 0.4366667 | 11.39 | 1.036667 | 87.13667 | 53.62 | 10.71667 | 6.203333 | 2.248333 | 11.85333 | 2.173333 | 0.04566667 | 0.131 | 0.0765 | 0.2666667 | 0.19 | 1.911105 | 95.98667 | 0.6033333 | 0.5933333 | 1.206667 | 0.1333333 | [10 empty] | 25.58 | 0 | 27.9 | 560.508 | 20.91 | 19.26 | 931.151 | 30.708 | 29.44 | 260.99 | 2840.983 | 191.017 | 760.938 | 51.944 | 95421 | 17.733 | 729 | 1.711066 | 55.66004 | 53.62 | 61.54828 | 63.4 | 407.4461 | 25.25298 | 117.1618 | 549.8608 |  | 76 | 19 | 5 | 2.728547 | 29.37619 | 35.70894 | 461.1145 | 54.81908 | 191.017 | 0.04999348 | 788.838 | 0.2064568 | 2840.983 | 0.7435497 | 3820.838 | 0 | 0 | 51.944 | 0 | 59.79 | 871.361 | 30.708 | 25.58 | 987.439 | 260.99 | 4.286667 | 2.456667 | 9.931667 | 19.11167 | 68.5 | 63.4 | 5.556667 | 2.173333 | 0.05033333 | 0.12 | 0.04533333 | 0.043 | 0.05666667 | 0.6266667 | 0.15 | 0.3633333 | 2.966667 | 61.30333 | 4.646667 | 2.236667 | 0.112 | 0.259 | 0.001833333 | 0.02283333 | 0.13 | 0.09166667 | 0.05 | 4.508333 | 2.7 | 0 | 0 | 0 | 0 | 0 | 0 | 0 | 0 | 0 | 0 | 0 | 0 | 8 | 1.5 | 113994.5 | 119290 | 27491.99 |  | 10.89 | 113 | 543 | 2.65 | 1.27 | 1136 | 4000 | 1041 | 1440 | 233 | 2265 | 2.730726 | 2201.54 | 43.5232 | 543
2024-01-22 10:00 | 3.666667 | 0.3933333 | 11.04333 | 0.9666667 | 87.59667 | 8.266667 | 0.4366667 | 11.39 | 1.036667 | 87.13667 | 53.62 | 10.71667 | 6.203333 | 2.248333 | 11.85333 | 2.173333 | 0.04566667 | 0.131 | 0.0765 | 0.2666667 | 0.19 | 1.911105 | 95.98667 | 0.6033333 | 0.5933333 | 1.206667 | 0.1333333 | [10 empty] | 25.58 | 0 | 27.9 | 560.508 | 20.91 | 19.26 | 931.151 | 30.708 | 29.44 | 260.99 | 2840.983 | 191.017 | 760.938 | 51.944 | 95421 | 17.733 | 729 | 1.711066 | 55.66004 | 53.62 | 61.54828 | 63.4 | 407.4461 | 25.25298 | 117.1618 | 549.8608 |  | 76 | 19 | 5 | 2.728547 | 29.37619 | 35.70894 | 461.1145 | 54.81908 | 191.017 | 0.04999348 | 788.838 | 0.2064568 | 2840.983 | 0.7435497 | 3820.838 | 0 | 0 | 51.944 | 0 | 59.79 | 871.361 | 30.708 | 25.58 | 987.439 | 260.99 | 4.286667 | 2.456667 | 9.931667 | 19.11167 | 68.5 | 63.4 | 5.556667 | 2.173333 | 0.05033333 | 0.12 | 0.04533333 | 0.043 | 0.05666667 | 0.6266667 | 0.15 | 0.3633333 | 2.966667 | 61.30333 | 4.646667 | 2.236667 | 0.112 | 0.259 | 0.001833333 | 0.02283333 | 0.13 | 0.09166667 | 0.05 | 4.508333 | 2.7 | 0 | 0 | 0 | 0 | 0 | 0 | 0 | 0 | 0 | 0 | 0 | 0 | 7 | 1.5 | 113114.3 | 118524 | 27311.59 |  | 11.22 | 124 | 554 | 2.64 | 1.27 | 1132 | 4001 | 1132 | 1447 | 231 | 2265 | 2.751901 | 2201.54 | 42.50694 | 554
2024-01-22 11:00 | 3.666667 | 0.3933333 | 11.04333 | 0.9666667 | 87.59667 | 8.266667 | 0.4366667 | 11.39 | 1.036667 | 87.13667 | 53.62 | 10.71667 | 6.203333 | 2.248333 | 11.85333 | 2.173333 | 0.04566667 | 0.131 | 0.0765 | 0.2666667 | 0.19 | 1.911105 | 95.98667 | 0.6033333 | 0.5933333 | 1.206667 | 0.1333333 | [10 empty] | 25.58 | 0 | 27.9 | 560.508 | 20.91 | 19.26 | 931.151 | 30.708 | 29.44 | 260.99 | 2840.983 | 191.017 | 760.938 | 51.944 | 95421 | 17.733 | 729 | 1.711066 | 55.66004 | 53.62 | 61.54828 | 63.4 | 407.4461 | 25.25298 | 117.1618 | 549.8608 |  | 76 | 19 | 5 | 2.728547 | 29.37619 | 35.70894 | 461.1145 | 54.81908 | 191.017 | 0.04999348 | 788.838 | 0.2064568 | 2840.983 | 0.7435497 | 3820.838 | 0 | 0 | 51.944 | 0 | 59.79 | 871.361 | 30.708 | 25.58 | 987.439 | 260.99 | 4.286667 | 2.456667 | 9.931667 | 19.11167 | 68.5 | 63.4 | 5.556667 | 2.173333 | 0.05033333 | 0.12 | 0.04533333 | 0.043 | 0.05666667 | 0.6266667 | 0.15 | 0.3633333 | 2.966667 | 61.30333 | 4.646667 | 2.236667 | 0.112 | 0.259 | 0.001833333 | 0.02283333 | 0.13 | 0.09166667 | 0.05 | 4.508333 | 2.7 | 0 | 0 | 0 | 0 | 0 | 0 | 0 | 0 | 0 | 0 | 0 | 0 | 8 | 1.5 | 113265.1 | 118790 | 27339.66 |  | 11.2 | 117 | 547 | 2.64 | 1.27 | 1133 | 3998 | 1227 | 1445 | 231 | 2260 | 2.746375 | 2201.54 | 43.27914 | 547
2024-01-22 12:00 | 3.666667 | 0.3933333 | 11.04333 | 0.9666667 | 87.59667 | 8.266667 | 0.4366667 | 11.39 | 1.036667 | 87.13667 | 53.62 | 10.71667 | 6.203333 | 2.248333 | 11.85333 | 2.173333 | 0.04566667 | 0.131 | 0.0765 | 0.2666667 | 0.19 | 1.911105 | 95.98667 | 0.6033333 | 0.5933333 | 1.206667 | 0.1333333 | [10 empty] | 25.58 | 0 | 27.9 | 560.508 | 20.91 | 19.26 | 931.151 | 30.708 | 29.44 | 260.99 | 2840.983 | 191.017 | 760.938 | 51.944 | 95421 | 17.733 | 729 | 1.711066 | 55.66004 | 53.62 | 61.54828 | 63.4 | 407.4461 | 25.25298 | 117.1618 | 549.8608 |  | 76 | 19 | 5 | 2.728547 | 29.37619 | 35.70894 | 461.1145 | 54.81908 | 191.017 | 0.04999348 | 788.838 | 0.2064568 | 2840.983 | 0.7435497 | 3820.838 | 0 | 0 | 51.944 | 0 | 59.79 | 871.361 | 30.708 | 25.58 | 987.439 | 260.99 | 4.286667 | 2.456667 | 9.931667 | 19.11167 | 68.5 | 63.4 | 5.556667 | 2.173333 | 0.05033333 | 0.12 | 0.04533333 | 0.043 | 0.05666667 | 0.6266667 | 0.15 | 0.3633333 | 2.966667 | 61.30333 | 4.646667 | 2.236667 | 0.112 | 0.259 | 0.001833333 | 0.02283333 | 0.13 | 0.09166667 | 0.05 | 4.508333 | 2.7 | 0 | 0 | 0 | 0 | 0 | 0 | 0 | 0 | 0 | 0 | 0 | 0 | 8 | 1.5 | 112378 | 117666 | 27158.85824 |  | 11.33 | 120 | 550 | 2.63 | 1.27 | 1133 | 4000 | 1035 | 1439 | 229 | 2262 | 2.768632 | 2201.54 | 43.43964 | 550
2024-01-22 13:00 | 3.666667 | 0.3933333 | 11.04333 | 0.9666667 | 87.59667 | 8.266667 | 0.4366667 | 11.39 | 1.036667 | 87.13667 | 53.62 | 10.71667 | 6.203333 | 2.248333 | 11.85333 | 2.173333 | 0.04566667 | 0.131 | 0.0765 | 0.2666667 | 0.19 | 1.911105 | 95.98667 | 0.6033333 | 0.5933333 | 1.206667 | 0.1333333 | [10 empty] | 25.58 | 0 | 27.9 | 560.508 | 20.91 | 19.26 | 931.151 | 30.708 | 29.44 | 260.99 | 2840.983 | 191.017 | 760.938 | 51.944 | 95421 | 17.733 | 729 | 1.711066 | 55.66004 | 53.62 | 61.54828 | 63.4 | 407.4461 | 25.25298 | 117.1618 | 549.8608 |  | 76 | 19 | 5 | 2.728547 | 29.37619 | 35.70894 | 461.1145 | 54.81908 | 191.017 | 0.04999348 | 788.838 | 0.2064568 | 2840.983 | 0.7435497 | 3820.838 | 0 | 0 | 51.944 | 0 | 59.79 | 871.361 | 30.708 | 25.58 | 987.439 | 260.99 | 4.286667 | 2.456667 | 9.931667 | 19.11167 | 68.5 | 63.4 | 5.556667 | 2.173333 | 0.05033333 | 0.12 | 0.04533333 | 0.043 | 0.05666667 | 0.6266667 | 0.15 | 0.3633333 | 2.966667 | 61.30333 | 4.646667 | 2.236667 | 0.112 | 0.259 | 0.001833333 | 0.02283333 | 0.13 | 0.09166667 | 0.05 | 4.508333 | 2.7 | 0 | 0 | 0 | 0 | 0 | 0 | 0 | 0 | 0 | 0 | 0 | 0 | 7 | 1.5 | 114798.4 | 119010 | 27657.66 |  | 11.47 | 125 | 555 | 2.63 | 1.27 | 1141 | 4000 | 170 | 1464 | 234 | 2280 | 2.712259 | 2201.54 | 44.05196 | 555
2024-01-22 14:00 | 3.666667 | 0.3933333 | 11.04333 | 0.9666667 | 87.59667 | 8.266667 | 0.4366667 | 11.39 | 1.036667 | 87.13667 | 53.62 | 10.71667 | 6.203333 | 2.248333 | 11.85333 | 2.173333 | 0.04566667 | 0.131 | 0.0765 | 0.2666667 | 0.19 | 1.911105 | 95.98667 | 0.6033333 | 0.5933333 | 1.206667 | 0.1333333 | [10 empty] | 25.58 | 0 | 27.9 | 560.508 | 20.91 | 19.26 | 931.151 | 30.708 | 29.44 | 260.99 | 2840.983 | 191.017 | 760.938 | 51.944 | 95421 | 17.733 | 729 | 1.711066 | 55.66004 | 53.62 | 61.54828 | 63.4 | 407.4461 | 25.25298 | 117.1618 | 549.8608 |  | 76 | 19 | 5 | 2.728547 | 29.37619 | 35.70894 | 461.1145 | 54.81908 | 191.017 | 0.04999348 | 788.838 | 0.2064568 | 2840.983 | 0.7435497 | 3820.838 | 0 | 0 | 51.944 | 0 | 59.79 | 871.361 | 30.708 | 25.58 | 987.439 | 260.99 | 4.286667 | 2.456667 | 9.931667 | 19.11167 | 68.5 | 63.4 | 5.556667 | 2.173333 | 0.05033333 | 0.12 | 0.04533333 | 0.043 | 0.05666667 | 0.6266667 | 0.15 | 0.3633333 | 2.966667 | 61.30333 | 4.646667 | 2.236667 | 0.112 | 0.259 | 0.001833333 | 0.02283333 | 0.13 | 0.09166667 | 0.05 | 4.508333 | 2.7 | 0 | 0 | 0 | 0 | 0 | 0 | 0 | 0 | 0 | 0 | 0 | 0 | 7 | 1.5 | 111626 | 115697 | 27008.9 |  | 12.42 | 130 | 560 | 2.64 | 1.27 | 1145 | 4005 | 53 | 1405 | 227 | 2280 | 2.789986 | 2201.54 | 44.34027 | 560
2024-01-22 15:00 | 3.666667 | 0.3933333 | 11.04333 | 0.9666667 | 87.59667 | 8.266667 | 0.4366667 | 11.39 | 1.036667 | 87.13667 | 53.62 | 10.71667 | 6.203333 | 2.248333 | 11.85333 | 2.173333 | 0.04566667 | 0.131 | 0.0765 | 0.2666667 | 0.19 | 1.911105 | 95.98667 | 0.6033333 | 0.5933333 | 1.206667 | 0.1333333 | [10 empty] | 25.58 | 0 | 27.9 | 560.508 | 20.91 | 19.26 | 931.151 | 30.708 | 29.44 | 260.99 | 2840.983 | 191.017 | 760.938 | 51.944 | 95421 | 17.733 | 729 | 1.711066 | 55.66004 | 53.62 | 61.54828 | 63.4 | 407.4461 | 25.25298 | 117.1618 | 549.8608 |  | 76 | 19 | 5 | 2.728547 | 29.37619 | 35.70894 | 461.1145 | 54.81908 | 191.017 | 0.04999348 | 788.838 | 0.2064568 | 2840.983 | 0.7435497 | 3820.838 | 0 | 0 | 51.944 | 0 | 59.79 | 871.361 | 30.708 | 25.58 | 987.439 | 260.99 | 4.286667 | 2.456667 | 9.931667 | 19.11167 | 68.5 | 63.4 | 5.556667 | 2.173333 | 0.05033333 | 0.12 | 0.04533333 | 0.043 | 0.05666667 | 0.6266667 | 0.15 | 0.3633333 | 2.966667 | 61.30333 | 4.646667 | 2.236667 | 0.112 | 0.259 | 0.001833333 | 0.02283333 | 0.13 | 0.09166667 | 0.05 | 4.508333 | 2.7 | 0 | 0 | 0 | 0 | 0 | 0 | 0 | 0 | 0 | 0 | 0 | 0 | 8 | 1.5 | 111489 | 115484 | 26970.65312 |  | 12.56 | 130 | 560 | 2.6 | 1.27 | 1145 | 3995 | 0 | 1443 | 229 | 2286 | 2.786565 | 2201.54 | 42.75179 | 560
2024-01-22 16:00 | 3.666667 | 0.3933333 | 11.04333 | 0.9666667 | 87.59667 | 8.266667 | 0.4366667 | 11.39 | 1.036667 | 87.13667 | 53.62 | 10.71667 | 6.203333 | 2.248333 | 11.85333 | 2.173333 | 0.04566667 | 0.131 | 0.0765 | 0.2666667 | 0.19 | 1.911105 | 95.98667 | 0.6033333 | 0.5933333 | 1.206667 | 0.1333333 | [10 empty] | 25.58 | 0 | 27.9 | 560.508 | 20.91 | 19.26 | 931.151 | 30.708 | 29.44 | 260.99 | 2840.983 | 191.017 | 760.938 | 51.944 | 95421 | 17.733 | 729 | 1.711066 | 55.66004 | 53.62 | 61.54828 | 63.4 | 407.4461 | 25.25298 | 117.1618 | 549.8608 |  | 76 | 19 | 5 | 2.728547 | 29.37619 | 35.70894 | 461.1145 | 54.81908 | 191.017 | 0.04999348 | 788.838 | 0.2064568 | 2840.983 | 0.7435497 | 3820.838 | 0 | 0 | 51.944 | 0 | 59.79 | 871.361 | 30.708 | 25.58 | 987.439 | 260.99 | 4.286667 | 2.456667 | 9.931667 | 19.11167 | 68.5 | 63.4 | 5.556667 | 2.173333 | 0.05033333 | 0.12 | 0.04533333 | 0.043 | 0.05666667 | 0.6266667 | 0.15 | 0.3633333 | 2.966667 | 61.30333 | 4.646667 | 2.236667 | 0.112 | 0.259 | 0.001833333 | 0.02283333 | 0.13 | 0.09166667 | 0.05 | 4.508333 | 2.7 | 0 | 0 | 0 | 0 | 0 | 0 | 0 | 0 | 0 | 0 | 0 | 0 | 7 | 1.5 | 113345.7 | 117675 | 27360.28 |  | 11.08 | 119 | 549 | 2.64 | 1.27 | 1134 | 4002 | 263 | 1435 | 229 | 2295 | 2.74714 | 2201.54 | 41.49802 | 549
2024-01-22 17:00 | 3.666667 | 0.3933333 | 11.04333 | 0.9666667 | 87.59667 | 8.266667 | 0.4366667 | 11.39 | 1.036667 | 87.13667 | 53.62 | 10.71667 | 6.203333 | 2.248333 | 11.85333 | 2.173333 | 0.04566667 | 0.131 | 0.0765 | 0.2666667 | 0.19 | 1.911105 | 95.98667 | 0.6033333 | 0.5933333 | 1.206667 | 0.1333333 | [10 empty] | 25.58 | 0 | 27.9 | 560.508 | 20.91 | 19.26 | 931.151 | 30.708 | 29.44 | 260.99 | 2840.983 | 191.017 | 760.938 | 51.944 | 95421 | 17.733 | 729 | 1.711066 | 55.66004 | 53.62 | 61.54828 | 63.4 | 407.4461 | 25.25298 | 117.1618 | 549.8608 |  | 76 | 19 | 5 | 2.728547 | 29.37619 | 35.70894 | 461.1145 | 54.81908 | 191.017 | 0.04999348 | 788.838 | 0.2064568 | 2840.983 | 0.7435497 | 3820.838 | 0 | 0 | 51.944 | 0 | 59.79 | 871.361 | 30.708 | 25.58 | 987.439 | 260.99 | 4.286667 | 2.456667 | 9.931667 | 19.11167 | 68.5 | 63.4 | 5.556667 | 2.173333 | 0.05033333 | 0.12 | 0.04533333 | 0.043 | 0.05666667 | 0.6266667 | 0.15 | 0.3633333 | 2.966667 | 61.30333 | 4.646667 | 2.236667 | 0.112 | 0.259 | 0.001833333 | 0.02283333 | 0.13 | 0.09166667 | 0.05 | 4.508333 | 2.7 | 0 | 0 | 0 | 0 | 0 | 0 | 0 | 0 | 0 | 0 | 0 | 0 | 8 | 1.5 | 115589.7 | 120128 | 27817.72 |  | 10.77 | 116 | 546 | 2.61 | 1.27 | 1131 | 3997 | 435 | 1492 | 235 | 2292 | 2.692373 | 2201.54 | 41.07185 | 546
2024-01-22 18:00 | 3.666667 | 0.3933333 | 11.04333 | 0.9666667 | 87.59667 | 8.266667 | 0.4366667 | 11.39 | 1.036667 | 87.13667 | 53.62 | 10.71667 | 6.203333 | 2.248333 | 11.85333 | 2.173333 | 0.04566667 | 0.131 | 0.0765 | 0.2666667 | 0.19 | 1.911105 | 95.98667 | 0.6033333 | 0.5933333 | 1.206667 | 0.1333333 | [10 empty] | 25.58 | 0 | 27.9 | 560.508 | 20.91 | 19.26 | 931.151 | 30.708 | 29.44 | 260.99 | 2840.983 | 191.017 | 760.938 | 51.944 | 95421 | 17.733 | 729 | 1.711066 | 55.66004 | 53.62 | 61.54828 | 63.4 | 407.4461 | 25.25298 | 117.1618 | 549.8608 |  | 76 | 19 | 5 | 2.728547 | 29.37619 | 35.70894 | 461.1145 | 54.81908 | 191.017 | 0.04999348 | 788.838 | 0.2064568 | 2840.983 | 0.7435497 | 3820.838 | 0 | 0 | 51.944 | 0 | 59.79 | 871.361 | 30.708 | 25.58 | 987.439 | 260.99 | 4.286667 | 2.456667 | 9.931667 | 19.11167 | 68.5 | 63.4 | 5.556667 | 2.173333 | 0.05033333 | 0.12 | 0.04533333 | 0.043 | 0.05666667 | 0.6266667 | 0.15 | 0.3633333 | 2.966667 | 61.30333 | 4.646667 | 2.236667 | 0.112 | 0.259 | 0.001833333 | 0.02283333 | 0.13 | 0.09166667 | 0.05 | 4.508333 | 2.7 | 0 | 0 | 0 | 0 | 0 | 0 | 0 | 0 | 0 | 0 | 0 | 0 | 7 | 1.5 | 113492.9 | 118367 | 27391.61 |  | 10.31 | 114 | 544 | 2.65 | 1.27 | 1134 | 4003 | 700 | 1426 | 229 | 2289 | 2.744363 | 2201.54 | 42.43119 | 544
2024-01-22 19:00 | 3.666667 | 0.3933333 | 11.04333 | 0.9666667 | 87.59667 | 8.266667 | 0.4366667 | 11.39 | 1.036667 | 87.13667 | 53.62 | 10.71667 | 6.203333 | 2.248333 | 11.85333 | 2.173333 | 0.04566667 | 0.131 | 0.0765 | 0.2666667 | 0.19 | 1.911105 | 95.98667 | 0.6033333 | 0.5933333 | 1.206667 | 0.1333333 | [10 empty] | 25.58 | 0 | 27.9 | 560.508 | 20.91 | 19.26 | 931.151 | 30.708 | 29.44 | 260.99 | 2840.983 | 191.017 | 760.938 | 51.944 | 95421 | 17.733 | 729 | 1.711066 | 55.66004 | 53.62 | 61.54828 | 63.4 | 407.4461 | 25.25298 | 117.1618 | 549.8608 |  | 76 | 19 | 5 | 2.728547 | 29.37619 | 35.70894 | 461.1145 | 54.81908 | 191.017 | 0.04999348 | 788.838 | 0.2064568 | 2840.983 | 0.7435497 | 3820.838 | 0 | 0 | 51.944 | 0 | 59.79 | 871.361 | 30.708 | 25.58 | 987.439 | 260.99 | 4.286667 | 2.456667 | 9.931667 | 19.11167 | 68.5 | 63.4 | 5.556667 | 2.173333 | 0.05033333 | 0.12 | 0.04533333 | 0.043 | 0.05666667 | 0.6266667 | 0.15 | 0.3633333 | 2.966667 | 61.30333 | 4.646667 | 2.236667 | 0.112 | 0.259 | 0.001833333 | 0.02283333 | 0.13 | 0.09166667 | 0.05 | 4.508333 | 2.7 | 0 | 0 | 0 | 0 | 0 | 0 | 0 | 0 | 0 | 0 | 0 | 0 | 8 | 1.5 | 115441.8 | 120344 | 27785.25 |  | 10.08 | 110 | 540 | 2.66 | 1.27 | 1133 | 3995 | 729 | 1439 | 233 | 2290 | 2.694402 | 2201.54 | 41.55452 | 540
2024-01-22 20:00 | 3.666667 | 0.3933333 | 11.04333 | 0.9666667 | 87.59667 | 8.266667 | 0.4366667 | 11.39 | 1.036667 | 87.13667 | 53.62 | 10.71667 | 6.203333 | 2.248333 | 11.85333 | 2.173333 | 0.04566667 | 0.131 | 0.0765 | 0.2666667 | 0.19 | 1.911105 | 95.98667 | 0.6033333 | 0.5933333 | 1.206667 | 0.1333333 | [10 empty] | 25.58 | 0 | 27.9 | 560.508 | 20.91 | 19.26 | 931.151 | 30.708 | 29.44 | 260.99 | 2840.983 | 191.017 | 760.938 | 51.944 | 95421 | 17.733 | 729 | 1.711066 | 55.66004 | 53.62 | 61.54828 | 63.4 | 407.4461 | 25.25298 | 117.1618 | 549.8608 |  | 76 | 19 | 5 | 2.728547 | 29.37619 | 35.70894 | 461.1145 | 54.81908 | 191.017 | 0.04999348 | 788.838 | 0.2064568 | 2840.983 | 0.7435497 | 3820.838 | 0 | 0 | 51.944 | 0 | 59.79 | 871.361 | 30.708 | 25.58 | 987.439 | 260.99 | 4.286667 | 2.456667 | 9.931667 | 19.11167 | 68.5 | 63.4 | 5.556667 | 2.173333 | 0.05033333 | 0.12 | 0.04533333 | 0.043 | 0.05666667 | 0.6266667 | 0.15 | 0.3633333 | 2.966667 | 61.30333 | 4.646667 | 2.236667 | 0.112 | 0.259 | 0.001833333 | 0.02283333 | 0.13 | 0.09166667 | 0.05 | 4.508333 | 2.7 | 0 | 0 | 0 | 0 | 0 | 0 | 0 | 0 | 0 | 0 | 0 | 0 | 8 | 1.5 | 114490.3 | 119008 | 27594.16 |  | 10.88 | 113 | 543 | 2.66 | 1.27 | 1134 | 4000 | 416 | 1432 | 231 | 2291 | 2.719307 | 2201.54 | 41.6781 | 543
2024-01-22 21:00 | 3.666667 | 0.3933333 | 11.04333 | 0.9666667 | 87.59667 | 8.266667 | 0.4366667 | 11.39 | 1.036667 | 87.13667 | 53.62 | 10.71667 | 6.203333 | 2.248333 | 11.85333 | 2.173333 | 0.04566667 | 0.131 | 0.0765 | 0.2666667 | 0.19 | 1.911105 | 95.98667 | 0.6033333 | 0.5933333 | 1.206667 | 0.1333333 | [10 empty] | 25.58 | 0 | 27.9 | 560.508 | 20.91 | 19.26 | 931.151 | 30.708 | 29.44 | 260.99 | 2840.983 | 191.017 | 760.938 | 51.944 | 95421 | 17.733 | 729 | 1.711066 | 55.66004 | 53.62 | 61.54828 | 63.4 | 407.4461 | 25.25298 | 117.1618 | 549.8608 |  | 76 | 19 | 5 | 2.728547 | 29.37619 | 35.70894 | 461.1145 | 54.81908 | 191.017 | 0.04999348 | 788.838 | 0.2064568 | 2840.983 | 0.7435497 | 3820.838 | 0 | 0 | 51.944 | 0 | 59.79 | 871.361 | 30.708 | 25.58 | 987.439 | 260.99 | 4.286667 | 2.456667 | 9.931667 | 19.11167 | 68.5 | 63.4 | 5.556667 | 2.173333 | 0.05033333 | 0.12 | 0.04533333 | 0.043 | 0.05666667 | 0.6266667 | 0.15 | 0.3633333 | 2.966667 | 61.30333 | 4.646667 | 2.236667 | 0.112 | 0.259 | 0.001833333 | 0.02283333 | 0.13 | 0.09166667 | 0.05 | 4.508333 | 2.7 | 0 | 0 | 0 | 0 | 0 | 0 | 0 | 0 | 0 | 0 | 0 | 0 | 7 | 1.5 | 115555.8 | 120066 | 27813.73 |  | 11.05 | 115 | 545 | 2.64 | 1.27 | 1133 | 4000 | 410 | 1467 | 234 | 2288 | 2.695089 | 2201.54 | 42.94872 | 545
2024-01-22 22:00 | 3.666667 | 0.3933333 | 11.04333 | 0.9666667 | 87.59667 | 8.266667 | 0.4366667 | 11.39 | 1.036667 | 87.13667 | 53.62 | 10.71667 | 6.203333 | 2.248333 | 11.85333 | 2.173333 | 0.04566667 | 0.131 | 0.0765 | 0.2666667 | 0.19 | 1.911105 | 95.98667 | 0.6033333 | 0.5933333 | 1.206667 | 0.1333333 | [10 empty] | 25.58 | 0 | 27.9 | 560.508 | 20.91 | 19.26 | 931.151 | 30.708 | 29.44 | 260.99 | 2840.983 | 191.017 | 760.938 | 51.944 | 95421 | 17.733 | 729 | 1.711066 | 55.66004 | 53.62 | 61.54828 | 63.4 | 407.4461 | 25.25298 | 117.1618 | 549.8608 |  | 76 | 19 | 5 | 2.728547 | 29.37619 | 35.70894 | 461.1145 | 54.81908 | 191.017 | 0.04999348 | 788.838 | 0.2064568 | 2840.983 | 0.7435497 | 3820.838 | 0 | 0 | 51.944 | 0 | 59.79 | 871.361 | 30.708 | 25.58 | 987.439 | 260.99 | 4.286667 | 2.456667 | 9.931667 | 19.11167 | 68.5 | 63.4 | 5.556667 | 2.173333 | 0.05033333 | 0.12 | 0.04533333 | 0.043 | 0.05666667 | 0.6266667 | 0.15 | 0.3633333 | 2.966667 | 61.30333 | 4.646667 | 2.236667 | 0.112 | 0.259 | 0.001833333 | 0.02283333 | 0.13 | 0.09166667 | 0.05 | 4.508333 | 2.7 | 0 | 0 | 0 | 0 | 0 | 0 | 0 | 0 | 0 | 0 | 0 | 0 | 8 | 1.5 | 114664.5 | 119047 | 27628.05 |  | 11.14 | 116 | 546 | 2.66 | 1.27 | 1133 | 3998 | 309 | 1425 | 230 | 2289 | 2.714008 | 2201.54 | 43.18442 | 546
2024-01-22 23:00 | 3.666667 | 0.3933333 | 11.04333 | 0.9666667 | 87.59667 | 8.266667 | 0.4366667 | 11.39 | 1.036667 | 87.13667 | 53.62 | 10.71667 | 6.203333 | 2.248333 | 11.85333 | 2.173333 | 0.04566667 | 0.131 | 0.0765 | 0.2666667 | 0.19 | 1.911105 | 95.98667 | 0.6033333 | 0.5933333 | 1.206667 | 0.1333333 | [10 empty] | 25.58 | 0 | 27.9 | 560.508 | 20.91 | 19.26 | 931.151 | 30.708 | 29.44 | 260.99 | 2840.983 | 191.017 | 760.938 | 51.944 | 95421 | 17.733 | 729 | 1.711066 | 55.66004 | 53.62 | 61.54828 | 63.4 | 407.4461 | 25.25298 | 117.1618 | 549.8608 |  | 76 | 19 | 5 | 2.728547 | 29.37619 | 35.70894 | 461.1145 | 54.81908 | 191.017 | 0.04999348 | 788.838 | 0.2064568 | 2840.983 | 0.7435497 | 3820.838 | 0 | 0 | 51.944 | 0 | 59.79 | 871.361 | 30.708 | 25.58 | 987.439 | 260.99 | 4.286667 | 2.456667 | 9.931667 | 19.11167 | 68.5 | 63.4 | 5.556667 | 2.173333 | 0.05033333 | 0.12 | 0.04533333 | 0.043 | 0.05666667 | 0.6266667 | 0.15 | 0.3633333 | 2.966667 | 61.30333 | 4.646667 | 2.236667 | 0.112 | 0.259 | 0.001833333 | 0.02283333 | 0.13 | 0.09166667 | 0.05 | 4.508333 | 2.7 | 0 | 0 | 0 | 0 | 0 | 0 | 0 | 0 | 0 | 0 | 0 | 0 | 8 | 1.5 | 114847.6 | 119997 | 27669.8 |  | 10.32 | 115 | 545 | 2.64 | 1.27 | 1141 | 4002 | 922 | 1462 | 255 | 2281 | 2.712446 | 2201.54 | 42.48188 | 545
2024-01-23 | 3.633333 | 0.3933333 | 11.21667 | 0.97 | 87.42 | 7.3 | 0.44 | 11.56 | 1.043333 | 86.95667 | 53.78 | 10.016 | 6.034 | 2.27 | 11.77 | 2.19 | 0.0446 | 0.1164 | 0.0746 | 0.26 | 0.182 | 1.950723 | 96.58333 | 0.6666667 | 0.8533333 | 1.283333 | 0.1666667 | [10 empty] | 13.52 | 6.22 | 27.29 | 474.625 | 8.99 | 8.67 | 665.409 | 18.675 | 20.239 | 147.02 | 1844.808 | 124.625 | 491.302 | 37.553 | 50057.7 | 19.018 | 567.7 | 1.727463 | 55.85055 | 53.78 | 61.97631 | 63.33667 | 453.6744 | 25.45257 | 102.7794 | 581.9064 |  | 76 | 19 | 5 | 2.155705 | 32.73718 | 37.72002 | 490.3721 | 54.53975 | 124.625 | 0.05008993 | 518.592 | 0.2084352 | 1844.808 | 0.7414749 | 2488.025 | 0 | 0 | 37.553 | 0 | 0 | 665.409 | 18.675 | 19.74 | 703.824 | 147.02 | 4.745 | 2.495 | 10.37 | 19.12 | 68.015 | 63.33667 | 5.65 | 2.236667 | 0.05133333 | 0.1166667 | 0.03833333 | 0.04166667 | 0.05666667 | 0.62 | 0.1466667 | 0.3066667 | 3.4 | 61.715 | 4.623333 | 1.978333 | 0.1126667 | 0.234 | 0.003166667 | 0.024 | 0.155 | 0.085 | 0.03666667 | 4.173333 | 3.066667 | 0 | 0 | 0 | 0 | 0 | 0 | 0 | 0 | 0 | 0 | 0 | 0 | 8 | 1.5 | 114645.4 | 120307 | 27126.12 |  | 8.38 | 93 | 543 | 2.58 | 1.27 | 1134 | 3500 | 1737 | 1531 | 238 | 2268 | 2.386528 | 1413.42 | 40.34555 | 543
2024-01-23 01:00 | 3.633333 | 0.3933333 | 11.21667 | 0.97 | 87.42 | 7.3 | 0.44 | 11.56 | 1.043333 | 86.95667 | 53.78 | 10.016 | 6.034 | 2.27 | 11.77 | 2.19 | 0.0446 | 0.1164 | 0.0746 | 0.26 | 0.182 | 1.950723 | 96.58333 | 0.6666667 | 0.8533333 | 1.283333 | 0.1666667 | [10 empty] | 13.52 | 6.22 | 27.29 | 474.625 | 8.99 | 8.67 | 665.409 | 18.675 | 20.239 | 147.02 | 1844.808 | 124.625 | 491.302 | 37.553 | 50057.7 | 19.018 | 567.7 | 1.727463 | 55.85055 | 53.78 | 61.97631 | 63.33667 | 453.6744 | 25.45257 | 102.7794 | 581.9064 |  | 76 | 19 | 5 | 2.155705 | 32.73718 | 37.72002 | 490.3721 | 54.53975 | 124.625 | 0.05008993 | 518.592 | 0.2084352 | 1844.808 | 0.7414749 | 2488.025 | 0 | 0 | 37.553 | 0 | 0 | 665.409 | 18.675 | 19.74 | 703.824 | 147.02 | 4.745 | 2.495 | 10.37 | 19.12 | 68.015 | 63.33667 | 5.65 | 2.236667 | 0.05133333 | 0.1166667 | 0.03833333 | 0.04166667 | 0.05666667 | 0.62 | 0.1466667 | 0.3066667 | 3.4 | 61.715 | 4.623333 | 1.978333 | 0.1126667 | 0.234 | 0.003166667 | 0.024 | 0.155 | 0.085 | 0.03666667 | 4.173333 | 3.066667 | 0 | 0 | 0 | 0 | 0 | 0 | 0 | 0 | 0 | 0 | 0 | 0 | 7 | 1.5 | 115397.1 | 120535 | 27779.03 |  | 10.48 | 117 | 547 | 2.64 | 1.27 | 1139 | 3998 | 916 | 1472 | 236 | 2270 | 2.697365 | 1413.42 | 43.15693 | 547
2024-01-23 02:00 | 3.633333 | 0.3933333 | 11.21667 | 0.97 | 87.42 | 7.3 | 0.44 | 11.56 | 1.043333 | 86.95667 | 53.78 | 10.016 | 6.034 | 2.27 | 11.77 | 2.19 | 0.0446 | 0.1164 | 0.0746 | 0.26 | 0.182 | 1.950723 | 96.58333 | 0.6666667 | 0.8533333 | 1.283333 | 0.1666667 | [10 empty] | 13.52 | 6.22 | 27.29 | 474.625 | 8.99 | 8.67 | 665.409 | 18.675 | 20.239 | 147.02 | 1844.808 | 124.625 | 491.302 | 37.553 | 50057.7 | 19.018 | 567.7 | 1.727463 | 55.85055 | 53.78 | 61.97631 | 63.33667 | 453.6744 | 25.45257 | 102.7794 | 581.9064 |  | 76 | 19 | 5 | 2.155705 | 32.73718 | 37.72002 | 490.3721 | 54.53975 | 124.625 | 0.05008993 | 518.592 | 0.2084352 | 1844.808 | 0.7414749 | 2488.025 | 0 | 0 | 37.553 | 0 | 0 | 665.409 | 18.675 | 19.74 | 703.824 | 147.02 | 4.745 | 2.495 | 10.37 | 19.12 | 68.015 | 63.33667 | 5.65 | 2.236667 | 0.05133333 | 0.1166667 | 0.03833333 | 0.04166667 | 0.05666667 | 0.62 | 0.1466667 | 0.3066667 | 3.4 | 61.715 | 4.623333 | 1.978333 | 0.1126667 | 0.234 | 0.003166667 | 0.024 | 0.155 | 0.085 | 0.03666667 | 4.173333 | 3.066667 | 0 | 0 | 0 | 0 | 0 | 0 | 0 | 0 | 0 | 0 | 0 | 0 | 8 | 1.5 | 112803.7 | 118253 | 27248.59 |  | 10.6 | 114 | 544 | 2.65 | 1.27 | 1139 | 4002 | 1163 | 1428 | 230 | 2271 | 2.759879 | 1413.42 | 42.95839 | 544
2024-01-23 03:00 | 3.633333 | 0.3933333 | 11.21667 | 0.97 | 87.42 | 7.3 | 0.44 | 11.56 | 1.043333 | 86.95667 | 53.78 | 10.016 | 6.034 | 2.27 | 11.77 | 2.19 | 0.0446 | 0.1164 | 0.0746 | 0.26 | 0.182 | 1.950723 | 96.58333 | 0.6666667 | 0.8533333 | 1.283333 | 0.1666667 | [10 empty] | 13.52 | 6.22 | 27.29 | 474.625 | 8.99 | 8.67 | 665.409 | 18.675 | 20.239 | 147.02 | 1844.808 | 124.625 | 491.302 | 37.553 | 50057.7 | 19.018 | 567.7 | 1.727463 | 55.85055 | 53.78 | 61.97631 | 63.33667 | 453.6744 | 25.45257 | 102.7794 | 581.9064 |  | 76 | 19 | 5 | 2.155705 | 32.73718 | 37.72002 | 490.3721 | 54.53975 | 124.625 | 0.05008993 | 518.592 | 0.2084352 | 1844.808 | 0.7414749 | 2488.025 | 0 | 0 | 37.553 | 0 | 0 | 665.409 | 18.675 | 19.74 | 703.824 | 147.02 | 4.745 | 2.495 | 10.37 | 19.12 | 68.015 | 63.33667 | 5.65 | 2.236667 | 0.05133333 | 0.1166667 | 0.03833333 | 0.04166667 | 0.05666667 | 0.62 | 0.1466667 | 0.3066667 | 3.4 | 61.715 | 4.623333 | 1.978333 | 0.1126667 | 0.234 | 0.003166667 | 0.024 | 0.155 | 0.085 | 0.03666667 | 4.173333 | 3.066667 | 0 | 0 | 0 | 0 | 0 | 0 | 0 | 0 | 0 | 0 | 0 | 0 | 8 | 1.5 | 113805.1 | 118771 | 27451.95 |  | 11.25 | 115 | 545 | 2.66 | 1.27 | 1137 | 3999 | 777 | 1431 | 232 | 2275 | 2.734455 | 1413.42 | 42.61545 | 545
2024-01-23 04:00 | 3.633333 | 0.3933333 | 11.21667 | 0.97 | 87.42 | 7.3 | 0.44 | 11.56 | 1.043333 | 86.95667 | 53.78 | 10.016 | 6.034 | 2.27 | 11.77 | 2.19 | 0.0446 | 0.1164 | 0.0746 | 0.26 | 0.182 | 1.950723 | 96.58333 | 0.6666667 | 0.8533333 | 1.283333 | 0.1666667 | [10 empty] | 13.52 | 6.22 | 27.29 | 474.625 | 8.99 | 8.67 | 665.409 | 18.675 | 20.239 | 147.02 | 1844.808 | 124.625 | 491.302 | 37.553 | 50057.7 | 19.018 | 567.7 | 1.727463 | 55.85055 | 53.78 | 61.97631 | 63.33667 | 453.6744 | 25.45257 | 102.7794 | 581.9064 |  | 76 | 19 | 5 | 2.155705 | 32.73718 | 37.72002 | 490.3721 | 54.53975 | 124.625 | 0.05008993 | 518.592 | 0.2084352 | 1844.808 | 0.7414749 | 2488.025 | 0 | 0 | 37.553 | 0 | 0 | 665.409 | 18.675 | 19.74 | 703.824 | 147.02 | 4.745 | 2.495 | 10.37 | 19.12 | 68.015 | 63.33667 | 5.65 | 2.236667 | 0.05133333 | 0.1166667 | 0.03833333 | 0.04166667 | 0.05666667 | 0.62 | 0.1466667 | 0.3066667 | 3.4 | 61.715 | 4.623333 | 1.978333 | 0.1126667 | 0.234 | 0.003166667 | 0.024 | 0.155 | 0.085 | 0.03666667 | 4.173333 | 3.066667 | 0 | 0 | 0 | 0 | 0 | 0 | 0 | 0 | 0 | 0 | 0 | 0 | 7 | 1.5 | 114617.8 | 118971 | 27621.44 |  | 11.74 | 118 | 548 | 2.65 | 1.27 | 1141 | 4001 | 283 | 1435 | 232 | 2280 | 2.717042 | 1413.42 | 42.66055 | 548
2024-01-23 05:00 | 3.633333 | 0.3933333 | 11.21667 | 0.97 | 87.42 | 7.3 | 0.44 | 11.56 | 1.043333 | 86.95667 | 53.78 | 10.016 | 6.034 | 2.27 | 11.77 | 2.19 | 0.0446 | 0.1164 | 0.0746 | 0.26 | 0.182 | 1.950723 | 96.58333 | 0.6666667 | 0.8533333 | 1.283333 | 0.1666667 | [10 empty] | 13.52 | 6.22 | 27.29 | 474.625 | 8.99 | 8.67 | 665.409 | 18.675 | 20.239 | 147.02 | 1844.808 | 124.625 | 491.302 | 37.553 | 50057.7 | 19.018 | 567.7 | 1.727463 | 55.85055 | 53.78 | 61.97631 | 63.33667 | 453.6744 | 25.45257 | 102.7794 | 581.9064 |  | 76 | 19 | 5 | 2.155705 | 32.73718 | 37.72002 | 490.3721 | 54.53975 | 124.625 | 0.05008993 | 518.592 | 0.2084352 | 1844.808 | 0.7414749 | 2488.025 | 0 | 0 | 37.553 | 0 | 0 | 665.409 | 18.675 | 19.74 | 703.824 | 147.02 | 4.745 | 2.495 | 10.37 | 19.12 | 68.015 | 63.33667 | 5.65 | 2.236667 | 0.05133333 | 0.1166667 | 0.03833333 | 0.04166667 | 0.05666667 | 0.62 | 0.1466667 | 0.3066667 | 3.4 | 61.715 | 4.623333 | 1.978333 | 0.1126667 | 0.234 | 0.003166667 | 0.024 | 0.155 | 0.085 | 0.03666667 | 4.173333 | 3.066667 | 0 | 0 | 0 | 0 | 0 | 0 | 0 | 0 | 0 | 0 | 0 | 0 | 8 | 1.5 | 114052.4 | 118876 | 27504.92 |  | 10.71 | 112 | 542 | 2.64 | 1.27 | 1143 | 4001 | 661 | 1445 | 232 | 2280 | 2.730046 | 1413.42 | 42.13909 | 542
2024-01-23 06:00 | 3.633333 | 0.3933333 | 11.21667 | 0.97 | 87.42 | 7.3 | 0.44 | 11.56 | 1.043333 | 86.95667 | 53.78 | 10.016 | 6.034 | 2.27 | 11.77 | 2.19 | 0.0446 | 0.1164 | 0.0746 | 0.26 | 0.182 | 1.950723 | 96.58333 | 0.6666667 | 0.8533333 | 1.283333 | 0.1666667 | [10 empty] | 13.52 | 6.22 | 27.29 | 474.625 | 8.99 | 8.67 | 665.409 | 18.675 | 20.239 | 147.02 | 1844.808 | 124.625 | 491.302 | 37.553 | 50057.7 | 19.018 | 567.7 | 1.727463 | 55.85055 | 53.78 | 61.97631 | 63.33667 | 453.6744 | 25.45257 | 102.7794 | 581.9064 |  | 76 | 19 | 5 | 2.155705 | 32.73718 | 37.72002 | 490.3721 | 54.53975 | 124.625 | 0.05008993 | 518.592 | 0.2084352 | 1844.808 | 0.7414749 | 2488.025 | 0 | 0 | 37.553 | 0 | 0 | 665.409 | 18.675 | 19.74 | 703.824 | 147.02 | 4.745 | 2.495 | 10.37 | 19.12 | 68.015 | 63.33667 | 5.65 | 2.236667 | 0.05133333 | 0.1166667 | 0.03833333 | 0.04166667 | 0.05666667 | 0.62 | 0.1466667 | 0.3066667 | 3.4 | 61.715 | 4.623333 | 1.978333 | 0.1126667 | 0.234 | 0.003166667 | 0.024 | 0.155 | 0.085 | 0.03666667 | 4.173333 | 3.066667 | 0 | 0 | 0 | 0 | 0 | 0 | 0 | 0 | 0 | 0 | 0 | 0 | 7 | 1.5 | 112009.2 | 117624 | 27084.86 |  | 10.63 | 118 | 548 | 2.65 | 1.27 | 1144 | 4002 | 1296 | 1421 | 230 | 2271 | 2.778768 | 1413.42 | 42.10162 | 548
2024-01-23 07:00 | 3.633333 | 0.3933333 | 11.21667 | 0.97 | 87.42 | 7.3 | 0.44 | 11.56 | 1.043333 | 86.95667 | 53.78 | 10.016 | 6.034 | 2.27 | 11.77 | 2.19 | 0.0446 | 0.1164 | 0.0746 | 0.26 | 0.182 | 1.950723 | 96.58333 | 0.6666667 | 0.8533333 | 1.283333 | 0.1666667 | [10 empty] | 13.52 | 6.22 | 27.29 | 474.625 | 8.99 | 8.67 | 665.409 | 18.675 | 20.239 | 147.02 | 1844.808 | 124.625 | 491.302 | 37.553 | 50057.7 | 19.018 | 567.7 | 1.727463 | 55.85055 | 53.78 | 61.97631 | 63.33667 | 453.6744 | 25.45257 | 102.7794 | 581.9064 |  | 76 | 19 | 5 | 2.155705 | 32.73718 | 37.72002 | 490.3721 | 54.53975 | 124.625 | 0.05008993 | 518.592 | 0.2084352 | 1844.808 | 0.7414749 | 2488.025 | 0 | 0 | 37.553 | 0 | 0 | 665.409 | 18.675 | 19.74 | 703.824 | 147.02 | 4.745 | 2.495 | 10.37 | 19.12 | 68.015 | 63.33667 | 5.65 | 2.236667 | 0.05133333 | 0.1166667 | 0.03833333 | 0.04166667 | 0.05666667 | 0.62 | 0.1466667 | 0.3066667 | 3.4 | 61.715 | 4.623333 | 1.978333 | 0.1126667 | 0.234 | 0.003166667 | 0.024 | 0.155 | 0.085 | 0.03666667 | 4.173333 | 3.066667 | 0 | 0 | 0 | 0 | 0 | 0 | 0 | 0 | 0 | 0 | 0 | 0 | 7 | 1.5 | 114739.1 | 119089 | 27644.43 |  | 11.35 | 126 | 556 | 2.66 | 1.27 | 1143 | 3999 | 282 | 1430 | 232 | 2290 | 2.712959 | 1413.42 | 41.75952 | 556
2024-01-23 08:00 | 3.633333 | 0.3933333 | 11.21667 | 0.97 | 87.42 | 7.3 | 0.44 | 11.56 | 1.043333 | 86.95667 | 53.78 | 10.016 | 6.034 | 2.27 | 11.77 | 2.19 | 0.0446 | 0.1164 | 0.0746 | 0.26 | 0.182 | 1.950723 | 96.58333 | 0.6666667 | 0.8533333 | 1.283333 | 0.1666667 | [10 empty] | 13.52 | 6.22 | 27.29 | 474.625 | 8.99 | 8.67 | 665.409 | 18.675 | 20.239 | 147.02 | 1844.808 | 124.625 | 491.302 | 37.553 | 50057.7 | 19.018 | 567.7 | 1.727463 | 55.85055 | 53.78 | 61.97631 | 63.33667 | 453.6744 | 25.45257 | 102.7794 | 581.9064 |  | 76 | 19 | 5 | 2.155705 | 32.73718 | 37.72002 | 490.3721 | 54.53975 | 124.625 | 0.05008993 | 518.592 | 0.2084352 | 1844.808 | 0.7414749 | 2488.025 | 0 | 0 | 37.553 | 0 | 0 | 665.409 | 18.675 | 19.74 | 703.824 | 147.02 | 4.745 | 2.495 | 10.37 | 19.12 | 68.015 | 63.33667 | 5.65 | 2.236667 | 0.05133333 | 0.1166667 | 0.03833333 | 0.04166667 | 0.05666667 | 0.62 | 0.1466667 | 0.3066667 | 3.4 | 61.715 | 4.623333 | 1.978333 | 0.1126667 | 0.234 | 0.003166667 | 0.024 | 0.155 | 0.085 | 0.03666667 | 4.173333 | 3.066667 | 0 | 0 | 0 | 0 | 0 | 0 | 0 | 0 | 0 | 0 | 0 | 0 | 7 | 1.5 | 114278.2 | 119096 | 27549.44 |  | 8.72 | 105 | 535 | 2.65 | 1.27 | 1140 | 3999 | 658 | 1434 | 232 | 2280 | 2.723524 | 1413.42 | 39.84522 | 535
2024-01-23 09:00 | 3.633333 | 0.3933333 | 11.21667 | 0.97 | 87.42 | 7.3 | 0.44 | 11.56 | 1.043333 | 86.95667 | 53.78 | 10.016 | 6.034 | 2.27 | 11.77 | 2.19 | 0.0446 | 0.1164 | 0.0746 | 0.26 | 0.182 | 1.950723 | 96.58333 | 0.6666667 | 0.8533333 | 1.283333 | 0.1666667 | [10 empty] | 13.52 | 6.22 | 27.29 | 474.625 | 8.99 | 8.67 | 665.409 | 18.675 | 20.239 | 147.02 | 1844.808 | 124.625 | 491.302 | 37.553 | 50057.7 | 19.018 | 567.7 | 1.727463 | 55.85055 | 53.78 | 61.97631 | 63.33667 | 453.6744 | 25.45257 | 102.7794 | 581.9064 |  | 76 | 19 | 5 | 2.155705 | 32.73718 | 37.72002 | 490.3721 | 54.53975 | 124.625 | 0.05008993 | 518.592 | 0.2084352 | 1844.808 | 0.7414749 | 2488.025 | 0 | 0 | 37.553 | 0 | 0 | 665.409 | 18.675 | 19.74 | 703.824 | 147.02 | 4.745 | 2.495 | 10.37 | 19.12 | 68.015 | 63.33667 | 5.65 | 2.236667 | 0.05133333 | 0.1166667 | 0.03833333 | 0.04166667 | 0.05666667 | 0.62 | 0.1466667 | 0.3066667 | 3.4 | 61.715 | 4.623333 | 1.978333 | 0.1126667 | 0.234 | 0.003166667 | 0.024 | 0.155 | 0.085 | 0.03666667 | 4.173333 | 3.066667 | 0 | 0 | 0 | 0 | 0 | 0 | 0 | 0 | 0 | 0 | 0 | 0 | 8 | 1.5 | 112977.5 | 118079 | 27266.4 |  | 10.78 | 112 | 542 | 2.64 | 1.27 | 1134 | 3984 | 898 | 1434 | 230 | 2280 | 2.743817 | 1413.42 | 39.53811 | 542
2024-01-23 10:00 | 3.633333 | 0.3933333 | 11.21667 | 0.97 | 87.42 | 7.3 | 0.44 | 11.56 | 1.043333 | 86.95667 | 53.78 | 10.016 | 6.034 | 2.27 | 11.77 | 2.19 | 0.0446 | 0.1164 | 0.0746 | 0.26 | 0.182 | 1.950723 | 96.58333 | 0.6666667 | 0.8533333 | 1.283333 | 0.1666667 | [10 empty] | 13.52 | 6.22 | 27.29 | 474.625 | 8.99 | 8.67 | 665.409 | 18.675 | 20.239 | 147.02 | 1844.808 | 124.625 | 491.302 | 37.553 | 50057.7 | 19.018 | 567.7 | 1.727463 | 55.85055 | 53.78 | 61.97631 | 63.33667 | 453.6744 | 25.45257 | 102.7794 | 581.9064 |  | 76 | 19 | 5 | 2.155705 | 32.73718 | 37.72002 | 490.3721 | 54.53975 | 124.625 | 0.05008993 | 518.592 | 0.2084352 | 1844.808 | 0.7414749 | 2488.025 | 0 | 0 | 37.553 | 0 | 0 | 665.409 | 18.675 | 19.74 | 703.824 | 147.02 | 4.745 | 2.495 | 10.37 | 19.12 | 68.015 | 63.33667 | 5.65 | 2.236667 | 0.05133333 | 0.1166667 | 0.03833333 | 0.04166667 | 0.05666667 | 0.62 | 0.1466667 | 0.3066667 | 3.4 | 61.715 | 4.623333 | 1.978333 | 0.1126667 | 0.234 | 0.003166667 | 0.024 | 0.155 | 0.085 | 0.03666667 | 4.173333 | 3.066667 | 0 | 0 | 0 | 0 | 0 | 0 | 0 | 0 | 0 | 0 | 0 | 0 |  | 0 | 0 | 0 | 0 |  | 0 | 0 | 0 | 0 | 0 | 0 | 0 | 0 | 0 | 0 | 0 | 0 | 1413.42 | 0 | 0
2024-01-23 11:00 | 3.633333 | 0.3933333 | 11.21667 | 0.97 | 87.42 | 7.3 | 0.44 | 11.56 | 1.043333 | 86.95667 | 53.78 | 10.016 | 6.034 | 2.27 | 11.77 | 2.19 | 0.0446 | 0.1164 | 0.0746 | 0.26 | 0.182 | 1.950723 | 96.58333 | 0.6666667 | 0.8533333 | 1.283333 | 0.1666667 | [10 empty] | 13.52 | 6.22 | 27.29 | 474.625 | 8.99 | 8.67 | 665.409 | 18.675 | 20.239 | 147.02 | 1844.808 | 124.625 | 491.302 | 37.553 | 50057.7 | 19.018 | 567.7 | 1.727463 | 55.85055 | 53.78 | 61.97631 | 63.33667 | 453.6744 | 25.45257 | 102.7794 | 581.9064 |  | 76 | 19 | 5 | 2.155705 | 32.73718 | 37.72002 | 490.3721 | 54.53975 | 124.625 | 0.05008993 | 518.592 | 0.2084352 | 1844.808 | 0.7414749 | 2488.025 | 0 | 0 | 37.553 | 0 | 0 | 665.409 | 18.675 | 19.74 | 703.824 | 147.02 | 4.745 | 2.495 | 10.37 | 19.12 | 68.015 | 63.33667 | 5.65 | 2.236667 | 0.05133333 | 0.1166667 | 0.03833333 | 0.04166667 | 0.05666667 | 0.62 | 0.1466667 | 0.3066667 | 3.4 | 61.715 | 4.623333 | 1.978333 | 0.1126667 | 0.234 | 0.003166667 | 0.024 | 0.155 | 0.085 | 0.03666667 | 4.173333 | 3.066667 | 0 | 0 | 0 | 0 | 0 | 0 | 0 | 0 | 0 | 0 | 0 | 0 | 0 | 0 | 0 | 0 | 0 |  | 0 | 0 | 0 | 0 | 0 | 0 | 0 | 0 | 0 | 0 | 0 | 0 | 1413.42 | 0 | 0
2024-01-23 12:00 | 3.633333 | 0.3933333 | 11.21667 | 0.97 | 87.42 | 7.3 | 0.44 | 11.56 | 1.043333 | 86.95667 | 53.78 | 10.016 | 6.034 | 2.27 | 11.77 | 2.19 | 0.0446 | 0.1164 | 0.0746 | 0.26 | 0.182 | 1.950723 | 96.58333 | 0.6666667 | 0.8533333 | 1.283333 | 0.1666667 | [10 empty] | 13.52 | 6.22 | 27.29 | 474.625 | 8.99 | 8.67 | 665.409 | 18.675 | 20.239 | 147.02 | 1844.808 | 124.625 | 491.302 | 37.553 | 50057.7 | 19.018 | 567.7 | 1.727463 | 55.85055 | 53.78 | 61.97631 | 63.33667 | 453.6744 | 25.45257 | 102.7794 | 581.9064 |  | 76 | 19 | 5 | 2.155705 | 32.73718 | 37.72002 | 490.3721 | 54.53975 | 124.625 | 0.05008993 | 518.592 | 0.2084352 | 1844.808 | 0.7414749 | 2488.025 | 0 | 0 | 37.553 | 0 | 0 | 665.409 | 18.675 | 19.74 | 703.824 | 147.02 | 4.745 | 2.495 | 10.37 | 19.12 | 68.015 | 63.33667 | 5.65 | 2.236667 | 0.05133333 | 0.1166667 | 0.03833333 | 0.04166667 | 0.05666667 | 0.62 | 0.1466667 | 0.3066667 | 3.4 | 61.715 | 4.623333 | 1.978333 | 0.1126667 | 0.234 | 0.003166667 | 0.024 | 0.155 | 0.085 | 0.03666667 | 4.173333 | 3.066667 | 0 | 0 | 0 | 0 | 0 | 0 | 0 | 0 | 0 | 0 | 0 | 0 | 0 | 0 | 0 | 0 | 0 |  | 0 | 0 | 0 | 0 | 0 | 0 | 0 | 0 | 0 | 0 | 0 | 0 | 1413.42 | 0 | 0
2024-01-23 13:00 | 3.633333 | 0.3933333 | 11.21667 | 0.97 | 87.42 | 7.3 | 0.44 | 11.56 | 1.043333 | 86.95667 | 53.78 | 10.016 | 6.034 | 2.27 | 11.77 | 2.19 | 0.0446 | 0.1164 | 0.0746 | 0.26 | 0.182 | 1.950723 | 96.58333 | 0.6666667 | 0.8533333 | 1.283333 | 0.1666667 | [10 empty] | 13.52 | 6.22 | 27.29 | 474.625 | 8.99 | 8.67 | 665.409 | 18.675 | 20.239 | 147.02 | 1844.808 | 124.625 | 491.302 | 37.553 | 50057.7 | 19.018 | 567.7 | 1.727463 | 55.85055 | 53.78 | 61.97631 | 63.33667 | 453.6744 | 25.45257 | 102.7794 | 581.9064 |  | 76 | 19 | 5 | 2.155705 | 32.73718 | 37.72002 | 490.3721 | 54.53975 | 124.625 | 0.05008993 | 518.592 | 0.2084352 | 1844.808 | 0.7414749 | 2488.025 | 0 | 0 | 37.553 | 0 | 0 | 665.409 | 18.675 | 19.74 | 703.824 | 147.02 | 4.745 | 2.495 | 10.37 | 19.12 | 68.015 | 63.33667 | 5.65 | 2.236667 | 0.05133333 | 0.1166667 | 0.03833333 | 0.04166667 | 0.05666667 | 0.62 | 0.1466667 | 0.3066667 | 3.4 | 61.715 | 4.623333 | 1.978333 | 0.1126667 | 0.234 | 0.003166667 | 0.024 | 0.155 | 0.085 | 0.03666667 | 4.173333 | 3.066667 | 0 | 0 | 0 | 0 | 0 | 0 | 0 | 0 | 0 | 0 | 0 | 0 | 0 | 0 | 0 | 0 | 0 |  | 0 | 0 | 0 | 0 | 0 | 0 | 0 | 0 | 0 | 0 | 0 | 0 | 1413.42 | 0 | 0
2024-01-23 14:00 | 3.633333 | 0.3933333 | 11.21667 | 0.97 | 87.42 | 7.3 | 0.44 | 11.56 | 1.043333 | 86.95667 | 53.78 | 10.016 | 6.034 | 2.27 | 11.77 | 2.19 | 0.0446 | 0.1164 | 0.0746 | 0.26 | 0.182 | 1.950723 | 96.58333 | 0.6666667 | 0.8533333 | 1.283333 | 0.1666667 | [10 empty] | 13.52 | 6.22 | 27.29 | 474.625 | 8.99 | 8.67 | 665.409 | 18.675 | 20.239 | 147.02 | 1844.808 | 124.625 | 491.302 | 37.553 | 50057.7 | 19.018 | 567.7 | 1.727463 | 55.85055 | 53.78 | 61.97631 | 63.33667 | 453.6744 | 25.45257 | 102.7794 | 581.9064 |  | 76 | 19 | 5 | 2.155705 | 32.73718 | 37.72002 | 490.3721 | 54.53975 | 124.625 | 0.05008993 | 518.592 | 0.2084352 | 1844.808 | 0.7414749 | 2488.025 | 0 | 0 | 37.553 | 0 | 0 | 665.409 | 18.675 | 19.74 | 703.824 | 147.02 | 4.745 | 2.495 | 10.37 | 19.12 | 68.015 | 63.33667 | 5.65 | 2.236667 | 0.05133333 | 0.1166667 | 0.03833333 | 0.04166667 | 0.05666667 | 0.62 | 0.1466667 | 0.3066667 | 3.4 | 61.715 | 4.623333 | 1.978333 | 0.1126667 | 0.234 | 0.003166667 | 0.024 | 0.155 | 0.085 | 0.03666667 | 4.173333 | 3.066667 | 0 | 0 | 0 | 0 | 0 | 0 | 0 | 0 | 0 | 0 | 0 | 0 | 0 | 0 | 0 | 0 | 0 |  | 0 | 0 | 0 | 0 | 0 | 0 | 0 | 0 | 0 | 0 | 0 | 0 | 1413.42 | 0 | 0
2024-01-23 15:00 | 3.633333 | 0.3933333 | 11.21667 | 0.97 | 87.42 | 7.3 | 0.44 | 11.56 | 1.043333 | 86.95667 | 53.78 | 10.016 | 6.034 | 2.27 | 11.77 | 2.19 | 0.0446 | 0.1164 | 0.0746 | 0.26 | 0.182 | 1.950723 | 96.58333 | 0.6666667 | 0.8533333 | 1.283333 | 0.1666667 | [10 empty] | 13.52 | 6.22 | 27.29 | 474.625 | 8.99 | 8.67 | 665.409 | 18.675 | 20.239 | 147.02 | 1844.808 | 124.625 | 491.302 | 37.553 | 50057.7 | 19.018 | 567.7 | 1.727463 | 55.85055 | 53.78 | 61.97631 | 63.33667 | 453.6744 | 25.45257 | 102.7794 | 581.9064 |  | 76 | 19 | 5 | 2.155705 | 32.73718 | 37.72002 | 490.3721 | 54.53975 | 124.625 | 0.05008993 | 518.592 | 0.2084352 | 1844.808 | 0.7414749 | 2488.025 | 0 | 0 | 37.553 | 0 | 0 | 665.409 | 18.675 | 19.74 | 703.824 | 147.02 | 4.745 | 2.495 | 10.37 | 19.12 | 68.015 | 63.33667 | 5.65 | 2.236667 | 0.05133333 | 0.1166667 | 0.03833333 | 0.04166667 | 0.05666667 | 0.62 | 0.1466667 | 0.3066667 | 3.4 | 61.715 | 4.623333 | 1.978333 | 0.1126667 | 0.234 | 0.003166667 | 0.024 | 0.155 | 0.085 | 0.03666667 | 4.173333 | 3.066667 | 0 | 0 | 0 | 0 | 0 | 0 | 0 | 0 | 0 | 0 | 0 | 0 | 0 | 0 | 0 | 0 | 0 |  | 0 | 0 | 0 | 0 | 0 | 0 | 0 | 0 | 0 | 0 | 0 | 0 | 1413.42 | 0 | 0
2024-01-23 16:00 | 3.633333 | 0.3933333 | 11.21667 | 0.97 | 87.42 | 7.3 | 0.44 | 11.56 | 1.043333 | 86.95667 | 53.78 | 10.016 | 6.034 | 2.27 | 11.77 | 2.19 | 0.0446 | 0.1164 | 0.0746 | 0.26 | 0.182 | 1.950723 | 96.58333 | 0.6666667 | 0.8533333 | 1.283333 | 0.1666667 | [10 empty] | 13.52 | 6.22 | 27.29 | 474.625 | 8.99 | 8.67 | 665.409 | 18.675 | 20.239 | 147.02 | 1844.808 | 124.625 | 491.302 | 37.553 | 50057.7 | 19.018 | 567.7 | 1.727463 | 55.85055 | 53.78 | 61.97631 | 63.33667 | 453.6744 | 25.45257 | 102.7794 | 581.9064 |  | 76 | 19 | 5 | 2.155705 | 32.73718 | 37.72002 | 490.3721 | 54.53975 | 124.625 | 0.05008993 | 518.592 | 0.2084352 | 1844.808 | 0.7414749 | 2488.025 | 0 | 0 | 37.553 | 0 | 0 | 665.409 | 18.675 | 19.74 | 703.824 | 147.02 | 4.745 | 2.495 | 10.37 | 19.12 | 68.015 | 63.33667 | 5.65 | 2.236667 | 0.05133333 | 0.1166667 | 0.03833333 | 0.04166667 | 0.05666667 | 0.62 | 0.1466667 | 0.3066667 | 3.4 | 61.715 | 4.623333 | 1.978333 | 0.1126667 | 0.234 | 0.003166667 | 0.024 | 0.155 | 0.085 | 0.03666667 | 4.173333 | 3.066667 | 0 | 0 | 0 | 0 | 0 | 0 | 0 | 0 | 0 | 0 | 0 | 0 |  | 0 | 0 | 0 | 0 |  | 0 | 0 | 0 | 0 | 0 | 0 | 0 | 0 | 0 | 0 | 0 | 0 | 1413.42 | 0 | 0
2024-01-23 17:00 | 3.633333 | 0.3933333 | 11.21667 | 0.97 | 87.42 | 7.3 | 0.44 | 11.56 | 1.043333 | 86.95667 | 53.78 | 10.016 | 6.034 | 2.27 | 11.77 | 2.19 | 0.0446 | 0.1164 | 0.0746 | 0.26 | 0.182 | 1.950723 | 96.58333 | 0.6666667 | 0.8533333 | 1.283333 | 0.1666667 | [10 empty] | 13.52 | 6.22 | 27.29 | 474.625 | 8.99 | 8.67 | 665.409 | 18.675 | 20.239 | 147.02 | 1844.808 | 124.625 | 491.302 | 37.553 | 50057.7 | 19.018 | 567.7 | 1.727463 | 55.85055 | 53.78 | 61.97631 | 63.33667 | 453.6744 | 25.45257 | 102.7794 | 581.9064 |  | 76 | 19 | 5 | 2.155705 | 32.73718 | 37.72002 | 490.3721 | 54.53975 | 124.625 | 0.05008993 | 518.592 | 0.2084352 | 1844.808 | 0.7414749 | 2488.025 | 0 | 0 | 37.553 | 0 | 0 | 665.409 | 18.675 | 19.74 | 703.824 | 147.02 | 4.745 | 2.495 | 10.37 | 19.12 | 68.015 | 63.33667 | 5.65 | 2.236667 | 0.05133333 | 0.1166667 | 0.03833333 | 0.04166667 | 0.05666667 | 0.62 | 0.1466667 | 0.3066667 | 3.4 | 61.715 | 4.623333 | 1.978333 | 0.1126667 | 0.234 | 0.003166667 | 0.024 | 0.155 | 0.085 | 0.03666667 | 4.173333 | 3.066667 | 0 | 0 | 0 | 0 | 0 | 0 | 0 | 0 | 0 | 0 | 0 | 0 | 0 | 0 | 0 | 0 | 0 |  | 0 | 0 | 0 | 0 | 0 | 0 | 0 | 0 | 0 | 0 | 0 | 0 | 1413.42 | 0 | 0
2024-01-23 18:00 | 3.633333 | 0.3933333 | 11.21667 | 0.97 | 87.42 | 7.3 | 0.44 | 11.56 | 1.043333 | 86.95667 | 53.78 | 10.016 | 6.034 | 2.27 | 11.77 | 2.19 | 0.0446 | 0.1164 | 0.0746 | 0.26 | 0.182 | 1.950723 | 96.58333 | 0.6666667 | 0.8533333 | 1.283333 | 0.1666667 | [10 empty] | 13.52 | 6.22 | 27.29 | 474.625 | 8.99 | 8.67 | 665.409 | 18.675 | 20.239 | 147.02 | 1844.808 | 124.625 | 491.302 | 37.553 | 50057.7 | 19.018 | 567.7 | 1.727463 | 55.85055 | 53.78 | 61.97631 | 63.33667 | 453.6744 | 25.45257 | 102.7794 | 581.9064 |  | 76 | 19 | 5 | 2.155705 | 32.73718 | 37.72002 | 490.3721 | 54.53975 | 124.625 | 0.05008993 | 518.592 | 0.2084352 | 1844.808 | 0.7414749 | 2488.025 | 0 | 0 | 37.553 | 0 | 0 | 665.409 | 18.675 | 19.74 | 703.824 | 147.02 | 4.745 | 2.495 | 10.37 | 19.12 | 68.015 | 63.33667 | 5.65 | 2.236667 | 0.05133333 | 0.1166667 | 0.03833333 | 0.04166667 | 0.05666667 | 0.62 | 0.1466667 | 0.3066667 | 3.4 | 61.715 | 4.623333 | 1.978333 | 0.1126667 | 0.234 | 0.003166667 | 0.024 | 0.155 | 0.085 | 0.03666667 | 4.173333 | 3.066667 | 0 | 0 | 0 | 0 | 0 | 0 | 0 | 0 | 0 | 0 | 0 | 0 | 5 | 1.5 | 81607 | 82106 | 17316.57056 |  | 7.43 | 94 | 654 | 1.67 | 0.63 | 1077 | 499 | 0 | 1319 | 209 | 2150 | 0.4898187 | 1413.42 | 42.14089 | 654
2024-01-23 19:00 | 3.633333 | 0.3933333 | 11.21667 | 0.97 | 87.42 | 7.3 | 0.44 | 11.56 | 1.043333 | 86.95667 | 53.78 | 10.016 | 6.034 | 2.27 | 11.77 | 2.19 | 0.0446 | 0.1164 | 0.0746 | 0.26 | 0.182 | 1.950723 | 96.58333 | 0.6666667 | 0.8533333 | 1.283333 | 0.1666667 | [10 empty] | 13.52 | 6.22 | 27.29 | 474.625 | 8.99 | 8.67 | 665.409 | 18.675 | 20.239 | 147.02 | 1844.808 | 124.625 | 491.302 | 37.553 | 50057.7 | 19.018 | 567.7 | 1.727463 | 55.85055 | 53.78 | 61.97631 | 63.33667 | 453.6744 | 25.45257 | 102.7794 | 581.9064 |  | 76 | 19 | 5 | 2.155705 | 32.73718 | 37.72002 | 490.3721 | 54.53975 | 124.625 | 0.05008993 | 518.592 | 0.2084352 | 1844.808 | 0.7414749 | 2488.025 | 0 | 0 | 37.553 | 0 | 0 | 665.409 | 18.675 | 19.74 | 703.824 | 147.02 | 4.745 | 2.495 | 10.37 | 19.12 | 68.015 | 63.33667 | 5.65 | 2.236667 | 0.05133333 | 0.1166667 | 0.03833333 | 0.04166667 | 0.05666667 | 0.62 | 0.1466667 | 0.3066667 | 3.4 | 61.715 | 4.623333 | 1.978333 | 0.1126667 | 0.234 | 0.003166667 | 0.024 | 0.155 | 0.085 | 0.03666667 | 4.173333 | 3.066667 | 0 | 0 | 0 | 0 | 0 | 0 | 0 | 0 | 0 | 0 | 0 | 0 | 6 | 1.5 | 96491 | 97436 | 20829.86528 |  | 6.8 | 86 | 646 | 2.11 | 0.97 | 1079 | 945 | 0 | 1425 | 213 | 2224 | 0.7816137 | 1413.42 | 43.39959 | 646
2024-01-23 20:00 | 3.633333 | 0.3933333 | 11.21667 | 0.97 | 87.42 | 7.3 | 0.44 | 11.56 | 1.043333 | 86.95667 | 53.78 | 10.016 | 6.034 | 2.27 | 11.77 | 2.19 | 0.0446 | 0.1164 | 0.0746 | 0.26 | 0.182 | 1.950723 | 96.58333 | 0.6666667 | 0.8533333 | 1.283333 | 0.1666667 | [10 empty] | 13.52 | 6.22 | 27.29 | 474.625 | 8.99 | 8.67 | 665.409 | 18.675 | 20.239 | 147.02 | 1844.808 | 124.625 | 491.302 | 37.553 | 50057.7 | 19.018 | 567.7 | 1.727463 | 55.85055 | 53.78 | 61.97631 | 63.33667 | 453.6744 | 25.45257 | 102.7794 | 581.9064 |  | 76 | 19 | 5 | 2.155705 | 32.73718 | 37.72002 | 490.3721 | 54.53975 | 124.625 | 0.05008993 | 518.592 | 0.2084352 | 1844.808 | 0.7414749 | 2488.025 | 0 | 0 | 37.553 | 0 | 0 | 665.409 | 18.675 | 19.74 | 703.824 | 147.02 | 4.745 | 2.495 | 10.37 | 19.12 | 68.015 | 63.33667 | 5.65 | 2.236667 | 0.05133333 | 0.1166667 | 0.03833333 | 0.04166667 | 0.05666667 | 0.62 | 0.1466667 | 0.3066667 | 3.4 | 61.715 | 4.623333 | 1.978333 | 0.1126667 | 0.234 | 0.003166667 | 0.024 | 0.155 | 0.085 | 0.03666667 | 4.173333 | 3.066667 | 0 | 0 | 0 | 0 | 0 | 0 | 0 | 0 | 0 | 0 | 0 | 0 | 6 | 1.5 | 100044.9 | 103493 | 21616.26 |  | 4.09 | 48 | 608 | 2.17 | 1.02 | 1078 | 999 | 1968 | 1507 | 222 | 2186 | 0.796771 | 1413.42 | 42.46169 | 608
2024-01-23 21:00 | 3.633333 | 0.3933333 | 11.21667 | 0.97 | 87.42 | 7.3 | 0.44 | 11.56 | 1.043333 | 86.95667 | 53.78 | 10.016 | 6.034 | 2.27 | 11.77 | 2.19 | 0.0446 | 0.1164 | 0.0746 | 0.26 | 0.182 | 1.950723 | 96.58333 | 0.6666667 | 0.8533333 | 1.283333 | 0.1666667 | [10 empty] | 13.52 | 6.22 | 27.29 | 474.625 | 8.99 | 8.67 | 665.409 | 18.675 | 20.239 | 147.02 | 1844.808 | 124.625 | 491.302 | 37.553 | 50057.7 | 19.018 | 567.7 | 1.727463 | 55.85055 | 53.78 | 61.97631 | 63.33667 | 453.6744 | 25.45257 | 102.7794 | 581.9064 |  | 76 | 19 | 5 | 2.155705 | 32.73718 | 37.72002 | 490.3721 | 54.53975 | 124.625 | 0.05008993 | 518.592 | 0.2084352 | 1844.808 | 0.7414749 | 2488.025 | 0 | 0 | 37.553 | 0 | 0 | 665.409 | 18.675 | 19.74 | 703.824 | 147.02 | 4.745 | 2.495 | 10.37 | 19.12 | 68.015 | 63.33667 | 5.65 | 2.236667 | 0.05133333 | 0.1166667 | 0.03833333 | 0.04166667 | 0.05666667 | 0.62 | 0.1466667 | 0.3066667 | 3.4 | 61.715 | 4.623333 | 1.978333 | 0.1126667 | 0.234 | 0.003166667 | 0.024 | 0.155 | 0.085 | 0.03666667 | 4.173333 | 3.066667 | 0 | 0 | 0 | 0 | 0 | 0 | 0 | 0 | 0 | 0 | 0 | 0 | 6 | 1.5 | 106947.2 | 111904 | 23922.68 |  | 3.9 | 46 | 556 | 2.37 | 1.15 | 1070 | 1883 | 2470 | 1533 | 225 | 2207 | 1.394177 | 1413.42 | 41.0903 | 556
2024-01-23 22:00 | 3.633333 | 0.3933333 | 11.21667 | 0.97 | 87.42 | 7.3 | 0.44 | 11.56 | 1.043333 | 86.95667 | 53.78 | 10.016 | 6.034 | 2.27 | 11.77 | 2.19 | 0.0446 | 0.1164 | 0.0746 | 0.26 | 0.182 | 1.950723 | 96.58333 | 0.6666667 | 0.8533333 | 1.283333 | 0.1666667 | [10 empty] | 13.52 | 6.22 | 27.29 | 474.625 | 8.99 | 8.67 | 665.409 | 18.675 | 20.239 | 147.02 | 1844.808 | 124.625 | 491.302 | 37.553 | 50057.7 | 19.018 | 567.7 | 1.727463 | 55.85055 | 53.78 | 61.97631 | 63.33667 | 453.6744 | 25.45257 | 102.7794 | 581.9064 |  | 76 | 19 | 5 | 2.155705 | 32.73718 | 37.72002 | 490.3721 | 54.53975 | 124.625 | 0.05008993 | 518.592 | 0.2084352 | 1844.808 | 0.7414749 | 2488.025 | 0 | 0 | 37.553 | 0 | 0 | 665.409 | 18.675 | 19.74 | 703.824 | 147.02 | 4.745 | 2.495 | 10.37 | 19.12 | 68.015 | 63.33667 | 5.65 | 2.236667 | 0.05133333 | 0.1166667 | 0.03833333 | 0.04166667 | 0.05666667 | 0.62 | 0.1466667 | 0.3066667 | 3.4 | 61.715 | 4.623333 | 1.978333 | 0.1126667 | 0.234 | 0.003166667 | 0.024 | 0.155 | 0.085 | 0.03666667 | 4.173333 | 3.066667 | 0 | 0 | 0 | 0 | 0 | 0 | 0 | 0 | 0 | 0 | 0 | 0 | 7 | 1.5 | 113424.1 | 117879 | 26022.43 |  | 6.17 | 73 | 573 | 2.51 | 1.25 | 1105 | 2648 | 1452 | 1572 | 233 | 2276 | 1.838069 | 1413.42 | 40.33713 | 573
2024-01-23 23:00 | 3.633333 | 0.3933333 | 11.21667 | 0.97 | 87.42 | 7.3 | 0.44 | 11.56 | 1.043333 | 86.95667 | 53.78 | 10.016 | 6.034 | 2.27 | 11.77 | 2.19 | 0.0446 | 0.1164 | 0.0746 | 0.26 | 0.182 | 1.950723 | 96.58333 | 0.6666667 | 0.8533333 | 1.283333 | 0.1666667 | [10 empty] | 13.52 | 6.22 | 27.29 | 474.625 | 8.99 | 8.67 | 665.409 | 18.675 | 20.239 | 147.02 | 1844.808 | 124.625 | 491.302 | 37.553 | 50057.7 | 19.018 | 567.7 | 1.727463 | 55.85055 | 53.78 | 61.97631 | 63.33667 | 453.6744 | 25.45257 | 102.7794 | 581.9064 |  | 76 | 19 | 5 | 2.155705 | 32.73718 | 37.72002 | 490.3721 | 54.53975 | 124.625 | 0.05008993 | 518.592 | 0.2084352 | 1844.808 | 0.7414749 | 2488.025 | 0 | 0 | 37.553 | 0 | 0 | 665.409 | 18.675 | 19.74 | 703.824 | 147.02 | 4.745 | 2.495 | 10.37 | 19.12 | 68.015 | 63.33667 | 5.65 | 2.236667 | 0.05133333 | 0.1166667 | 0.03833333 | 0.04166667 | 0.05666667 | 0.62 | 0.1466667 | 0.3066667 | 3.4 | 61.715 | 4.623333 | 1.978333 | 0.1126667 | 0.234 | 0.003166667 | 0.024 | 0.155 | 0.085 | 0.03666667 | 4.173333 | 3.066667 | 0 | 0 | 0 | 0 | 0 | 0 | 0 | 0 | 0 | 0 | 0 | 0 | 7 | 1.5 | 115770.2 | 120877 | 27117.93 |  | 8.54 | 100 | 550 | 2.59 | 1.27 | 1138 | 3260 | 1484 | 1533 | 240 | 2276 | 2.20645 | 1413.42 | 40.3393 | 550
2024-01-24 | 3.8 | 0.4 | 11.09 | 0.97 | 87.54 | 7 | 0.45 | 11.36333 | 1.036667 | 87.15 | 53.90833 | 9.886667 | 6.025 | 2.275 | 11.65333 | 2.136667 | 0.04366667 | 0.1186667 | 0.07383333 | 0.2666667 | 0.185 | 1.934568 | 95.92 | 0.5866667 | 0.6633333 | 1.346667 | 0.1666667 | [10 empty] | 19.53 | 0 | 33.75 | 619.306 | 16.82 | 17.11 | 929.803 | 23.301 | 40.621 | 250.59 | 2815.437 | 187.544 | 743.522 | 51.197 | 94502.5 | 21.7296 | 737.1 | 1.6919 | 55.87801 | 53.90833 | 61.67332 | 63.41 | 407.016 | 27.05616 | 112.7389 | 546.811 |  | 76 | 19 | 5 | 2.668049 | 30.99517 | 37.45687 | 458.3625 | 54.72338 | 187.544 | 0.04961149 | 777.272 | 0.2056138 | 2815.437 | 0.7447748 | 3780.253 | 0 | 0 | 51.197 | 0 | 27.677 | 902.126 | 23.301 | 19.53 | 972.634 | 250.59 | 4.915 | 2.505 | 10.39833 | 19.05 | 68.04667 | 63.41 | 5.616667 | 2.236667 | 0.05466667 | 0.11 | 0.02 | 0.039 | 0.05333333 | 0.5666667 | 0.06966667 | 0.36 | 3.633333 | 61.45167 | 4.483333 | 2.245 | 0.1206667 | 0.2585 | 0.004833333 | 0.03466667 | 0.1666667 | 0.1883333 | 0.075 | 4.305 | 2.9 | 0 | 0 | 0 | 0 | 0 | 0 | 0 | 0 | 0 | 0 | 0 | 0 | 8 | 1.5 | 113229.3 | 118868 | 27335.3 |  | 9.67 | 110 | 540 | 2.64 | 1.27 | 1134 | 4001 | 1316 | 1446 | 231 | 2273 | 2.749202 | 2197.63 | 40.55633 | 540
2024-01-24 01:00 | 3.8 | 0.4 | 11.09 | 0.97 | 87.54 | 7 | 0.45 | 11.36333 | 1.036667 | 87.15 | 53.90833 | 9.886667 | 6.025 | 2.275 | 11.65333 | 2.136667 | 0.04366667 | 0.1186667 | 0.07383333 | 0.2666667 | 0.185 | 1.934568 | 95.92 | 0.5866667 | 0.6633333 | 1.346667 | 0.1666667 | [10 empty] | 19.53 | 0 | 33.75 | 619.306 | 16.82 | 17.11 | 929.803 | 23.301 | 40.621 | 250.59 | 2815.437 | 187.544 | 743.522 | 51.197 | 94502.5 | 21.7296 | 737.1 | 1.6919 | 55.87801 | 53.90833 | 61.67332 | 63.41 | 407.016 | 27.05616 | 112.7389 | 546.811 |  | 76 | 19 | 5 | 2.668049 | 30.99517 | 37.45687 | 458.3625 | 54.72338 | 187.544 | 0.04961149 | 777.272 | 0.2056138 | 2815.437 | 0.7447748 | 3780.253 | 0 | 0 | 51.197 | 0 | 27.677 | 902.126 | 23.301 | 19.53 | 972.634 | 250.59 | 4.915 | 2.505 | 10.39833 | 19.05 | 68.04667 | 63.41 | 5.616667 | 2.236667 | 0.05466667 | 0.11 | 0.02 | 0.039 | 0.05333333 | 0.5666667 | 0.06966667 | 0.36 | 3.633333 | 61.45167 | 4.483333 | 2.245 | 0.1206667 | 0.2585 | 0.004833333 | 0.03466667 | 0.1666667 | 0.1883333 | 0.075 | 4.305 | 2.9 | 0 | 0 | 0 | 0 | 0 | 0 | 0 | 0 | 0 | 0 | 0 | 0 | 7 | 1.5 | 114700.2 | 120313 | 27143.41 |  | 8.22 | 93 | 543 | 2.59 | 1.27 | 1135 | 3506 | 1693 | 1525 | 238 | 2267 | 2.389389 | 2197.63 | 40.46175 | 543
2024-01-24 02:00 | 3.8 | 0.4 | 11.09 | 0.97 | 87.54 | 7 | 0.45 | 11.36333 | 1.036667 | 87.15 | 53.90833 | 9.886667 | 6.025 | 2.275 | 11.65333 | 2.136667 | 0.04366667 | 0.1186667 | 0.07383333 | 0.2666667 | 0.185 | 1.934568 | 95.92 | 0.5866667 | 0.6633333 | 1.346667 | 0.1666667 | [10 empty] | 19.53 | 0 | 33.75 | 619.306 | 16.82 | 17.11 | 929.803 | 23.301 | 40.621 | 250.59 | 2815.437 | 187.544 | 743.522 | 51.197 | 94502.5 | 21.7296 | 737.1 | 1.6919 | 55.87801 | 53.90833 | 61.67332 | 63.41 | 407.016 | 27.05616 | 112.7389 | 546.811 |  | 76 | 19 | 5 | 2.668049 | 30.99517 | 37.45687 | 458.3625 | 54.72338 | 187.544 | 0.04961149 | 777.272 | 0.2056138 | 2815.437 | 0.7447748 | 3780.253 | 0 | 0 | 51.197 | 0 | 27.677 | 902.126 | 23.301 | 19.53 | 972.634 | 250.59 | 4.915 | 2.505 | 10.39833 | 19.05 | 68.04667 | 63.41 | 5.616667 | 2.236667 | 0.05466667 | 0.11 | 0.02 | 0.039 | 0.05333333 | 0.5666667 | 0.06966667 | 0.36 | 3.633333 | 61.45167 | 4.483333 | 2.245 | 0.1206667 | 0.2585 | 0.004833333 | 0.03466667 | 0.1666667 | 0.1883333 | 0.075 | 4.305 | 2.9 | 0 | 0 | 0 | 0 | 0 | 0 | 0 | 0 | 0 | 0 | 0 | 0 | 8 | 1.5 | 114234.6 | 120310 | 27410.47 |  | 9.2 | 102 | 547 | 2.57 | 1.27 | 1133 | 3869 | 1773 | 1539 | 238 | 2271 | 2.638912 | 2197.63 | 40.59958 | 547
2024-01-24 03:00 | 3.8 | 0.4 | 11.09 | 0.97 | 87.54 | 7 | 0.45 | 11.36333 | 1.036667 | 87.15 | 53.90833 | 9.886667 | 6.025 | 2.275 | 11.65333 | 2.136667 | 0.04366667 | 0.1186667 | 0.07383333 | 0.2666667 | 0.185 | 1.934568 | 95.92 | 0.5866667 | 0.6633333 | 1.346667 | 0.1666667 | [10 empty] | 19.53 | 0 | 33.75 | 619.306 | 16.82 | 17.11 | 929.803 | 23.301 | 40.621 | 250.59 | 2815.437 | 187.544 | 743.522 | 51.197 | 94502.5 | 21.7296 | 737.1 | 1.6919 | 55.87801 | 53.90833 | 61.67332 | 63.41 | 407.016 | 27.05616 | 112.7389 | 546.811 |  | 76 | 19 | 5 | 2.668049 | 30.99517 | 37.45687 | 458.3625 | 54.72338 | 187.544 | 0.04961149 | 777.272 | 0.2056138 | 2815.437 | 0.7447748 | 3780.253 | 0 | 0 | 51.197 | 0 | 27.677 | 902.126 | 23.301 | 19.53 | 972.634 | 250.59 | 4.915 | 2.505 | 10.39833 | 19.05 | 68.04667 | 63.41 | 5.616667 | 2.236667 | 0.05466667 | 0.11 | 0.02 | 0.039 | 0.05333333 | 0.5666667 | 0.06966667 | 0.36 | 3.633333 | 61.45167 | 4.483333 | 2.245 | 0.1206667 | 0.2585 | 0.004833333 | 0.03466667 | 0.1666667 | 0.1883333 | 0.075 | 4.305 | 2.9 | 0 | 0 | 0 | 0 | 0 | 0 | 0 | 0 | 0 | 0 | 0 | 0 | 8 | 1.5 | 115280.1 | 120369 | 27094.92 |  | 9.1 | 102 | 547 | 2.61 | 1.27 | 1133 | 3338 | 1407 | 1497 | 236 | 2281 | 2.26706 | 2197.63 | 41.09494 | 547
2024-01-24 04:00 | 3.8 | 0.4 | 11.09 | 0.97 | 87.54 | 7 | 0.45 | 11.36333 | 1.036667 | 87.15 | 53.90833 | 9.886667 | 6.025 | 2.275 | 11.65333 | 2.136667 | 0.04366667 | 0.1186667 | 0.07383333 | 0.2666667 | 0.185 | 1.934568 | 95.92 | 0.5866667 | 0.6633333 | 1.346667 | 0.1666667 | [10 empty] | 19.53 | 0 | 33.75 | 619.306 | 16.82 | 17.11 | 929.803 | 23.301 | 40.621 | 250.59 | 2815.437 | 187.544 | 743.522 | 51.197 | 94502.5 | 21.7296 | 737.1 | 1.6919 | 55.87801 | 53.90833 | 61.67332 | 63.41 | 407.016 | 27.05616 | 112.7389 | 546.811 |  | 76 | 19 | 5 | 2.668049 | 30.99517 | 37.45687 | 458.3625 | 54.72338 | 187.544 | 0.04961149 | 777.272 | 0.2056138 | 2815.437 | 0.7447748 | 3780.253 | 0 | 0 | 51.197 | 0 | 27.677 | 902.126 | 23.301 | 19.53 | 972.634 | 250.59 | 4.915 | 2.505 | 10.39833 | 19.05 | 68.04667 | 63.41 | 5.616667 | 2.236667 | 0.05466667 | 0.11 | 0.02 | 0.039 | 0.05333333 | 0.5666667 | 0.06966667 | 0.36 | 3.633333 | 61.45167 | 4.483333 | 2.245 | 0.1206667 | 0.2585 | 0.004833333 | 0.03466667 | 0.1666667 | 0.1883333 | 0.075 | 4.305 | 2.9 | 0 | 0 | 0 | 0 | 0 | 0 | 0 | 0 | 0 | 0 | 0 | 0 | 7 | 1.5 | 114823.5 | 120175 | 27662.83 |  | 10.32 | 111 | 551 | 2.58 | 1.27 | 1139 | 4000 | 1086 | 1527 | 238 | 2281 | 2.711686 | 2197.63 | 41.90085 | 551
2024-01-24 05:00 | 3.8 | 0.4 | 11.09 | 0.97 | 87.54 | 7 | 0.45 | 11.36333 | 1.036667 | 87.15 | 53.90833 | 9.886667 | 6.025 | 2.275 | 11.65333 | 2.136667 | 0.04366667 | 0.1186667 | 0.07383333 | 0.2666667 | 0.185 | 1.934568 | 95.92 | 0.5866667 | 0.6633333 | 1.346667 | 0.1666667 | [10 empty] | 19.53 | 0 | 33.75 | 619.306 | 16.82 | 17.11 | 929.803 | 23.301 | 40.621 | 250.59 | 2815.437 | 187.544 | 743.522 | 51.197 | 94502.5 | 21.7296 | 737.1 | 1.6919 | 55.87801 | 53.90833 | 61.67332 | 63.41 | 407.016 | 27.05616 | 112.7389 | 546.811 |  | 76 | 19 | 5 | 2.668049 | 30.99517 | 37.45687 | 458.3625 | 54.72338 | 187.544 | 0.04961149 | 777.272 | 0.2056138 | 2815.437 | 0.7447748 | 3780.253 | 0 | 0 | 51.197 | 0 | 27.677 | 902.126 | 23.301 | 19.53 | 972.634 | 250.59 | 4.915 | 2.505 | 10.39833 | 19.05 | 68.04667 | 63.41 | 5.616667 | 2.236667 | 0.05466667 | 0.11 | 0.02 | 0.039 | 0.05333333 | 0.5666667 | 0.06966667 | 0.36 | 3.633333 | 61.45167 | 4.483333 | 2.245 | 0.1206667 | 0.2585 | 0.004833333 | 0.03466667 | 0.1666667 | 0.1883333 | 0.075 | 4.305 | 2.9 | 0 | 0 | 0 | 0 | 0 | 0 | 0 | 0 | 0 | 0 | 0 | 0 | 8 | 1.5 | 114761.8 | 120014 | 27649.12 |  | 10.92 | 121 | 561 | 2.62 | 1.27 | 1143 | 3999 | 1007 | 1485 | 236 | 2278 | 2.712439 | 2197.63 | 42.88965 | 561
2024-01-24 06:00 | 3.8 | 0.4 | 11.09 | 0.97 | 87.54 | 7 | 0.45 | 11.36333 | 1.036667 | 87.15 | 53.90833 | 9.886667 | 6.025 | 2.275 | 11.65333 | 2.136667 | 0.04366667 | 0.1186667 | 0.07383333 | 0.2666667 | 0.185 | 1.934568 | 95.92 | 0.5866667 | 0.6633333 | 1.346667 | 0.1666667 | [10 empty] | 19.53 | 0 | 33.75 | 619.306 | 16.82 | 17.11 | 929.803 | 23.301 | 40.621 | 250.59 | 2815.437 | 187.544 | 743.522 | 51.197 | 94502.5 | 21.7296 | 737.1 | 1.6919 | 55.87801 | 53.90833 | 61.67332 | 63.41 | 407.016 | 27.05616 | 112.7389 | 546.811 |  | 76 | 19 | 5 | 2.668049 | 30.99517 | 37.45687 | 458.3625 | 54.72338 | 187.544 | 0.04961149 | 777.272 | 0.2056138 | 2815.437 | 0.7447748 | 3780.253 | 0 | 0 | 51.197 | 0 | 27.677 | 902.126 | 23.301 | 19.53 | 972.634 | 250.59 | 4.915 | 2.505 | 10.39833 | 19.05 | 68.04667 | 63.41 | 5.616667 | 2.236667 | 0.05466667 | 0.11 | 0.02 | 0.039 | 0.05333333 | 0.5666667 | 0.06966667 | 0.36 | 3.633333 | 61.45167 | 4.483333 | 2.245 | 0.1206667 | 0.2585 | 0.004833333 | 0.03466667 | 0.1666667 | 0.1883333 | 0.075 | 4.305 | 2.9 | 0 | 0 | 0 | 0 | 0 | 0 | 0 | 0 | 0 | 0 | 0 | 0 | 8 | 1.5 | 114631 | 119212 | 27425.15 |  | 10.74 | 116 | 556 | 2.59 | 1.27 | 1144 | 3802 | 626 | 1499 | 236 | 2279 | 2.586034 | 2197.63 | 43.1386 | 556
2024-01-24 07:00 | 3.8 | 0.4 | 11.09 | 0.97 | 87.54 | 7 | 0.45 | 11.36333 | 1.036667 | 87.15 | 53.90833 | 9.886667 | 6.025 | 2.275 | 11.65333 | 2.136667 | 0.04366667 | 0.1186667 | 0.07383333 | 0.2666667 | 0.185 | 1.934568 | 95.92 | 0.5866667 | 0.6633333 | 1.346667 | 0.1666667 | [10 empty] | 19.53 | 0 | 33.75 | 619.306 | 16.82 | 17.11 | 929.803 | 23.301 | 40.621 | 250.59 | 2815.437 | 187.544 | 743.522 | 51.197 | 94502.5 | 21.7296 | 737.1 | 1.6919 | 55.87801 | 53.90833 | 61.67332 | 63.41 | 407.016 | 27.05616 | 112.7389 | 546.811 |  | 76 | 19 | 5 | 2.668049 | 30.99517 | 37.45687 | 458.3625 | 54.72338 | 187.544 | 0.04961149 | 777.272 | 0.2056138 | 2815.437 | 0.7447748 | 3780.253 | 0 | 0 | 51.197 | 0 | 27.677 | 902.126 | 23.301 | 19.53 | 972.634 | 250.59 | 4.915 | 2.505 | 10.39833 | 19.05 | 68.04667 | 63.41 | 5.616667 | 2.236667 | 0.05466667 | 0.11 | 0.02 | 0.039 | 0.05333333 | 0.5666667 | 0.06966667 | 0.36 | 3.633333 | 61.45167 | 4.483333 | 2.245 | 0.1206667 | 0.2585 | 0.004833333 | 0.03466667 | 0.1666667 | 0.1883333 | 0.075 | 4.305 | 2.9 | 0 | 0 | 0 | 0 | 0 | 0 | 0 | 0 | 0 | 0 | 0 | 0 | 8 | 1.5 | 114698.4 | 119675 | 27521.04 |  | 10.43 | 113 | 553 | 2.59 | 1.27 | 1139 | 3884 | 878 | 1513 | 237 | 2276 | 2.638448 | 2197.63 | 42.47972 | 553
2024-01-24 08:00 | 3.8 | 0.4 | 11.09 | 0.97 | 87.54 | 7 | 0.45 | 11.36333 | 1.036667 | 87.15 | 53.90833 | 9.886667 | 6.025 | 2.275 | 11.65333 | 2.136667 | 0.04366667 | 0.1186667 | 0.07383333 | 0.2666667 | 0.185 | 1.934568 | 95.92 | 0.5866667 | 0.6633333 | 1.346667 | 0.1666667 | [10 empty] | 19.53 | 0 | 33.75 | 619.306 | 16.82 | 17.11 | 929.803 | 23.301 | 40.621 | 250.59 | 2815.437 | 187.544 | 743.522 | 51.197 | 94502.5 | 21.7296 | 737.1 | 1.6919 | 55.87801 | 53.90833 | 61.67332 | 63.41 | 407.016 | 27.05616 | 112.7389 | 546.811 |  | 76 | 19 | 5 | 2.668049 | 30.99517 | 37.45687 | 458.3625 | 54.72338 | 187.544 | 0.04961149 | 777.272 | 0.2056138 | 2815.437 | 0.7447748 | 3780.253 | 0 | 0 | 51.197 | 0 | 27.677 | 902.126 | 23.301 | 19.53 | 972.634 | 250.59 | 4.915 | 2.505 | 10.39833 | 19.05 | 68.04667 | 63.41 | 5.616667 | 2.236667 | 0.05466667 | 0.11 | 0.02 | 0.039 | 0.05333333 | 0.5666667 | 0.06966667 | 0.36 | 3.633333 | 61.45167 | 4.483333 | 2.245 | 0.1206667 | 0.2585 | 0.004833333 | 0.03466667 | 0.1666667 | 0.1883333 | 0.075 | 4.305 | 2.9 | 0 | 0 | 0 | 0 | 0 | 0 | 0 | 0 | 0 | 0 | 0 | 0 | 7 | 1.5 | 115621.2 | 121064 | 27825.22 |  | 10.42 | 112 | 552 | 2.6 | 1.27 | 1132 | 3998 | 1161 | 1515 | 238 | 2267 | 2.692315 | 2197.63 | 43.73862 | 552
2024-01-24 09:00 | 3.8 | 0.4 | 11.09 | 0.97 | 87.54 | 7 | 0.45 | 11.36333 | 1.036667 | 87.15 | 53.90833 | 9.886667 | 6.025 | 2.275 | 11.65333 | 2.136667 | 0.04366667 | 0.1186667 | 0.07383333 | 0.2666667 | 0.185 | 1.934568 | 95.92 | 0.5866667 | 0.6633333 | 1.346667 | 0.1666667 | [10 empty] | 19.53 | 0 | 33.75 | 619.306 | 16.82 | 17.11 | 929.803 | 23.301 | 40.621 | 250.59 | 2815.437 | 187.544 | 743.522 | 51.197 | 94502.5 | 21.7296 | 737.1 | 1.6919 | 55.87801 | 53.90833 | 61.67332 | 63.41 | 407.016 | 27.05616 | 112.7389 | 546.811 |  | 76 | 19 | 5 | 2.668049 | 30.99517 | 37.45687 | 458.3625 | 54.72338 | 187.544 | 0.04961149 | 777.272 | 0.2056138 | 2815.437 | 0.7447748 | 3780.253 | 0 | 0 | 51.197 | 0 | 27.677 | 902.126 | 23.301 | 19.53 | 972.634 | 250.59 | 4.915 | 2.505 | 10.39833 | 19.05 | 68.04667 | 63.41 | 5.616667 | 2.236667 | 0.05466667 | 0.11 | 0.02 | 0.039 | 0.05333333 | 0.5666667 | 0.06966667 | 0.36 | 3.633333 | 61.45167 | 4.483333 | 2.245 | 0.1206667 | 0.2585 | 0.004833333 | 0.03466667 | 0.1666667 | 0.1883333 | 0.075 | 4.305 | 2.9 | 0 | 0 | 0 | 0 | 0 | 0 | 0 | 0 | 0 | 0 | 0 | 0 | 8 | 1.5 | 114324.8 | 120134 | 27561.06 |  | 9.96 | 107 | 547 | 2.61 | 1.27 | 1134 | 4001 | 1453 | 1453 | 236 | 2264 | 2.723765 | 2197.63 | 42.22324 | 547
2024-01-24 10:00 | 3.8 | 0.4 | 11.09 | 0.97 | 87.54 | 7 | 0.45 | 11.36333 | 1.036667 | 87.15 | 53.90833 | 9.886667 | 6.025 | 2.275 | 11.65333 | 2.136667 | 0.04366667 | 0.1186667 | 0.07383333 | 0.2666667 | 0.185 | 1.934568 | 95.92 | 0.5866667 | 0.6633333 | 1.346667 | 0.1666667 | [10 empty] | 19.53 | 0 | 33.75 | 619.306 | 16.82 | 17.11 | 929.803 | 23.301 | 40.621 | 250.59 | 2815.437 | 187.544 | 743.522 | 51.197 | 94502.5 | 21.7296 | 737.1 | 1.6919 | 55.87801 | 53.90833 | 61.67332 | 63.41 | 407.016 | 27.05616 | 112.7389 | 546.811 |  | 76 | 19 | 5 | 2.668049 | 30.99517 | 37.45687 | 458.3625 | 54.72338 | 187.544 | 0.04961149 | 777.272 | 0.2056138 | 2815.437 | 0.7447748 | 3780.253 | 0 | 0 | 51.197 | 0 | 27.677 | 902.126 | 23.301 | 19.53 | 972.634 | 250.59 | 4.915 | 2.505 | 10.39833 | 19.05 | 68.04667 | 63.41 | 5.616667 | 2.236667 | 0.05466667 | 0.11 | 0.02 | 0.039 | 0.05333333 | 0.5666667 | 0.06966667 | 0.36 | 3.633333 | 61.45167 | 4.483333 | 2.245 | 0.1206667 | 0.2585 | 0.004833333 | 0.03466667 | 0.1666667 | 0.1883333 | 0.075 | 4.305 | 2.9 | 0 | 0 | 0 | 0 | 0 | 0 | 0 | 0 | 0 | 0 | 0 | 0 | 8 | 1.5 | 114513 | 119736 | 27599.83 |  | 11.3 | 122 | 557 | 2.59 | 1.27 | 1133 | 4001 | 982 | 1517 | 236 | 2273 | 2.719444 | 2197.63 | 42.43959 | 557
2024-01-24 11:00 | 3.8 | 0.4 | 11.09 | 0.97 | 87.54 | 7 | 0.45 | 11.36333 | 1.036667 | 87.15 | 53.90833 | 9.886667 | 6.025 | 2.275 | 11.65333 | 2.136667 | 0.04366667 | 0.1186667 | 0.07383333 | 0.2666667 | 0.185 | 1.934568 | 95.92 | 0.5866667 | 0.6633333 | 1.346667 | 0.1666667 | [10 empty] | 19.53 | 0 | 33.75 | 619.306 | 16.82 | 17.11 | 929.803 | 23.301 | 40.621 | 250.59 | 2815.437 | 187.544 | 743.522 | 51.197 | 94502.5 | 21.7296 | 737.1 | 1.6919 | 55.87801 | 53.90833 | 61.67332 | 63.41 | 407.016 | 27.05616 | 112.7389 | 546.811 |  | 76 | 19 | 5 | 2.668049 | 30.99517 | 37.45687 | 458.3625 | 54.72338 | 187.544 | 0.04961149 | 777.272 | 0.2056138 | 2815.437 | 0.7447748 | 3780.253 | 0 | 0 | 51.197 | 0 | 27.677 | 902.126 | 23.301 | 19.53 | 972.634 | 250.59 | 4.915 | 2.505 | 10.39833 | 19.05 | 68.04667 | 63.41 | 5.616667 | 2.236667 | 0.05466667 | 0.11 | 0.02 | 0.039 | 0.05333333 | 0.5666667 | 0.06966667 | 0.36 | 3.633333 | 61.45167 | 4.483333 | 2.245 | 0.1206667 | 0.2585 | 0.004833333 | 0.03466667 | 0.1666667 | 0.1883333 | 0.075 | 4.305 | 2.9 | 0 | 0 | 0 | 0 | 0 | 0 | 0 | 0 | 0 | 0 | 0 | 0 | 7 | 1.5 | 115768.2 | 120082 | 27856.5 |  | 11.02 | 119 | 554 | 2.62 | 1.27 | 1134 | 3999 | 253 | 1479 | 235 | 2299 | 2.689663 | 2197.63 | 42.82444 | 554
2024-01-24 12:00 | 3.8 | 0.4 | 11.09 | 0.97 | 87.54 | 7 | 0.45 | 11.36333 | 1.036667 | 87.15 | 53.90833 | 9.886667 | 6.025 | 2.275 | 11.65333 | 2.136667 | 0.04366667 | 0.1186667 | 0.07383333 | 0.2666667 | 0.185 | 1.934568 | 95.92 | 0.5866667 | 0.6633333 | 1.346667 | 0.1666667 | [10 empty] | 19.53 | 0 | 33.75 | 619.306 | 16.82 | 17.11 | 929.803 | 23.301 | 40.621 | 250.59 | 2815.437 | 187.544 | 743.522 | 51.197 | 94502.5 | 21.7296 | 737.1 | 1.6919 | 55.87801 | 53.90833 | 61.67332 | 63.41 | 407.016 | 27.05616 | 112.7389 | 546.811 |  | 76 | 19 | 5 | 2.668049 | 30.99517 | 37.45687 | 458.3625 | 54.72338 | 187.544 | 0.04961149 | 777.272 | 0.2056138 | 2815.437 | 0.7447748 | 3780.253 | 0 | 0 | 51.197 | 0 | 27.677 | 902.126 | 23.301 | 19.53 | 972.634 | 250.59 | 4.915 | 2.505 | 10.39833 | 19.05 | 68.04667 | 63.41 | 5.616667 | 2.236667 | 0.05466667 | 0.11 | 0.02 | 0.039 | 0.05333333 | 0.5666667 | 0.06966667 | 0.36 | 3.633333 | 61.45167 | 4.483333 | 2.245 | 0.1206667 | 0.2585 | 0.004833333 | 0.03466667 | 0.1666667 | 0.1883333 | 0.075 | 4.305 | 2.9 | 0 | 0 | 0 | 0 | 0 | 0 | 0 | 0 | 0 | 0 | 0 | 0 | 8 | 1.5 | 115660.2 | 119816 | 27834.25 |  | 11.6 | 125 | 560 | 2.64 | 1.27 | 1135 | 3999 | 126 | 1463 | 234 | 2299 | 2.692088 | 2197.63 | 42.5896 | 560
2024-01-24 13:00 | 3.8 | 0.4 | 11.09 | 0.97 | 87.54 | 7 | 0.45 | 11.36333 | 1.036667 | 87.15 | 53.90833 | 9.886667 | 6.025 | 2.275 | 11.65333 | 2.136667 | 0.04366667 | 0.1186667 | 0.07383333 | 0.2666667 | 0.185 | 1.934568 | 95.92 | 0.5866667 | 0.6633333 | 1.346667 | 0.1666667 | [10 empty] | 19.53 | 0 | 33.75 | 619.306 | 16.82 | 17.11 | 929.803 | 23.301 | 40.621 | 250.59 | 2815.437 | 187.544 | 743.522 | 51.197 | 94502.5 | 21.7296 | 737.1 | 1.6919 | 55.87801 | 53.90833 | 61.67332 | 63.41 | 407.016 | 27.05616 | 112.7389 | 546.811 |  | 76 | 19 | 5 | 2.668049 | 30.99517 | 37.45687 | 458.3625 | 54.72338 | 187.544 | 0.04961149 | 777.272 | 0.2056138 | 2815.437 | 0.7447748 | 3780.253 | 0 | 0 | 51.197 | 0 | 27.677 | 902.126 | 23.301 | 19.53 | 972.634 | 250.59 | 4.915 | 2.505 | 10.39833 | 19.05 | 68.04667 | 63.41 | 5.616667 | 2.236667 | 0.05466667 | 0.11 | 0.02 | 0.039 | 0.05333333 | 0.5666667 | 0.06966667 | 0.36 | 3.633333 | 61.45167 | 4.483333 | 2.245 | 0.1206667 | 0.2585 | 0.004833333 | 0.03466667 | 0.1666667 | 0.1883333 | 0.075 | 4.305 | 2.9 | 0 | 0 | 0 | 0 | 0 | 0 | 0 | 0 | 0 | 0 | 0 | 0 | 7 | 1.5 | 114368.1 | 119564 | 27568.98 |  | 11.71 | 124 | 559 | 2.64 | 1.27 | 1134 | 4000 | 961 | 1455 | 233 | 2299 | 2.722113 | 2197.63 | 43.49537 | 559
2024-01-24 14:00 | 3.8 | 0.4 | 11.09 | 0.97 | 87.54 | 7 | 0.45 | 11.36333 | 1.036667 | 87.15 | 53.90833 | 9.886667 | 6.025 | 2.275 | 11.65333 | 2.136667 | 0.04366667 | 0.1186667 | 0.07383333 | 0.2666667 | 0.185 | 1.934568 | 95.92 | 0.5866667 | 0.6633333 | 1.346667 | 0.1666667 | [10 empty] | 19.53 | 0 | 33.75 | 619.306 | 16.82 | 17.11 | 929.803 | 23.301 | 40.621 | 250.59 | 2815.437 | 187.544 | 743.522 | 51.197 | 94502.5 | 21.7296 | 737.1 | 1.6919 | 55.87801 | 53.90833 | 61.67332 | 63.41 | 407.016 | 27.05616 | 112.7389 | 546.811 |  | 76 | 19 | 5 | 2.668049 | 30.99517 | 37.45687 | 458.3625 | 54.72338 | 187.544 | 0.04961149 | 777.272 | 0.2056138 | 2815.437 | 0.7447748 | 3780.253 | 0 | 0 | 51.197 | 0 | 27.677 | 902.126 | 23.301 | 19.53 | 972.634 | 250.59 | 4.915 | 2.505 | 10.39833 | 19.05 | 68.04667 | 63.41 | 5.616667 | 2.236667 | 0.05466667 | 0.11 | 0.02 | 0.039 | 0.05333333 | 0.5666667 | 0.06966667 | 0.36 | 3.633333 | 61.45167 | 4.483333 | 2.245 | 0.1206667 | 0.2585 | 0.004833333 | 0.03466667 | 0.1666667 | 0.1883333 | 0.075 | 4.305 | 2.9 | 0 | 0 | 0 | 0 | 0 | 0 | 0 | 0 | 0 | 0 | 0 | 0 | 8 | 1.5 | 113551.7 | 118213 | 27398.74 |  | 10.51 | 114 | 549 | 2.67 | 1.27 | 1134 | 3998 | 533 | 1414 | 229 | 2279 | 2.739683 | 2197.63 | 43.22566 | 549
2024-01-24 15:00 | 3.8 | 0.4 | 11.09 | 0.97 | 87.54 | 7 | 0.45 | 11.36333 | 1.036667 | 87.15 | 53.90833 | 9.886667 | 6.025 | 2.275 | 11.65333 | 2.136667 | 0.04366667 | 0.1186667 | 0.07383333 | 0.2666667 | 0.185 | 1.934568 | 95.92 | 0.5866667 | 0.6633333 | 1.346667 | 0.1666667 | [10 empty] | 19.53 | 0 | 33.75 | 619.306 | 16.82 | 17.11 | 929.803 | 23.301 | 40.621 | 250.59 | 2815.437 | 187.544 | 743.522 | 51.197 | 94502.5 | 21.7296 | 737.1 | 1.6919 | 55.87801 | 53.90833 | 61.67332 | 63.41 | 407.016 | 27.05616 | 112.7389 | 546.811 |  | 76 | 19 | 5 | 2.668049 | 30.99517 | 37.45687 | 458.3625 | 54.72338 | 187.544 | 0.04961149 | 777.272 | 0.2056138 | 2815.437 | 0.7447748 | 3780.253 | 0 | 0 | 51.197 | 0 | 27.677 | 902.126 | 23.301 | 19.53 | 972.634 | 250.59 | 4.915 | 2.505 | 10.39833 | 19.05 | 68.04667 | 63.41 | 5.616667 | 2.236667 | 0.05466667 | 0.11 | 0.02 | 0.039 | 0.05333333 | 0.5666667 | 0.06966667 | 0.36 | 3.633333 | 61.45167 | 4.483333 | 2.245 | 0.1206667 | 0.2585 | 0.004833333 | 0.03466667 | 0.1666667 | 0.1883333 | 0.075 | 4.305 | 2.9 | 0 | 0 | 0 | 0 | 0 | 0 | 0 | 0 | 0 | 0 | 0 | 0 | 7 | 1.5 | 114260.5 | 119046 | 27545.81 |  | 11.6 | 120 | 550 | 2.62 | 1.27 | 1141 | 3999 | 632 | 1471 | 234 | 2273 | 2.72393 | 2197.63 | 42.98307 | 550
2024-01-24 16:00 | 3.8 | 0.4 | 11.09 | 0.97 | 87.54 | 7 | 0.45 | 11.36333 | 1.036667 | 87.15 | 53.90833 | 9.886667 | 6.025 | 2.275 | 11.65333 | 2.136667 | 0.04366667 | 0.1186667 | 0.07383333 | 0.2666667 | 0.185 | 1.934568 | 95.92 | 0.5866667 | 0.6633333 | 1.346667 | 0.1666667 | [10 empty] | 19.53 | 0 | 33.75 | 619.306 | 16.82 | 17.11 | 929.803 | 23.301 | 40.621 | 250.59 | 2815.437 | 187.544 | 743.522 | 51.197 | 94502.5 | 21.7296 | 737.1 | 1.6919 | 55.87801 | 53.90833 | 61.67332 | 63.41 | 407.016 | 27.05616 | 112.7389 | 546.811 |  | 76 | 19 | 5 | 2.668049 | 30.99517 | 37.45687 | 458.3625 | 54.72338 | 187.544 | 0.04961149 | 777.272 | 0.2056138 | 2815.437 | 0.7447748 | 3780.253 | 0 | 0 | 51.197 | 0 | 27.677 | 902.126 | 23.301 | 19.53 | 972.634 | 250.59 | 4.915 | 2.505 | 10.39833 | 19.05 | 68.04667 | 63.41 | 5.616667 | 2.236667 | 0.05466667 | 0.11 | 0.02 | 0.039 | 0.05333333 | 0.5666667 | 0.06966667 | 0.36 | 3.633333 | 61.45167 | 4.483333 | 2.245 | 0.1206667 | 0.2585 | 0.004833333 | 0.03466667 | 0.1666667 | 0.1883333 | 0.075 | 4.305 | 2.9 | 0 | 0 | 0 | 0 | 0 | 0 | 0 | 0 | 0 | 0 | 0 | 0 | 8 | 1.5 | 116164.5 | 120828 | 27938.17 |  | 11 | 114 | 544 | 2.62 | 1.27 | 1135 | 3999 | 534 | 1489 | 236 | 2280 | 2.680798 | 2197.63 | 42.47399 | 544
2024-01-24 17:00 | 3.8 | 0.4 | 11.09 | 0.97 | 87.54 | 7 | 0.45 | 11.36333 | 1.036667 | 87.15 | 53.90833 | 9.886667 | 6.025 | 2.275 | 11.65333 | 2.136667 | 0.04366667 | 0.1186667 | 0.07383333 | 0.2666667 | 0.185 | 1.934568 | 95.92 | 0.5866667 | 0.6633333 | 1.346667 | 0.1666667 | [10 empty] | 19.53 | 0 | 33.75 | 619.306 | 16.82 | 17.11 | 929.803 | 23.301 | 40.621 | 250.59 | 2815.437 | 187.544 | 743.522 | 51.197 | 94502.5 | 21.7296 | 737.1 | 1.6919 | 55.87801 | 53.90833 | 61.67332 | 63.41 | 407.016 | 27.05616 | 112.7389 | 546.811 |  | 76 | 19 | 5 | 2.668049 | 30.99517 | 37.45687 | 458.3625 | 54.72338 | 187.544 | 0.04961149 | 777.272 | 0.2056138 | 2815.437 | 0.7447748 | 3780.253 | 0 | 0 | 51.197 | 0 | 27.677 | 902.126 | 23.301 | 19.53 | 972.634 | 250.59 | 4.915 | 2.505 | 10.39833 | 19.05 | 68.04667 | 63.41 | 5.616667 | 2.236667 | 0.05466667 | 0.11 | 0.02 | 0.039 | 0.05333333 | 0.5666667 | 0.06966667 | 0.36 | 3.633333 | 61.45167 | 4.483333 | 2.245 | 0.1206667 | 0.2585 | 0.004833333 | 0.03466667 | 0.1666667 | 0.1883333 | 0.075 | 4.305 | 2.9 | 0 | 0 | 0 | 0 | 0 | 0 | 0 | 0 | 0 | 0 | 0 | 0 | 8 | 1.5 | 115737.5 | 120906 | 27851.18 |  | 10.3 | 111 | 541 | 2.64 | 1.27 | 1134 | 4000 | 939 | 1471 | 235 | 2280 | 2.691002 | 2197.63 | 42.18425 | 541
2024-01-24 18:00 | 3.8 | 0.4 | 11.09 | 0.97 | 87.54 | 7 | 0.45 | 11.36333 | 1.036667 | 87.15 | 53.90833 | 9.886667 | 6.025 | 2.275 | 11.65333 | 2.136667 | 0.04366667 | 0.1186667 | 0.07383333 | 0.2666667 | 0.185 | 1.934568 | 95.92 | 0.5866667 | 0.6633333 | 1.346667 | 0.1666667 | [10 empty] | 19.53 | 0 | 33.75 | 619.306 | 16.82 | 17.11 | 929.803 | 23.301 | 40.621 | 250.59 | 2815.437 | 187.544 | 743.522 | 51.197 | 94502.5 | 21.7296 | 737.1 | 1.6919 | 55.87801 | 53.90833 | 61.67332 | 63.41 | 407.016 | 27.05616 | 112.7389 | 546.811 |  | 76 | 19 | 5 | 2.668049 | 30.99517 | 37.45687 | 458.3625 | 54.72338 | 187.544 | 0.04961149 | 777.272 | 0.2056138 | 2815.437 | 0.7447748 | 3780.253 | 0 | 0 | 51.197 | 0 | 27.677 | 902.126 | 23.301 | 19.53 | 972.634 | 250.59 | 4.915 | 2.505 | 10.39833 | 19.05 | 68.04667 | 63.41 | 5.616667 | 2.236667 | 0.05466667 | 0.11 | 0.02 | 0.039 | 0.05333333 | 0.5666667 | 0.06966667 | 0.36 | 3.633333 | 61.45167 | 4.483333 | 2.245 | 0.1206667 | 0.2585 | 0.004833333 | 0.03466667 | 0.1666667 | 0.1883333 | 0.075 | 4.305 | 2.9 | 0 | 0 | 0 | 0 | 0 | 0 | 0 | 0 | 0 | 0 | 0 | 0 | 7 | 1.5 | 114386.2 | 119485 | 27572.7 |  | 10.2 | 110 | 540 | 2.63 | 1.27 | 1132 | 4000 | 883 | 1463 | 233 | 2284 | 2.721698 | 2197.63 | 43.00318 | 540
2024-01-24 19:00 | 3.8 | 0.4 | 11.09 | 0.97 | 87.54 | 7 | 0.45 | 11.36333 | 1.036667 | 87.15 | 53.90833 | 9.886667 | 6.025 | 2.275 | 11.65333 | 2.136667 | 0.04366667 | 0.1186667 | 0.07383333 | 0.2666667 | 0.185 | 1.934568 | 95.92 | 0.5866667 | 0.6633333 | 1.346667 | 0.1666667 | [10 empty] | 19.53 | 0 | 33.75 | 619.306 | 16.82 | 17.11 | 929.803 | 23.301 | 40.621 | 250.59 | 2815.437 | 187.544 | 743.522 | 51.197 | 94502.5 | 21.7296 | 737.1 | 1.6919 | 55.87801 | 53.90833 | 61.67332 | 63.41 | 407.016 | 27.05616 | 112.7389 | 546.811 |  | 76 | 19 | 5 | 2.668049 | 30.99517 | 37.45687 | 458.3625 | 54.72338 | 187.544 | 0.04961149 | 777.272 | 0.2056138 | 2815.437 | 0.7447748 | 3780.253 | 0 | 0 | 51.197 | 0 | 27.677 | 902.126 | 23.301 | 19.53 | 972.634 | 250.59 | 4.915 | 2.505 | 10.39833 | 19.05 | 68.04667 | 63.41 | 5.616667 | 2.236667 | 0.05466667 | 0.11 | 0.02 | 0.039 | 0.05333333 | 0.5666667 | 0.06966667 | 0.36 | 3.633333 | 61.45167 | 4.483333 | 2.245 | 0.1206667 | 0.2585 | 0.004833333 | 0.03466667 | 0.1666667 | 0.1883333 | 0.075 | 4.305 | 2.9 | 0 | 0 | 0 | 0 | 0 | 0 | 0 | 0 | 0 | 0 | 0 | 0 | 8 | 1.5 | 115488.4 | 120645 | 27792.86 |  | 10.4 | 112 | 542 | 2.63 | 1.27 | 1134 | 3993 | 935 | 1483 | 236 | 2283 | 2.692048 | 2197.63 | 42.05199 | 542
2024-01-24 20:00 | 3.8 | 0.4 | 11.09 | 0.97 | 87.54 | 7 | 0.45 | 11.36333 | 1.036667 | 87.15 | 53.90833 | 9.886667 | 6.025 | 2.275 | 11.65333 | 2.136667 | 0.04366667 | 0.1186667 | 0.07383333 | 0.2666667 | 0.185 | 1.934568 | 95.92 | 0.5866667 | 0.6633333 | 1.346667 | 0.1666667 | [10 empty] | 19.53 | 0 | 33.75 | 619.306 | 16.82 | 17.11 | 929.803 | 23.301 | 40.621 | 250.59 | 2815.437 | 187.544 | 743.522 | 51.197 | 94502.5 | 21.7296 | 737.1 | 1.6919 | 55.87801 | 53.90833 | 61.67332 | 63.41 | 407.016 | 27.05616 | 112.7389 | 546.811 |  | 76 | 19 | 5 | 2.668049 | 30.99517 | 37.45687 | 458.3625 | 54.72338 | 187.544 | 0.04961149 | 777.272 | 0.2056138 | 2815.437 | 0.7447748 | 3780.253 | 0 | 0 | 51.197 | 0 | 27.677 | 902.126 | 23.301 | 19.53 | 972.634 | 250.59 | 4.915 | 2.505 | 10.39833 | 19.05 | 68.04667 | 63.41 | 5.616667 | 2.236667 | 0.05466667 | 0.11 | 0.02 | 0.039 | 0.05333333 | 0.5666667 | 0.06966667 | 0.36 | 3.633333 | 61.45167 | 4.483333 | 2.245 | 0.1206667 | 0.2585 | 0.004833333 | 0.03466667 | 0.1666667 | 0.1883333 | 0.075 | 4.305 | 2.9 | 0 | 0 | 0 | 0 | 0 | 0 | 0 | 0 | 0 | 0 | 0 | 0 | 8 | 1.5 | 115033 | 120098 | 27707.00064 |  | 10.21 | 110 | 540 | 2.61 | 1.27 | 1134 | 4001 | 855 | 1501 | 236 | 2288 | 2.707571 | 2197.63 | 42.01333 | 540
2024-01-24 21:00 | 3.8 | 0.4 | 11.09 | 0.97 | 87.54 | 7 | 0.45 | 11.36333 | 1.036667 | 87.15 | 53.90833 | 9.886667 | 6.025 | 2.275 | 11.65333 | 2.136667 | 0.04366667 | 0.1186667 | 0.07383333 | 0.2666667 | 0.185 | 1.934568 | 95.92 | 0.5866667 | 0.6633333 | 1.346667 | 0.1666667 | [10 empty] | 19.53 | 0 | 33.75 | 619.306 | 16.82 | 17.11 | 929.803 | 23.301 | 40.621 | 250.59 | 2815.437 | 187.544 | 743.522 | 51.197 | 94502.5 | 21.7296 | 737.1 | 1.6919 | 55.87801 | 53.90833 | 61.67332 | 63.41 | 407.016 | 27.05616 | 112.7389 | 546.811 |  | 76 | 19 | 5 | 2.668049 | 30.99517 | 37.45687 | 458.3625 | 54.72338 | 187.544 | 0.04961149 | 777.272 | 0.2056138 | 2815.437 | 0.7447748 | 3780.253 | 0 | 0 | 51.197 | 0 | 27.677 | 902.126 | 23.301 | 19.53 | 972.634 | 250.59 | 4.915 | 2.505 | 10.39833 | 19.05 | 68.04667 | 63.41 | 5.616667 | 2.236667 | 0.05466667 | 0.11 | 0.02 | 0.039 | 0.05333333 | 0.5666667 | 0.06966667 | 0.36 | 3.633333 | 61.45167 | 4.483333 | 2.245 | 0.1206667 | 0.2585 | 0.004833333 | 0.03466667 | 0.1666667 | 0.1883333 | 0.075 | 4.305 | 2.9 | 0 | 0 | 0 | 0 | 0 | 0 | 0 | 0 | 0 | 0 | 0 | 0 | 7 | 1.5 | 115696.4 | 120899 | 27840.71 |  | 9.92 | 107 | 537 | 2.63 | 1.27 | 1133 | 3998 | 968 | 1483 | 236 | 2288 | 2.690625 | 2197.63 | 42.5616 | 537
2024-01-24 22:00 | 3.8 | 0.4 | 11.09 | 0.97 | 87.54 | 7 | 0.45 | 11.36333 | 1.036667 | 87.15 | 53.90833 | 9.886667 | 6.025 | 2.275 | 11.65333 | 2.136667 | 0.04366667 | 0.1186667 | 0.07383333 | 0.2666667 | 0.185 | 1.934568 | 95.92 | 0.5866667 | 0.6633333 | 1.346667 | 0.1666667 | [10 empty] | 19.53 | 0 | 33.75 | 619.306 | 16.82 | 17.11 | 929.803 | 23.301 | 40.621 | 250.59 | 2815.437 | 187.544 | 743.522 | 51.197 | 94502.5 | 21.7296 | 737.1 | 1.6919 | 55.87801 | 53.90833 | 61.67332 | 63.41 | 407.016 | 27.05616 | 112.7389 | 546.811 |  | 76 | 19 | 5 | 2.668049 | 30.99517 | 37.45687 | 458.3625 | 54.72338 | 187.544 | 0.04961149 | 777.272 | 0.2056138 | 2815.437 | 0.7447748 | 3780.253 | 0 | 0 | 51.197 | 0 | 27.677 | 902.126 | 23.301 | 19.53 | 972.634 | 250.59 | 4.915 | 2.505 | 10.39833 | 19.05 | 68.04667 | 63.41 | 5.616667 | 2.236667 | 0.05466667 | 0.11 | 0.02 | 0.039 | 0.05333333 | 0.5666667 | 0.06966667 | 0.36 | 3.633333 | 61.45167 | 4.483333 | 2.245 | 0.1206667 | 0.2585 | 0.004833333 | 0.03466667 | 0.1666667 | 0.1883333 | 0.075 | 4.305 | 2.9 | 0 | 0 | 0 | 0 | 0 | 0 | 0 | 0 | 0 | 0 | 0 | 0 | 8 | 1.5 | 113846.2 | 118949 | 27460.42 |  | 10.81 | 112 | 542 | 2.66 | 1.27 | 1134 | 3999 | 887 | 1425 | 230 | 2280 | 2.733501 | 2197.63 | 41.59271 | 542
2024-01-24 23:00 | 3.8 | 0.4 | 11.09 | 0.97 | 87.54 | 7 | 0.45 | 11.36333 | 1.036667 | 87.15 | 53.90833 | 9.886667 | 6.025 | 2.275 | 11.65333 | 2.136667 | 0.04366667 | 0.1186667 | 0.07383333 | 0.2666667 | 0.185 | 1.934568 | 95.92 | 0.5866667 | 0.6633333 | 1.346667 | 0.1666667 | [10 empty] | 19.53 | 0 | 33.75 | 619.306 | 16.82 | 17.11 | 929.803 | 23.301 | 40.621 | 250.59 | 2815.437 | 187.544 | 743.522 | 51.197 | 94502.5 | 21.7296 | 737.1 | 1.6919 | 55.87801 | 53.90833 | 61.67332 | 63.41 | 407.016 | 27.05616 | 112.7389 | 546.811 |  | 76 | 19 | 5 | 2.668049 | 30.99517 | 37.45687 | 458.3625 | 54.72338 | 187.544 | 0.04961149 | 777.272 | 0.2056138 | 2815.437 | 0.7447748 | 3780.253 | 0 | 0 | 51.197 | 0 | 27.677 | 902.126 | 23.301 | 19.53 | 972.634 | 250.59 | 4.915 | 2.505 | 10.39833 | 19.05 | 68.04667 | 63.41 | 5.616667 | 2.236667 | 0.05466667 | 0.11 | 0.02 | 0.039 | 0.05333333 | 0.5666667 | 0.06966667 | 0.36 | 3.633333 | 61.45167 | 4.483333 | 2.245 | 0.1206667 | 0.2585 | 0.004833333 | 0.03466667 | 0.1666667 | 0.1883333 | 0.075 | 4.305 | 2.9 | 0 | 0 | 0 | 0 | 0 | 0 | 0 | 0 | 0 | 0 | 0 | 0 | 7 | 1.5 | 114384.7 | 119213 | 27569.4 |  | 10.95 | 120 | 550 | 2.66 | 1.27 | 1133 | 3997 | 668 | 1427 | 231 | 2279 | 2.71976 | 2197.63 | 41.59292 | 550
2024-01-25 | 4.466667 | 0.41 | 11.13 | 0.9733333 | 87.48667 | 8.033333 | 0.45 | 11.47667 | 1.046667 | 87.02667 | 53.54833 | 10.225 | 6.268333 | 2.245 | 11.905 | 2.19 | 0.04466667 | 0.1136667 | 0.07516667 | 0.2583333 | 0.1866667 | 1.899692 | 96.1 | 0.6966667 | 0.7533333 | 1.276667 | 0.1666667 | [10 empty] | 21.91 | 5.99 | 104.74 | 736.542 | 16.89 | 20.86 | 922.352 | 32.397 | 30.363 | 276.6 | 2855.22 | 186.978 | 753.591 | 67.949 | 95286.4 | 10.2207 | 727.149 | 1.713893 | 56.22135 | 53.54833 | 64.86873 | 63.28333 | 400.4843 | 26.28251 | 124.181 | 550.9478 |  | 76 | 19 | 5 | 2.722021 | 32.18183 | 39.08005 | 459.6111 | 54.53361 | 186.978 | 0.04793657 | 858.331 | 0.220055 | 2855.22 | 0.7320084 | 3900.529 | 0 | 0 | 67.949 | 48.311 | 146.639 | 727.402 | 32.397 | 27.9 | 982.649 | 276.6 | 5.111667 | 1.926667 | 10.37667 | 19.13667 | 68.56 | 63.28333 | 5.756667 | 2.27 | 0.05666667 | 0.1133333 | 0.024 | 0.039 | 0.05333333 | 0.5766667 | 0.1133333 | 0.33 | 3.333333 | 64.77333 | 1.365 | 2.388333 | 0.06366667 | 0.178 | 0.006333333 | 0.01733333 | 0.04 | 0.07333333 | 0.03166667 | 3.015 | 2.5 | 0 | 0 | 0 | 0 | 0 | 0 | 0 | 0 | 0 | 0 | 0 | 0 | 7 | 1.5 | 115419.3 | 120492 | 27785.61 |  | 11.29 | 125 | 547 | 2.64 | 1.27 | 1133 | 4000 | 862 | 1472 | 235 | 2260 | 2.698167 | 2200.22 | 41.38817 | 547
2024-01-25 01:00 | 4.466667 | 0.41 | 11.13 | 0.9733333 | 87.48667 | 8.033333 | 0.45 | 11.47667 | 1.046667 | 87.02667 | 53.54833 | 10.225 | 6.268333 | 2.245 | 11.905 | 2.19 | 0.04466667 | 0.1136667 | 0.07516667 | 0.2583333 | 0.1866667 | 1.899692 | 96.1 | 0.6966667 | 0.7533333 | 1.276667 | 0.1666667 | [10 empty] | 21.91 | 5.99 | 104.74 | 736.542 | 16.89 | 20.86 | 922.352 | 32.397 | 30.363 | 276.6 | 2855.22 | 186.978 | 753.591 | 67.949 | 95286.4 | 10.2207 | 727.149 | 1.713893 | 56.22135 | 53.54833 | 64.86873 | 63.28333 | 400.4843 | 26.28251 | 124.181 | 550.9478 |  | 76 | 19 | 5 | 2.722021 | 32.18183 | 39.08005 | 459.6111 | 54.53361 | 186.978 | 0.04793657 | 858.331 | 0.220055 | 2855.22 | 0.7320084 | 3900.529 | 0 | 0 | 67.949 | 48.311 | 146.639 | 727.402 | 32.397 | 27.9 | 982.649 | 276.6 | 5.111667 | 1.926667 | 10.37667 | 19.13667 | 68.56 | 63.28333 | 5.756667 | 2.27 | 0.05666667 | 0.1133333 | 0.024 | 0.039 | 0.05333333 | 0.5766667 | 0.1133333 | 0.33 | 3.333333 | 64.77333 | 1.365 | 2.388333 | 0.06366667 | 0.178 | 0.006333333 | 0.01733333 | 0.04 | 0.07333333 | 0.03166667 | 3.015 | 2.5 | 0 | 0 | 0 | 0 | 0 | 0 | 0 | 0 | 0 | 0 | 0 | 0 | 8 | 1.5 | 115638.3 | 121158 | 27829.74 |  | 10.03 | 110 | 540 | 2.61 | 1.27 | 1133 | 3999 | 1222 | 1505 | 237 | 2260 | 2.692581 | 2200.22 | 41.47296 | 540
2024-01-25 02:00 | 4.466667 | 0.41 | 11.13 | 0.9733333 | 87.48667 | 8.033333 | 0.45 | 11.47667 | 1.046667 | 87.02667 | 53.54833 | 10.225 | 6.268333 | 2.245 | 11.905 | 2.19 | 0.04466667 | 0.1136667 | 0.07516667 | 0.2583333 | 0.1866667 | 1.899692 | 96.1 | 0.6966667 | 0.7533333 | 1.276667 | 0.1666667 | [10 empty] | 21.91 | 5.99 | 104.74 | 736.542 | 16.89 | 20.86 | 922.352 | 32.397 | 30.363 | 276.6 | 2855.22 | 186.978 | 753.591 | 67.949 | 95286.4 | 10.2207 | 727.149 | 1.713893 | 56.22135 | 53.54833 | 64.86873 | 63.28333 | 400.4843 | 26.28251 | 124.181 | 550.9478 |  | 76 | 19 | 5 | 2.722021 | 32.18183 | 39.08005 | 459.6111 | 54.53361 | 186.978 | 0.04793657 | 858.331 | 0.220055 | 2855.22 | 0.7320084 | 3900.529 | 0 | 0 | 67.949 | 48.311 | 146.639 | 727.402 | 32.397 | 27.9 | 982.649 | 276.6 | 5.111667 | 1.926667 | 10.37667 | 19.13667 | 68.56 | 63.28333 | 5.756667 | 2.27 | 0.05666667 | 0.1133333 | 0.024 | 0.039 | 0.05333333 | 0.5766667 | 0.1133333 | 0.33 | 3.333333 | 64.77333 | 1.365 | 2.388333 | 0.06366667 | 0.178 | 0.006333333 | 0.01733333 | 0.04 | 0.07333333 | 0.03166667 | 3.015 | 2.5 | 0 | 0 | 0 | 0 | 0 | 0 | 0 | 0 | 0 | 0 | 0 | 0 | 8 | 1.5 | 117121.4 | 121724 | 28135.39 |  | 11.96 | 125 | 550 | 2.65 | 1.27 | 1133 | 3999 | 485 | 1474 | 236 | 2272 | 2.65963 | 2200.22 | 41.79796 | 550
2024-01-25 03:00 | 4.466667 | 0.41 | 11.13 | 0.9733333 | 87.48667 | 8.033333 | 0.45 | 11.47667 | 1.046667 | 87.02667 | 53.54833 | 10.225 | 6.268333 | 2.245 | 11.905 | 2.19 | 0.04466667 | 0.1136667 | 0.07516667 | 0.2583333 | 0.1866667 | 1.899692 | 96.1 | 0.6966667 | 0.7533333 | 1.276667 | 0.1666667 | [10 empty] | 21.91 | 5.99 | 104.74 | 736.542 | 16.89 | 20.86 | 922.352 | 32.397 | 30.363 | 276.6 | 2855.22 | 186.978 | 753.591 | 67.949 | 95286.4 | 10.2207 | 727.149 | 1.713893 | 56.22135 | 53.54833 | 64.86873 | 63.28333 | 400.4843 | 26.28251 | 124.181 | 550.9478 |  | 76 | 19 | 5 | 2.722021 | 32.18183 | 39.08005 | 459.6111 | 54.53361 | 186.978 | 0.04793657 | 858.331 | 0.220055 | 2855.22 | 0.7320084 | 3900.529 | 0 | 0 | 67.949 | 48.311 | 146.639 | 727.402 | 32.397 | 27.9 | 982.649 | 276.6 | 5.111667 | 1.926667 | 10.37667 | 19.13667 | 68.56 | 63.28333 | 5.756667 | 2.27 | 0.05666667 | 0.1133333 | 0.024 | 0.039 | 0.05333333 | 0.5766667 | 0.1133333 | 0.33 | 3.333333 | 64.77333 | 1.365 | 2.388333 | 0.06366667 | 0.178 | 0.006333333 | 0.01733333 | 0.04 | 0.07333333 | 0.03166667 | 3.015 | 2.5 | 0 | 0 | 0 | 0 | 0 | 0 | 0 | 0 | 0 | 0 | 0 | 0 | 7 | 1.5 | 117012.8 | 121756 | 28113 |  | 11.56 | 125 | 550 | 2.64 | 1.27 | 1134 | 3999 | 598 | 1488 | 237 | 2269 | 2.662016 | 2200.22 | 42.03571 | 550
2024-01-25 04:00 | 4.466667 | 0.41 | 11.13 | 0.9733333 | 87.48667 | 8.033333 | 0.45 | 11.47667 | 1.046667 | 87.02667 | 53.54833 | 10.225 | 6.268333 | 2.245 | 11.905 | 2.19 | 0.04466667 | 0.1136667 | 0.07516667 | 0.2583333 | 0.1866667 | 1.899692 | 96.1 | 0.6966667 | 0.7533333 | 1.276667 | 0.1666667 | [10 empty] | 21.91 | 5.99 | 104.74 | 736.542 | 16.89 | 20.86 | 922.352 | 32.397 | 30.363 | 276.6 | 2855.22 | 186.978 | 753.591 | 67.949 | 95286.4 | 10.2207 | 727.149 | 1.713893 | 56.22135 | 53.54833 | 64.86873 | 63.28333 | 400.4843 | 26.28251 | 124.181 | 550.9478 |  | 76 | 19 | 5 | 2.722021 | 32.18183 | 39.08005 | 459.6111 | 54.53361 | 186.978 | 0.04793657 | 858.331 | 0.220055 | 2855.22 | 0.7320084 | 3900.529 | 0 | 0 | 67.949 | 48.311 | 146.639 | 727.402 | 32.397 | 27.9 | 982.649 | 276.6 | 5.111667 | 1.926667 | 10.37667 | 19.13667 | 68.56 | 63.28333 | 5.756667 | 2.27 | 0.05666667 | 0.1133333 | 0.024 | 0.039 | 0.05333333 | 0.5766667 | 0.1133333 | 0.33 | 3.333333 | 64.77333 | 1.365 | 2.388333 | 0.06366667 | 0.178 | 0.006333333 | 0.01733333 | 0.04 | 0.07333333 | 0.03166667 | 3.015 | 2.5 | 0 | 0 | 0 | 0 | 0 | 0 | 0 | 0 | 0 | 0 | 0 | 0 | 8 | 1.5 | 117111.4 | 122040 | 28133.32 |  | 11.54 | 125 | 550 | 2.64 | 1.27 | 1132 | 3999 | 747 | 1483 | 237 | 2264 | 2.65985 | 2200.22 | 41.84265 | 550
2024-01-25 05:00 | 4.466667 | 0.41 | 11.13 | 0.9733333 | 87.48667 | 8.033333 | 0.45 | 11.47667 | 1.046667 | 87.02667 | 53.54833 | 10.225 | 6.268333 | 2.245 | 11.905 | 2.19 | 0.04466667 | 0.1136667 | 0.07516667 | 0.2583333 | 0.1866667 | 1.899692 | 96.1 | 0.6966667 | 0.7533333 | 1.276667 | 0.1666667 | [10 empty] | 21.91 | 5.99 | 104.74 | 736.542 | 16.89 | 20.86 | 922.352 | 32.397 | 30.363 | 276.6 | 2855.22 | 186.978 | 753.591 | 67.949 | 95286.4 | 10.2207 | 727.149 | 1.713893 | 56.22135 | 53.54833 | 64.86873 | 63.28333 | 400.4843 | 26.28251 | 124.181 | 550.9478 |  | 76 | 19 | 5 | 2.722021 | 32.18183 | 39.08005 | 459.6111 | 54.53361 | 186.978 | 0.04793657 | 858.331 | 0.220055 | 2855.22 | 0.7320084 | 3900.529 | 0 | 0 | 67.949 | 48.311 | 146.639 | 727.402 | 32.397 | 27.9 | 982.649 | 276.6 | 5.111667 | 1.926667 | 10.37667 | 19.13667 | 68.56 | 63.28333 | 5.756667 | 2.27 | 0.05666667 | 0.1133333 | 0.024 | 0.039 | 0.05333333 | 0.5766667 | 0.1133333 | 0.33 | 3.333333 | 64.77333 | 1.365 | 2.388333 | 0.06366667 | 0.178 | 0.006333333 | 0.01733333 | 0.04 | 0.07333333 | 0.03166667 | 3.015 | 2.5 | 0 | 0 | 0 | 0 | 0 | 0 | 0 | 0 | 0 | 0 | 0 | 0 | 8 | 1.5 | 116151.2 | 120640 | 27937.43 |  | 11.87 | 125 | 550 | 2.66 | 1.27 | 1133 | 4001 | 392 | 1452 | 234 | 2269 | 2.682389 | 2200.22 | 42.5522 | 550
2024-01-25 06:00 | 4.466667 | 0.41 | 11.13 | 0.9733333 | 87.48667 | 8.033333 | 0.45 | 11.47667 | 1.046667 | 87.02667 | 53.54833 | 10.225 | 6.268333 | 2.245 | 11.905 | 2.19 | 0.04466667 | 0.1136667 | 0.07516667 | 0.2583333 | 0.1866667 | 1.899692 | 96.1 | 0.6966667 | 0.7533333 | 1.276667 | 0.1666667 | [10 empty] | 21.91 | 5.99 | 104.74 | 736.542 | 16.89 | 20.86 | 922.352 | 32.397 | 30.363 | 276.6 | 2855.22 | 186.978 | 753.591 | 67.949 | 95286.4 | 10.2207 | 727.149 | 1.713893 | 56.22135 | 53.54833 | 64.86873 | 63.28333 | 400.4843 | 26.28251 | 124.181 | 550.9478 |  | 76 | 19 | 5 | 2.722021 | 32.18183 | 39.08005 | 459.6111 | 54.53361 | 186.978 | 0.04793657 | 858.331 | 0.220055 | 2855.22 | 0.7320084 | 3900.529 | 0 | 0 | 67.949 | 48.311 | 146.639 | 727.402 | 32.397 | 27.9 | 982.649 | 276.6 | 5.111667 | 1.926667 | 10.37667 | 19.13667 | 68.56 | 63.28333 | 5.756667 | 2.27 | 0.05666667 | 0.1133333 | 0.024 | 0.039 | 0.05333333 | 0.5766667 | 0.1133333 | 0.33 | 3.333333 | 64.77333 | 1.365 | 2.388333 | 0.06366667 | 0.178 | 0.006333333 | 0.01733333 | 0.04 | 0.07333333 | 0.03166667 | 3.015 | 2.5 | 0 | 0 | 0 | 0 | 0 | 0 | 0 | 0 | 0 | 0 | 0 | 0 | 8 | 1.5 | 114730.1 | 119428 | 27644.58 |  | 11.2 | 125 | 550 | 2.64 | 1.27 | 1135 | 4001 | 560 | 1455 | 233 | 2275 | 2.714474 | 2200.22 | 43.23334 | 550
2024-01-25 07:00 | 4.466667 | 0.41 | 11.13 | 0.9733333 | 87.48667 | 8.033333 | 0.45 | 11.47667 | 1.046667 | 87.02667 | 53.54833 | 10.225 | 6.268333 | 2.245 | 11.905 | 2.19 | 0.04466667 | 0.1136667 | 0.07516667 | 0.2583333 | 0.1866667 | 1.899692 | 96.1 | 0.6966667 | 0.7533333 | 1.276667 | 0.1666667 | [10 empty] | 21.91 | 5.99 | 104.74 | 736.542 | 16.89 | 20.86 | 922.352 | 32.397 | 30.363 | 276.6 | 2855.22 | 186.978 | 753.591 | 67.949 | 95286.4 | 10.2207 | 727.149 | 1.713893 | 56.22135 | 53.54833 | 64.86873 | 63.28333 | 400.4843 | 26.28251 | 124.181 | 550.9478 |  | 76 | 19 | 5 | 2.722021 | 32.18183 | 39.08005 | 459.6111 | 54.53361 | 186.978 | 0.04793657 | 858.331 | 0.220055 | 2855.22 | 0.7320084 | 3900.529 | 0 | 0 | 67.949 | 48.311 | 146.639 | 727.402 | 32.397 | 27.9 | 982.649 | 276.6 | 5.111667 | 1.926667 | 10.37667 | 19.13667 | 68.56 | 63.28333 | 5.756667 | 2.27 | 0.05666667 | 0.1133333 | 0.024 | 0.039 | 0.05333333 | 0.5766667 | 0.1133333 | 0.33 | 3.333333 | 64.77333 | 1.365 | 2.388333 | 0.06366667 | 0.178 | 0.006333333 | 0.01733333 | 0.04 | 0.07333333 | 0.03166667 | 3.015 | 2.5 | 0 | 0 | 0 | 0 | 0 | 0 | 0 | 0 | 0 | 0 | 0 | 0 | 8 | 1.5 | 113937.8 | 118506 | 27482.3 |  | 12.2 | 126 | 551 | 2.59 | 1.27 | 1137 | 4002 | 455 | 1494 | 234 | 2274 | 2.733358 | 2200.22 | 42.90264 | 551
2024-01-25 08:00 | 4.466667 | 0.41 | 11.13 | 0.9733333 | 87.48667 | 8.033333 | 0.45 | 11.47667 | 1.046667 | 87.02667 | 53.54833 | 10.225 | 6.268333 | 2.245 | 11.905 | 2.19 | 0.04466667 | 0.1136667 | 0.07516667 | 0.2583333 | 0.1866667 | 1.899692 | 96.1 | 0.6966667 | 0.7533333 | 1.276667 | 0.1666667 | [10 empty] | 21.91 | 5.99 | 104.74 | 736.542 | 16.89 | 20.86 | 922.352 | 32.397 | 30.363 | 276.6 | 2855.22 | 186.978 | 753.591 | 67.949 | 95286.4 | 10.2207 | 727.149 | 1.713893 | 56.22135 | 53.54833 | 64.86873 | 63.28333 | 400.4843 | 26.28251 | 124.181 | 550.9478 |  | 76 | 19 | 5 | 2.722021 | 32.18183 | 39.08005 | 459.6111 | 54.53361 | 186.978 | 0.04793657 | 858.331 | 0.220055 | 2855.22 | 0.7320084 | 3900.529 | 0 | 0 | 67.949 | 48.311 | 146.639 | 727.402 | 32.397 | 27.9 | 982.649 | 276.6 | 5.111667 | 1.926667 | 10.37667 | 19.13667 | 68.56 | 63.28333 | 5.756667 | 2.27 | 0.05666667 | 0.1133333 | 0.024 | 0.039 | 0.05333333 | 0.5766667 | 0.1133333 | 0.33 | 3.333333 | 64.77333 | 1.365 | 2.388333 | 0.06366667 | 0.178 | 0.006333333 | 0.01733333 | 0.04 | 0.07333333 | 0.03166667 | 3.015 | 2.5 | 0 | 0 | 0 | 0 | 0 | 0 | 0 | 0 | 0 | 0 | 0 | 0 | 8 | 1.5 | 114812 | 118810 | 27658.45696 |  | 12.25 | 128 | 553 | 2.59 | 1.27 | 1142 | 3998 | 0 | 1505 | 236 | 2275 | 2.71064 | 2200.22 | 41.89126 | 553
2024-01-25 09:00 | 4.466667 | 0.41 | 11.13 | 0.9733333 | 87.48667 | 8.033333 | 0.45 | 11.47667 | 1.046667 | 87.02667 | 53.54833 | 10.225 | 6.268333 | 2.245 | 11.905 | 2.19 | 0.04466667 | 0.1136667 | 0.07516667 | 0.2583333 | 0.1866667 | 1.899692 | 96.1 | 0.6966667 | 0.7533333 | 1.276667 | 0.1666667 | [10 empty] | 21.91 | 5.99 | 104.74 | 736.542 | 16.89 | 20.86 | 922.352 | 32.397 | 30.363 | 276.6 | 2855.22 | 186.978 | 753.591 | 67.949 | 95286.4 | 10.2207 | 727.149 | 1.713893 | 56.22135 | 53.54833 | 64.86873 | 63.28333 | 400.4843 | 26.28251 | 124.181 | 550.9478 |  | 76 | 19 | 5 | 2.722021 | 32.18183 | 39.08005 | 459.6111 | 54.53361 | 186.978 | 0.04793657 | 858.331 | 0.220055 | 2855.22 | 0.7320084 | 3900.529 | 0 | 0 | 67.949 | 48.311 | 146.639 | 727.402 | 32.397 | 27.9 | 982.649 | 276.6 | 5.111667 | 1.926667 | 10.37667 | 19.13667 | 68.56 | 63.28333 | 5.756667 | 2.27 | 0.05666667 | 0.1133333 | 0.024 | 0.039 | 0.05333333 | 0.5766667 | 0.1133333 | 0.33 | 3.333333 | 64.77333 | 1.365 | 2.388333 | 0.06366667 | 0.178 | 0.006333333 | 0.01733333 | 0.04 | 0.07333333 | 0.03166667 | 3.015 | 2.5 | 0 | 0 | 0 | 0 | 0 | 0 | 0 | 0 | 0 | 0 | 0 | 0 | 7 | 1.5 | 114206 | 118204 | 27533.57248 |  | 12.94 | 134 | 559 | 2.64 | 1.27 | 1146 | 3998 | 0 | 1438 | 232 | 2269 | 2.724528 | 2200.22 | 43.39536 | 559
2024-01-25 10:00 | 4.466667 | 0.41 | 11.13 | 0.9733333 | 87.48667 | 8.033333 | 0.45 | 11.47667 | 1.046667 | 87.02667 | 53.54833 | 10.225 | 6.268333 | 2.245 | 11.905 | 2.19 | 0.04466667 | 0.1136667 | 0.07516667 | 0.2583333 | 0.1866667 | 1.899692 | 96.1 | 0.6966667 | 0.7533333 | 1.276667 | 0.1666667 | [10 empty] | 21.91 | 5.99 | 104.74 | 736.542 | 16.89 | 20.86 | 922.352 | 32.397 | 30.363 | 276.6 | 2855.22 | 186.978 | 753.591 | 67.949 | 95286.4 | 10.2207 | 727.149 | 1.713893 | 56.22135 | 53.54833 | 64.86873 | 63.28333 | 400.4843 | 26.28251 | 124.181 | 550.9478 |  | 76 | 19 | 5 | 2.722021 | 32.18183 | 39.08005 | 459.6111 | 54.53361 | 186.978 | 0.04793657 | 858.331 | 0.220055 | 2855.22 | 0.7320084 | 3900.529 | 0 | 0 | 67.949 | 48.311 | 146.639 | 727.402 | 32.397 | 27.9 | 982.649 | 276.6 | 5.111667 | 1.926667 | 10.37667 | 19.13667 | 68.56 | 63.28333 | 5.756667 | 2.27 | 0.05666667 | 0.1133333 | 0.024 | 0.039 | 0.05333333 | 0.5766667 | 0.1133333 | 0.33 | 3.333333 | 64.77333 | 1.365 | 2.388333 | 0.06366667 | 0.178 | 0.006333333 | 0.01733333 | 0.04 | 0.07333333 | 0.03166667 | 3.015 | 2.5 | 0 | 0 | 0 | 0 | 0 | 0 | 0 | 0 | 0 | 0 | 0 | 0 | 8 | 1.5 | 113946 | 117947 | 27482.99168 |  | 12.82 | 133 | 558 | 2.64 | 1.27 | 1146 | 4001 | 0 | 1438 | 232 | 2276 | 2.732508 | 2200.22 | 42.29692 | 558
2024-01-25 11:00 | 4.466667 | 0.41 | 11.13 | 0.9733333 | 87.48667 | 8.033333 | 0.45 | 11.47667 | 1.046667 | 87.02667 | 53.54833 | 10.225 | 6.268333 | 2.245 | 11.905 | 2.19 | 0.04466667 | 0.1136667 | 0.07516667 | 0.2583333 | 0.1866667 | 1.899692 | 96.1 | 0.6966667 | 0.7533333 | 1.276667 | 0.1666667 | [10 empty] | 21.91 | 5.99 | 104.74 | 736.542 | 16.89 | 20.86 | 922.352 | 32.397 | 30.363 | 276.6 | 2855.22 | 186.978 | 753.591 | 67.949 | 95286.4 | 10.2207 | 727.149 | 1.713893 | 56.22135 | 53.54833 | 64.86873 | 63.28333 | 400.4843 | 26.28251 | 124.181 | 550.9478 |  | 76 | 19 | 5 | 2.722021 | 32.18183 | 39.08005 | 459.6111 | 54.53361 | 186.978 | 0.04793657 | 858.331 | 0.220055 | 2855.22 | 0.7320084 | 3900.529 | 0 | 0 | 67.949 | 48.311 | 146.639 | 727.402 | 32.397 | 27.9 | 982.649 | 276.6 | 5.111667 | 1.926667 | 10.37667 | 19.13667 | 68.56 | 63.28333 | 5.756667 | 2.27 | 0.05666667 | 0.1133333 | 0.024 | 0.039 | 0.05333333 | 0.5766667 | 0.1133333 | 0.33 | 3.333333 | 64.77333 | 1.365 | 2.388333 | 0.06366667 | 0.178 | 0.006333333 | 0.01733333 | 0.04 | 0.07333333 | 0.03166667 | 3.015 | 2.5 | 0 | 0 | 0 | 0 | 0 | 0 | 0 | 0 | 0 | 0 | 0 | 0 | 7 | 1.5 | 111443 | 115442 | 26965.17344 |  | 12.29 | 127 | 552 | 2.59 | 1.27 | 1149 | 3999 | 0 | 1462 | 230 | 2296 | 2.790368 | 2200.22 | 42.70761 | 552
2024-01-25 12:00 | 4.466667 | 0.41 | 11.13 | 0.9733333 | 87.48667 | 8.033333 | 0.45 | 11.47667 | 1.046667 | 87.02667 | 53.54833 | 10.225 | 6.268333 | 2.245 | 11.905 | 2.19 | 0.04466667 | 0.1136667 | 0.07516667 | 0.2583333 | 0.1866667 | 1.899692 | 96.1 | 0.6966667 | 0.7533333 | 1.276667 | 0.1666667 | [10 empty] | 21.91 | 5.99 | 104.74 | 736.542 | 16.89 | 20.86 | 922.352 | 32.397 | 30.363 | 276.6 | 2855.22 | 186.978 | 753.591 | 67.949 | 95286.4 | 10.2207 | 727.149 | 1.713893 | 56.22135 | 53.54833 | 64.86873 | 63.28333 | 400.4843 | 26.28251 | 124.181 | 550.9478 |  | 76 | 19 | 5 | 2.722021 | 32.18183 | 39.08005 | 459.6111 | 54.53361 | 186.978 | 0.04793657 | 858.331 | 0.220055 | 2855.22 | 0.7320084 | 3900.529 | 0 | 0 | 67.949 | 48.311 | 146.639 | 727.402 | 32.397 | 27.9 | 982.649 | 276.6 | 5.111667 | 1.926667 | 10.37667 | 19.13667 | 68.56 | 63.28333 | 5.756667 | 2.27 | 0.05666667 | 0.1133333 | 0.024 | 0.039 | 0.05333333 | 0.5766667 | 0.1133333 | 0.33 | 3.333333 | 64.77333 | 1.365 | 2.388333 | 0.06366667 | 0.178 | 0.006333333 | 0.01733333 | 0.04 | 0.07333333 | 0.03166667 | 3.015 | 2.5 | 0 | 0 | 0 | 0 | 0 | 0 | 0 | 0 | 0 | 0 | 0 | 0 | 7 | 1.5 | 113630 | 117628 | 27414.8704 |  | 10.94 | 117 | 542 | 2.65 | 1.27 | 1143 | 3998 | 0 | 1418 | 230 | 2316 | 2.737861 | 2200.22 | 42.2988 | 542
2024-01-25 13:00 | 4.466667 | 0.41 | 11.13 | 0.9733333 | 87.48667 | 8.033333 | 0.45 | 11.47667 | 1.046667 | 87.02667 | 53.54833 | 10.225 | 6.268333 | 2.245 | 11.905 | 2.19 | 0.04466667 | 0.1136667 | 0.07516667 | 0.2583333 | 0.1866667 | 1.899692 | 96.1 | 0.6966667 | 0.7533333 | 1.276667 | 0.1666667 | [10 empty] | 21.91 | 5.99 | 104.74 | 736.542 | 16.89 | 20.86 | 922.352 | 32.397 | 30.363 | 276.6 | 2855.22 | 186.978 | 753.591 | 67.949 | 95286.4 | 10.2207 | 727.149 | 1.713893 | 56.22135 | 53.54833 | 64.86873 | 63.28333 | 400.4843 | 26.28251 | 124.181 | 550.9478 |  | 76 | 19 | 5 | 2.722021 | 32.18183 | 39.08005 | 459.6111 | 54.53361 | 186.978 | 0.04793657 | 858.331 | 0.220055 | 2855.22 | 0.7320084 | 3900.529 | 0 | 0 | 67.949 | 48.311 | 146.639 | 727.402 | 32.397 | 27.9 | 982.649 | 276.6 | 5.111667 | 1.926667 | 10.37667 | 19.13667 | 68.56 | 63.28333 | 5.756667 | 2.27 | 0.05666667 | 0.1133333 | 0.024 | 0.039 | 0.05333333 | 0.5766667 | 0.1133333 | 0.33 | 3.333333 | 64.77333 | 1.365 | 2.388333 | 0.06366667 | 0.178 | 0.006333333 | 0.01733333 | 0.04 | 0.07333333 | 0.03166667 | 3.015 | 2.5 | 0 | 0 | 0 | 0 | 0 | 0 | 0 | 0 | 0 | 0 | 0 | 0 | 8 | 1.5 | 112352 | 116353 | 27154.50016 |  | 11.78 | 124 | 549 | 2.63 | 1.27 | 1144 | 4001 | 0 | 1434 | 230 | 2315 | 2.769918 | 2200.22 | 42.67984 | 549
2024-01-25 14:00 | 4.466667 | 0.41 | 11.13 | 0.9733333 | 87.48667 | 8.033333 | 0.45 | 11.47667 | 1.046667 | 87.02667 | 53.54833 | 10.225 | 6.268333 | 2.245 | 11.905 | 2.19 | 0.04466667 | 0.1136667 | 0.07516667 | 0.2583333 | 0.1866667 | 1.899692 | 96.1 | 0.6966667 | 0.7533333 | 1.276667 | 0.1666667 | [10 empty] | 21.91 | 5.99 | 104.74 | 736.542 | 16.89 | 20.86 | 922.352 | 32.397 | 30.363 | 276.6 | 2855.22 | 186.978 | 753.591 | 67.949 | 95286.4 | 10.2207 | 727.149 | 1.713893 | 56.22135 | 53.54833 | 64.86873 | 63.28333 | 400.4843 | 26.28251 | 124.181 | 550.9478 |  | 76 | 19 | 5 | 2.722021 | 32.18183 | 39.08005 | 459.6111 | 54.53361 | 186.978 | 0.04793657 | 858.331 | 0.220055 | 2855.22 | 0.7320084 | 3900.529 | 0 | 0 | 67.949 | 48.311 | 146.639 | 727.402 | 32.397 | 27.9 | 982.649 | 276.6 | 5.111667 | 1.926667 | 10.37667 | 19.13667 | 68.56 | 63.28333 | 5.756667 | 2.27 | 0.05666667 | 0.1133333 | 0.024 | 0.039 | 0.05333333 | 0.5766667 | 0.1133333 | 0.33 | 3.333333 | 64.77333 | 1.365 | 2.388333 | 0.06366667 | 0.178 | 0.006333333 | 0.01733333 | 0.04 | 0.07333333 | 0.03166667 | 3.015 | 2.5 | 0 | 0 | 0 | 0 | 0 | 0 | 0 | 0 | 0 | 0 | 0 | 0 | 7 | 1.5 | 113021 | 117022 | 27292.36768 |  | 10.4 | 114 | 539 | 2.66 | 1.27 | 1138 | 4001 | 0 | 1401 | 227 | 2317 | 2.754093 | 2200.22 | 41.82838 | 539
2024-01-25 15:00 | 4.466667 | 0.41 | 11.13 | 0.9733333 | 87.48667 | 8.033333 | 0.45 | 11.47667 | 1.046667 | 87.02667 | 53.54833 | 10.225 | 6.268333 | 2.245 | 11.905 | 2.19 | 0.04466667 | 0.1136667 | 0.07516667 | 0.2583333 | 0.1866667 | 1.899692 | 96.1 | 0.6966667 | 0.7533333 | 1.276667 | 0.1666667 | [10 empty] | 21.91 | 5.99 | 104.74 | 736.542 | 16.89 | 20.86 | 922.352 | 32.397 | 30.363 | 276.6 | 2855.22 | 186.978 | 753.591 | 67.949 | 95286.4 | 10.2207 | 727.149 | 1.713893 | 56.22135 | 53.54833 | 64.86873 | 63.28333 | 400.4843 | 26.28251 | 124.181 | 550.9478 |  | 76 | 19 | 5 | 2.722021 | 32.18183 | 39.08005 | 459.6111 | 54.53361 | 186.978 | 0.04793657 | 858.331 | 0.220055 | 2855.22 | 0.7320084 | 3900.529 | 0 | 0 | 67.949 | 48.311 | 146.639 | 727.402 | 32.397 | 27.9 | 982.649 | 276.6 | 5.111667 | 1.926667 | 10.37667 | 19.13667 | 68.56 | 63.28333 | 5.756667 | 2.27 | 0.05666667 | 0.1133333 | 0.024 | 0.039 | 0.05333333 | 0.5766667 | 0.1133333 | 0.33 | 3.333333 | 64.77333 | 1.365 | 2.388333 | 0.06366667 | 0.178 | 0.006333333 | 0.01733333 | 0.04 | 0.07333333 | 0.03166667 | 3.015 | 2.5 | 0 | 0 | 0 | 0 | 0 | 0 | 0 | 0 | 0 | 0 | 0 | 0 | 8 | 1.5 | 113991.4 | 118524 | 27491.34 |  | 10.77 | 116 | 541 | 2.65 | 1.27 | 1138 | 4000 | 428 | 1437 | 231 | 2294 | 2.730799 | 2200.22 | 41.805 | 541
2024-01-25 16:00 | 4.466667 | 0.41 | 11.13 | 0.9733333 | 87.48667 | 8.033333 | 0.45 | 11.47667 | 1.046667 | 87.02667 | 53.54833 | 10.225 | 6.268333 | 2.245 | 11.905 | 2.19 | 0.04466667 | 0.1136667 | 0.07516667 | 0.2583333 | 0.1866667 | 1.899692 | 96.1 | 0.6966667 | 0.7533333 | 1.276667 | 0.1666667 | [10 empty] | 21.91 | 5.99 | 104.74 | 736.542 | 16.89 | 20.86 | 922.352 | 32.397 | 30.363 | 276.6 | 2855.22 | 186.978 | 753.591 | 67.949 | 95286.4 | 10.2207 | 727.149 | 1.713893 | 56.22135 | 53.54833 | 64.86873 | 63.28333 | 400.4843 | 26.28251 | 124.181 | 550.9478 |  | 76 | 19 | 5 | 2.722021 | 32.18183 | 39.08005 | 459.6111 | 54.53361 | 186.978 | 0.04793657 | 858.331 | 0.220055 | 2855.22 | 0.7320084 | 3900.529 | 0 | 0 | 67.949 | 48.311 | 146.639 | 727.402 | 32.397 | 27.9 | 982.649 | 276.6 | 5.111667 | 1.926667 | 10.37667 | 19.13667 | 68.56 | 63.28333 | 5.756667 | 2.27 | 0.05666667 | 0.1133333 | 0.024 | 0.039 | 0.05333333 | 0.5766667 | 0.1133333 | 0.33 | 3.333333 | 64.77333 | 1.365 | 2.388333 | 0.06366667 | 0.178 | 0.006333333 | 0.01733333 | 0.04 | 0.07333333 | 0.03166667 | 3.015 | 2.5 | 0 | 0 | 0 | 0 | 0 | 0 | 0 | 0 | 0 | 0 | 0 | 0 | 8 | 1.5 | 112745.3 | 117715 | 27233.56 |  | 10.65 | 114 | 539 | 2.66 | 1.27 | 1136 | 3999 | 780 | 1414 | 228 | 2277 | 2.75926 | 2200.22 | 42.65654 | 539
2024-01-25 17:00 | 4.466667 | 0.41 | 11.13 | 0.9733333 | 87.48667 | 8.033333 | 0.45 | 11.47667 | 1.046667 | 87.02667 | 53.54833 | 10.225 | 6.268333 | 2.245 | 11.905 | 2.19 | 0.04466667 | 0.1136667 | 0.07516667 | 0.2583333 | 0.1866667 | 1.899692 | 96.1 | 0.6966667 | 0.7533333 | 1.276667 | 0.1666667 | [10 empty] | 21.91 | 5.99 | 104.74 | 736.542 | 16.89 | 20.86 | 922.352 | 32.397 | 30.363 | 276.6 | 2855.22 | 186.978 | 753.591 | 67.949 | 95286.4 | 10.2207 | 727.149 | 1.713893 | 56.22135 | 53.54833 | 64.86873 | 63.28333 | 400.4843 | 26.28251 | 124.181 | 550.9478 |  | 76 | 19 | 5 | 2.722021 | 32.18183 | 39.08005 | 459.6111 | 54.53361 | 186.978 | 0.04793657 | 858.331 | 0.220055 | 2855.22 | 0.7320084 | 3900.529 | 0 | 0 | 67.949 | 48.311 | 146.639 | 727.402 | 32.397 | 27.9 | 982.649 | 276.6 | 5.111667 | 1.926667 | 10.37667 | 19.13667 | 68.56 | 63.28333 | 5.756667 | 2.27 | 0.05666667 | 0.1133333 | 0.024 | 0.039 | 0.05333333 | 0.5766667 | 0.1133333 | 0.33 | 3.333333 | 64.77333 | 1.365 | 2.388333 | 0.06366667 | 0.178 | 0.006333333 | 0.01733333 | 0.04 | 0.07333333 | 0.03166667 | 3.015 | 2.5 | 0 | 0 | 0 | 0 | 0 | 0 | 0 | 0 | 0 | 0 | 0 | 0 | 7 | 1.5 | 112395.6 | 117757 | 27162.48 |  | 10.51 | 109 | 534 | 2.65 | 1.27 | 1133 | 4000 | 1094 | 1425 | 229 | 2266 | 2.768214 | 2200.22 | 41.70362 | 534
2024-01-25 18:00 | 4.466667 | 0.41 | 11.13 | 0.9733333 | 87.48667 | 8.033333 | 0.45 | 11.47667 | 1.046667 | 87.02667 | 53.54833 | 10.225 | 6.268333 | 2.245 | 11.905 | 2.19 | 0.04466667 | 0.1136667 | 0.07516667 | 0.2583333 | 0.1866667 | 1.899692 | 96.1 | 0.6966667 | 0.7533333 | 1.276667 | 0.1666667 | [10 empty] | 21.91 | 5.99 | 104.74 | 736.542 | 16.89 | 20.86 | 922.352 | 32.397 | 30.363 | 276.6 | 2855.22 | 186.978 | 753.591 | 67.949 | 95286.4 | 10.2207 | 727.149 | 1.713893 | 56.22135 | 53.54833 | 64.86873 | 63.28333 | 400.4843 | 26.28251 | 124.181 | 550.9478 |  | 76 | 19 | 5 | 2.722021 | 32.18183 | 39.08005 | 459.6111 | 54.53361 | 186.978 | 0.04793657 | 858.331 | 0.220055 | 2855.22 | 0.7320084 | 3900.529 | 0 | 0 | 67.949 | 48.311 | 146.639 | 727.402 | 32.397 | 27.9 | 982.649 | 276.6 | 5.111667 | 1.926667 | 10.37667 | 19.13667 | 68.56 | 63.28333 | 5.756667 | 2.27 | 0.05666667 | 0.1133333 | 0.024 | 0.039 | 0.05333333 | 0.5766667 | 0.1133333 | 0.33 | 3.333333 | 64.77333 | 1.365 | 2.388333 | 0.06366667 | 0.178 | 0.006333333 | 0.01733333 | 0.04 | 0.07333333 | 0.03166667 | 3.015 | 2.5 | 0 | 0 | 0 | 0 | 0 | 0 | 0 | 0 | 0 | 0 | 0 | 0 | 8 | 1.5 | 114744.9 | 120006 | 27644.63 |  | 10.4 | 112 | 537 | 2.64 | 1.27 | 1133 | 3998 | 1015 | 1451 | 233 | 2272 | 2.712171 | 2200.22 | 41.80309 | 537
2024-01-25 19:00 | 4.466667 | 0.41 | 11.13 | 0.9733333 | 87.48667 | 8.033333 | 0.45 | 11.47667 | 1.046667 | 87.02667 | 53.54833 | 10.225 | 6.268333 | 2.245 | 11.905 | 2.19 | 0.04466667 | 0.1136667 | 0.07516667 | 0.2583333 | 0.1866667 | 1.899692 | 96.1 | 0.6966667 | 0.7533333 | 1.276667 | 0.1666667 | [10 empty] | 21.91 | 5.99 | 104.74 | 736.542 | 16.89 | 20.86 | 922.352 | 32.397 | 30.363 | 276.6 | 2855.22 | 186.978 | 753.591 | 67.949 | 95286.4 | 10.2207 | 727.149 | 1.713893 | 56.22135 | 53.54833 | 64.86873 | 63.28333 | 400.4843 | 26.28251 | 124.181 | 550.9478 |  | 76 | 19 | 5 | 2.722021 | 32.18183 | 39.08005 | 459.6111 | 54.53361 | 186.978 | 0.04793657 | 858.331 | 0.220055 | 2855.22 | 0.7320084 | 3900.529 | 0 | 0 | 67.949 | 48.311 | 146.639 | 727.402 | 32.397 | 27.9 | 982.649 | 276.6 | 5.111667 | 1.926667 | 10.37667 | 19.13667 | 68.56 | 63.28333 | 5.756667 | 2.27 | 0.05666667 | 0.1133333 | 0.024 | 0.039 | 0.05333333 | 0.5766667 | 0.1133333 | 0.33 | 3.333333 | 64.77333 | 1.365 | 2.388333 | 0.06366667 | 0.178 | 0.006333333 | 0.01733333 | 0.04 | 0.07333333 | 0.03166667 | 3.015 | 2.5 | 0 | 0 | 0 | 0 | 0 | 0 | 0 | 0 | 0 | 0 | 0 | 0 | 8 | 1.5 | 114717 | 119391 | 27642.87936 |  | 11.22 | 118 | 543 | 2.59 | 1.27 | 1135 | 4002 | 540 | 1459 | 233 | 2284 | 2.715429 | 2200.22 | 41.81064 | 543
2024-01-25 20:00 | 4.466667 | 0.41 | 11.13 | 0.9733333 | 87.48667 | 8.033333 | 0.45 | 11.47667 | 1.046667 | 87.02667 | 53.54833 | 10.225 | 6.268333 | 2.245 | 11.905 | 2.19 | 0.04466667 | 0.1136667 | 0.07516667 | 0.2583333 | 0.1866667 | 1.899692 | 96.1 | 0.6966667 | 0.7533333 | 1.276667 | 0.1666667 | [10 empty] | 21.91 | 5.99 | 104.74 | 736.542 | 16.89 | 20.86 | 922.352 | 32.397 | 30.363 | 276.6 | 2855.22 | 186.978 | 753.591 | 67.949 | 95286.4 | 10.2207 | 727.149 | 1.713893 | 56.22135 | 53.54833 | 64.86873 | 63.28333 | 400.4843 | 26.28251 | 124.181 | 550.9478 |  | 76 | 19 | 5 | 2.722021 | 32.18183 | 39.08005 | 459.6111 | 54.53361 | 186.978 | 0.04793657 | 858.331 | 0.220055 | 2855.22 | 0.7320084 | 3900.529 | 0 | 0 | 67.949 | 48.311 | 146.639 | 727.402 | 32.397 | 27.9 | 982.649 | 276.6 | 5.111667 | 1.926667 | 10.37667 | 19.13667 | 68.56 | 63.28333 | 5.756667 | 2.27 | 0.05666667 | 0.1133333 | 0.024 | 0.039 | 0.05333333 | 0.5766667 | 0.1133333 | 0.33 | 3.333333 | 64.77333 | 1.365 | 2.388333 | 0.06366667 | 0.178 | 0.006333333 | 0.01733333 | 0.04 | 0.07333333 | 0.03166667 | 3.015 | 2.5 | 0 | 0 | 0 | 0 | 0 | 0 | 0 | 0 | 0 | 0 | 0 | 0 | 7 | 1.5 | 114922 | 118922 | 27683.12576 |  | 12.1 | 125 | 550 | 2.59 | 1.27 | 1147 | 4000 | 0 | 1500 | 237 | 2288 | 2.709443 | 2200.22 | 43.1709 | 550
2024-01-25 21:00 | 4.466667 | 0.41 | 11.13 | 0.9733333 | 87.48667 | 8.033333 | 0.45 | 11.47667 | 1.046667 | 87.02667 | 53.54833 | 10.225 | 6.268333 | 2.245 | 11.905 | 2.19 | 0.04466667 | 0.1136667 | 0.07516667 | 0.2583333 | 0.1866667 | 1.899692 | 96.1 | 0.6966667 | 0.7533333 | 1.276667 | 0.1666667 | [10 empty] | 21.91 | 5.99 | 104.74 | 736.542 | 16.89 | 20.86 | 922.352 | 32.397 | 30.363 | 276.6 | 2855.22 | 186.978 | 753.591 | 67.949 | 95286.4 | 10.2207 | 727.149 | 1.713893 | 56.22135 | 53.54833 | 64.86873 | 63.28333 | 400.4843 | 26.28251 | 124.181 | 550.9478 |  | 76 | 19 | 5 | 2.722021 | 32.18183 | 39.08005 | 459.6111 | 54.53361 | 186.978 | 0.04793657 | 858.331 | 0.220055 | 2855.22 | 0.7320084 | 3900.529 | 0 | 0 | 67.949 | 48.311 | 146.639 | 727.402 | 32.397 | 27.9 | 982.649 | 276.6 | 5.111667 | 1.926667 | 10.37667 | 19.13667 | 68.56 | 63.28333 | 5.756667 | 2.27 | 0.05666667 | 0.1133333 | 0.024 | 0.039 | 0.05333333 | 0.5766667 | 0.1133333 | 0.33 | 3.333333 | 64.77333 | 1.365 | 2.388333 | 0.06366667 | 0.178 | 0.006333333 | 0.01733333 | 0.04 | 0.07333333 | 0.03166667 | 3.015 | 2.5 | 0 | 0 | 0 | 0 | 0 | 0 | 0 | 0 | 0 | 0 | 0 | 0 | 8 | 1.5 | 114108 | 118106 | 27513.37664 |  | 12.56 | 128 | 553 | 2.59 | 1.27 | 1147 | 3998 | 0 | 1488 | 235 | 2282 | 2.726787 | 2200.22 | 42.27283 | 553
2024-01-25 22:00 | 4.466667 | 0.41 | 11.13 | 0.9733333 | 87.48667 | 8.033333 | 0.45 | 11.47667 | 1.046667 | 87.02667 | 53.54833 | 10.225 | 6.268333 | 2.245 | 11.905 | 2.19 | 0.04466667 | 0.1136667 | 0.07516667 | 0.2583333 | 0.1866667 | 1.899692 | 96.1 | 0.6966667 | 0.7533333 | 1.276667 | 0.1666667 | [10 empty] | 21.91 | 5.99 | 104.74 | 736.542 | 16.89 | 20.86 | 922.352 | 32.397 | 30.363 | 276.6 | 2855.22 | 186.978 | 753.591 | 67.949 | 95286.4 | 10.2207 | 727.149 | 1.713893 | 56.22135 | 53.54833 | 64.86873 | 63.28333 | 400.4843 | 26.28251 | 124.181 | 550.9478 |  | 76 | 19 | 5 | 2.722021 | 32.18183 | 39.08005 | 459.6111 | 54.53361 | 186.978 | 0.04793657 | 858.331 | 0.220055 | 2855.22 | 0.7320084 | 3900.529 | 0 | 0 | 67.949 | 48.311 | 146.639 | 727.402 | 32.397 | 27.9 | 982.649 | 276.6 | 5.111667 | 1.926667 | 10.37667 | 19.13667 | 68.56 | 63.28333 | 5.756667 | 2.27 | 0.05666667 | 0.1133333 | 0.024 | 0.039 | 0.05333333 | 0.5766667 | 0.1133333 | 0.33 | 3.333333 | 64.77333 | 1.365 | 2.388333 | 0.06366667 | 0.178 | 0.006333333 | 0.01733333 | 0.04 | 0.07333333 | 0.03166667 | 3.015 | 2.5 | 0 | 0 | 0 | 0 | 0 | 0 | 0 | 0 | 0 | 0 | 0 | 0 | 7 | 1.5 | 113345.2 | 117554 | 27354.18 |  | 11.98 | 123 | 545 | 2.69 | 1.27 | 1137 | 3996 | 171 | 1376 | 226 | 2288 | 2.743176 | 2200.22 | 42.12876 | 545
2024-01-25 23:00 | 4.466667 | 0.41 | 11.13 | 0.9733333 | 87.48667 | 8.033333 | 0.45 | 11.47667 | 1.046667 | 87.02667 | 53.54833 | 10.225 | 6.268333 | 2.245 | 11.905 | 2.19 | 0.04466667 | 0.1136667 | 0.07516667 | 0.2583333 | 0.1866667 | 1.899692 | 96.1 | 0.6966667 | 0.7533333 | 1.276667 | 0.1666667 | [10 empty] | 21.91 | 5.99 | 104.74 | 736.542 | 16.89 | 20.86 | 922.352 | 32.397 | 30.363 | 276.6 | 2855.22 | 186.978 | 753.591 | 67.949 | 95286.4 | 10.2207 | 727.149 | 1.713893 | 56.22135 | 53.54833 | 64.86873 | 63.28333 | 400.4843 | 26.28251 | 124.181 | 550.9478 |  | 76 | 19 | 5 | 2.722021 | 32.18183 | 39.08005 | 459.6111 | 54.53361 | 186.978 | 0.04793657 | 858.331 | 0.220055 | 2855.22 | 0.7320084 | 3900.529 | 0 | 0 | 67.949 | 48.311 | 146.639 | 727.402 | 32.397 | 27.9 | 982.649 | 276.6 | 5.111667 | 1.926667 | 10.37667 | 19.13667 | 68.56 | 63.28333 | 5.756667 | 2.27 | 0.05666667 | 0.1133333 | 0.024 | 0.039 | 0.05333333 | 0.5766667 | 0.1133333 | 0.33 | 3.333333 | 64.77333 | 1.365 | 2.388333 | 0.06366667 | 0.178 | 0.006333333 | 0.01733333 | 0.04 | 0.07333333 | 0.03166667 | 3.015 | 2.5 | 0 | 0 | 0 | 0 | 0 | 0 | 0 | 0 | 0 | 0 | 0 | 0 | 8 | 1.5 | 113530.5 | 118586 | 27395.36 |  | 11.36 | 125 | 547 | 2.66 | 1.27 | 1134 | 3999 | 849 | 1422 | 229 | 2267 | 2.740839 | 2200.22 | 41.52443 | 547
2024-01-26 | 4.266667 | 0.42 | 11.09 | 0.9666667 | 87.52333 | 9.333333 | 0.4566667 | 11.34 | 1.036667 | 87.16667 | 53.41833 | 10.065 | 6.39 | 2.19 | 12.025 | 2.191667 | 0.045 | 0.1166667 | 0.07283333 | 0.2616667 | 0.185 | 1.88235 | 96.14667 | 0.6433333 | 0.66 | 1.28 | 0.2 | [10 empty] | 21.27 | 0 | 69.33 | 596.087 | 17.61 | 13.84 | 904.346 | 25.273 | 35.651 | 279.18 | 2815.277 | 182.532 | 747.647 | 65.313 | 95286.4 | 14.33 | 729.2 | 1.69772 | 56.08064 | 53.41833 | 64.58638 | 63.51667 | 395.2685 | 25.29509 | 125.7917 | 546.3553 |  | 76 | 19 | 5 | 2.739656 | 32.41042 | 35.38288 | 455.4976 | 54.88042 | 182.532 | 0.04784856 | 816.977 | 0.2141606 | 2815.277 | 0.7379908 | 3814.786 | 0 | 0 | 65.313 | 10.79 | 20.663 | 872.893 | 25.273 | 21.27 | 950.889 | 279.18 | 5.806667 | 1.901667 | 10.19 | 19.135 | 68.77333 | 63.51667 | 5.533333 | 2.2 | 0.05433333 | 0.1066667 | 0.01966667 | 0.04 | 0.05333333 | 0.56 | 0.1133333 | 0.33 | 3.866667 | 64.42 | 1.388333 | 2.626667 | 0.06733333 | 0.1675 | 0.004166667 | 0.01533333 | 0.03 | 0.1316667 | 0.04333333 | 3.203333 | 2.733333 | 0 | 0 | 0 | 0 | 0 | 0 | 0 | 0 | 0 | 0 | 0 | 0 | 7 | 1.2 | 104804.6 | 110344 | 25598.14 |  | 9.65 | 122 | 544 | 2.52 | 1.3 | 1133 | 4000 | 1237 | 1509 | 222 | 2267 | 2.961208 | 2190.31 | 43.37433 | 544
2024-01-26 01:00 | 4.266667 | 0.42 | 11.09 | 0.9666667 | 87.52333 | 9.333333 | 0.4566667 | 11.34 | 1.036667 | 87.16667 | 53.41833 | 10.065 | 6.39 | 2.19 | 12.025 | 2.191667 | 0.045 | 0.1166667 | 0.07283333 | 0.2616667 | 0.185 | 1.88235 | 96.14667 | 0.6433333 | 0.66 | 1.28 | 0.2 | [10 empty] | 21.27 | 0 | 69.33 | 596.087 | 17.61 | 13.84 | 904.346 | 25.273 | 35.651 | 279.18 | 2815.277 | 182.532 | 747.647 | 65.313 | 95286.4 | 14.33 | 729.2 | 1.69772 | 56.08064 | 53.41833 | 64.58638 | 63.51667 | 395.2685 | 25.29509 | 125.7917 | 546.3553 |  | 76 | 19 | 5 | 2.739656 | 32.41042 | 35.38288 | 455.4976 | 54.88042 | 182.532 | 0.04784856 | 816.977 | 0.2141606 | 2815.277 | 0.7379908 | 3814.786 | 0 | 0 | 65.313 | 10.79 | 20.663 | 872.893 | 25.273 | 21.27 | 950.889 | 279.18 | 5.806667 | 1.901667 | 10.19 | 19.135 | 68.77333 | 63.51667 | 5.533333 | 2.2 | 0.05433333 | 0.1066667 | 0.01966667 | 0.04 | 0.05333333 | 0.56 | 0.1133333 | 0.33 | 3.866667 | 64.42 | 1.388333 | 2.626667 | 0.06733333 | 0.1675 | 0.004166667 | 0.01533333 | 0.03 | 0.1316667 | 0.04333333 | 3.203333 | 2.733333 | 0 | 0 | 0 | 0 | 0 | 0 | 0 | 0 | 0 | 0 | 0 | 0 | 8 | 1.5 | 114816.3 | 120173 | 27660.35 |  | 11.27 | 125 | 547 | 2.63 | 1.27 | 1133 | 3999 | 1091 | 1470 | 231 | 2264 | 2.711196 | 2190.31 | 41.7444 | 547
2024-01-26 02:00 | 4.266667 | 0.42 | 11.09 | 0.9666667 | 87.52333 | 9.333333 | 0.4566667 | 11.34 | 1.036667 | 87.16667 | 53.41833 | 10.065 | 6.39 | 2.19 | 12.025 | 2.191667 | 0.045 | 0.1166667 | 0.07283333 | 0.2616667 | 0.185 | 1.88235 | 96.14667 | 0.6433333 | 0.66 | 1.28 | 0.2 | [10 empty] | 21.27 | 0 | 69.33 | 596.087 | 17.61 | 13.84 | 904.346 | 25.273 | 35.651 | 279.18 | 2815.277 | 182.532 | 747.647 | 65.313 | 95286.4 | 14.33 | 729.2 | 1.69772 | 56.08064 | 53.41833 | 64.58638 | 63.51667 | 395.2685 | 25.29509 | 125.7917 | 546.3553 |  | 76 | 19 | 5 | 2.739656 | 32.41042 | 35.38288 | 455.4976 | 54.88042 | 182.532 | 0.04784856 | 816.977 | 0.2141606 | 2815.277 | 0.7379908 | 3814.786 | 0 | 0 | 65.313 | 10.79 | 20.663 | 872.893 | 25.273 | 21.27 | 950.889 | 279.18 | 5.806667 | 1.901667 | 10.19 | 19.135 | 68.77333 | 63.51667 | 5.533333 | 2.2 | 0.05433333 | 0.1066667 | 0.01966667 | 0.04 | 0.05333333 | 0.56 | 0.1133333 | 0.33 | 3.866667 | 64.42 | 1.388333 | 2.626667 | 0.06733333 | 0.1675 | 0.004166667 | 0.01533333 | 0.03 | 0.1316667 | 0.04333333 | 3.203333 | 2.733333 | 0 | 0 | 0 | 0 | 0 | 0 | 0 | 0 | 0 | 0 | 0 | 0 | 7 | 1.5 | 113828.8 | 118842 | 27456.83 |  | 10.84 | 120 | 542 | 2.66 | 1.27 | 1134 | 3999 | 815 | 1422 | 230 | 2276 | 2.733905 | 2190.31 | 42.2996 | 542
2024-01-26 03:00 | 4.266667 | 0.42 | 11.09 | 0.9666667 | 87.52333 | 9.333333 | 0.4566667 | 11.34 | 1.036667 | 87.16667 | 53.41833 | 10.065 | 6.39 | 2.19 | 12.025 | 2.191667 | 0.045 | 0.1166667 | 0.07283333 | 0.2616667 | 0.185 | 1.88235 | 96.14667 | 0.6433333 | 0.66 | 1.28 | 0.2 | [10 empty] | 21.27 | 0 | 69.33 | 596.087 | 17.61 | 13.84 | 904.346 | 25.273 | 35.651 | 279.18 | 2815.277 | 182.532 | 747.647 | 65.313 | 95286.4 | 14.33 | 729.2 | 1.69772 | 56.08064 | 53.41833 | 64.58638 | 63.51667 | 395.2685 | 25.29509 | 125.7917 | 546.3553 |  | 76 | 19 | 5 | 2.739656 | 32.41042 | 35.38288 | 455.4976 | 54.88042 | 182.532 | 0.04784856 | 816.977 | 0.2141606 | 2815.277 | 0.7379908 | 3814.786 | 0 | 0 | 65.313 | 10.79 | 20.663 | 872.893 | 25.273 | 21.27 | 950.889 | 279.18 | 5.806667 | 1.901667 | 10.19 | 19.135 | 68.77333 | 63.51667 | 5.533333 | 2.2 | 0.05433333 | 0.1066667 | 0.01966667 | 0.04 | 0.05333333 | 0.56 | 0.1133333 | 0.33 | 3.866667 | 64.42 | 1.388333 | 2.626667 | 0.06733333 | 0.1675 | 0.004166667 | 0.01533333 | 0.03 | 0.1316667 | 0.04333333 | 3.203333 | 2.733333 | 0 | 0 | 0 | 0 | 0 | 0 | 0 | 0 | 0 | 0 | 0 | 0 | 8 | 1.5 | 115070.2 | 120628 | 27714.67 |  | 11.1 | 120 | 542 | 2.62 | 1.27 | 1133 | 4001 | 1251 | 1494 | 236 | 2264 | 2.706726 | 2190.31 | 41.87601 | 542
2024-01-26 04:00 | 4.266667 | 0.42 | 11.09 | 0.9666667 | 87.52333 | 9.333333 | 0.4566667 | 11.34 | 1.036667 | 87.16667 | 53.41833 | 10.065 | 6.39 | 2.19 | 12.025 | 2.191667 | 0.045 | 0.1166667 | 0.07283333 | 0.2616667 | 0.185 | 1.88235 | 96.14667 | 0.6433333 | 0.66 | 1.28 | 0.2 | [10 empty] | 21.27 | 0 | 69.33 | 596.087 | 17.61 | 13.84 | 904.346 | 25.273 | 35.651 | 279.18 | 2815.277 | 182.532 | 747.647 | 65.313 | 95286.4 | 14.33 | 729.2 | 1.69772 | 56.08064 | 53.41833 | 64.58638 | 63.51667 | 395.2685 | 25.29509 | 125.7917 | 546.3553 |  | 76 | 19 | 5 | 2.739656 | 32.41042 | 35.38288 | 455.4976 | 54.88042 | 182.532 | 0.04784856 | 816.977 | 0.2141606 | 2815.277 | 0.7379908 | 3814.786 | 0 | 0 | 65.313 | 10.79 | 20.663 | 872.893 | 25.273 | 21.27 | 950.889 | 279.18 | 5.806667 | 1.901667 | 10.19 | 19.135 | 68.77333 | 63.51667 | 5.533333 | 2.2 | 0.05433333 | 0.1066667 | 0.01966667 | 0.04 | 0.05333333 | 0.56 | 0.1133333 | 0.33 | 3.866667 | 64.42 | 1.388333 | 2.626667 | 0.06733333 | 0.1675 | 0.004166667 | 0.01533333 | 0.03 | 0.1316667 | 0.04333333 | 3.203333 | 2.733333 | 0 | 0 | 0 | 0 | 0 | 0 | 0 | 0 | 0 | 0 | 0 | 0 | 8 | 1.5 | 114822 | 118822 | 27662.51776 |  | 13.46 | 135 | 557 | 2.61 | 1.27 | 1132 | 4000 | 0 | 1474 | 233 | 2260 | 2.711721 | 2190.31 | 42.08817 | 557
2024-01-26 05:00 | 4.266667 | 0.42 | 11.09 | 0.9666667 | 87.52333 | 9.333333 | 0.4566667 | 11.34 | 1.036667 | 87.16667 | 53.41833 | 10.065 | 6.39 | 2.19 | 12.025 | 2.191667 | 0.045 | 0.1166667 | 0.07283333 | 0.2616667 | 0.185 | 1.88235 | 96.14667 | 0.6433333 | 0.66 | 1.28 | 0.2 | [10 empty] | 21.27 | 0 | 69.33 | 596.087 | 17.61 | 13.84 | 904.346 | 25.273 | 35.651 | 279.18 | 2815.277 | 182.532 | 747.647 | 65.313 | 95286.4 | 14.33 | 729.2 | 1.69772 | 56.08064 | 53.41833 | 64.58638 | 63.51667 | 395.2685 | 25.29509 | 125.7917 | 546.3553 |  | 76 | 19 | 5 | 2.739656 | 32.41042 | 35.38288 | 455.4976 | 54.88042 | 182.532 | 0.04784856 | 816.977 | 0.2141606 | 2815.277 | 0.7379908 | 3814.786 | 0 | 0 | 65.313 | 10.79 | 20.663 | 872.893 | 25.273 | 21.27 | 950.889 | 279.18 | 5.806667 | 1.901667 | 10.19 | 19.135 | 68.77333 | 63.51667 | 5.533333 | 2.2 | 0.05433333 | 0.1066667 | 0.01966667 | 0.04 | 0.05333333 | 0.56 | 0.1133333 | 0.33 | 3.866667 | 64.42 | 1.388333 | 2.626667 | 0.06733333 | 0.1675 | 0.004166667 | 0.01533333 | 0.03 | 0.1316667 | 0.04333333 | 3.203333 | 2.733333 | 0 | 0 | 0 | 0 | 0 | 0 | 0 | 0 | 0 | 0 | 0 | 0 | 7 | 1.5 | 113967 | 117967 | 27486.31936 |  | 13.69 | 141 | 563 | 2.6 | 1.27 | 1134 | 4000 | 0 | 1484 | 232 | 2261 | 2.731363 | 2190.31 | 42.47562 | 563
2024-01-26 06:00 | 4.266667 | 0.42 | 11.09 | 0.9666667 | 87.52333 | 9.333333 | 0.4566667 | 11.34 | 1.036667 | 87.16667 | 53.41833 | 10.065 | 6.39 | 2.19 | 12.025 | 2.191667 | 0.045 | 0.1166667 | 0.07283333 | 0.2616667 | 0.185 | 1.88235 | 96.14667 | 0.6433333 | 0.66 | 1.28 | 0.2 | [10 empty] | 21.27 | 0 | 69.33 | 596.087 | 17.61 | 13.84 | 904.346 | 25.273 | 35.651 | 279.18 | 2815.277 | 182.532 | 747.647 | 65.313 | 95286.4 | 14.33 | 729.2 | 1.69772 | 56.08064 | 53.41833 | 64.58638 | 63.51667 | 395.2685 | 25.29509 | 125.7917 | 546.3553 |  | 76 | 19 | 5 | 2.739656 | 32.41042 | 35.38288 | 455.4976 | 54.88042 | 182.532 | 0.04784856 | 816.977 | 0.2141606 | 2815.277 | 0.7379908 | 3814.786 | 0 | 0 | 65.313 | 10.79 | 20.663 | 872.893 | 25.273 | 21.27 | 950.889 | 279.18 | 5.806667 | 1.901667 | 10.19 | 19.135 | 68.77333 | 63.51667 | 5.533333 | 2.2 | 0.05433333 | 0.1066667 | 0.01966667 | 0.04 | 0.05333333 | 0.56 | 0.1133333 | 0.33 | 3.866667 | 64.42 | 1.388333 | 2.626667 | 0.06733333 | 0.1675 | 0.004166667 | 0.01533333 | 0.03 | 0.1316667 | 0.04333333 | 3.203333 | 2.733333 | 0 | 0 | 0 | 0 | 0 | 0 | 0 | 0 | 0 | 0 | 0 | 0 | 8 | 1.5 | 112696 | 116699 | 27227.39168 |  | 13.25 | 140 | 562 | 2.54 | 1.27 | 1133 | 4003 | 0 | 1534 | 233 | 2264 | 2.763091 | 2190.31 | 43.03768 | 562
2024-01-26 07:00 | 4.266667 | 0.42 | 11.09 | 0.9666667 | 87.52333 | 9.333333 | 0.4566667 | 11.34 | 1.036667 | 87.16667 | 53.41833 | 10.065 | 6.39 | 2.19 | 12.025 | 2.191667 | 0.045 | 0.1166667 | 0.07283333 | 0.2616667 | 0.185 | 1.88235 | 96.14667 | 0.6433333 | 0.66 | 1.28 | 0.2 | [10 empty] | 21.27 | 0 | 69.33 | 596.087 | 17.61 | 13.84 | 904.346 | 25.273 | 35.651 | 279.18 | 2815.277 | 182.532 | 747.647 | 65.313 | 95286.4 | 14.33 | 729.2 | 1.69772 | 56.08064 | 53.41833 | 64.58638 | 63.51667 | 395.2685 | 25.29509 | 125.7917 | 546.3553 |  | 76 | 19 | 5 | 2.739656 | 32.41042 | 35.38288 | 455.4976 | 54.88042 | 182.532 | 0.04784856 | 816.977 | 0.2141606 | 2815.277 | 0.7379908 | 3814.786 | 0 | 0 | 65.313 | 10.79 | 20.663 | 872.893 | 25.273 | 21.27 | 950.889 | 279.18 | 5.806667 | 1.901667 | 10.19 | 19.135 | 68.77333 | 63.51667 | 5.533333 | 2.2 | 0.05433333 | 0.1066667 | 0.01966667 | 0.04 | 0.05333333 | 0.56 | 0.1133333 | 0.33 | 3.866667 | 64.42 | 1.388333 | 2.626667 | 0.06733333 | 0.1675 | 0.004166667 | 0.01533333 | 0.03 | 0.1316667 | 0.04333333 | 3.203333 | 2.733333 | 0 | 0 | 0 | 0 | 0 | 0 | 0 | 0 | 0 | 0 | 0 | 0 | 7 | 1.5 | 113083 | 117081 | 27302.14464 |  | 12.8 | 137 | 559 | 2.6 | 1.27 | 1132 | 3998 | 0 | 1470 | 230 | 2262 | 2.750643 | 2190.31 | 41.61863 | 559
2024-01-26 08:00 | 4.266667 | 0.42 | 11.09 | 0.9666667 | 87.52333 | 9.333333 | 0.4566667 | 11.34 | 1.036667 | 87.16667 | 53.41833 | 10.065 | 6.39 | 2.19 | 12.025 | 2.191667 | 0.045 | 0.1166667 | 0.07283333 | 0.2616667 | 0.185 | 1.88235 | 96.14667 | 0.6433333 | 0.66 | 1.28 | 0.2 | [10 empty] | 21.27 | 0 | 69.33 | 596.087 | 17.61 | 13.84 | 904.346 | 25.273 | 35.651 | 279.18 | 2815.277 | 182.532 | 747.647 | 65.313 | 95286.4 | 14.33 | 729.2 | 1.69772 | 56.08064 | 53.41833 | 64.58638 | 63.51667 | 395.2685 | 25.29509 | 125.7917 | 546.3553 |  | 76 | 19 | 5 | 2.739656 | 32.41042 | 35.38288 | 455.4976 | 54.88042 | 182.532 | 0.04784856 | 816.977 | 0.2141606 | 2815.277 | 0.7379908 | 3814.786 | 0 | 0 | 65.313 | 10.79 | 20.663 | 872.893 | 25.273 | 21.27 | 950.889 | 279.18 | 5.806667 | 1.901667 | 10.19 | 19.135 | 68.77333 | 63.51667 | 5.533333 | 2.2 | 0.05433333 | 0.1066667 | 0.01966667 | 0.04 | 0.05333333 | 0.56 | 0.1133333 | 0.33 | 3.866667 | 64.42 | 1.388333 | 2.626667 | 0.06733333 | 0.1675 | 0.004166667 | 0.01533333 | 0.03 | 0.1316667 | 0.04333333 | 3.203333 | 2.733333 | 0 | 0 | 0 | 0 | 0 | 0 | 0 | 0 | 0 | 0 | 0 | 0 | 8 | 1.5 | 111957.7 | 116629 | 27075.25 |  | 10.94 | 120 | 542 | 2.65 | 1.27 | 1134 | 4003 | 537 | 1408 | 226 | 2280 | 2.78067 | 2190.31 | 41.64711 | 542
2024-01-26 09:00 | 4.266667 | 0.42 | 11.09 | 0.9666667 | 87.52333 | 9.333333 | 0.4566667 | 11.34 | 1.036667 | 87.16667 | 53.41833 | 10.065 | 6.39 | 2.19 | 12.025 | 2.191667 | 0.045 | 0.1166667 | 0.07283333 | 0.2616667 | 0.185 | 1.88235 | 96.14667 | 0.6433333 | 0.66 | 1.28 | 0.2 | [10 empty] | 21.27 | 0 | 69.33 | 596.087 | 17.61 | 13.84 | 904.346 | 25.273 | 35.651 | 279.18 | 2815.277 | 182.532 | 747.647 | 65.313 | 95286.4 | 14.33 | 729.2 | 1.69772 | 56.08064 | 53.41833 | 64.58638 | 63.51667 | 395.2685 | 25.29509 | 125.7917 | 546.3553 |  | 76 | 19 | 5 | 2.739656 | 32.41042 | 35.38288 | 455.4976 | 54.88042 | 182.532 | 0.04784856 | 816.977 | 0.2141606 | 2815.277 | 0.7379908 | 3814.786 | 0 | 0 | 65.313 | 10.79 | 20.663 | 872.893 | 25.273 | 21.27 | 950.889 | 279.18 | 5.806667 | 1.901667 | 10.19 | 19.135 | 68.77333 | 63.51667 | 5.533333 | 2.2 | 0.05433333 | 0.1066667 | 0.01966667 | 0.04 | 0.05333333 | 0.56 | 0.1133333 | 0.33 | 3.866667 | 64.42 | 1.388333 | 2.626667 | 0.06733333 | 0.1675 | 0.004166667 | 0.01533333 | 0.03 | 0.1316667 | 0.04333333 | 3.203333 | 2.733333 | 0 | 0 | 0 | 0 | 0 | 0 | 0 | 0 | 0 | 0 | 0 | 0 | 7 | 1.5 | 115147.9 | 119903 | 27725.68 |  | 11.26 | 123 | 545 | 2.61 | 1.27 | 1134 | 3996 | 610 | 1494 | 235 | 2272 | 2.701697 | 2190.31 | 43.56643 | 545
2024-01-26 10:00 | 4.266667 | 0.42 | 11.09 | 0.9666667 | 87.52333 | 9.333333 | 0.4566667 | 11.34 | 1.036667 | 87.16667 | 53.41833 | 10.065 | 6.39 | 2.19 | 12.025 | 2.191667 | 0.045 | 0.1166667 | 0.07283333 | 0.2616667 | 0.185 | 1.88235 | 96.14667 | 0.6433333 | 0.66 | 1.28 | 0.2 | [10 empty] | 21.27 | 0 | 69.33 | 596.087 | 17.61 | 13.84 | 904.346 | 25.273 | 35.651 | 279.18 | 2815.277 | 182.532 | 747.647 | 65.313 | 95286.4 | 14.33 | 729.2 | 1.69772 | 56.08064 | 53.41833 | 64.58638 | 63.51667 | 395.2685 | 25.29509 | 125.7917 | 546.3553 |  | 76 | 19 | 5 | 2.739656 | 32.41042 | 35.38288 | 455.4976 | 54.88042 | 182.532 | 0.04784856 | 816.977 | 0.2141606 | 2815.277 | 0.7379908 | 3814.786 | 0 | 0 | 65.313 | 10.79 | 20.663 | 872.893 | 25.273 | 21.27 | 950.889 | 279.18 | 5.806667 | 1.901667 | 10.19 | 19.135 | 68.77333 | 63.51667 | 5.533333 | 2.2 | 0.05433333 | 0.1066667 | 0.01966667 | 0.04 | 0.05333333 | 0.56 | 0.1133333 | 0.33 | 3.866667 | 64.42 | 1.388333 | 2.626667 | 0.06733333 | 0.1675 | 0.004166667 | 0.01533333 | 0.03 | 0.1316667 | 0.04333333 | 3.203333 | 2.733333 | 0 | 0 | 0 | 0 | 0 | 0 | 0 | 0 | 0 | 0 | 0 | 0 | 8 | 1.5 | 113601.4 | 118811 | 27410.98 |  | 11.03 | 121 | 543 | 2.66 | 1.27 | 1133 | 4000 | 972 | 1427 | 230 | 2264 | 2.739848 | 2190.31 | 42.75345 | 543
2024-01-26 11:00 | 4.266667 | 0.42 | 11.09 | 0.9666667 | 87.52333 | 9.333333 | 0.4566667 | 11.34 | 1.036667 | 87.16667 | 53.41833 | 10.065 | 6.39 | 2.19 | 12.025 | 2.191667 | 0.045 | 0.1166667 | 0.07283333 | 0.2616667 | 0.185 | 1.88235 | 96.14667 | 0.6433333 | 0.66 | 1.28 | 0.2 | [10 empty] | 21.27 | 0 | 69.33 | 596.087 | 17.61 | 13.84 | 904.346 | 25.273 | 35.651 | 279.18 | 2815.277 | 182.532 | 747.647 | 65.313 | 95286.4 | 14.33 | 729.2 | 1.69772 | 56.08064 | 53.41833 | 64.58638 | 63.51667 | 395.2685 | 25.29509 | 125.7917 | 546.3553 |  | 76 | 19 | 5 | 2.739656 | 32.41042 | 35.38288 | 455.4976 | 54.88042 | 182.532 | 0.04784856 | 816.977 | 0.2141606 | 2815.277 | 0.7379908 | 3814.786 | 0 | 0 | 65.313 | 10.79 | 20.663 | 872.893 | 25.273 | 21.27 | 950.889 | 279.18 | 5.806667 | 1.901667 | 10.19 | 19.135 | 68.77333 | 63.51667 | 5.533333 | 2.2 | 0.05433333 | 0.1066667 | 0.01966667 | 0.04 | 0.05333333 | 0.56 | 0.1133333 | 0.33 | 3.866667 | 64.42 | 1.388333 | 2.626667 | 0.06733333 | 0.1675 | 0.004166667 | 0.01533333 | 0.03 | 0.1316667 | 0.04333333 | 3.203333 | 2.733333 | 0 | 0 | 0 | 0 | 0 | 0 | 0 | 0 | 0 | 0 | 0 | 0 | 7 | 1.5 | 114393.2 | 120108 | 27574.14 |  | 10.54 | 115 | 537 | 2.64 | 1.27 | 1133 | 4000 | 1378 | 1469 | 234 | 2255 | 2.721537 | 2190.31 | 43.04177 | 537
2024-01-26 12:00 | 4.266667 | 0.42 | 11.09 | 0.9666667 | 87.52333 | 9.333333 | 0.4566667 | 11.34 | 1.036667 | 87.16667 | 53.41833 | 10.065 | 6.39 | 2.19 | 12.025 | 2.191667 | 0.045 | 0.1166667 | 0.07283333 | 0.2616667 | 0.185 | 1.88235 | 96.14667 | 0.6433333 | 0.66 | 1.28 | 0.2 | [10 empty] | 21.27 | 0 | 69.33 | 596.087 | 17.61 | 13.84 | 904.346 | 25.273 | 35.651 | 279.18 | 2815.277 | 182.532 | 747.647 | 65.313 | 95286.4 | 14.33 | 729.2 | 1.69772 | 56.08064 | 53.41833 | 64.58638 | 63.51667 | 395.2685 | 25.29509 | 125.7917 | 546.3553 |  | 76 | 19 | 5 | 2.739656 | 32.41042 | 35.38288 | 455.4976 | 54.88042 | 182.532 | 0.04784856 | 816.977 | 0.2141606 | 2815.277 | 0.7379908 | 3814.786 | 0 | 0 | 65.313 | 10.79 | 20.663 | 872.893 | 25.273 | 21.27 | 950.889 | 279.18 | 5.806667 | 1.901667 | 10.19 | 19.135 | 68.77333 | 63.51667 | 5.533333 | 2.2 | 0.05433333 | 0.1066667 | 0.01966667 | 0.04 | 0.05333333 | 0.56 | 0.1133333 | 0.33 | 3.866667 | 64.42 | 1.388333 | 2.626667 | 0.06733333 | 0.1675 | 0.004166667 | 0.01533333 | 0.03 | 0.1316667 | 0.04333333 | 3.203333 | 2.733333 | 0 | 0 | 0 | 0 | 0 | 0 | 0 | 0 | 0 | 0 | 0 | 0 | 8 | 1.5 | 113623.6 | 119723 | 27415.56 |  | 9.49 | 104 | 526 | 2.64 | 1.27 | 1134 | 4000 | 1687 | 1461 | 233 | 2255 | 2.739331 | 2190.31 | 42.86707 | 526
2024-01-26 13:00 | 4.266667 | 0.42 | 11.09 | 0.9666667 | 87.52333 | 9.333333 | 0.4566667 | 11.34 | 1.036667 | 87.16667 | 53.41833 | 10.065 | 6.39 | 2.19 | 12.025 | 2.191667 | 0.045 | 0.1166667 | 0.07283333 | 0.2616667 | 0.185 | 1.88235 | 96.14667 | 0.6433333 | 0.66 | 1.28 | 0.2 | [10 empty] | 21.27 | 0 | 69.33 | 596.087 | 17.61 | 13.84 | 904.346 | 25.273 | 35.651 | 279.18 | 2815.277 | 182.532 | 747.647 | 65.313 | 95286.4 | 14.33 | 729.2 | 1.69772 | 56.08064 | 53.41833 | 64.58638 | 63.51667 | 395.2685 | 25.29509 | 125.7917 | 546.3553 |  | 76 | 19 | 5 | 2.739656 | 32.41042 | 35.38288 | 455.4976 | 54.88042 | 182.532 | 0.04784856 | 816.977 | 0.2141606 | 2815.277 | 0.7379908 | 3814.786 | 0 | 0 | 65.313 | 10.79 | 20.663 | 872.893 | 25.273 | 21.27 | 950.889 | 279.18 | 5.806667 | 1.901667 | 10.19 | 19.135 | 68.77333 | 63.51667 | 5.533333 | 2.2 | 0.05433333 | 0.1066667 | 0.01966667 | 0.04 | 0.05333333 | 0.56 | 0.1133333 | 0.33 | 3.866667 | 64.42 | 1.388333 | 2.626667 | 0.06733333 | 0.1675 | 0.004166667 | 0.01533333 | 0.03 | 0.1316667 | 0.04333333 | 3.203333 | 2.733333 | 0 | 0 | 0 | 0 | 0 | 0 | 0 | 0 | 0 | 0 | 0 | 0 | 8 | 1.5 | 114489.8 | 119962 | 27594.06 |  | 11.4 | 121 | 543 | 2.62 | 1.27 | 1133 | 4000 | 1183 | 1483 | 235 | 2265 | 2.719319 | 2190.31 | 43.38843 | 543
2024-01-26 14:00 | 4.266667 | 0.42 | 11.09 | 0.9666667 | 87.52333 | 9.333333 | 0.4566667 | 11.34 | 1.036667 | 87.16667 | 53.41833 | 10.065 | 6.39 | 2.19 | 12.025 | 2.191667 | 0.045 | 0.1166667 | 0.07283333 | 0.2616667 | 0.185 | 1.88235 | 96.14667 | 0.6433333 | 0.66 | 1.28 | 0.2 | [10 empty] | 21.27 | 0 | 69.33 | 596.087 | 17.61 | 13.84 | 904.346 | 25.273 | 35.651 | 279.18 | 2815.277 | 182.532 | 747.647 | 65.313 | 95286.4 | 14.33 | 729.2 | 1.69772 | 56.08064 | 53.41833 | 64.58638 | 63.51667 | 395.2685 | 25.29509 | 125.7917 | 546.3553 |  | 76 | 19 | 5 | 2.739656 | 32.41042 | 35.38288 | 455.4976 | 54.88042 | 182.532 | 0.04784856 | 816.977 | 0.2141606 | 2815.277 | 0.7379908 | 3814.786 | 0 | 0 | 65.313 | 10.79 | 20.663 | 872.893 | 25.273 | 21.27 | 950.889 | 279.18 | 5.806667 | 1.901667 | 10.19 | 19.135 | 68.77333 | 63.51667 | 5.533333 | 2.2 | 0.05433333 | 0.1066667 | 0.01966667 | 0.04 | 0.05333333 | 0.56 | 0.1133333 | 0.33 | 3.866667 | 64.42 | 1.388333 | 2.626667 | 0.06733333 | 0.1675 | 0.004166667 | 0.01533333 | 0.03 | 0.1316667 | 0.04333333 | 3.203333 | 2.733333 | 0 | 0 | 0 | 0 | 0 | 0 | 0 | 0 | 0 | 0 | 0 | 0 | 8 | 1.5 | 116389.9 | 120650 | 27985.63 |  | 11.9 | 130 | 552 | 2.58 | 1.27 | 1132 | 4000 | 209 | 1499 | 236 | 2278 | 2.676427 | 2190.31 | 42.99087 | 552
2024-01-26 15:00 | 4.266667 | 0.42 | 11.09 | 0.9666667 | 87.52333 | 9.333333 | 0.4566667 | 11.34 | 1.036667 | 87.16667 | 53.41833 | 10.065 | 6.39 | 2.19 | 12.025 | 2.191667 | 0.045 | 0.1166667 | 0.07283333 | 0.2616667 | 0.185 | 1.88235 | 96.14667 | 0.6433333 | 0.66 | 1.28 | 0.2 | [10 empty] | 21.27 | 0 | 69.33 | 596.087 | 17.61 | 13.84 | 904.346 | 25.273 | 35.651 | 279.18 | 2815.277 | 182.532 | 747.647 | 65.313 | 95286.4 | 14.33 | 729.2 | 1.69772 | 56.08064 | 53.41833 | 64.58638 | 63.51667 | 395.2685 | 25.29509 | 125.7917 | 546.3553 |  | 76 | 19 | 5 | 2.739656 | 32.41042 | 35.38288 | 455.4976 | 54.88042 | 182.532 | 0.04784856 | 816.977 | 0.2141606 | 2815.277 | 0.7379908 | 3814.786 | 0 | 0 | 65.313 | 10.79 | 20.663 | 872.893 | 25.273 | 21.27 | 950.889 | 279.18 | 5.806667 | 1.901667 | 10.19 | 19.135 | 68.77333 | 63.51667 | 5.533333 | 2.2 | 0.05433333 | 0.1066667 | 0.01966667 | 0.04 | 0.05333333 | 0.56 | 0.1133333 | 0.33 | 3.866667 | 64.42 | 1.388333 | 2.626667 | 0.06733333 | 0.1675 | 0.004166667 | 0.01533333 | 0.03 | 0.1316667 | 0.04333333 | 3.203333 | 2.733333 | 0 | 0 | 0 | 0 | 0 | 0 | 0 | 0 | 0 | 0 | 0 | 0 | 7 | 1.5 | 113512 | 117512 | 27392.55296 |  | 12.4 | 128 | 550 | 2.61 | 1.27 | 1141 | 4000 | 0 | 1461 | 232 | 2279 | 2.741931 | 2190.31 | 42.71321 | 550
2024-01-26 16:00 | 4.266667 | 0.42 | 11.09 | 0.9666667 | 87.52333 | 9.333333 | 0.4566667 | 11.34 | 1.036667 | 87.16667 | 53.41833 | 10.065 | 6.39 | 2.19 | 12.025 | 2.191667 | 0.045 | 0.1166667 | 0.07283333 | 0.2616667 | 0.185 | 1.88235 | 96.14667 | 0.6433333 | 0.66 | 1.28 | 0.2 | [10 empty] | 21.27 | 0 | 69.33 | 596.087 | 17.61 | 13.84 | 904.346 | 25.273 | 35.651 | 279.18 | 2815.277 | 182.532 | 747.647 | 65.313 | 95286.4 | 14.33 | 729.2 | 1.69772 | 56.08064 | 53.41833 | 64.58638 | 63.51667 | 395.2685 | 25.29509 | 125.7917 | 546.3553 |  | 76 | 19 | 5 | 2.739656 | 32.41042 | 35.38288 | 455.4976 | 54.88042 | 182.532 | 0.04784856 | 816.977 | 0.2141606 | 2815.277 | 0.7379908 | 3814.786 | 0 | 0 | 65.313 | 10.79 | 20.663 | 872.893 | 25.273 | 21.27 | 950.889 | 279.18 | 5.806667 | 1.901667 | 10.19 | 19.135 | 68.77333 | 63.51667 | 5.533333 | 2.2 | 0.05433333 | 0.1066667 | 0.01966667 | 0.04 | 0.05333333 | 0.56 | 0.1133333 | 0.33 | 3.866667 | 64.42 | 1.388333 | 2.626667 | 0.06733333 | 0.1675 | 0.004166667 | 0.01533333 | 0.03 | 0.1316667 | 0.04333333 | 3.203333 | 2.733333 | 0 | 0 | 0 | 0 | 0 | 0 | 0 | 0 | 0 | 0 | 0 | 0 | 8 | 1.5 | 112892 | 116892 | 27264.78336 |  | 12.47 | 129 | 551 | 2.63 | 1.27 | 1141 | 4000 | 0 | 1432 | 229 | 2275 | 2.756465 | 2190.31 | 43.5095 | 551
2024-01-26 17:00 | 4.266667 | 0.42 | 11.09 | 0.9666667 | 87.52333 | 9.333333 | 0.4566667 | 11.34 | 1.036667 | 87.16667 | 53.41833 | 10.065 | 6.39 | 2.19 | 12.025 | 2.191667 | 0.045 | 0.1166667 | 0.07283333 | 0.2616667 | 0.185 | 1.88235 | 96.14667 | 0.6433333 | 0.66 | 1.28 | 0.2 | [10 empty] | 21.27 | 0 | 69.33 | 596.087 | 17.61 | 13.84 | 904.346 | 25.273 | 35.651 | 279.18 | 2815.277 | 182.532 | 747.647 | 65.313 | 95286.4 | 14.33 | 729.2 | 1.69772 | 56.08064 | 53.41833 | 64.58638 | 63.51667 | 395.2685 | 25.29509 | 125.7917 | 546.3553 |  | 76 | 19 | 5 | 2.739656 | 32.41042 | 35.38288 | 455.4976 | 54.88042 | 182.532 | 0.04784856 | 816.977 | 0.2141606 | 2815.277 | 0.7379908 | 3814.786 | 0 | 0 | 65.313 | 10.79 | 20.663 | 872.893 | 25.273 | 21.27 | 950.889 | 279.18 | 5.806667 | 1.901667 | 10.19 | 19.135 | 68.77333 | 63.51667 | 5.533333 | 2.2 | 0.05433333 | 0.1066667 | 0.01966667 | 0.04 | 0.05333333 | 0.56 | 0.1133333 | 0.33 | 3.866667 | 64.42 | 1.388333 | 2.626667 | 0.06733333 | 0.1675 | 0.004166667 | 0.01533333 | 0.03 | 0.1316667 | 0.04333333 | 3.203333 | 2.733333 | 0 | 0 | 0 | 0 | 0 | 0 | 0 | 0 | 0 | 0 | 0 | 0 | 7 | 1.2 | 113652.2 | 117860 | 27421.44 |  | 11.6 | 120 | 542 | 2.69 | 1.27 | 1136 | 4000 | 167 | 1384 | 227 | 2284 | 2.738667 | 2190.31 | 42.92729 | 542
2024-01-26 18:00 | 4.266667 | 0.42 | 11.09 | 0.9666667 | 87.52333 | 9.333333 | 0.4566667 | 11.34 | 1.036667 | 87.16667 | 53.41833 | 10.065 | 6.39 | 2.19 | 12.025 | 2.191667 | 0.045 | 0.1166667 | 0.07283333 | 0.2616667 | 0.185 | 1.88235 | 96.14667 | 0.6433333 | 0.66 | 1.28 | 0.2 | [10 empty] | 21.27 | 0 | 69.33 | 596.087 | 17.61 | 13.84 | 904.346 | 25.273 | 35.651 | 279.18 | 2815.277 | 182.532 | 747.647 | 65.313 | 95286.4 | 14.33 | 729.2 | 1.69772 | 56.08064 | 53.41833 | 64.58638 | 63.51667 | 395.2685 | 25.29509 | 125.7917 | 546.3553 |  | 76 | 19 | 5 | 2.739656 | 32.41042 | 35.38288 | 455.4976 | 54.88042 | 182.532 | 0.04784856 | 816.977 | 0.2141606 | 2815.277 | 0.7379908 | 3814.786 | 0 | 0 | 65.313 | 10.79 | 20.663 | 872.893 | 25.273 | 21.27 | 950.889 | 279.18 | 5.806667 | 1.901667 | 10.19 | 19.135 | 68.77333 | 63.51667 | 5.533333 | 2.2 | 0.05433333 | 0.1066667 | 0.01966667 | 0.04 | 0.05333333 | 0.56 | 0.1133333 | 0.33 | 3.866667 | 64.42 | 1.388333 | 2.626667 | 0.06733333 | 0.1675 | 0.004166667 | 0.01533333 | 0.03 | 0.1316667 | 0.04333333 | 3.203333 | 2.733333 | 0 | 0 | 0 | 0 | 0 | 0 | 0 | 0 | 0 | 0 | 0 | 0 | 8 | 1.2 | 113120.9 | 118211 | 27311.95 |  | 10.87 | 118 | 540 | 2.64 | 1.27 | 1134 | 4000 | 876 | 1443 | 230 | 2276 | 2.751082 | 2190.31 | 42.67898 | 540
2024-01-26 19:00 | 4.266667 | 0.42 | 11.09 | 0.9666667 | 87.52333 | 9.333333 | 0.4566667 | 11.34 | 1.036667 | 87.16667 | 53.41833 | 10.065 | 6.39 | 2.19 | 12.025 | 2.191667 | 0.045 | 0.1166667 | 0.07283333 | 0.2616667 | 0.185 | 1.88235 | 96.14667 | 0.6433333 | 0.66 | 1.28 | 0.2 | [10 empty] | 21.27 | 0 | 69.33 | 596.087 | 17.61 | 13.84 | 904.346 | 25.273 | 35.651 | 279.18 | 2815.277 | 182.532 | 747.647 | 65.313 | 95286.4 | 14.33 | 729.2 | 1.69772 | 56.08064 | 53.41833 | 64.58638 | 63.51667 | 395.2685 | 25.29509 | 125.7917 | 546.3553 |  | 76 | 19 | 5 | 2.739656 | 32.41042 | 35.38288 | 455.4976 | 54.88042 | 182.532 | 0.04784856 | 816.977 | 0.2141606 | 2815.277 | 0.7379908 | 3814.786 | 0 | 0 | 65.313 | 10.79 | 20.663 | 872.893 | 25.273 | 21.27 | 950.889 | 279.18 | 5.806667 | 1.901667 | 10.19 | 19.135 | 68.77333 | 63.51667 | 5.533333 | 2.2 | 0.05433333 | 0.1066667 | 0.01966667 | 0.04 | 0.05333333 | 0.56 | 0.1133333 | 0.33 | 3.866667 | 64.42 | 1.388333 | 2.626667 | 0.06733333 | 0.1675 | 0.004166667 | 0.01533333 | 0.03 | 0.1316667 | 0.04333333 | 3.203333 | 2.733333 | 0 | 0 | 0 | 0 | 0 | 0 | 0 | 0 | 0 | 0 | 0 | 0 | 7 | 1.2 | 115545.7 | 120260 | 27811.66 |  | 11.58 | 124 | 546 | 2.63 | 1.27 | 1140 | 4000 | 574 | 1468 | 235 | 2273 | 2.695316 | 2190.31 | 42.40315 | 546
2024-01-26 20:00 | 4.266667 | 0.42 | 11.09 | 0.9666667 | 87.52333 | 9.333333 | 0.4566667 | 11.34 | 1.036667 | 87.16667 | 53.41833 | 10.065 | 6.39 | 2.19 | 12.025 | 2.191667 | 0.045 | 0.1166667 | 0.07283333 | 0.2616667 | 0.185 | 1.88235 | 96.14667 | 0.6433333 | 0.66 | 1.28 | 0.2 | [10 empty] | 21.27 | 0 | 69.33 | 596.087 | 17.61 | 13.84 | 904.346 | 25.273 | 35.651 | 279.18 | 2815.277 | 182.532 | 747.647 | 65.313 | 95286.4 | 14.33 | 729.2 | 1.69772 | 56.08064 | 53.41833 | 64.58638 | 63.51667 | 395.2685 | 25.29509 | 125.7917 | 546.3553 |  | 76 | 19 | 5 | 2.739656 | 32.41042 | 35.38288 | 455.4976 | 54.88042 | 182.532 | 0.04784856 | 816.977 | 0.2141606 | 2815.277 | 0.7379908 | 3814.786 | 0 | 0 | 65.313 | 10.79 | 20.663 | 872.893 | 25.273 | 21.27 | 950.889 | 279.18 | 5.806667 | 1.901667 | 10.19 | 19.135 | 68.77333 | 63.51667 | 5.533333 | 2.2 | 0.05433333 | 0.1066667 | 0.01966667 | 0.04 | 0.05333333 | 0.56 | 0.1133333 | 0.33 | 3.866667 | 64.42 | 1.388333 | 2.626667 | 0.06733333 | 0.1675 | 0.004166667 | 0.01533333 | 0.03 | 0.1316667 | 0.04333333 | 3.203333 | 2.733333 | 0 | 0 | 0 | 0 | 0 | 0 | 0 | 0 | 0 | 0 | 0 | 0 | 8 | 1.2 | 113799.2 | 118852 | 27451.74 |  | 11.69 | 125 | 547 | 2.66 | 1.27 | 1138 | 4000 | 846 | 1429 | 231 | 2280 | 2.735251 | 2190.31 | 43.04408 | 547
2024-01-26 21:00 | 4.266667 | 0.42 | 11.09 | 0.9666667 | 87.52333 | 9.333333 | 0.4566667 | 11.34 | 1.036667 | 87.16667 | 53.41833 | 10.065 | 6.39 | 2.19 | 12.025 | 2.191667 | 0.045 | 0.1166667 | 0.07283333 | 0.2616667 | 0.185 | 1.88235 | 96.14667 | 0.6433333 | 0.66 | 1.28 | 0.2 | [10 empty] | 21.27 | 0 | 69.33 | 596.087 | 17.61 | 13.84 | 904.346 | 25.273 | 35.651 | 279.18 | 2815.277 | 182.532 | 747.647 | 65.313 | 95286.4 | 14.33 | 729.2 | 1.69772 | 56.08064 | 53.41833 | 64.58638 | 63.51667 | 395.2685 | 25.29509 | 125.7917 | 546.3553 |  | 76 | 19 | 5 | 2.739656 | 32.41042 | 35.38288 | 455.4976 | 54.88042 | 182.532 | 0.04784856 | 816.977 | 0.2141606 | 2815.277 | 0.7379908 | 3814.786 | 0 | 0 | 65.313 | 10.79 | 20.663 | 872.893 | 25.273 | 21.27 | 950.889 | 279.18 | 5.806667 | 1.901667 | 10.19 | 19.135 | 68.77333 | 63.51667 | 5.533333 | 2.2 | 0.05433333 | 0.1066667 | 0.01966667 | 0.04 | 0.05333333 | 0.56 | 0.1133333 | 0.33 | 3.866667 | 64.42 | 1.388333 | 2.626667 | 0.06733333 | 0.1675 | 0.004166667 | 0.01533333 | 0.03 | 0.1316667 | 0.04333333 | 3.203333 | 2.733333 | 0 | 0 | 0 | 0 | 0 | 0 | 0 | 0 | 0 | 0 | 0 | 0 | 7 | 1.2 | 113829 | 118046 | 27455.88 |  | 12.12 | 130 | 552 | 2.63 | 1.27 | 1137 | 3998 | 176 | 1448 | 231 | 2277 | 2.73324 | 2190.31 | 43.33101 | 552
2024-01-26 22:00 | 4.266667 | 0.42 | 11.09 | 0.9666667 | 87.52333 | 9.333333 | 0.4566667 | 11.34 | 1.036667 | 87.16667 | 53.41833 | 10.065 | 6.39 | 2.19 | 12.025 | 2.191667 | 0.045 | 0.1166667 | 0.07283333 | 0.2616667 | 0.185 | 1.88235 | 96.14667 | 0.6433333 | 0.66 | 1.28 | 0.2 | [10 empty] | 21.27 | 0 | 69.33 | 596.087 | 17.61 | 13.84 | 904.346 | 25.273 | 35.651 | 279.18 | 2815.277 | 182.532 | 747.647 | 65.313 | 95286.4 | 14.33 | 729.2 | 1.69772 | 56.08064 | 53.41833 | 64.58638 | 63.51667 | 395.2685 | 25.29509 | 125.7917 | 546.3553 |  | 76 | 19 | 5 | 2.739656 | 32.41042 | 35.38288 | 455.4976 | 54.88042 | 182.532 | 0.04784856 | 816.977 | 0.2141606 | 2815.277 | 0.7379908 | 3814.786 | 0 | 0 | 65.313 | 10.79 | 20.663 | 872.893 | 25.273 | 21.27 | 950.889 | 279.18 | 5.806667 | 1.901667 | 10.19 | 19.135 | 68.77333 | 63.51667 | 5.533333 | 2.2 | 0.05433333 | 0.1066667 | 0.01966667 | 0.04 | 0.05333333 | 0.56 | 0.1133333 | 0.33 | 3.866667 | 64.42 | 1.388333 | 2.626667 | 0.06733333 | 0.1675 | 0.004166667 | 0.01533333 | 0.03 | 0.1316667 | 0.04333333 | 3.203333 | 2.733333 | 0 | 0 | 0 | 0 | 0 | 0 | 0 | 0 | 0 | 0 | 0 | 0 | 8 | 1.2 | 115728 | 120165 | 27848.22 |  | 11.81 | 126 | 548 | 2.63 | 1.27 | 1140 | 3999 | 352 | 1469 | 235 | 2278 | 2.690565 | 2190.31 | 42.42637 | 548
2024-01-26 23:00 | 4.266667 | 0.42 | 11.09 | 0.9666667 | 87.52333 | 9.333333 | 0.4566667 | 11.34 | 1.036667 | 87.16667 | 53.41833 | 10.065 | 6.39 | 2.19 | 12.025 | 2.191667 | 0.045 | 0.1166667 | 0.07283333 | 0.2616667 | 0.185 | 1.88235 | 96.14667 | 0.6433333 | 0.66 | 1.28 | 0.2 | [10 empty] | 21.27 | 0 | 69.33 | 596.087 | 17.61 | 13.84 | 904.346 | 25.273 | 35.651 | 279.18 | 2815.277 | 182.532 | 747.647 | 65.313 | 95286.4 | 14.33 | 729.2 | 1.69772 | 56.08064 | 53.41833 | 64.58638 | 63.51667 | 395.2685 | 25.29509 | 125.7917 | 546.3553 |  | 76 | 19 | 5 | 2.739656 | 32.41042 | 35.38288 | 455.4976 | 54.88042 | 182.532 | 0.04784856 | 816.977 | 0.2141606 | 2815.277 | 0.7379908 | 3814.786 | 0 | 0 | 65.313 | 10.79 | 20.663 | 872.893 | 25.273 | 21.27 | 950.889 | 279.18 | 5.806667 | 1.901667 | 10.19 | 19.135 | 68.77333 | 63.51667 | 5.533333 | 2.2 | 0.05433333 | 0.1066667 | 0.01966667 | 0.04 | 0.05333333 | 0.56 | 0.1133333 | 0.33 | 3.866667 | 64.42 | 1.388333 | 2.626667 | 0.06733333 | 0.1675 | 0.004166667 | 0.01533333 | 0.03 | 0.1316667 | 0.04333333 | 3.203333 | 2.733333 | 0 | 0 | 0 | 0 | 0 | 0 | 0 | 0 | 0 | 0 | 0 | 0 | 7 | 1.2 | 112776.1 | 117633 | 27242.89 |  | 12 | 132 | 554 | 2.61 | 1.28 | 1133 | 4002 | 687 | 1478 | 231 | 2269 | 2.760532 | 2190.31 | 42.87726 | 554
2024-01-27 | 3.8 | 0.4 | 11.08 | 0.96 | 87.56 | 8.033333 | 0.4466667 | 11.46667 | 1.036667 | 87.05 | 53.44167 | 9.871667 | 6.301667 | 2.28 | 12.01 | 2.153333 | 0.0475 | 0.1268333 | 0.07233333 | 0.2633333 | 0.1966667 | 1.906363 | 95.79 | 0.6933333 | 0.8833333 | 1.216667 | 0.1 | [10 empty] | 18.83 | 0 | 69.17 | 496.26 | 17.5 | 18.9 | 874.095 | 15.703 | 46.203 | 238.47 | 2689.02 | 184.568 | 703.078 | 83.754 | 95278.2 | 26.6128 | 656.1 | 1.686125 | 55.9067 | 53.44167 | 63.56073 | 63.76626 | 399.3595 | 27.00638 | 111.8071 | 538.1729 |  | 76 | 19 | 5 | 2.998306 | 30.79986 | 35.78398 | 450.7935 | 55.79942 | 184.568 | 0.05062433 | 772.248 | 0.2118164 | 2689.02 | 0.7375592 | 3645.836 | 0 | 0 | 83.754 | 0 | 0 | 874.095 | 15.703 | 18.83 | 908.628 | 238.47 | 5.491667 | 1.691667 | 10.245 | 19.16333 | 68.9 | 63.38333 | 5.62 | 2.23 | 0.056 | 0.1133333 | 0.023 | 0.03866667 | 0.05333333 | 0.57 | 0.1166667 | 0.38 | 3.366667 | 64.29333 | 1.456667 | 2.563333 | 0.06033333 | 0.1743333 | 0.004 | 0.02216667 | 0.035 | 0.1316667 | 0.055 | 3.285 | 2.733333 | 0 | 0 | 0 | 0 | 0 | 0 | 0 | 0 | 0 | 0 | 0 | 0 | 7 | 1.2 | 105427.7 | 110826 | 25728.55 |  | 10.09 | 115 | 532 | 2.51 | 1.3 | 1133 | 4002 | 1122 | 1528 | 224 | 2265 | 2.945776 | 2105.57 | 43.9568 | 532
2024-01-27 01:00 | 3.8 | 0.4 | 11.08 | 0.96 | 87.56 | 8.033333 | 0.4466667 | 11.46667 | 1.036667 | 87.05 | 53.44167 | 9.871667 | 6.301667 | 2.28 | 12.01 | 2.153333 | 0.0475 | 0.1268333 | 0.07233333 | 0.2633333 | 0.1966667 | 1.906363 | 95.79 | 0.6933333 | 0.8833333 | 1.216667 | 0.1 | [10 empty] | 18.83 | 0 | 69.17 | 496.26 | 17.5 | 18.9 | 874.095 | 15.703 | 46.203 | 238.47 | 2689.02 | 184.568 | 703.078 | 83.754 | 95278.2 | 26.6128 | 656.1 | 1.686125 | 55.9067 | 53.44167 | 63.56073 | 63.76626 | 399.3595 | 27.00638 | 111.8071 | 538.1729 |  | 76 | 19 | 5 | 2.998306 | 30.79986 | 35.78398 | 450.7935 | 55.79942 | 184.568 | 0.05062433 | 772.248 | 0.2118164 | 2689.02 | 0.7375592 | 3645.836 | 0 | 0 | 83.754 | 0 | 0 | 874.095 | 15.703 | 18.83 | 908.628 | 238.47 | 5.491667 | 1.691667 | 10.245 | 19.16333 | 68.9 | 63.38333 | 5.62 | 2.23 | 0.056 | 0.1133333 | 0.023 | 0.03866667 | 0.05333333 | 0.57 | 0.1166667 | 0.38 | 3.366667 | 64.29333 | 1.456667 | 2.563333 | 0.06033333 | 0.1743333 | 0.004 | 0.02216667 | 0.035 | 0.1316667 | 0.055 | 3.285 | 2.733333 | 0 | 0 | 0 | 0 | 0 | 0 | 0 | 0 | 0 | 0 | 0 | 0 | 7 | 1.2 | 104939.8 | 110183 | 25625.99 |  | 10.26 | 120 | 542 | 2.5 | 1.3 | 1135 | 4000 | 999 | 1508 | 222 | 2268 | 2.957537 | 2105.57 | 43.85027 | 542
2024-01-27 02:00 | 3.8 | 0.4 | 11.08 | 0.96 | 87.56 | 8.033333 | 0.4466667 | 11.46667 | 1.036667 | 87.05 | 53.44167 | 9.871667 | 6.301667 | 2.28 | 12.01 | 2.153333 | 0.0475 | 0.1268333 | 0.07233333 | 0.2633333 | 0.1966667 | 1.906363 | 95.79 | 0.6933333 | 0.8833333 | 1.216667 | 0.1 | [10 empty] | 18.83 | 0 | 69.17 | 496.26 | 17.5 | 18.9 | 874.095 | 15.703 | 46.203 | 238.47 | 2689.02 | 184.568 | 703.078 | 83.754 | 95278.2 | 26.6128 | 656.1 | 1.686125 | 55.9067 | 53.44167 | 63.56073 | 63.76626 | 399.3595 | 27.00638 | 111.8071 | 538.1729 |  | 76 | 19 | 5 | 2.998306 | 30.79986 | 35.78398 | 450.7935 | 55.79942 | 184.568 | 0.05062433 | 772.248 | 0.2118164 | 2689.02 | 0.7375592 | 3645.836 | 0 | 0 | 83.754 | 0 | 0 | 874.095 | 15.703 | 18.83 | 908.628 | 238.47 | 5.491667 | 1.691667 | 10.245 | 19.16333 | 68.9 | 63.38333 | 5.62 | 2.23 | 0.056 | 0.1133333 | 0.023 | 0.03866667 | 0.05333333 | 0.57 | 0.1166667 | 0.38 | 3.366667 | 64.29333 | 1.456667 | 2.563333 | 0.06033333 | 0.1743333 | 0.004 | 0.02216667 | 0.035 | 0.1316667 | 0.055 | 3.285 | 2.733333 | 0 | 0 | 0 | 0 | 0 | 0 | 0 | 0 | 0 | 0 | 0 | 0 | 7 | 1.2 | 104986.9 | 110422 | 25634.7 |  | 10.07 | 118 | 540 | 2.51 | 1.3 | 1133 | 3999 | 1154 | 1495 | 221 | 2267 | 2.955548 | 2105.57 | 42.36738 | 540
2024-01-27 03:00 | 3.8 | 0.4 | 11.08 | 0.96 | 87.56 | 8.033333 | 0.4466667 | 11.46667 | 1.036667 | 87.05 | 53.44167 | 9.871667 | 6.301667 | 2.28 | 12.01 | 2.153333 | 0.0475 | 0.1268333 | 0.07233333 | 0.2633333 | 0.1966667 | 1.906363 | 95.79 | 0.6933333 | 0.8833333 | 1.216667 | 0.1 | [10 empty] | 18.83 | 0 | 69.17 | 496.26 | 17.5 | 18.9 | 874.095 | 15.703 | 46.203 | 238.47 | 2689.02 | 184.568 | 703.078 | 83.754 | 95278.2 | 26.6128 | 656.1 | 1.686125 | 55.9067 | 53.44167 | 63.56073 | 63.76626 | 399.3595 | 27.00638 | 111.8071 | 538.1729 |  | 76 | 19 | 5 | 2.998306 | 30.79986 | 35.78398 | 450.7935 | 55.79942 | 184.568 | 0.05062433 | 772.248 | 0.2118164 | 2689.02 | 0.7375592 | 3645.836 | 0 | 0 | 83.754 | 0 | 0 | 874.095 | 15.703 | 18.83 | 908.628 | 238.47 | 5.491667 | 1.691667 | 10.245 | 19.16333 | 68.9 | 63.38333 | 5.62 | 2.23 | 0.056 | 0.1133333 | 0.023 | 0.03866667 | 0.05333333 | 0.57 | 0.1166667 | 0.38 | 3.366667 | 64.29333 | 1.456667 | 2.563333 | 0.06033333 | 0.1743333 | 0.004 | 0.02216667 | 0.035 | 0.1316667 | 0.055 | 3.285 | 2.733333 | 0 | 0 | 0 | 0 | 0 | 0 | 0 | 0 | 0 | 0 | 0 | 0 | 7 | 1.2 | 100799.2 | 106968 | 24773.69 |  | 9.48 | 112 | 534 | 2.51 | 1.3 | 1133 | 4001 | 1742 | 1469 | 215 | 2263 | 3.075043 | 2105.57 | 43.02405 | 534
2024-01-27 04:00 | 3.8 | 0.4 | 11.08 | 0.96 | 87.56 | 8.033333 | 0.4466667 | 11.46667 | 1.036667 | 87.05 | 53.44167 | 9.871667 | 6.301667 | 2.28 | 12.01 | 2.153333 | 0.0475 | 0.1268333 | 0.07233333 | 0.2633333 | 0.1966667 | 1.906363 | 95.79 | 0.6933333 | 0.8833333 | 1.216667 | 0.1 | [10 empty] | 18.83 | 0 | 69.17 | 496.26 | 17.5 | 18.9 | 874.095 | 15.703 | 46.203 | 238.47 | 2689.02 | 184.568 | 703.078 | 83.754 | 95278.2 | 26.6128 | 656.1 | 1.686125 | 55.9067 | 53.44167 | 63.56073 | 63.76626 | 399.3595 | 27.00638 | 111.8071 | 538.1729 |  | 76 | 19 | 5 | 2.998306 | 30.79986 | 35.78398 | 450.7935 | 55.79942 | 184.568 | 0.05062433 | 772.248 | 0.2118164 | 2689.02 | 0.7375592 | 3645.836 | 0 | 0 | 83.754 | 0 | 0 | 874.095 | 15.703 | 18.83 | 908.628 | 238.47 | 5.491667 | 1.691667 | 10.245 | 19.16333 | 68.9 | 63.38333 | 5.62 | 2.23 | 0.056 | 0.1133333 | 0.023 | 0.03866667 | 0.05333333 | 0.57 | 0.1166667 | 0.38 | 3.366667 | 64.29333 | 1.456667 | 2.563333 | 0.06033333 | 0.1743333 | 0.004 | 0.02216667 | 0.035 | 0.1316667 | 0.055 | 3.285 | 2.733333 | 0 | 0 | 0 | 0 | 0 | 0 | 0 | 0 | 0 | 0 | 0 | 0 | 7 | 1.2 | 99403.73 | 104519 | 24484.12 |  | 9.7 | 114 | 536 | 2.53 | 1.28 | 1116 | 3999 | 897 | 1394 | 207 | 2267 | 3.115014 | 2105.57 | 41.9519 | 536
2024-01-27 05:00 | 3.8 | 0.4 | 11.08 | 0.96 | 87.56 | 8.033333 | 0.4466667 | 11.46667 | 1.036667 | 87.05 | 53.44167 | 9.871667 | 6.301667 | 2.28 | 12.01 | 2.153333 | 0.0475 | 0.1268333 | 0.07233333 | 0.2633333 | 0.1966667 | 1.906363 | 95.79 | 0.6933333 | 0.8833333 | 1.216667 | 0.1 | [10 empty] | 18.83 | 0 | 69.17 | 496.26 | 17.5 | 18.9 | 874.095 | 15.703 | 46.203 | 238.47 | 2689.02 | 184.568 | 703.078 | 83.754 | 95278.2 | 26.6128 | 656.1 | 1.686125 | 55.9067 | 53.44167 | 63.56073 | 63.76626 | 399.3595 | 27.00638 | 111.8071 | 538.1729 |  | 76 | 19 | 5 | 2.998306 | 30.79986 | 35.78398 | 450.7935 | 55.79942 | 184.568 | 0.05062433 | 772.248 | 0.2118164 | 2689.02 | 0.7375592 | 3645.836 | 0 | 0 | 83.754 | 0 | 0 | 874.095 | 15.703 | 18.83 | 908.628 | 238.47 | 5.491667 | 1.691667 | 10.245 | 19.16333 | 68.9 | 63.38333 | 5.62 | 2.23 | 0.056 | 0.1133333 | 0.023 | 0.03866667 | 0.05333333 | 0.57 | 0.1166667 | 0.38 | 3.366667 | 64.29333 | 1.456667 | 2.563333 | 0.06033333 | 0.1743333 | 0.004 | 0.02216667 | 0.035 | 0.1316667 | 0.055 | 3.285 | 2.733333 | 0 | 0 | 0 | 0 | 0 | 0 | 0 | 0 | 0 | 0 | 0 | 0 | 7 | 1.2 | 106488.5 | 111937 | 25945.14 |  | 10.06 | 118 | 540 | 2.52 | 1.3 | 1124 | 4000 | 1164 | 1527 | 224 | 2263 | 2.916111 | 2105.57 | 42.97464 | 540
2024-01-27 06:00 | 3.8 | 0.4 | 11.08 | 0.96 | 87.56 | 8.033333 | 0.4466667 | 11.46667 | 1.036667 | 87.05 | 53.44167 | 9.871667 | 6.301667 | 2.28 | 12.01 | 2.153333 | 0.0475 | 0.1268333 | 0.07233333 | 0.2633333 | 0.1966667 | 1.906363 | 95.79 | 0.6933333 | 0.8833333 | 1.216667 | 0.1 | [10 empty] | 18.83 | 0 | 69.17 | 496.26 | 17.5 | 18.9 | 874.095 | 15.703 | 46.203 | 238.47 | 2689.02 | 184.568 | 703.078 | 83.754 | 95278.2 | 26.6128 | 656.1 | 1.686125 | 55.9067 | 53.44167 | 63.56073 | 63.76626 | 399.3595 | 27.00638 | 111.8071 | 538.1729 |  | 76 | 19 | 5 | 2.998306 | 30.79986 | 35.78398 | 450.7935 | 55.79942 | 184.568 | 0.05062433 | 772.248 | 0.2118164 | 2689.02 | 0.7375592 | 3645.836 | 0 | 0 | 83.754 | 0 | 0 | 874.095 | 15.703 | 18.83 | 908.628 | 238.47 | 5.491667 | 1.691667 | 10.245 | 19.16333 | 68.9 | 63.38333 | 5.62 | 2.23 | 0.056 | 0.1133333 | 0.023 | 0.03866667 | 0.05333333 | 0.57 | 0.1166667 | 0.38 | 3.366667 | 64.29333 | 1.456667 | 2.563333 | 0.06033333 | 0.1743333 | 0.004 | 0.02216667 | 0.035 | 0.1316667 | 0.055 | 3.285 | 2.733333 | 0 | 0 | 0 | 0 | 0 | 0 | 0 | 0 | 0 | 0 | 0 | 0 | 8 | 1.2 | 107108.5 | 112347 | 26071.93 |  | 10.83 | 119 | 541 | 2.5 | 1.3 | 1133 | 3999 | 996 | 1567 | 228 | 2268 | 2.899149 | 2105.57 | 43.57914 | 541
2024-01-27 07:00 | 3.8 | 0.4 | 11.08 | 0.96 | 87.56 | 8.033333 | 0.4466667 | 11.46667 | 1.036667 | 87.05 | 53.44167 | 9.871667 | 6.301667 | 2.28 | 12.01 | 2.153333 | 0.0475 | 0.1268333 | 0.07233333 | 0.2633333 | 0.1966667 | 1.906363 | 95.79 | 0.6933333 | 0.8833333 | 1.216667 | 0.1 | [10 empty] | 18.83 | 0 | 69.17 | 496.26 | 17.5 | 18.9 | 874.095 | 15.703 | 46.203 | 238.47 | 2689.02 | 184.568 | 703.078 | 83.754 | 95278.2 | 26.6128 | 656.1 | 1.686125 | 55.9067 | 53.44167 | 63.56073 | 63.76626 | 399.3595 | 27.00638 | 111.8071 | 538.1729 |  | 76 | 19 | 5 | 2.998306 | 30.79986 | 35.78398 | 450.7935 | 55.79942 | 184.568 | 0.05062433 | 772.248 | 0.2118164 | 2689.02 | 0.7375592 | 3645.836 | 0 | 0 | 83.754 | 0 | 0 | 874.095 | 15.703 | 18.83 | 908.628 | 238.47 | 5.491667 | 1.691667 | 10.245 | 19.16333 | 68.9 | 63.38333 | 5.62 | 2.23 | 0.056 | 0.1133333 | 0.023 | 0.03866667 | 0.05333333 | 0.57 | 0.1166667 | 0.38 | 3.366667 | 64.29333 | 1.456667 | 2.563333 | 0.06033333 | 0.1743333 | 0.004 | 0.02216667 | 0.035 | 0.1316667 | 0.055 | 3.285 | 2.733333 | 0 | 0 | 0 | 0 | 0 | 0 | 0 | 0 | 0 | 0 | 0 | 0 | 7 | 1.2 | 101903.9 | 107167 | 25000.35 |  | 10.12 | 119 | 541 | 2.52 | 1.3 | 1134 | 4000 | 1015 | 1462 | 216 | 2262 | 3.042258 | 2105.57 | 44.20306 | 541
2024-01-27 08:00 | 3.8 | 0.4 | 11.08 | 0.96 | 87.56 | 8.033333 | 0.4466667 | 11.46667 | 1.036667 | 87.05 | 53.44167 | 9.871667 | 6.301667 | 2.28 | 12.01 | 2.153333 | 0.0475 | 0.1268333 | 0.07233333 | 0.2633333 | 0.1966667 | 1.906363 | 95.79 | 0.6933333 | 0.8833333 | 1.216667 | 0.1 | [10 empty] | 18.83 | 0 | 69.17 | 496.26 | 17.5 | 18.9 | 874.095 | 15.703 | 46.203 | 238.47 | 2689.02 | 184.568 | 703.078 | 83.754 | 95278.2 | 26.6128 | 656.1 | 1.686125 | 55.9067 | 53.44167 | 63.56073 | 63.76626 | 399.3595 | 27.00638 | 111.8071 | 538.1729 |  | 76 | 19 | 5 | 2.998306 | 30.79986 | 35.78398 | 450.7935 | 55.79942 | 184.568 | 0.05062433 | 772.248 | 0.2118164 | 2689.02 | 0.7375592 | 3645.836 | 0 | 0 | 83.754 | 0 | 0 | 874.095 | 15.703 | 18.83 | 908.628 | 238.47 | 5.491667 | 1.691667 | 10.245 | 19.16333 | 68.9 | 63.38333 | 5.62 | 2.23 | 0.056 | 0.1133333 | 0.023 | 0.03866667 | 0.05333333 | 0.57 | 0.1166667 | 0.38 | 3.366667 | 64.29333 | 1.456667 | 2.563333 | 0.06033333 | 0.1743333 | 0.004 | 0.02216667 | 0.035 | 0.1316667 | 0.055 | 3.285 | 2.733333 | 0 | 0 | 0 | 0 | 0 | 0 | 0 | 0 | 0 | 0 | 0 | 0 | 7 | 1.2 | 92667.69 | 98783 | 23097.96 |  | 9.28 | 109 | 531 | 2.52 | 1.3 | 1133 | 4001 | 1699 | 1352 | 199 | 2229 | 3.333503 | 2105.57 | 43.57374 | 531
2024-01-27 09:00 | 3.8 | 0.4 | 11.08 | 0.96 | 87.56 | 8.033333 | 0.4466667 | 11.46667 | 1.036667 | 87.05 | 53.44167 | 9.871667 | 6.301667 | 2.28 | 12.01 | 2.153333 | 0.0475 | 0.1268333 | 0.07233333 | 0.2633333 | 0.1966667 | 1.906363 | 95.79 | 0.6933333 | 0.8833333 | 1.216667 | 0.1 | [10 empty] | 18.83 | 0 | 69.17 | 496.26 | 17.5 | 18.9 | 874.095 | 15.703 | 46.203 | 238.47 | 2689.02 | 184.568 | 703.078 | 83.754 | 95278.2 | 26.6128 | 656.1 | 1.686125 | 55.9067 | 53.44167 | 63.56073 | 63.76626 | 399.3595 | 27.00638 | 111.8071 | 538.1729 |  | 76 | 19 | 5 | 2.998306 | 30.79986 | 35.78398 | 450.7935 | 55.79942 | 184.568 | 0.05062433 | 772.248 | 0.2118164 | 2689.02 | 0.7375592 | 3645.836 | 0 | 0 | 83.754 | 0 | 0 | 874.095 | 15.703 | 18.83 | 908.628 | 238.47 | 5.491667 | 1.691667 | 10.245 | 19.16333 | 68.9 | 63.38333 | 5.62 | 2.23 | 0.056 | 0.1133333 | 0.023 | 0.03866667 | 0.05333333 | 0.57 | 0.1166667 | 0.38 | 3.366667 | 64.29333 | 1.456667 | 2.563333 | 0.06033333 | 0.1743333 | 0.004 | 0.02216667 | 0.035 | 0.1316667 | 0.055 | 3.285 | 2.733333 | 0 | 0 | 0 | 0 | 0 | 0 | 0 | 0 | 0 | 0 | 0 | 0 | 8 | 1.2 | 95459.11 | 101274 | 23670.21 |  | 9.79 | 108 | 530 | 2.52 | 1.3 | 1132 | 3998 | 1460 | 1383 | 203 | 2228 | 3.237688 | 2105.57 | 43.2526 | 530
2024-01-27 10:00 | 3.8 | 0.4 | 11.08 | 0.96 | 87.56 | 8.033333 | 0.4466667 | 11.46667 | 1.036667 | 87.05 | 53.44167 | 9.871667 | 6.301667 | 2.28 | 12.01 | 2.153333 | 0.0475 | 0.1268333 | 0.07233333 | 0.2633333 | 0.1966667 | 1.906363 | 95.79 | 0.6933333 | 0.8833333 | 1.216667 | 0.1 | [10 empty] | 18.83 | 0 | 69.17 | 496.26 | 17.5 | 18.9 | 874.095 | 15.703 | 46.203 | 238.47 | 2689.02 | 184.568 | 703.078 | 83.754 | 95278.2 | 26.6128 | 656.1 | 1.686125 | 55.9067 | 53.44167 | 63.56073 | 63.76626 | 399.3595 | 27.00638 | 111.8071 | 538.1729 |  | 76 | 19 | 5 | 2.998306 | 30.79986 | 35.78398 | 450.7935 | 55.79942 | 184.568 | 0.05062433 | 772.248 | 0.2118164 | 2689.02 | 0.7375592 | 3645.836 | 0 | 0 | 83.754 | 0 | 0 | 874.095 | 15.703 | 18.83 | 908.628 | 238.47 | 5.491667 | 1.691667 | 10.245 | 19.16333 | 68.9 | 63.38333 | 5.62 | 2.23 | 0.056 | 0.1133333 | 0.023 | 0.03866667 | 0.05333333 | 0.57 | 0.1166667 | 0.38 | 3.366667 | 64.29333 | 1.456667 | 2.563333 | 0.06033333 | 0.1743333 | 0.004 | 0.02216667 | 0.035 | 0.1316667 | 0.055 | 3.285 | 2.733333 | 0 | 0 | 0 | 0 | 0 | 0 | 0 | 0 | 0 | 0 | 0 | 0 | 7 | 1.2 | 104060 | 109750 | 25444.69 |  | 9.8 | 113 | 535 | 2.51 | 1.3 | 1134 | 4000 | 1358 | 1511 | 221 | 2258 | 2.981598 | 2105.57 | 43.50755 | 535
2024-01-27 11:00 | 3.8 | 0.4 | 11.08 | 0.96 | 87.56 | 8.033333 | 0.4466667 | 11.46667 | 1.036667 | 87.05 | 53.44167 | 9.871667 | 6.301667 | 2.28 | 12.01 | 2.153333 | 0.0475 | 0.1268333 | 0.07233333 | 0.2633333 | 0.1966667 | 1.906363 | 95.79 | 0.6933333 | 0.8833333 | 1.216667 | 0.1 | [10 empty] | 18.83 | 0 | 69.17 | 496.26 | 17.5 | 18.9 | 874.095 | 15.703 | 46.203 | 238.47 | 2689.02 | 184.568 | 703.078 | 83.754 | 95278.2 | 26.6128 | 656.1 | 1.686125 | 55.9067 | 53.44167 | 63.56073 | 63.76626 | 399.3595 | 27.00638 | 111.8071 | 538.1729 |  | 76 | 19 | 5 | 2.998306 | 30.79986 | 35.78398 | 450.7935 | 55.79942 | 184.568 | 0.05062433 | 772.248 | 0.2118164 | 2689.02 | 0.7375592 | 3645.836 | 0 | 0 | 83.754 | 0 | 0 | 874.095 | 15.703 | 18.83 | 908.628 | 238.47 | 5.491667 | 1.691667 | 10.245 | 19.16333 | 68.9 | 63.38333 | 5.62 | 2.23 | 0.056 | 0.1133333 | 0.023 | 0.03866667 | 0.05333333 | 0.57 | 0.1166667 | 0.38 | 3.366667 | 64.29333 | 1.456667 | 2.563333 | 0.06033333 | 0.1743333 | 0.004 | 0.02216667 | 0.035 | 0.1316667 | 0.055 | 3.285 | 2.733333 | 0 | 0 | 0 | 0 | 0 | 0 | 0 | 0 | 0 | 0 | 0 | 0 | 8 | 1.2 | 106224.4 | 111043 | 25891.72 |  | 9.73 | 107 | 529 | 2.52 | 1.3 | 1133 | 4001 | 657 | 1511 | 223 | 2296 | 2.923796 | 2105.57 | 44.31082 | 529
2024-01-27 12:00 | 3.8 | 0.4 | 11.08 | 0.96 | 87.56 | 8.033333 | 0.4466667 | 11.46667 | 1.036667 | 87.05 | 53.44167 | 9.871667 | 6.301667 | 2.28 | 12.01 | 2.153333 | 0.0475 | 0.1268333 | 0.07233333 | 0.2633333 | 0.1966667 | 1.906363 | 95.79 | 0.6933333 | 0.8833333 | 1.216667 | 0.1 | [10 empty] | 18.83 | 0 | 69.17 | 496.26 | 17.5 | 18.9 | 874.095 | 15.703 | 46.203 | 238.47 | 2689.02 | 184.568 | 703.078 | 83.754 | 95278.2 | 26.6128 | 656.1 | 1.686125 | 55.9067 | 53.44167 | 63.56073 | 63.76626 | 399.3595 | 27.00638 | 111.8071 | 538.1729 |  | 76 | 19 | 5 | 2.998306 | 30.79986 | 35.78398 | 450.7935 | 55.79942 | 184.568 | 0.05062433 | 772.248 | 0.2118164 | 2689.02 | 0.7375592 | 3645.836 | 0 | 0 | 83.754 | 0 | 0 | 874.095 | 15.703 | 18.83 | 908.628 | 238.47 | 5.491667 | 1.691667 | 10.245 | 19.16333 | 68.9 | 63.38333 | 5.62 | 2.23 | 0.056 | 0.1133333 | 0.023 | 0.03866667 | 0.05333333 | 0.57 | 0.1166667 | 0.38 | 3.366667 | 64.29333 | 1.456667 | 2.563333 | 0.06033333 | 0.1743333 | 0.004 | 0.02216667 | 0.035 | 0.1316667 | 0.055 | 3.285 | 2.733333 | 0 | 0 | 0 | 0 | 0 | 0 | 0 | 0 | 0 | 0 | 0 | 0 | 7 | 1.2 | 105790.9 | 111161 | 25801.38 |  | 9.75 | 112 | 534 | 2.51 | 1.3 | 1133 | 4000 | 1101 | 1533 | 224 | 2280 | 2.934627 | 2105.57 | 43.59092 | 534
2024-01-27 13:00 | 3.8 | 0.4 | 11.08 | 0.96 | 87.56 | 8.033333 | 0.4466667 | 11.46667 | 1.036667 | 87.05 | 53.44167 | 9.871667 | 6.301667 | 2.28 | 12.01 | 2.153333 | 0.0475 | 0.1268333 | 0.07233333 | 0.2633333 | 0.1966667 | 1.906363 | 95.79 | 0.6933333 | 0.8833333 | 1.216667 | 0.1 | [10 empty] | 18.83 | 0 | 69.17 | 496.26 | 17.5 | 18.9 | 874.095 | 15.703 | 46.203 | 238.47 | 2689.02 | 184.568 | 703.078 | 83.754 | 95278.2 | 26.6128 | 656.1 | 1.686125 | 55.9067 | 53.44167 | 63.56073 | 63.76626 | 399.3595 | 27.00638 | 111.8071 | 538.1729 |  | 76 | 19 | 5 | 2.998306 | 30.79986 | 35.78398 | 450.7935 | 55.79942 | 184.568 | 0.05062433 | 772.248 | 0.2118164 | 2689.02 | 0.7375592 | 3645.836 | 0 | 0 | 83.754 | 0 | 0 | 874.095 | 15.703 | 18.83 | 908.628 | 238.47 | 5.491667 | 1.691667 | 10.245 | 19.16333 | 68.9 | 63.38333 | 5.62 | 2.23 | 0.056 | 0.1133333 | 0.023 | 0.03866667 | 0.05333333 | 0.57 | 0.1166667 | 0.38 | 3.366667 | 64.29333 | 1.456667 | 2.563333 | 0.06033333 | 0.1743333 | 0.004 | 0.02216667 | 0.035 | 0.1316667 | 0.055 | 3.285 | 2.733333 | 0 | 0 | 0 | 0 | 0 | 0 | 0 | 0 | 0 | 0 | 0 | 0 | 7 | 1.2 | 105202.8 | 110283 | 25680.2 |  | 10.22 | 112 | 534 | 2.55 | 1.3 | 1134 | 4000 | 868 | 1476 | 220 | 2281 | 2.950418 | 2105.57 | 43.51937 | 534
2024-01-27 14:00 | 3.8 | 0.4 | 11.08 | 0.96 | 87.56 | 8.033333 | 0.4466667 | 11.46667 | 1.036667 | 87.05 | 53.44167 | 9.871667 | 6.301667 | 2.28 | 12.01 | 2.153333 | 0.0475 | 0.1268333 | 0.07233333 | 0.2633333 | 0.1966667 | 1.906363 | 95.79 | 0.6933333 | 0.8833333 | 1.216667 | 0.1 | [10 empty] | 18.83 | 0 | 69.17 | 496.26 | 17.5 | 18.9 | 874.095 | 15.703 | 46.203 | 238.47 | 2689.02 | 184.568 | 703.078 | 83.754 | 95278.2 | 26.6128 | 656.1 | 1.686125 | 55.9067 | 53.44167 | 63.56073 | 63.76626 | 399.3595 | 27.00638 | 111.8071 | 538.1729 |  | 76 | 19 | 5 | 2.998306 | 30.79986 | 35.78398 | 450.7935 | 55.79942 | 184.568 | 0.05062433 | 772.248 | 0.2118164 | 2689.02 | 0.7375592 | 3645.836 | 0 | 0 | 83.754 | 0 | 0 | 874.095 | 15.703 | 18.83 | 908.628 | 238.47 | 5.491667 | 1.691667 | 10.245 | 19.16333 | 68.9 | 63.38333 | 5.62 | 2.23 | 0.056 | 0.1133333 | 0.023 | 0.03866667 | 0.05333333 | 0.57 | 0.1166667 | 0.38 | 3.366667 | 64.29333 | 1.456667 | 2.563333 | 0.06033333 | 0.1743333 | 0.004 | 0.02216667 | 0.035 | 0.1316667 | 0.055 | 3.285 | 2.733333 | 0 | 0 | 0 | 0 | 0 | 0 | 0 | 0 | 0 | 0 | 0 | 0 | 7 | 1.2 | 104104.4 | 109660 | 25453.84 |  | 10.03 | 115 | 537 | 2.52 | 1.3 | 1133 | 4000 | 1250 | 1499 | 221 | 2265 | 2.980374 | 2105.57 | 45.07532 | 537
2024-01-27 15:00 | 3.8 | 0.4 | 11.08 | 0.96 | 87.56 | 8.033333 | 0.4466667 | 11.46667 | 1.036667 | 87.05 | 53.44167 | 9.871667 | 6.301667 | 2.28 | 12.01 | 2.153333 | 0.0475 | 0.1268333 | 0.07233333 | 0.2633333 | 0.1966667 | 1.906363 | 95.79 | 0.6933333 | 0.8833333 | 1.216667 | 0.1 | [10 empty] | 18.83 | 0 | 69.17 | 496.26 | 17.5 | 18.9 | 874.095 | 15.703 | 46.203 | 238.47 | 2689.02 | 184.568 | 703.078 | 83.754 | 95278.2 | 26.6128 | 656.1 | 1.686125 | 55.9067 | 53.44167 | 63.56073 | 63.76626 | 399.3595 | 27.00638 | 111.8071 | 538.1729 |  | 76 | 19 | 5 | 2.998306 | 30.79986 | 35.78398 | 450.7935 | 55.79942 | 184.568 | 0.05062433 | 772.248 | 0.2118164 | 2689.02 | 0.7375592 | 3645.836 | 0 | 0 | 83.754 | 0 | 0 | 874.095 | 15.703 | 18.83 | 908.628 | 238.47 | 5.491667 | 1.691667 | 10.245 | 19.16333 | 68.9 | 63.38333 | 5.62 | 2.23 | 0.056 | 0.1133333 | 0.023 | 0.03866667 | 0.05333333 | 0.57 | 0.1166667 | 0.38 | 3.366667 | 64.29333 | 1.456667 | 2.563333 | 0.06033333 | 0.1743333 | 0.004 | 0.02216667 | 0.035 | 0.1316667 | 0.055 | 3.285 | 2.733333 | 0 | 0 | 0 | 0 | 0 | 0 | 0 | 0 | 0 | 0 | 0 | 0 | 7 | 1.2 | 103323.5 | 108618 | 25291.91 |  | 10.03 | 109 | 531 | 2.48 | 1.3 | 1133 | 3999 | 1041 | 1534 | 221 | 2265 | 3.001323 | 2105.57 | 44.42375 | 531
2024-01-27 16:00 | 3.8 | 0.4 | 11.08 | 0.96 | 87.56 | 8.033333 | 0.4466667 | 11.46667 | 1.036667 | 87.05 | 53.44167 | 9.871667 | 6.301667 | 2.28 | 12.01 | 2.153333 | 0.0475 | 0.1268333 | 0.07233333 | 0.2633333 | 0.1966667 | 1.906363 | 95.79 | 0.6933333 | 0.8833333 | 1.216667 | 0.1 | [10 empty] | 18.83 | 0 | 69.17 | 496.26 | 17.5 | 18.9 | 874.095 | 15.703 | 46.203 | 238.47 | 2689.02 | 184.568 | 703.078 | 83.754 | 95278.2 | 26.6128 | 656.1 | 1.686125 | 55.9067 | 53.44167 | 63.56073 | 63.76626 | 399.3595 | 27.00638 | 111.8071 | 538.1729 |  | 76 | 19 | 5 | 2.998306 | 30.79986 | 35.78398 | 450.7935 | 55.79942 | 184.568 | 0.05062433 | 772.248 | 0.2118164 | 2689.02 | 0.7375592 | 3645.836 | 0 | 0 | 83.754 | 0 | 0 | 874.095 | 15.703 | 18.83 | 908.628 | 238.47 | 5.491667 | 1.691667 | 10.245 | 19.16333 | 68.9 | 63.38333 | 5.62 | 2.23 | 0.056 | 0.1133333 | 0.023 | 0.03866667 | 0.05333333 | 0.57 | 0.1166667 | 0.38 | 3.366667 | 64.29333 | 1.456667 | 2.563333 | 0.06033333 | 0.1743333 | 0.004 | 0.02216667 | 0.035 | 0.1316667 | 0.055 | 3.285 | 2.733333 | 0 | 0 | 0 | 0 | 0 | 0 | 0 | 0 | 0 | 0 | 0 | 0 | 7 | 1.2 | 104059.2 | 109615 | 25443.52 |  | 9.46 | 106 | 528 | 2.49 | 1.3 | 1133 | 3999 | 1251 | 1531 | 222 | 2270 | 2.980904 | 2105.57 | 43.31108 | 528
2024-01-27 17:00 | 3.8 | 0.4 | 11.08 | 0.96 | 87.56 | 8.033333 | 0.4466667 | 11.46667 | 1.036667 | 87.05 | 53.44167 | 9.871667 | 6.301667 | 2.28 | 12.01 | 2.153333 | 0.0475 | 0.1268333 | 0.07233333 | 0.2633333 | 0.1966667 | 1.906363 | 95.79 | 0.6933333 | 0.8833333 | 1.216667 | 0.1 | [10 empty] | 18.83 | 0 | 69.17 | 496.26 | 17.5 | 18.9 | 874.095 | 15.703 | 46.203 | 238.47 | 2689.02 | 184.568 | 703.078 | 83.754 | 95278.2 | 26.6128 | 656.1 | 1.686125 | 55.9067 | 53.44167 | 63.56073 | 63.76626 | 399.3595 | 27.00638 | 111.8071 | 538.1729 |  | 76 | 19 | 5 | 2.998306 | 30.79986 | 35.78398 | 450.7935 | 55.79942 | 184.568 | 0.05062433 | 772.248 | 0.2118164 | 2689.02 | 0.7375592 | 3645.836 | 0 | 0 | 83.754 | 0 | 0 | 874.095 | 15.703 | 18.83 | 908.628 | 238.47 | 5.491667 | 1.691667 | 10.245 | 19.16333 | 68.9 | 63.38333 | 5.62 | 2.23 | 0.056 | 0.1133333 | 0.023 | 0.03866667 | 0.05333333 | 0.57 | 0.1166667 | 0.38 | 3.366667 | 64.29333 | 1.456667 | 2.563333 | 0.06033333 | 0.1743333 | 0.004 | 0.02216667 | 0.035 | 0.1316667 | 0.055 | 3.285 | 2.733333 | 0 | 0 | 0 | 0 | 0 | 0 | 0 | 0 | 0 | 0 | 0 | 0 | 8 | 1.2 | 103873.2 | 109497 | 25407.2 |  | 9.32 | 106 | 528 | 2.49 | 1.3 | 1134 | 4001 | 1304 | 1535 | 222 | 2270 | 2.987476 | 2105.57 | 44.29298 | 528
2024-01-27 18:00 | 3.8 | 0.4 | 11.08 | 0.96 | 87.56 | 8.033333 | 0.4466667 | 11.46667 | 1.036667 | 87.05 | 53.44167 | 9.871667 | 6.301667 | 2.28 | 12.01 | 2.153333 | 0.0475 | 0.1268333 | 0.07233333 | 0.2633333 | 0.1966667 | 1.906363 | 95.79 | 0.6933333 | 0.8833333 | 1.216667 | 0.1 | [10 empty] | 18.83 | 0 | 69.17 | 496.26 | 17.5 | 18.9 | 874.095 | 15.703 | 46.203 | 238.47 | 2689.02 | 184.568 | 703.078 | 83.754 | 95278.2 | 26.6128 | 656.1 | 1.686125 | 55.9067 | 53.44167 | 63.56073 | 63.76626 | 399.3595 | 27.00638 | 111.8071 | 538.1729 |  | 76 | 19 | 5 | 2.998306 | 30.79986 | 35.78398 | 450.7935 | 55.79942 | 184.568 | 0.05062433 | 772.248 | 0.2118164 | 2689.02 | 0.7375592 | 3645.836 | 0 | 0 | 83.754 | 0 | 0 | 874.095 | 15.703 | 18.83 | 908.628 | 238.47 | 5.491667 | 1.691667 | 10.245 | 19.16333 | 68.9 | 63.38333 | 5.62 | 2.23 | 0.056 | 0.1133333 | 0.023 | 0.03866667 | 0.05333333 | 0.57 | 0.1166667 | 0.38 | 3.366667 | 64.29333 | 1.456667 | 2.563333 | 0.06033333 | 0.1743333 | 0.004 | 0.02216667 | 0.035 | 0.1316667 | 0.055 | 3.285 | 2.733333 | 0 | 0 | 0 | 0 | 0 | 0 | 0 | 0 | 0 | 0 | 0 | 0 | 7 | 1.2 | 106264.6 | 111228 | 25898 |  | 10.38 | 110 | 532 | 2.49 | 1.3 | 1137 | 3999 | 775 | 1557 | 226 | 2280 | 2.921325 | 2105.57 | 43.14312 | 532
2024-01-27 19:00 | 3.8 | 0.4 | 11.08 | 0.96 | 87.56 | 8.033333 | 0.4466667 | 11.46667 | 1.036667 | 87.05 | 53.44167 | 9.871667 | 6.301667 | 2.28 | 12.01 | 2.153333 | 0.0475 | 0.1268333 | 0.07233333 | 0.2633333 | 0.1966667 | 1.906363 | 95.79 | 0.6933333 | 0.8833333 | 1.216667 | 0.1 | [10 empty] | 18.83 | 0 | 69.17 | 496.26 | 17.5 | 18.9 | 874.095 | 15.703 | 46.203 | 238.47 | 2689.02 | 184.568 | 703.078 | 83.754 | 95278.2 | 26.6128 | 656.1 | 1.686125 | 55.9067 | 53.44167 | 63.56073 | 63.76626 | 399.3595 | 27.00638 | 111.8071 | 538.1729 |  | 76 | 19 | 5 | 2.998306 | 30.79986 | 35.78398 | 450.7935 | 55.79942 | 184.568 | 0.05062433 | 772.248 | 0.2118164 | 2689.02 | 0.7375592 | 3645.836 | 0 | 0 | 83.754 | 0 | 0 | 874.095 | 15.703 | 18.83 | 908.628 | 238.47 | 5.491667 | 1.691667 | 10.245 | 19.16333 | 68.9 | 63.38333 | 5.62 | 2.23 | 0.056 | 0.1133333 | 0.023 | 0.03866667 | 0.05333333 | 0.57 | 0.1166667 | 0.38 | 3.366667 | 64.29333 | 1.456667 | 2.563333 | 0.06033333 | 0.1743333 | 0.004 | 0.02216667 | 0.035 | 0.1316667 | 0.055 | 3.285 | 2.733333 | 0 | 0 | 0 | 0 | 0 | 0 | 0 | 0 | 0 | 0 | 0 | 0 | 7 | 1.2 | 105529.3 | 110484 | 25746.47 |  | 10.58 | 116 | 538 | 2.47 | 1.3 | 1138 | 3999 | 768 | 1569 | 226 | 2273 | 2.940923 | 2105.57 | 43.27566 | 538
2024-01-27 20:00 | 3.8 | 0.4 | 11.08 | 0.96 | 87.56 | 8.033333 | 0.4466667 | 11.46667 | 1.036667 | 87.05 | 53.44167 | 9.871667 | 6.301667 | 2.28 | 12.01 | 2.153333 | 0.0475 | 0.1268333 | 0.07233333 | 0.2633333 | 0.1966667 | 1.906363 | 95.79 | 0.6933333 | 0.8833333 | 1.216667 | 0.1 | [10 empty] | 18.83 | 0 | 69.17 | 496.26 | 17.5 | 18.9 | 874.095 | 15.703 | 46.203 | 238.47 | 2689.02 | 184.568 | 703.078 | 83.754 | 95278.2 | 26.6128 | 656.1 | 1.686125 | 55.9067 | 53.44167 | 63.56073 | 63.76626 | 399.3595 | 27.00638 | 111.8071 | 538.1729 |  | 76 | 19 | 5 | 2.998306 | 30.79986 | 35.78398 | 450.7935 | 55.79942 | 184.568 | 0.05062433 | 772.248 | 0.2118164 | 2689.02 | 0.7375592 | 3645.836 | 0 | 0 | 83.754 | 0 | 0 | 874.095 | 15.703 | 18.83 | 908.628 | 238.47 | 5.491667 | 1.691667 | 10.245 | 19.16333 | 68.9 | 63.38333 | 5.62 | 2.23 | 0.056 | 0.1133333 | 0.023 | 0.03866667 | 0.05333333 | 0.57 | 0.1166667 | 0.38 | 3.366667 | 64.29333 | 1.456667 | 2.563333 | 0.06033333 | 0.1743333 | 0.004 | 0.02216667 | 0.035 | 0.1316667 | 0.055 | 3.285 | 2.733333 | 0 | 0 | 0 | 0 | 0 | 0 | 0 | 0 | 0 | 0 | 0 | 0 | 7 | 1.2 | 103502.9 | 108201 | 25329.87 |  | 10.68 | 117 | 534 | 2.5 | 1.3 | 1134 | 4000 | 561 | 1551 | 219 | 2276 | 2.99704 | 2105.57 | 43.80278 | 534
2024-01-27 21:00 | 3.8 | 0.4 | 11.08 | 0.96 | 87.56 | 8.033333 | 0.4466667 | 11.46667 | 1.036667 | 87.05 | 53.44167 | 9.871667 | 6.301667 | 2.28 | 12.01 | 2.153333 | 0.0475 | 0.1268333 | 0.07233333 | 0.2633333 | 0.1966667 | 1.906363 | 95.79 | 0.6933333 | 0.8833333 | 1.216667 | 0.1 | [10 empty] | 18.83 | 0 | 69.17 | 496.26 | 17.5 | 18.9 | 874.095 | 15.703 | 46.203 | 238.47 | 2689.02 | 184.568 | 703.078 | 83.754 | 95278.2 | 26.6128 | 656.1 | 1.686125 | 55.9067 | 53.44167 | 63.56073 | 63.76626 | 399.3595 | 27.00638 | 111.8071 | 538.1729 |  | 76 | 19 | 5 | 2.998306 | 30.79986 | 35.78398 | 450.7935 | 55.79942 | 184.568 | 0.05062433 | 772.248 | 0.2118164 | 2689.02 | 0.7375592 | 3645.836 | 0 | 0 | 83.754 | 0 | 0 | 874.095 | 15.703 | 18.83 | 908.628 | 238.47 | 5.491667 | 1.691667 | 10.245 | 19.16333 | 68.9 | 63.38333 | 5.62 | 2.23 | 0.056 | 0.1133333 | 0.023 | 0.03866667 | 0.05333333 | 0.57 | 0.1166667 | 0.38 | 3.366667 | 64.29333 | 1.456667 | 2.563333 | 0.06033333 | 0.1743333 | 0.004 | 0.02216667 | 0.035 | 0.1316667 | 0.055 | 3.285 | 2.733333 | 0 | 0 | 0 | 0 | 0 | 0 | 0 | 0 | 0 | 0 | 0 | 0 | 7 | 1.2 | 105682.6 | 110982 | 25778.06 |  | 9.69 | 111 | 528 | 2.51 | 1.3 | 1133 | 3999 | 1045 | 1518 | 223 | 2271 | 2.936815 | 2105.57 | 43.63386 | 528
2024-01-27 22:00 | 3.8 | 0.4 | 11.08 | 0.96 | 87.56 | 8.033333 | 0.4466667 | 11.46667 | 1.036667 | 87.05 | 53.44167 | 9.871667 | 6.301667 | 2.28 | 12.01 | 2.153333 | 0.0475 | 0.1268333 | 0.07233333 | 0.2633333 | 0.1966667 | 1.906363 | 95.79 | 0.6933333 | 0.8833333 | 1.216667 | 0.1 | [10 empty] | 18.83 | 0 | 69.17 | 496.26 | 17.5 | 18.9 | 874.095 | 15.703 | 46.203 | 238.47 | 2689.02 | 184.568 | 703.078 | 83.754 | 95278.2 | 26.6128 | 656.1 | 1.686125 | 55.9067 | 53.44167 | 63.56073 | 63.76626 | 399.3595 | 27.00638 | 111.8071 | 538.1729 |  | 76 | 19 | 5 | 2.998306 | 30.79986 | 35.78398 | 450.7935 | 55.79942 | 184.568 | 0.05062433 | 772.248 | 0.2118164 | 2689.02 | 0.7375592 | 3645.836 | 0 | 0 | 83.754 | 0 | 0 | 874.095 | 15.703 | 18.83 | 908.628 | 238.47 | 5.491667 | 1.691667 | 10.245 | 19.16333 | 68.9 | 63.38333 | 5.62 | 2.23 | 0.056 | 0.1133333 | 0.023 | 0.03866667 | 0.05333333 | 0.57 | 0.1166667 | 0.38 | 3.366667 | 64.29333 | 1.456667 | 2.563333 | 0.06033333 | 0.1743333 | 0.004 | 0.02216667 | 0.035 | 0.1316667 | 0.055 | 3.285 | 2.733333 | 0 | 0 | 0 | 0 | 0 | 0 | 0 | 0 | 0 | 0 | 0 | 0 | 7 | 1.2 | 104736.8 | 110249 | 25583.15 |  | 9.94 | 112 | 529 | 2.51 | 1.3 | 1132 | 3999 | 1216 | 1517 | 222 | 2266 | 2.962342 | 2105.57 | 43.16366 | 529
2024-01-27 23:00 | 3.8 | 0.4 | 11.08 | 0.96 | 87.56 | 8.033333 | 0.4466667 | 11.46667 | 1.036667 | 87.05 | 53.44167 | 9.871667 | 6.301667 | 2.28 | 12.01 | 2.153333 | 0.0475 | 0.1268333 | 0.07233333 | 0.2633333 | 0.1966667 | 1.906363 | 95.79 | 0.6933333 | 0.8833333 | 1.216667 | 0.1 | [10 empty] | 18.83 | 0 | 69.17 | 496.26 | 17.5 | 18.9 | 874.095 | 15.703 | 46.203 | 238.47 | 2689.02 | 184.568 | 703.078 | 83.754 | 95278.2 | 26.6128 | 656.1 | 1.686125 | 55.9067 | 53.44167 | 63.56073 | 63.76626 | 399.3595 | 27.00638 | 111.8071 | 538.1729 |  | 76 | 19 | 5 | 2.998306 | 30.79986 | 35.78398 | 450.7935 | 55.79942 | 184.568 | 0.05062433 | 772.248 | 0.2118164 | 2689.02 | 0.7375592 | 3645.836 | 0 | 0 | 83.754 | 0 | 0 | 874.095 | 15.703 | 18.83 | 908.628 | 238.47 | 5.491667 | 1.691667 | 10.245 | 19.16333 | 68.9 | 63.38333 | 5.62 | 2.23 | 0.056 | 0.1133333 | 0.023 | 0.03866667 | 0.05333333 | 0.57 | 0.1166667 | 0.38 | 3.366667 | 64.29333 | 1.456667 | 2.563333 | 0.06033333 | 0.1743333 | 0.004 | 0.02216667 | 0.035 | 0.1316667 | 0.055 | 3.285 | 2.733333 | 0 | 0 | 0 | 0 | 0 | 0 | 0 | 0 | 0 | 0 | 0 | 0 | 8 | 1.2 | 104017.7 | 109750 | 25435.97 |  | 9.2 | 108 | 525 | 2.51 | 1.28 | 1110 | 4000 | 1392 | 1493 | 217 | 2255 | 2.982765 | 2105.57 | 44.30088 | 525
2024-01-28 | 3.9 | 0.3933333 | 11.12333 | 0.9566667 | 87.52667 | 7.9 | 0.44 | 11.33667 | 1.04 | 87.18333 | 53.35833 | 9.516667 | 6.4 | 2.251667 | 11.97333 | 2.233333 | 0.04483333 | 0.1311667 | 0.07133333 | 0.2766667 | 0.185 | 1.871551 | 96.33667 | 0.7866667 | 0.6466667 | 1.17 | 0.1333333 | [10 empty] | 19.26 | 0 | 87.03 | 423.212 | 15.78 | 14.07 | 874.426 | 13.894 | 41.714 | 253.79 | 2697.834 | 235.814 | 653.033 | 73.605 | 95257.9 | 17.9809 | 668.3 | 1.708881 | 55.85827 | 53.35833 | 63.71978 | 63.57413 | 403.3791 | 24.43444 | 120.401 | 548.2146 |  | 76 | 19 | 5 | 3.015055 | 31.35304 | 41.03873 | 458.1943 | 57.09329 | 235.814 | 0.06418959 | 740.063 | 0.2014483 | 2697.834 | 0.7343621 | 3673.711 | 0 | 0 | 73.605 | 10.75 | 22.78 | 840.896 | 13.894 | 19.26 | 907.58 | 253.79 | 4.186667 | 1.806667 | 10.36833 | 18.88333 | 68.94167 | 63.24 | 5.783333 | 2.293333 | 0.05766667 | 0.1166667 | 0.02766667 | 0.03966667 | 0.05666667 | 0.59 | 0.12 | 0.34 | 3.633333 | 64.22 | 1.718333 | 2.623333 | 0.05266667 | 0.1736667 | 0.0035 | 0.02633333 | 0.035 | 0.07 | 0.03833333 | 3.22 | 2.65 | 0 | 0 | 0 | 0 | 0 | 0 | 0 | 0 | 0 | 0 | 0 | 0 | 7 | 1.2 | 106084 | 110985 | 25861.8 |  | 10.54 | 120 | 550 | 2.52 | 1.29 | 1113 | 4000 | 724 | 1487 | 219 | 2260 | 2.926817 | 2083.21 | 42.85383 | 550
2024-01-28 01:00 | 3.9 | 0.3933333 | 11.12333 | 0.9566667 | 87.52667 | 7.9 | 0.44 | 11.33667 | 1.04 | 87.18333 | 53.35833 | 9.516667 | 6.4 | 2.251667 | 11.97333 | 2.233333 | 0.04483333 | 0.1311667 | 0.07133333 | 0.2766667 | 0.185 | 1.871551 | 96.33667 | 0.7866667 | 0.6466667 | 1.17 | 0.1333333 | [10 empty] | 19.26 | 0 | 87.03 | 423.212 | 15.78 | 14.07 | 874.426 | 13.894 | 41.714 | 253.79 | 2697.834 | 235.814 | 653.033 | 73.605 | 95257.9 | 17.9809 | 668.3 | 1.708881 | 55.85827 | 53.35833 | 63.71978 | 63.57413 | 403.3791 | 24.43444 | 120.401 | 548.2146 |  | 76 | 19 | 5 | 3.015055 | 31.35304 | 41.03873 | 458.1943 | 57.09329 | 235.814 | 0.06418959 | 740.063 | 0.2014483 | 2697.834 | 0.7343621 | 3673.711 | 0 | 0 | 73.605 | 10.75 | 22.78 | 840.896 | 13.894 | 19.26 | 907.58 | 253.79 | 4.186667 | 1.806667 | 10.36833 | 18.88333 | 68.94167 | 63.24 | 5.783333 | 2.293333 | 0.05766667 | 0.1166667 | 0.02766667 | 0.03966667 | 0.05666667 | 0.59 | 0.12 | 0.34 | 3.633333 | 64.22 | 1.718333 | 2.623333 | 0.05266667 | 0.1736667 | 0.0035 | 0.02633333 | 0.035 | 0.07 | 0.03833333 | 3.22 | 2.65 | 0 | 0 | 0 | 0 | 0 | 0 | 0 | 0 | 0 | 0 | 0 | 0 | 7 | 1.2 | 106828.5 | 111620 | 26015.22 |  | 10.82 | 118 | 535 | 2.5 | 1.3 | 1138 | 4000 | 636 | 1564 | 227 | 2279 | 2.907169 | 2083.21 | 43.86207 | 535
2024-01-28 02:00 | 3.9 | 0.3933333 | 11.12333 | 0.9566667 | 87.52667 | 7.9 | 0.44 | 11.33667 | 1.04 | 87.18333 | 53.35833 | 9.516667 | 6.4 | 2.251667 | 11.97333 | 2.233333 | 0.04483333 | 0.1311667 | 0.07133333 | 0.2766667 | 0.185 | 1.871551 | 96.33667 | 0.7866667 | 0.6466667 | 1.17 | 0.1333333 | [10 empty] | 19.26 | 0 | 87.03 | 423.212 | 15.78 | 14.07 | 874.426 | 13.894 | 41.714 | 253.79 | 2697.834 | 235.814 | 653.033 | 73.605 | 95257.9 | 17.9809 | 668.3 | 1.708881 | 55.85827 | 53.35833 | 63.71978 | 63.57413 | 403.3791 | 24.43444 | 120.401 | 548.2146 |  | 76 | 19 | 5 | 3.015055 | 31.35304 | 41.03873 | 458.1943 | 57.09329 | 235.814 | 0.06418959 | 740.063 | 0.2014483 | 2697.834 | 0.7343621 | 3673.711 | 0 | 0 | 73.605 | 10.75 | 22.78 | 840.896 | 13.894 | 19.26 | 907.58 | 253.79 | 4.186667 | 1.806667 | 10.36833 | 18.88333 | 68.94167 | 63.24 | 5.783333 | 2.293333 | 0.05766667 | 0.1166667 | 0.02766667 | 0.03966667 | 0.05666667 | 0.59 | 0.12 | 0.34 | 3.633333 | 64.22 | 1.718333 | 2.623333 | 0.05266667 | 0.1736667 | 0.0035 | 0.02633333 | 0.035 | 0.07 | 0.03833333 | 3.22 | 2.65 | 0 | 0 | 0 | 0 | 0 | 0 | 0 | 0 | 0 | 0 | 0 | 0 | 8 | 1.2 | 106600.5 | 111779 | 25968.23 |  | 10.77 | 118 | 535 | 2.49 | 1.3 | 1138 | 4000 | 947 | 1568 | 228 | 2269 | 2.913159 | 2083.21 | 43.14088 | 535
2024-01-28 03:00 | 3.9 | 0.3933333 | 11.12333 | 0.9566667 | 87.52667 | 7.9 | 0.44 | 11.33667 | 1.04 | 87.18333 | 53.35833 | 9.516667 | 6.4 | 2.251667 | 11.97333 | 2.233333 | 0.04483333 | 0.1311667 | 0.07133333 | 0.2766667 | 0.185 | 1.871551 | 96.33667 | 0.7866667 | 0.6466667 | 1.17 | 0.1333333 | [10 empty] | 19.26 | 0 | 87.03 | 423.212 | 15.78 | 14.07 | 874.426 | 13.894 | 41.714 | 253.79 | 2697.834 | 235.814 | 653.033 | 73.605 | 95257.9 | 17.9809 | 668.3 | 1.708881 | 55.85827 | 53.35833 | 63.71978 | 63.57413 | 403.3791 | 24.43444 | 120.401 | 548.2146 |  | 76 | 19 | 5 | 3.015055 | 31.35304 | 41.03873 | 458.1943 | 57.09329 | 235.814 | 0.06418959 | 740.063 | 0.2014483 | 2697.834 | 0.7343621 | 3673.711 | 0 | 0 | 73.605 | 10.75 | 22.78 | 840.896 | 13.894 | 19.26 | 907.58 | 253.79 | 4.186667 | 1.806667 | 10.36833 | 18.88333 | 68.94167 | 63.24 | 5.783333 | 2.293333 | 0.05766667 | 0.1166667 | 0.02766667 | 0.03966667 | 0.05666667 | 0.59 | 0.12 | 0.34 | 3.633333 | 64.22 | 1.718333 | 2.623333 | 0.05266667 | 0.1736667 | 0.0035 | 0.02633333 | 0.035 | 0.07 | 0.03833333 | 3.22 | 2.65 | 0 | 0 | 0 | 0 | 0 | 0 | 0 | 0 | 0 | 0 | 0 | 0 | 7 | 1.2 | 106733.6 | 111438 | 25995.67 |  | 10.84 | 120 | 537 | 2.48 | 1.3 | 1139 | 4000 | 566 | 1575 | 228 | 2275 | 2.909659 | 2083.21 | 42.86045 | 537
2024-01-28 04:00 | 3.9 | 0.3933333 | 11.12333 | 0.9566667 | 87.52667 | 7.9 | 0.44 | 11.33667 | 1.04 | 87.18333 | 53.35833 | 9.516667 | 6.4 | 2.251667 | 11.97333 | 2.233333 | 0.04483333 | 0.1311667 | 0.07133333 | 0.2766667 | 0.185 | 1.871551 | 96.33667 | 0.7866667 | 0.6466667 | 1.17 | 0.1333333 | [10 empty] | 19.26 | 0 | 87.03 | 423.212 | 15.78 | 14.07 | 874.426 | 13.894 | 41.714 | 253.79 | 2697.834 | 235.814 | 653.033 | 73.605 | 95257.9 | 17.9809 | 668.3 | 1.708881 | 55.85827 | 53.35833 | 63.71978 | 63.57413 | 403.3791 | 24.43444 | 120.401 | 548.2146 |  | 76 | 19 | 5 | 3.015055 | 31.35304 | 41.03873 | 458.1943 | 57.09329 | 235.814 | 0.06418959 | 740.063 | 0.2014483 | 2697.834 | 0.7343621 | 3673.711 | 0 | 0 | 73.605 | 10.75 | 22.78 | 840.896 | 13.894 | 19.26 | 907.58 | 253.79 | 4.186667 | 1.806667 | 10.36833 | 18.88333 | 68.94167 | 63.24 | 5.783333 | 2.293333 | 0.05766667 | 0.1166667 | 0.02766667 | 0.03966667 | 0.05666667 | 0.59 | 0.12 | 0.34 | 3.633333 | 64.22 | 1.718333 | 2.623333 | 0.05266667 | 0.1736667 | 0.0035 | 0.02633333 | 0.035 | 0.07 | 0.03833333 | 3.22 | 2.65 | 0 | 0 | 0 | 0 | 0 | 0 | 0 | 0 | 0 | 0 | 0 | 0 | 8 | 1.2 | 106723 | 111166 | 25993.47 |  | 11.198 | 123 | 540 | 2.48 | 1.3 | 1138 | 4000 | 356 | 1571 | 227 | 2279 | 2.909939 | 2083.21 | 43.12906 | 540
2024-01-28 05:00 | 3.9 | 0.3933333 | 11.12333 | 0.9566667 | 87.52667 | 7.9 | 0.44 | 11.33667 | 1.04 | 87.18333 | 53.35833 | 9.516667 | 6.4 | 2.251667 | 11.97333 | 2.233333 | 0.04483333 | 0.1311667 | 0.07133333 | 0.2766667 | 0.185 | 1.871551 | 96.33667 | 0.7866667 | 0.6466667 | 1.17 | 0.1333333 | [10 empty] | 19.26 | 0 | 87.03 | 423.212 | 15.78 | 14.07 | 874.426 | 13.894 | 41.714 | 253.79 | 2697.834 | 235.814 | 653.033 | 73.605 | 95257.9 | 17.9809 | 668.3 | 1.708881 | 55.85827 | 53.35833 | 63.71978 | 63.57413 | 403.3791 | 24.43444 | 120.401 | 548.2146 |  | 76 | 19 | 5 | 3.015055 | 31.35304 | 41.03873 | 458.1943 | 57.09329 | 235.814 | 0.06418959 | 740.063 | 0.2014483 | 2697.834 | 0.7343621 | 3673.711 | 0 | 0 | 73.605 | 10.75 | 22.78 | 840.896 | 13.894 | 19.26 | 907.58 | 253.79 | 4.186667 | 1.806667 | 10.36833 | 18.88333 | 68.94167 | 63.24 | 5.783333 | 2.293333 | 0.05766667 | 0.1166667 | 0.02766667 | 0.03966667 | 0.05666667 | 0.59 | 0.12 | 0.34 | 3.633333 | 64.22 | 1.718333 | 2.623333 | 0.05266667 | 0.1736667 | 0.0035 | 0.02633333 | 0.035 | 0.07 | 0.03833333 | 3.22 | 2.65 | 0 | 0 | 0 | 0 | 0 | 0 | 0 | 0 | 0 | 0 | 0 | 0 | 7 | 1.2 | 106002.8 | 110355 | 25845.06 |  | 11.24 | 123 | 540 | 2.53 | 1.3 | 1131 | 4000 | 283 | 1498 | 221 | 2277 | 2.928976 | 2083.21 | 44.2064 | 540
2024-01-28 06:00 | 3.9 | 0.3933333 | 11.12333 | 0.9566667 | 87.52667 | 7.9 | 0.44 | 11.33667 | 1.04 | 87.18333 | 53.35833 | 9.516667 | 6.4 | 2.251667 | 11.97333 | 2.233333 | 0.04483333 | 0.1311667 | 0.07133333 | 0.2766667 | 0.185 | 1.871551 | 96.33667 | 0.7866667 | 0.6466667 | 1.17 | 0.1333333 | [10 empty] | 19.26 | 0 | 87.03 | 423.212 | 15.78 | 14.07 | 874.426 | 13.894 | 41.714 | 253.79 | 2697.834 | 235.814 | 653.033 | 73.605 | 95257.9 | 17.9809 | 668.3 | 1.708881 | 55.85827 | 53.35833 | 63.71978 | 63.57413 | 403.3791 | 24.43444 | 120.401 | 548.2146 |  | 76 | 19 | 5 | 3.015055 | 31.35304 | 41.03873 | 458.1943 | 57.09329 | 235.814 | 0.06418959 | 740.063 | 0.2014483 | 2697.834 | 0.7343621 | 3673.711 | 0 | 0 | 73.605 | 10.75 | 22.78 | 840.896 | 13.894 | 19.26 | 907.58 | 253.79 | 4.186667 | 1.806667 | 10.36833 | 18.88333 | 68.94167 | 63.24 | 5.783333 | 2.293333 | 0.05766667 | 0.1166667 | 0.02766667 | 0.03966667 | 0.05666667 | 0.59 | 0.12 | 0.34 | 3.633333 | 64.22 | 1.718333 | 2.623333 | 0.05266667 | 0.1736667 | 0.0035 | 0.02633333 | 0.035 | 0.07 | 0.03833333 | 3.22 | 2.65 | 0 | 0 | 0 | 0 | 0 | 0 | 0 | 0 | 0 | 0 | 0 | 0 | 7 | 1.2 | 105935.6 | 111531 | 25831.21 |  | 9.47 | 111 | 528 | 2.53 | 1.27 | 1109 | 4000 | 1282 | 1476 | 218 | 2240 | 2.930765 | 2083.21 | 44.44444 | 528
2024-01-28 07:00 | 3.9 | 0.3933333 | 11.12333 | 0.9566667 | 87.52667 | 7.9 | 0.44 | 11.33667 | 1.04 | 87.18333 | 53.35833 | 9.516667 | 6.4 | 2.251667 | 11.97333 | 2.233333 | 0.04483333 | 0.1311667 | 0.07133333 | 0.2766667 | 0.185 | 1.871551 | 96.33667 | 0.7866667 | 0.6466667 | 1.17 | 0.1333333 | [10 empty] | 19.26 | 0 | 87.03 | 423.212 | 15.78 | 14.07 | 874.426 | 13.894 | 41.714 | 253.79 | 2697.834 | 235.814 | 653.033 | 73.605 | 95257.9 | 17.9809 | 668.3 | 1.708881 | 55.85827 | 53.35833 | 63.71978 | 63.57413 | 403.3791 | 24.43444 | 120.401 | 548.2146 |  | 76 | 19 | 5 | 3.015055 | 31.35304 | 41.03873 | 458.1943 | 57.09329 | 235.814 | 0.06418959 | 740.063 | 0.2014483 | 2697.834 | 0.7343621 | 3673.711 | 0 | 0 | 73.605 | 10.75 | 22.78 | 840.896 | 13.894 | 19.26 | 907.58 | 253.79 | 4.186667 | 1.806667 | 10.36833 | 18.88333 | 68.94167 | 63.24 | 5.783333 | 2.293333 | 0.05766667 | 0.1166667 | 0.02766667 | 0.03966667 | 0.05666667 | 0.59 | 0.12 | 0.34 | 3.633333 | 64.22 | 1.718333 | 2.623333 | 0.05266667 | 0.1736667 | 0.0035 | 0.02633333 | 0.035 | 0.07 | 0.03833333 | 3.22 | 2.65 | 0 | 0 | 0 | 0 | 0 | 0 | 0 | 0 | 0 | 0 | 0 | 0 | 7 | 1.2 | 105740.8 | 109798 | 25791.05 |  | 10.97 | 126 | 543 | 2.49 | 1.3 | 1124 | 4000 | 46 | 1536 | 221 | 2288 | 2.935966 | 2083.21 | 42.6083 | 543
2024-01-28 08:00 | 3.9 | 0.3933333 | 11.12333 | 0.9566667 | 87.52667 | 7.9 | 0.44 | 11.33667 | 1.04 | 87.18333 | 53.35833 | 9.516667 | 6.4 | 2.251667 | 11.97333 | 2.233333 | 0.04483333 | 0.1311667 | 0.07133333 | 0.2766667 | 0.185 | 1.871551 | 96.33667 | 0.7866667 | 0.6466667 | 1.17 | 0.1333333 | [10 empty] | 19.26 | 0 | 87.03 | 423.212 | 15.78 | 14.07 | 874.426 | 13.894 | 41.714 | 253.79 | 2697.834 | 235.814 | 653.033 | 73.605 | 95257.9 | 17.9809 | 668.3 | 1.708881 | 55.85827 | 53.35833 | 63.71978 | 63.57413 | 403.3791 | 24.43444 | 120.401 | 548.2146 |  | 76 | 19 | 5 | 3.015055 | 31.35304 | 41.03873 | 458.1943 | 57.09329 | 235.814 | 0.06418959 | 740.063 | 0.2014483 | 2697.834 | 0.7343621 | 3673.711 | 0 | 0 | 73.605 | 10.75 | 22.78 | 840.896 | 13.894 | 19.26 | 907.58 | 253.79 | 4.186667 | 1.806667 | 10.36833 | 18.88333 | 68.94167 | 63.24 | 5.783333 | 2.293333 | 0.05766667 | 0.1166667 | 0.02766667 | 0.03966667 | 0.05666667 | 0.59 | 0.12 | 0.34 | 3.633333 | 64.22 | 1.718333 | 2.623333 | 0.05266667 | 0.1736667 | 0.0035 | 0.02633333 | 0.035 | 0.07 | 0.03833333 | 3.22 | 2.65 | 0 | 0 | 0 | 0 | 0 | 0 | 0 | 0 | 0 | 0 | 0 | 0 | 7 | 1.2 | 105691 | 109691 | 25780.80128 |  | 12.57 | 137 | 554 | 2.41 | 1.3 | 1149 | 4000 | 0 | 1648 | 230 | 2283 | 2.937296 | 2083.21 | 42.32816 | 554
2024-01-28 09:00 | 3.9 | 0.3933333 | 11.12333 | 0.9566667 | 87.52667 | 7.9 | 0.44 | 11.33667 | 1.04 | 87.18333 | 53.35833 | 9.516667 | 6.4 | 2.251667 | 11.97333 | 2.233333 | 0.04483333 | 0.1311667 | 0.07133333 | 0.2766667 | 0.185 | 1.871551 | 96.33667 | 0.7866667 | 0.6466667 | 1.17 | 0.1333333 | [10 empty] | 19.26 | 0 | 87.03 | 423.212 | 15.78 | 14.07 | 874.426 | 13.894 | 41.714 | 253.79 | 2697.834 | 235.814 | 653.033 | 73.605 | 95257.9 | 17.9809 | 668.3 | 1.708881 | 55.85827 | 53.35833 | 63.71978 | 63.57413 | 403.3791 | 24.43444 | 120.401 | 548.2146 |  | 76 | 19 | 5 | 3.015055 | 31.35304 | 41.03873 | 458.1943 | 57.09329 | 235.814 | 0.06418959 | 740.063 | 0.2014483 | 2697.834 | 0.7343621 | 3673.711 | 0 | 0 | 73.605 | 10.75 | 22.78 | 840.896 | 13.894 | 19.26 | 907.58 | 253.79 | 4.186667 | 1.806667 | 10.36833 | 18.88333 | 68.94167 | 63.24 | 5.783333 | 2.293333 | 0.05766667 | 0.1166667 | 0.02766667 | 0.03966667 | 0.05666667 | 0.59 | 0.12 | 0.34 | 3.633333 | 64.22 | 1.718333 | 2.623333 | 0.05266667 | 0.1736667 | 0.0035 | 0.02633333 | 0.035 | 0.07 | 0.03833333 | 3.22 | 2.65 | 0 | 0 | 0 | 0 | 0 | 0 | 0 | 0 | 0 | 0 | 0 | 0 | 7 | 1.2 | 102584 | 106583 | 25139.51072 |  | 13.73 | 141 | 558 | 2.37 | 1.3 | 1169 | 3999 | 0 | 1662 | 229 | 2252 | 3.022133 | 2083.21 | 43.33865 | 558
2024-01-28 10:00 | 3.9 | 0.3933333 | 11.12333 | 0.9566667 | 87.52667 | 7.9 | 0.44 | 11.33667 | 1.04 | 87.18333 | 53.35833 | 9.516667 | 6.4 | 2.251667 | 11.97333 | 2.233333 | 0.04483333 | 0.1311667 | 0.07133333 | 0.2766667 | 0.185 | 1.871551 | 96.33667 | 0.7866667 | 0.6466667 | 1.17 | 0.1333333 | [10 empty] | 19.26 | 0 | 87.03 | 423.212 | 15.78 | 14.07 | 874.426 | 13.894 | 41.714 | 253.79 | 2697.834 | 235.814 | 653.033 | 73.605 | 95257.9 | 17.9809 | 668.3 | 1.708881 | 55.85827 | 53.35833 | 63.71978 | 63.57413 | 403.3791 | 24.43444 | 120.401 | 548.2146 |  | 76 | 19 | 5 | 3.015055 | 31.35304 | 41.03873 | 458.1943 | 57.09329 | 235.814 | 0.06418959 | 740.063 | 0.2014483 | 2697.834 | 0.7343621 | 3673.711 | 0 | 0 | 73.605 | 10.75 | 22.78 | 840.896 | 13.894 | 19.26 | 907.58 | 253.79 | 4.186667 | 1.806667 | 10.36833 | 18.88333 | 68.94167 | 63.24 | 5.783333 | 2.293333 | 0.05766667 | 0.1166667 | 0.02766667 | 0.03966667 | 0.05666667 | 0.59 | 0.12 | 0.34 | 3.633333 | 64.22 | 1.718333 | 2.623333 | 0.05266667 | 0.1736667 | 0.0035 | 0.02633333 | 0.035 | 0.07 | 0.03833333 | 3.22 | 2.65 | 0 | 0 | 0 | 0 | 0 | 0 | 0 | 0 | 0 | 0 | 0 | 0 | 7 | 1.2 | 100218 | 104218 | 24652.92544 |  | 13.76 | 146 | 563 | 2.37 | 1.3 | 1185 | 4000 | 0 | 1623 | 227 | 2249 | 3.091436 | 2083.21 | 42.6525 | 563
2024-01-28 11:00 | 3.9 | 0.3933333 | 11.12333 | 0.9566667 | 87.52667 | 7.9 | 0.44 | 11.33667 | 1.04 | 87.18333 | 53.35833 | 9.516667 | 6.4 | 2.251667 | 11.97333 | 2.233333 | 0.04483333 | 0.1311667 | 0.07133333 | 0.2766667 | 0.185 | 1.871551 | 96.33667 | 0.7866667 | 0.6466667 | 1.17 | 0.1333333 | [10 empty] | 19.26 | 0 | 87.03 | 423.212 | 15.78 | 14.07 | 874.426 | 13.894 | 41.714 | 253.79 | 2697.834 | 235.814 | 653.033 | 73.605 | 95257.9 | 17.9809 | 668.3 | 1.708881 | 55.85827 | 53.35833 | 63.71978 | 63.57413 | 403.3791 | 24.43444 | 120.401 | 548.2146 |  | 76 | 19 | 5 | 3.015055 | 31.35304 | 41.03873 | 458.1943 | 57.09329 | 235.814 | 0.06418959 | 740.063 | 0.2014483 | 2697.834 | 0.7343621 | 3673.711 | 0 | 0 | 73.605 | 10.75 | 22.78 | 840.896 | 13.894 | 19.26 | 907.58 | 253.79 | 4.186667 | 1.806667 | 10.36833 | 18.88333 | 68.94167 | 63.24 | 5.783333 | 2.293333 | 0.05766667 | 0.1166667 | 0.02766667 | 0.03966667 | 0.05666667 | 0.59 | 0.12 | 0.34 | 3.633333 | 64.22 | 1.718333 | 2.623333 | 0.05266667 | 0.1736667 | 0.0035 | 0.02633333 | 0.035 | 0.07 | 0.03833333 | 3.22 | 2.65 | 0 | 0 | 0 | 0 | 0 | 0 | 0 | 0 | 0 | 0 | 0 | 0 | 7 | 1.2 | 97294 | 101292 | 24048.34752 |  | 14.02 | 135 | 550 | 2.44 | 1.3 | 1183 | 3998 | 0 | 1486 | 216 | 2240 | 3.179081 | 2083.21 | 43.54541 | 550
2024-01-28 12:00 | 3.9 | 0.3933333 | 11.12333 | 0.9566667 | 87.52667 | 7.9 | 0.44 | 11.33667 | 1.04 | 87.18333 | 53.35833 | 9.516667 | 6.4 | 2.251667 | 11.97333 | 2.233333 | 0.04483333 | 0.1311667 | 0.07133333 | 0.2766667 | 0.185 | 1.871551 | 96.33667 | 0.7866667 | 0.6466667 | 1.17 | 0.1333333 | [10 empty] | 19.26 | 0 | 87.03 | 423.212 | 15.78 | 14.07 | 874.426 | 13.894 | 41.714 | 253.79 | 2697.834 | 235.814 | 653.033 | 73.605 | 95257.9 | 17.9809 | 668.3 | 1.708881 | 55.85827 | 53.35833 | 63.71978 | 63.57413 | 403.3791 | 24.43444 | 120.401 | 548.2146 |  | 76 | 19 | 5 | 3.015055 | 31.35304 | 41.03873 | 458.1943 | 57.09329 | 235.814 | 0.06418959 | 740.063 | 0.2014483 | 2697.834 | 0.7343621 | 3673.711 | 0 | 0 | 73.605 | 10.75 | 22.78 | 840.896 | 13.894 | 19.26 | 907.58 | 253.79 | 4.186667 | 1.806667 | 10.36833 | 18.88333 | 68.94167 | 63.24 | 5.783333 | 2.293333 | 0.05766667 | 0.1166667 | 0.02766667 | 0.03966667 | 0.05666667 | 0.59 | 0.12 | 0.34 | 3.633333 | 64.22 | 1.718333 | 2.623333 | 0.05266667 | 0.1736667 | 0.0035 | 0.02633333 | 0.035 | 0.07 | 0.03833333 | 3.22 | 2.65 | 0 | 0 | 0 | 0 | 0 | 0 | 0 | 0 | 0 | 0 | 0 | 0 | 7 | 1.2 | 98025 | 102022 | 24197.992 |  | 10.45 | 115 | 530 | 2.56 | 1.3 | 1139 | 3997 | 0 | 1351 | 204 | 2284 | 3.155562 | 2083.21 | 42.40242 | 530
2024-01-28 13:00 | 3.9 | 0.3933333 | 11.12333 | 0.9566667 | 87.52667 | 7.9 | 0.44 | 11.33667 | 1.04 | 87.18333 | 53.35833 | 9.516667 | 6.4 | 2.251667 | 11.97333 | 2.233333 | 0.04483333 | 0.1311667 | 0.07133333 | 0.2766667 | 0.185 | 1.871551 | 96.33667 | 0.7866667 | 0.6466667 | 1.17 | 0.1333333 | [10 empty] | 19.26 | 0 | 87.03 | 423.212 | 15.78 | 14.07 | 874.426 | 13.894 | 41.714 | 253.79 | 2697.834 | 235.814 | 653.033 | 73.605 | 95257.9 | 17.9809 | 668.3 | 1.708881 | 55.85827 | 53.35833 | 63.71978 | 63.57413 | 403.3791 | 24.43444 | 120.401 | 548.2146 |  | 76 | 19 | 5 | 3.015055 | 31.35304 | 41.03873 | 458.1943 | 57.09329 | 235.814 | 0.06418959 | 740.063 | 0.2014483 | 2697.834 | 0.7343621 | 3673.711 | 0 | 0 | 73.605 | 10.75 | 22.78 | 840.896 | 13.894 | 19.26 | 907.58 | 253.79 | 4.186667 | 1.806667 | 10.36833 | 18.88333 | 68.94167 | 63.24 | 5.783333 | 2.293333 | 0.05766667 | 0.1166667 | 0.02766667 | 0.03966667 | 0.05666667 | 0.59 | 0.12 | 0.34 | 3.633333 | 64.22 | 1.718333 | 2.623333 | 0.05266667 | 0.1736667 | 0.0035 | 0.02633333 | 0.035 | 0.07 | 0.03833333 | 3.22 | 2.65 | 0 | 0 | 0 | 0 | 0 | 0 | 0 | 0 | 0 | 0 | 0 | 0 | 7 | 1.2 | 98170.98 | 104069 | 24230.08 |  | 9.1 | 106 | 521 | 2.6 | 1.3 | 1130 | 3999 | 1526 | 1336 | 204 | 2259 | 3.152571 | 2083.21 | 42.09917 | 521
2024-01-28 14:00 | 3.9 | 0.3933333 | 11.12333 | 0.9566667 | 87.52667 | 7.9 | 0.44 | 11.33667 | 1.04 | 87.18333 | 53.35833 | 9.516667 | 6.4 | 2.251667 | 11.97333 | 2.233333 | 0.04483333 | 0.1311667 | 0.07133333 | 0.2766667 | 0.185 | 1.871551 | 96.33667 | 0.7866667 | 0.6466667 | 1.17 | 0.1333333 | [10 empty] | 19.26 | 0 | 87.03 | 423.212 | 15.78 | 14.07 | 874.426 | 13.894 | 41.714 | 253.79 | 2697.834 | 235.814 | 653.033 | 73.605 | 95257.9 | 17.9809 | 668.3 | 1.708881 | 55.85827 | 53.35833 | 63.71978 | 63.57413 | 403.3791 | 24.43444 | 120.401 | 548.2146 |  | 76 | 19 | 5 | 3.015055 | 31.35304 | 41.03873 | 458.1943 | 57.09329 | 235.814 | 0.06418959 | 740.063 | 0.2014483 | 2697.834 | 0.7343621 | 3673.711 | 0 | 0 | 73.605 | 10.75 | 22.78 | 840.896 | 13.894 | 19.26 | 907.58 | 253.79 | 4.186667 | 1.806667 | 10.36833 | 18.88333 | 68.94167 | 63.24 | 5.783333 | 2.293333 | 0.05766667 | 0.1166667 | 0.02766667 | 0.03966667 | 0.05666667 | 0.59 | 0.12 | 0.34 | 3.633333 | 64.22 | 1.718333 | 2.623333 | 0.05266667 | 0.1736667 | 0.0035 | 0.02633333 | 0.035 | 0.07 | 0.03833333 | 3.22 | 2.65 | 0 | 0 | 0 | 0 | 0 | 0 | 0 | 0 | 0 | 0 | 0 | 0 | 7 | 1.2 | 95155.73 | 101785 | 23610.69 |  | 7.9 | 92 | 512 | 2.55 | 1.3 | 1128 | 4001 | 2112 | 1353 | 202 | 2250 | 3.249923 | 2083.21 | 43.51127 | 512
2024-01-28 15:00 | 3.9 | 0.3933333 | 11.12333 | 0.9566667 | 87.52667 | 7.9 | 0.44 | 11.33667 | 1.04 | 87.18333 | 53.35833 | 9.516667 | 6.4 | 2.251667 | 11.97333 | 2.233333 | 0.04483333 | 0.1311667 | 0.07133333 | 0.2766667 | 0.185 | 1.871551 | 96.33667 | 0.7866667 | 0.6466667 | 1.17 | 0.1333333 | [10 empty] | 19.26 | 0 | 87.03 | 423.212 | 15.78 | 14.07 | 874.426 | 13.894 | 41.714 | 253.79 | 2697.834 | 235.814 | 653.033 | 73.605 | 95257.9 | 17.9809 | 668.3 | 1.708881 | 55.85827 | 53.35833 | 63.71978 | 63.57413 | 403.3791 | 24.43444 | 120.401 | 548.2146 |  | 76 | 19 | 5 | 3.015055 | 31.35304 | 41.03873 | 458.1943 | 57.09329 | 235.814 | 0.06418959 | 740.063 | 0.2014483 | 2697.834 | 0.7343621 | 3673.711 | 0 | 0 | 73.605 | 10.75 | 22.78 | 840.896 | 13.894 | 19.26 | 907.58 | 253.79 | 4.186667 | 1.806667 | 10.36833 | 18.88333 | 68.94167 | 63.24 | 5.783333 | 2.293333 | 0.05766667 | 0.1166667 | 0.02766667 | 0.03966667 | 0.05666667 | 0.59 | 0.12 | 0.34 | 3.633333 | 64.22 | 1.718333 | 2.623333 | 0.05266667 | 0.1736667 | 0.0035 | 0.02633333 | 0.035 | 0.07 | 0.03833333 | 3.22 | 2.65 | 0 | 0 | 0 | 0 | 0 | 0 | 0 | 0 | 0 | 0 | 0 | 0 | 7 | 1.2 | 95578.18 | 102362 | 23696.75 |  | 7.44 | 88 | 528 | 2.54 | 1.28 | 1128 | 4000 | 2237 | 1356 | 204 | 2252 | 3.235371 | 2083.21 | 43.35247 | 528
2024-01-28 16:00 | 3.9 | 0.3933333 | 11.12333 | 0.9566667 | 87.52667 | 7.9 | 0.44 | 11.33667 | 1.04 | 87.18333 | 53.35833 | 9.516667 | 6.4 | 2.251667 | 11.97333 | 2.233333 | 0.04483333 | 0.1311667 | 0.07133333 | 0.2766667 | 0.185 | 1.871551 | 96.33667 | 0.7866667 | 0.6466667 | 1.17 | 0.1333333 | [10 empty] | 19.26 | 0 | 87.03 | 423.212 | 15.78 | 14.07 | 874.426 | 13.894 | 41.714 | 253.79 | 2697.834 | 235.814 | 653.033 | 73.605 | 95257.9 | 17.9809 | 668.3 | 1.708881 | 55.85827 | 53.35833 | 63.71978 | 63.57413 | 403.3791 | 24.43444 | 120.401 | 548.2146 |  | 76 | 19 | 5 | 3.015055 | 31.35304 | 41.03873 | 458.1943 | 57.09329 | 235.814 | 0.06418959 | 740.063 | 0.2014483 | 2697.834 | 0.7343621 | 3673.711 | 0 | 0 | 73.605 | 10.75 | 22.78 | 840.896 | 13.894 | 19.26 | 907.58 | 253.79 | 4.186667 | 1.806667 | 10.36833 | 18.88333 | 68.94167 | 63.24 | 5.783333 | 2.293333 | 0.05766667 | 0.1166667 | 0.02766667 | 0.03966667 | 0.05666667 | 0.59 | 0.12 | 0.34 | 3.633333 | 64.22 | 1.718333 | 2.623333 | 0.05266667 | 0.1736667 | 0.0035 | 0.02633333 | 0.035 | 0.07 | 0.03833333 | 3.22 | 2.65 | 0 | 0 | 0 | 0 | 0 | 0 | 0 | 0 | 0 | 0 | 0 | 0 | 8 | 1.2 | 104115.7 | 110343 | 25457.16 |  | 8.34 | 98 | 538 | 2.5 | 1.28 | 1131 | 4001 | 1789 | 1513 | 223 | 2272 | 2.980782 | 2083.21 | 42.39853 | 538
2024-01-28 17:00 | 3.9 | 0.3933333 | 11.12333 | 0.9566667 | 87.52667 | 7.9 | 0.44 | 11.33667 | 1.04 | 87.18333 | 53.35833 | 9.516667 | 6.4 | 2.251667 | 11.97333 | 2.233333 | 0.04483333 | 0.1311667 | 0.07133333 | 0.2766667 | 0.185 | 1.871551 | 96.33667 | 0.7866667 | 0.6466667 | 1.17 | 0.1333333 | [10 empty] | 19.26 | 0 | 87.03 | 423.212 | 15.78 | 14.07 | 874.426 | 13.894 | 41.714 | 253.79 | 2697.834 | 235.814 | 653.033 | 73.605 | 95257.9 | 17.9809 | 668.3 | 1.708881 | 55.85827 | 53.35833 | 63.71978 | 63.57413 | 403.3791 | 24.43444 | 120.401 | 548.2146 |  | 76 | 19 | 5 | 3.015055 | 31.35304 | 41.03873 | 458.1943 | 57.09329 | 235.814 | 0.06418959 | 740.063 | 0.2014483 | 2697.834 | 0.7343621 | 3673.711 | 0 | 0 | 73.605 | 10.75 | 22.78 | 840.896 | 13.894 | 19.26 | 907.58 | 253.79 | 4.186667 | 1.806667 | 10.36833 | 18.88333 | 68.94167 | 63.24 | 5.783333 | 2.293333 | 0.05766667 | 0.1166667 | 0.02766667 | 0.03966667 | 0.05666667 | 0.59 | 0.12 | 0.34 | 3.633333 | 64.22 | 1.718333 | 2.623333 | 0.05266667 | 0.1736667 | 0.0035 | 0.02633333 | 0.035 | 0.07 | 0.03833333 | 3.22 | 2.65 | 0 | 0 | 0 | 0 | 0 | 0 | 0 | 0 | 0 | 0 | 0 | 0 | 7 | 1.2 | 104026.4 | 109627 | 25436.76 |  | 9.14 | 102 | 542 | 2.49 | 1.3 | 1135 | 3999 | 1287 | 1530 | 222 | 2280 | 2.981808 | 2083.21 | 43.89522 | 542
2024-01-28 18:00 | 3.9 | 0.3933333 | 11.12333 | 0.9566667 | 87.52667 | 7.9 | 0.44 | 11.33667 | 1.04 | 87.18333 | 53.35833 | 9.516667 | 6.4 | 2.251667 | 11.97333 | 2.233333 | 0.04483333 | 0.1311667 | 0.07133333 | 0.2766667 | 0.185 | 1.871551 | 96.33667 | 0.7866667 | 0.6466667 | 1.17 | 0.1333333 | [10 empty] | 19.26 | 0 | 87.03 | 423.212 | 15.78 | 14.07 | 874.426 | 13.894 | 41.714 | 253.79 | 2697.834 | 235.814 | 653.033 | 73.605 | 95257.9 | 17.9809 | 668.3 | 1.708881 | 55.85827 | 53.35833 | 63.71978 | 63.57413 | 403.3791 | 24.43444 | 120.401 | 548.2146 |  | 76 | 19 | 5 | 3.015055 | 31.35304 | 41.03873 | 458.1943 | 57.09329 | 235.814 | 0.06418959 | 740.063 | 0.2014483 | 2697.834 | 0.7343621 | 3673.711 | 0 | 0 | 73.605 | 10.75 | 22.78 | 840.896 | 13.894 | 19.26 | 907.58 | 253.79 | 4.186667 | 1.806667 | 10.36833 | 18.88333 | 68.94167 | 63.24 | 5.783333 | 2.293333 | 0.05766667 | 0.1166667 | 0.02766667 | 0.03966667 | 0.05666667 | 0.59 | 0.12 | 0.34 | 3.633333 | 64.22 | 1.718333 | 2.623333 | 0.05266667 | 0.1736667 | 0.0035 | 0.02633333 | 0.035 | 0.07 | 0.03833333 | 3.22 | 2.65 | 0 | 0 | 0 | 0 | 0 | 0 | 0 | 0 | 0 | 0 | 0 | 0 | 7 | 1.2 | 103800.8 | 108768 | 25390.27 |  | 9.88 | 113 | 543 | 2.49 | 1.3 | 1138 | 3999 | 778 | 1522 | 221 | 2294 | 2.988044 | 2083.21 | 43.27165 | 543
2024-01-28 19:00 | 3.9 | 0.3933333 | 11.12333 | 0.9566667 | 87.52667 | 7.9 | 0.44 | 11.33667 | 1.04 | 87.18333 | 53.35833 | 9.516667 | 6.4 | 2.251667 | 11.97333 | 2.233333 | 0.04483333 | 0.1311667 | 0.07133333 | 0.2766667 | 0.185 | 1.871551 | 96.33667 | 0.7866667 | 0.6466667 | 1.17 | 0.1333333 | [10 empty] | 19.26 | 0 | 87.03 | 423.212 | 15.78 | 14.07 | 874.426 | 13.894 | 41.714 | 253.79 | 2697.834 | 235.814 | 653.033 | 73.605 | 95257.9 | 17.9809 | 668.3 | 1.708881 | 55.85827 | 53.35833 | 63.71978 | 63.57413 | 403.3791 | 24.43444 | 120.401 | 548.2146 |  | 76 | 19 | 5 | 3.015055 | 31.35304 | 41.03873 | 458.1943 | 57.09329 | 235.814 | 0.06418959 | 740.063 | 0.2014483 | 2697.834 | 0.7343621 | 3673.711 | 0 | 0 | 73.605 | 10.75 | 22.78 | 840.896 | 13.894 | 19.26 | 907.58 | 253.79 | 4.186667 | 1.806667 | 10.36833 | 18.88333 | 68.94167 | 63.24 | 5.783333 | 2.293333 | 0.05766667 | 0.1166667 | 0.02766667 | 0.03966667 | 0.05666667 | 0.59 | 0.12 | 0.34 | 3.633333 | 64.22 | 1.718333 | 2.623333 | 0.05266667 | 0.1736667 | 0.0035 | 0.02633333 | 0.035 | 0.07 | 0.03833333 | 3.22 | 2.65 | 0 | 0 | 0 | 0 | 0 | 0 | 0 | 0 | 0 | 0 | 0 | 0 | 8 | 1.2 | 104462.3 | 109646 | 25526.59 |  | 2.4 | 110 | 540 | 2.49 | 1.3 | 1134 | 3999 | 952 | 1542 | 223 | 2288 | 2.969833 | 2083.21 | 43.02725 | 540
2024-01-28 20:00 | 3.9 | 0.3933333 | 11.12333 | 0.9566667 | 87.52667 | 7.9 | 0.44 | 11.33667 | 1.04 | 87.18333 | 53.35833 | 9.516667 | 6.4 | 2.251667 | 11.97333 | 2.233333 | 0.04483333 | 0.1311667 | 0.07133333 | 0.2766667 | 0.185 | 1.871551 | 96.33667 | 0.7866667 | 0.6466667 | 1.17 | 0.1333333 | [10 empty] | 19.26 | 0 | 87.03 | 423.212 | 15.78 | 14.07 | 874.426 | 13.894 | 41.714 | 253.79 | 2697.834 | 235.814 | 653.033 | 73.605 | 95257.9 | 17.9809 | 668.3 | 1.708881 | 55.85827 | 53.35833 | 63.71978 | 63.57413 | 403.3791 | 24.43444 | 120.401 | 548.2146 |  | 76 | 19 | 5 | 3.015055 | 31.35304 | 41.03873 | 458.1943 | 57.09329 | 235.814 | 0.06418959 | 740.063 | 0.2014483 | 2697.834 | 0.7343621 | 3673.711 | 0 | 0 | 73.605 | 10.75 | 22.78 | 840.896 | 13.894 | 19.26 | 907.58 | 253.79 | 4.186667 | 1.806667 | 10.36833 | 18.88333 | 68.94167 | 63.24 | 5.783333 | 2.293333 | 0.05766667 | 0.1166667 | 0.02766667 | 0.03966667 | 0.05666667 | 0.59 | 0.12 | 0.34 | 3.633333 | 64.22 | 1.718333 | 2.623333 | 0.05266667 | 0.1736667 | 0.0035 | 0.02633333 | 0.035 | 0.07 | 0.03833333 | 3.22 | 2.65 | 0 | 0 | 0 | 0 | 0 | 0 | 0 | 0 | 0 | 0 | 0 | 0 | 7 | 1.2 | 105470.1 | 109988 | 25734.27 |  | 10.68 | 117 | 547 | 2.48 | 1.3 | 1142 | 3999 | 417 | 1554 | 225 | 2300 | 2.942512 | 2083.21 | 42.42838 | 547
2024-01-28 21:00 | 3.9 | 0.3933333 | 11.12333 | 0.9566667 | 87.52667 | 7.9 | 0.44 | 11.33667 | 1.04 | 87.18333 | 53.35833 | 9.516667 | 6.4 | 2.251667 | 11.97333 | 2.233333 | 0.04483333 | 0.1311667 | 0.07133333 | 0.2766667 | 0.185 | 1.871551 | 96.33667 | 0.7866667 | 0.6466667 | 1.17 | 0.1333333 | [10 empty] | 19.26 | 0 | 87.03 | 423.212 | 15.78 | 14.07 | 874.426 | 13.894 | 41.714 | 253.79 | 2697.834 | 235.814 | 653.033 | 73.605 | 95257.9 | 17.9809 | 668.3 | 1.708881 | 55.85827 | 53.35833 | 63.71978 | 63.57413 | 403.3791 | 24.43444 | 120.401 | 548.2146 |  | 76 | 19 | 5 | 3.015055 | 31.35304 | 41.03873 | 458.1943 | 57.09329 | 235.814 | 0.06418959 | 740.063 | 0.2014483 | 2697.834 | 0.7343621 | 3673.711 | 0 | 0 | 73.605 | 10.75 | 22.78 | 840.896 | 13.894 | 19.26 | 907.58 | 253.79 | 4.186667 | 1.806667 | 10.36833 | 18.88333 | 68.94167 | 63.24 | 5.783333 | 2.293333 | 0.05766667 | 0.1166667 | 0.02766667 | 0.03966667 | 0.05666667 | 0.59 | 0.12 | 0.34 | 3.633333 | 64.22 | 1.718333 | 2.623333 | 0.05266667 | 0.1736667 | 0.0035 | 0.02633333 | 0.035 | 0.07 | 0.03833333 | 3.22 | 2.65 | 0 | 0 | 0 | 0 | 0 | 0 | 0 | 0 | 0 | 0 | 0 | 0 | 7 | 1.2 | 104151.6 | 108952 | 25462.56 |  | 10.15 | 116 | 546 | 2.52 | 1.28 | 1137 | 3999 | 644 | 1480 | 220 | 2288 | 2.97836 | 2083.21 | 43.43321 | 546
2024-01-28 22:00 | 3.9 | 0.3933333 | 11.12333 | 0.9566667 | 87.52667 | 7.9 | 0.44 | 11.33667 | 1.04 | 87.18333 | 53.35833 | 9.516667 | 6.4 | 2.251667 | 11.97333 | 2.233333 | 0.04483333 | 0.1311667 | 0.07133333 | 0.2766667 | 0.185 | 1.871551 | 96.33667 | 0.7866667 | 0.6466667 | 1.17 | 0.1333333 | [10 empty] | 19.26 | 0 | 87.03 | 423.212 | 15.78 | 14.07 | 874.426 | 13.894 | 41.714 | 253.79 | 2697.834 | 235.814 | 653.033 | 73.605 | 95257.9 | 17.9809 | 668.3 | 1.708881 | 55.85827 | 53.35833 | 63.71978 | 63.57413 | 403.3791 | 24.43444 | 120.401 | 548.2146 |  | 76 | 19 | 5 | 3.015055 | 31.35304 | 41.03873 | 458.1943 | 57.09329 | 235.814 | 0.06418959 | 740.063 | 0.2014483 | 2697.834 | 0.7343621 | 3673.711 | 0 | 0 | 73.605 | 10.75 | 22.78 | 840.896 | 13.894 | 19.26 | 907.58 | 253.79 | 4.186667 | 1.806667 | 10.36833 | 18.88333 | 68.94167 | 63.24 | 5.783333 | 2.293333 | 0.05766667 | 0.1166667 | 0.02766667 | 0.03966667 | 0.05666667 | 0.59 | 0.12 | 0.34 | 3.633333 | 64.22 | 1.718333 | 2.623333 | 0.05266667 | 0.1736667 | 0.0035 | 0.02633333 | 0.035 | 0.07 | 0.03833333 | 3.22 | 2.65 | 0 | 0 | 0 | 0 | 0 | 0 | 0 | 0 | 0 | 0 | 0 | 0 | 7 | 1.2 | 96883.53 | 101452 | 23966.76 |  | 10.86 | 120 | 550 | 2.51 | 1.24 | 1133 | 4001 | 456 | 1327 | 205 | 2276 | 3.194305 | 2083.21 | 43.31283 | 550
2024-01-28 23:00 | 3.9 | 0.3933333 | 11.12333 | 0.9566667 | 87.52667 | 7.9 | 0.44 | 11.33667 | 1.04 | 87.18333 | 53.35833 | 9.516667 | 6.4 | 2.251667 | 11.97333 | 2.233333 | 0.04483333 | 0.1311667 | 0.07133333 | 0.2766667 | 0.185 | 1.871551 | 96.33667 | 0.7866667 | 0.6466667 | 1.17 | 0.1333333 | [10 empty] | 19.26 | 0 | 87.03 | 423.212 | 15.78 | 14.07 | 874.426 | 13.894 | 41.714 | 253.79 | 2697.834 | 235.814 | 653.033 | 73.605 | 95257.9 | 17.9809 | 668.3 | 1.708881 | 55.85827 | 53.35833 | 63.71978 | 63.57413 | 403.3791 | 24.43444 | 120.401 | 548.2146 |  | 76 | 19 | 5 | 3.015055 | 31.35304 | 41.03873 | 458.1943 | 57.09329 | 235.814 | 0.06418959 | 740.063 | 0.2014483 | 2697.834 | 0.7343621 | 3673.711 | 0 | 0 | 73.605 | 10.75 | 22.78 | 840.896 | 13.894 | 19.26 | 907.58 | 253.79 | 4.186667 | 1.806667 | 10.36833 | 18.88333 | 68.94167 | 63.24 | 5.783333 | 2.293333 | 0.05766667 | 0.1166667 | 0.02766667 | 0.03966667 | 0.05666667 | 0.59 | 0.12 | 0.34 | 3.633333 | 64.22 | 1.718333 | 2.623333 | 0.05266667 | 0.1736667 | 0.0035 | 0.02633333 | 0.035 | 0.07 | 0.03833333 | 3.22 | 2.65 | 0 | 0 | 0 | 0 | 0 | 0 | 0 | 0 | 0 | 0 | 0 | 0 | 7 | 1.2 | 105542.8 | 110224 | 25748.26 |  | 10.43 | 115 | 545 | 2.5 | 1.27 | 1134 | 3998 | 549 | 1493 | 223 | 2271 | 2.939852 | 2083.21 | 43.29184 | 545
2024-01-29 | 4.066667 | 0.41 | 11.06 | 0.96 | 87.57 | 7.466667 | 0.4433333 | 11.28667 | 1.04 | 87.23 | 53.24167 | 9.746667 | 6.515 | 2.18 | 12.11667 | 2.258333 | 0.046 | 0.12505 | 0.069 | 0.2466667 | 0.17 | 1.860384 | 96.29 | 0.6366667 | 0.6433333 | 1.196667 | 0.1 | [10 empty] | 20.68 | 0 | 55.58 | 367.672 | 17.55 | 14.83 | 892.47 | 0 | 57.416 | 240.12 | 2693.643 | 277.325 | 609.809 | 88.423 | 95355.8 | 25.016 | 679.855 | 1.707051 | 55.79044 | 53.24167 | 63.9075 | 63.50488 | 411.3779 | 25.52754 | 114.0352 | 550.9407 |  | 76 | 17 | 7 | 2.970472 | 32.96924 | 31.30706 | 461.7126 | 56.40463 | 277.325 | 0.07626451 | 665.389 | 0.1829823 | 2693.643 | 0.7407532 | 3636.357 | 0 | 0 | 88.423 | 0 | 27.956 | 864.514 | 0 | 20.68 | 913.15 | 240.12 | 4.031667 | 1.451667 | 10.30167 | 19.135 | 69.11167 | 63.15333 | 5.766667 | 2.296667 | 0.057 | 0.11 | 0.02466667 | 0.039 | 0.05 | 0.59 | 0.13 | 0.4466667 | 3.3 | 63.96833 | 1.735 | 2.588333 | 0.0575 | 0.1505 | 0.0025 | 0.02766667 | 0.045 | 0.05633333 | 0.05 | 3.313333 | 3.116667 | 0 | 0 | 0 | 0 | 0 | 0 | 0 | 0 | 0 | 0 | 0 | 0 | 7 | 1.2 | 106288.3 | 111468 | 25903.89 |  | 10.66 | 116 | 556 | 2.44 | 1.3 | 1133 | 4000 | 948 | 1630 | 229 | 2282 | 2.921401 | 2081.24 | 43.51873 | 556
2024-01-29 01:00 | 4.066667 | 0.41 | 11.06 | 0.96 | 87.57 | 7.466667 | 0.4433333 | 11.28667 | 1.04 | 87.23 | 53.24167 | 9.746667 | 6.515 | 2.18 | 12.11667 | 2.258333 | 0.046 | 0.12505 | 0.069 | 0.2466667 | 0.17 | 1.860384 | 96.29 | 0.6366667 | 0.6433333 | 1.196667 | 0.1 | [10 empty] | 20.68 | 0 | 55.58 | 367.672 | 17.55 | 14.83 | 892.47 | 0 | 57.416 | 240.12 | 2693.643 | 277.325 | 609.809 | 88.423 | 95355.8 | 25.016 | 679.855 | 1.707051 | 55.79044 | 53.24167 | 63.9075 | 63.50488 | 411.3779 | 25.52754 | 114.0352 | 550.9407 |  | 76 | 17 | 7 | 2.970472 | 32.96924 | 31.30706 | 461.7126 | 56.40463 | 277.325 | 0.07626451 | 665.389 | 0.1829823 | 2693.643 | 0.7407532 | 3636.357 | 0 | 0 | 88.423 | 0 | 27.956 | 864.514 | 0 | 20.68 | 913.15 | 240.12 | 4.031667 | 1.451667 | 10.30167 | 19.135 | 69.11167 | 63.15333 | 5.766667 | 2.296667 | 0.057 | 0.11 | 0.02466667 | 0.039 | 0.05 | 0.59 | 0.13 | 0.4466667 | 3.3 | 63.96833 | 1.735 | 2.588333 | 0.0575 | 0.1505 | 0.0025 | 0.02766667 | 0.045 | 0.05633333 | 0.05 | 3.313333 | 3.116667 | 0 | 0 | 0 | 0 | 0 | 0 | 0 | 0 | 0 | 0 | 0 | 0 | 8 | 1.2 | 106383.5 | 111612 | 25922.51 |  | 10.56 | 120 | 550 | 2.52 | 1.28 | 1130 | 3999 | 988 | 1496 | 224 | 2262 | 2.918179 | 2081.24 | 42.52423 | 550
2024-01-29 02:00 | 4.066667 | 0.41 | 11.06 | 0.96 | 87.57 | 7.466667 | 0.4433333 | 11.28667 | 1.04 | 87.23 | 53.24167 | 9.746667 | 6.515 | 2.18 | 12.11667 | 2.258333 | 0.046 | 0.12505 | 0.069 | 0.2466667 | 0.17 | 1.860384 | 96.29 | 0.6366667 | 0.6433333 | 1.196667 | 0.1 | [10 empty] | 20.68 | 0 | 55.58 | 367.672 | 17.55 | 14.83 | 892.47 | 0 | 57.416 | 240.12 | 2693.643 | 277.325 | 609.809 | 88.423 | 95355.8 | 25.016 | 679.855 | 1.707051 | 55.79044 | 53.24167 | 63.9075 | 63.50488 | 411.3779 | 25.52754 | 114.0352 | 550.9407 |  | 76 | 17 | 7 | 2.970472 | 32.96924 | 31.30706 | 461.7126 | 56.40463 | 277.325 | 0.07626451 | 665.389 | 0.1829823 | 2693.643 | 0.7407532 | 3636.357 | 0 | 0 | 88.423 | 0 | 27.956 | 864.514 | 0 | 20.68 | 913.15 | 240.12 | 4.031667 | 1.451667 | 10.30167 | 19.135 | 69.11167 | 63.15333 | 5.766667 | 2.296667 | 0.057 | 0.11 | 0.02466667 | 0.039 | 0.05 | 0.59 | 0.13 | 0.4466667 | 3.3 | 63.96833 | 1.735 | 2.588333 | 0.0575 | 0.1505 | 0.0025 | 0.02766667 | 0.045 | 0.05633333 | 0.05 | 3.313333 | 3.116667 | 0 | 0 | 0 | 0 | 0 | 0 | 0 | 0 | 0 | 0 | 0 | 0 | 7 | 1.2 | 99791.6 | 105549 | 24564.05 |  | 8.94 | 105 | 535 | 2.54 | 1.28 | 1103 | 3999 | 1413 | 1369 | 206 | 2253 | 3.103381 | 2081.24 | 41.74237 | 535
2024-01-29 03:00 | 4.066667 | 0.41 | 11.06 | 0.96 | 87.57 | 7.466667 | 0.4433333 | 11.28667 | 1.04 | 87.23 | 53.24167 | 9.746667 | 6.515 | 2.18 | 12.11667 | 2.258333 | 0.046 | 0.12505 | 0.069 | 0.2466667 | 0.17 | 1.860384 | 96.29 | 0.6366667 | 0.6433333 | 1.196667 | 0.1 | [10 empty] | 20.68 | 0 | 55.58 | 367.672 | 17.55 | 14.83 | 892.47 | 0 | 57.416 | 240.12 | 2693.643 | 277.325 | 609.809 | 88.423 | 95355.8 | 25.016 | 679.855 | 1.707051 | 55.79044 | 53.24167 | 63.9075 | 63.50488 | 411.3779 | 25.52754 | 114.0352 | 550.9407 |  | 76 | 17 | 7 | 2.970472 | 32.96924 | 31.30706 | 461.7126 | 56.40463 | 277.325 | 0.07626451 | 665.389 | 0.1829823 | 2693.643 | 0.7407532 | 3636.357 | 0 | 0 | 88.423 | 0 | 27.956 | 864.514 | 0 | 20.68 | 913.15 | 240.12 | 4.031667 | 1.451667 | 10.30167 | 19.135 | 69.11167 | 63.15333 | 5.766667 | 2.296667 | 0.057 | 0.11 | 0.02466667 | 0.039 | 0.05 | 0.59 | 0.13 | 0.4466667 | 3.3 | 63.96833 | 1.735 | 2.588333 | 0.0575 | 0.1505 | 0.0025 | 0.02766667 | 0.045 | 0.05633333 | 0.05 | 3.313333 | 3.116667 | 0 | 0 | 0 | 0 | 0 | 0 | 0 | 0 | 0 | 0 | 0 | 0 | 7 | 1.2 | 106009.5 | 111585 | 25846.44 |  | 9.8 | 115 | 545 | 2.54 | 1.3 | 1104 | 4000 | 1266 | 1499 | 290 | 2251 | 2.928797 | 2081.24 | 41.73265 | 545
2024-01-29 04:00 | 4.066667 | 0.41 | 11.06 | 0.96 | 87.57 | 7.466667 | 0.4433333 | 11.28667 | 1.04 | 87.23 | 53.24167 | 9.746667 | 6.515 | 2.18 | 12.11667 | 2.258333 | 0.046 | 0.12505 | 0.069 | 0.2466667 | 0.17 | 1.860384 | 96.29 | 0.6366667 | 0.6433333 | 1.196667 | 0.1 | [10 empty] | 20.68 | 0 | 55.58 | 367.672 | 17.55 | 14.83 | 892.47 | 0 | 57.416 | 240.12 | 2693.643 | 277.325 | 609.809 | 88.423 | 95355.8 | 25.016 | 679.855 | 1.707051 | 55.79044 | 53.24167 | 63.9075 | 63.50488 | 411.3779 | 25.52754 | 114.0352 | 550.9407 |  | 76 | 17 | 7 | 2.970472 | 32.96924 | 31.30706 | 461.7126 | 56.40463 | 277.325 | 0.07626451 | 665.389 | 0.1829823 | 2693.643 | 0.7407532 | 3636.357 | 0 | 0 | 88.423 | 0 | 27.956 | 864.514 | 0 | 20.68 | 913.15 | 240.12 | 4.031667 | 1.451667 | 10.30167 | 19.135 | 69.11167 | 63.15333 | 5.766667 | 2.296667 | 0.057 | 0.11 | 0.02466667 | 0.039 | 0.05 | 0.59 | 0.13 | 0.4466667 | 3.3 | 63.96833 | 1.735 | 2.588333 | 0.0575 | 0.1505 | 0.0025 | 0.02766667 | 0.045 | 0.05633333 | 0.05 | 3.313333 | 3.116667 | 0 | 0 | 0 | 0 | 0 | 0 | 0 | 0 | 0 | 0 | 0 | 0 | 7 | 1.2 | 106445.6 | 111652 | 25934.32 |  | 10.47 | 120 | 550 | 2.51 | 1.3 | 1133 | 3998 | 971 | 1537 | 225 | 2270 | 2.915836 | 2081.24 | 42.27642 | 550
2024-01-29 05:00 | 4.066667 | 0.41 | 11.06 | 0.96 | 87.57 | 7.466667 | 0.4433333 | 11.28667 | 1.04 | 87.23 | 53.24167 | 9.746667 | 6.515 | 2.18 | 12.11667 | 2.258333 | 0.046 | 0.12505 | 0.069 | 0.2466667 | 0.17 | 1.860384 | 96.29 | 0.6366667 | 0.6433333 | 1.196667 | 0.1 | [10 empty] | 20.68 | 0 | 55.58 | 367.672 | 17.55 | 14.83 | 892.47 | 0 | 57.416 | 240.12 | 2693.643 | 277.325 | 609.809 | 88.423 | 95355.8 | 25.016 | 679.855 | 1.707051 | 55.79044 | 53.24167 | 63.9075 | 63.50488 | 411.3779 | 25.52754 | 114.0352 | 550.9407 |  | 76 | 17 | 7 | 2.970472 | 32.96924 | 31.30706 | 461.7126 | 56.40463 | 277.325 | 0.07626451 | 665.389 | 0.1829823 | 2693.643 | 0.7407532 | 3636.357 | 0 | 0 | 88.423 | 0 | 27.956 | 864.514 | 0 | 20.68 | 913.15 | 240.12 | 4.031667 | 1.451667 | 10.30167 | 19.135 | 69.11167 | 63.15333 | 5.766667 | 2.296667 | 0.057 | 0.11 | 0.02466667 | 0.039 | 0.05 | 0.59 | 0.13 | 0.4466667 | 3.3 | 63.96833 | 1.735 | 2.588333 | 0.0575 | 0.1505 | 0.0025 | 0.02766667 | 0.045 | 0.05633333 | 0.05 | 3.313333 | 3.116667 | 0 | 0 | 0 | 0 | 0 | 0 | 0 | 0 | 0 | 0 | 0 | 0 | 7 | 1.2 | 106626.8 | 112328 | 25973.66 |  | 9.49 | 112 | 542 | 2.54 | 1.3 | 1126 | 4000 | 1367 | 1514 | 224 | 2264 | 2.912466 | 2081.24 | 42.32816 | 542
2024-01-29 06:00 | 4.066667 | 0.41 | 11.06 | 0.96 | 87.57 | 7.466667 | 0.4433333 | 11.28667 | 1.04 | 87.23 | 53.24167 | 9.746667 | 6.515 | 2.18 | 12.11667 | 2.258333 | 0.046 | 0.12505 | 0.069 | 0.2466667 | 0.17 | 1.860384 | 96.29 | 0.6366667 | 0.6433333 | 1.196667 | 0.1 | [10 empty] | 20.68 | 0 | 55.58 | 367.672 | 17.55 | 14.83 | 892.47 | 0 | 57.416 | 240.12 | 2693.643 | 277.325 | 609.809 | 88.423 | 95355.8 | 25.016 | 679.855 | 1.707051 | 55.79044 | 53.24167 | 63.9075 | 63.50488 | 411.3779 | 25.52754 | 114.0352 | 550.9407 |  | 76 | 17 | 7 | 2.970472 | 32.96924 | 31.30706 | 461.7126 | 56.40463 | 277.325 | 0.07626451 | 665.389 | 0.1829823 | 2693.643 | 0.7407532 | 3636.357 | 0 | 0 | 88.423 | 0 | 27.956 | 864.514 | 0 | 20.68 | 913.15 | 240.12 | 4.031667 | 1.451667 | 10.30167 | 19.135 | 69.11167 | 63.15333 | 5.766667 | 2.296667 | 0.057 | 0.11 | 0.02466667 | 0.039 | 0.05 | 0.59 | 0.13 | 0.4466667 | 3.3 | 63.96833 | 1.735 | 2.588333 | 0.0575 | 0.1505 | 0.0025 | 0.02766667 | 0.045 | 0.05633333 | 0.05 | 3.313333 | 3.116667 | 0 | 0 | 0 | 0 | 0 | 0 | 0 | 0 | 0 | 0 | 0 | 0 | 7 | 1.2 | 106598.3 | 112337 | 25966.77 |  | 9.98 | 117 | 547 | 2.55 | 1.3 | 1112 | 3999 | 1398 | 1496 | 222 | 2252 | 2.912516 | 2081.24 | 43.031 | 547
2024-01-29 07:00 | 4.066667 | 0.41 | 11.06 | 0.96 | 87.57 | 7.466667 | 0.4433333 | 11.28667 | 1.04 | 87.23 | 53.24167 | 9.746667 | 6.515 | 2.18 | 12.11667 | 2.258333 | 0.046 | 0.12505 | 0.069 | 0.2466667 | 0.17 | 1.860384 | 96.29 | 0.6366667 | 0.6433333 | 1.196667 | 0.1 | [10 empty] | 20.68 | 0 | 55.58 | 367.672 | 17.55 | 14.83 | 892.47 | 0 | 57.416 | 240.12 | 2693.643 | 277.325 | 609.809 | 88.423 | 95355.8 | 25.016 | 679.855 | 1.707051 | 55.79044 | 53.24167 | 63.9075 | 63.50488 | 411.3779 | 25.52754 | 114.0352 | 550.9407 |  | 76 | 17 | 7 | 2.970472 | 32.96924 | 31.30706 | 461.7126 | 56.40463 | 277.325 | 0.07626451 | 665.389 | 0.1829823 | 2693.643 | 0.7407532 | 3636.357 | 0 | 0 | 88.423 | 0 | 27.956 | 864.514 | 0 | 20.68 | 913.15 | 240.12 | 4.031667 | 1.451667 | 10.30167 | 19.135 | 69.11167 | 63.15333 | 5.766667 | 2.296667 | 0.057 | 0.11 | 0.02466667 | 0.039 | 0.05 | 0.59 | 0.13 | 0.4466667 | 3.3 | 63.96833 | 1.735 | 2.588333 | 0.0575 | 0.1505 | 0.0025 | 0.02766667 | 0.045 | 0.05633333 | 0.05 | 3.313333 | 3.116667 | 0 | 0 | 0 | 0 | 0 | 0 | 0 | 0 | 0 | 0 | 0 | 0 | 8 | 1.2 | 107006.8 | 111679 | 26050.95 |  | 10.82 | 122 | 552 | 2.49 | 1.3 | 1133 | 3999 | 541 | 1560 | 226 | 2280 | 2.901806 | 2081.24 | 43.47333 | 552
2024-01-29 08:00 | 4.066667 | 0.41 | 11.06 | 0.96 | 87.57 | 7.466667 | 0.4433333 | 11.28667 | 1.04 | 87.23 | 53.24167 | 9.746667 | 6.515 | 2.18 | 12.11667 | 2.258333 | 0.046 | 0.12505 | 0.069 | 0.2466667 | 0.17 | 1.860384 | 96.29 | 0.6366667 | 0.6433333 | 1.196667 | 0.1 | [10 empty] | 20.68 | 0 | 55.58 | 367.672 | 17.55 | 14.83 | 892.47 | 0 | 57.416 | 240.12 | 2693.643 | 277.325 | 609.809 | 88.423 | 95355.8 | 25.016 | 679.855 | 1.707051 | 55.79044 | 53.24167 | 63.9075 | 63.50488 | 411.3779 | 25.52754 | 114.0352 | 550.9407 |  | 76 | 17 | 7 | 2.970472 | 32.96924 | 31.30706 | 461.7126 | 56.40463 | 277.325 | 0.07626451 | 665.389 | 0.1829823 | 2693.643 | 0.7407532 | 3636.357 | 0 | 0 | 88.423 | 0 | 27.956 | 864.514 | 0 | 20.68 | 913.15 | 240.12 | 4.031667 | 1.451667 | 10.30167 | 19.135 | 69.11167 | 63.15333 | 5.766667 | 2.296667 | 0.057 | 0.11 | 0.02466667 | 0.039 | 0.05 | 0.59 | 0.13 | 0.4466667 | 3.3 | 63.96833 | 1.735 | 2.588333 | 0.0575 | 0.1505 | 0.0025 | 0.02766667 | 0.045 | 0.05633333 | 0.05 | 3.313333 | 3.116667 | 0 | 0 | 0 | 0 | 0 | 0 | 0 | 0 | 0 | 0 | 0 | 0 | 7 | 1.2 | 97280.69 | 101883 | 24047.6 |  | 10.51 | 119 | 549 | 2.54 | 1.27 | 1129 | 4000 | 484 | 1340 | 203 | 2269 | 3.181025 | 2081.24 | 43.54765 | 549
2024-01-29 09:00 | 4.066667 | 0.41 | 11.06 | 0.96 | 87.57 | 7.466667 | 0.4433333 | 11.28667 | 1.04 | 87.23 | 53.24167 | 9.746667 | 6.515 | 2.18 | 12.11667 | 2.258333 | 0.046 | 0.12505 | 0.069 | 0.2466667 | 0.17 | 1.860384 | 96.29 | 0.6366667 | 0.6433333 | 1.196667 | 0.1 | [10 empty] | 20.68 | 0 | 55.58 | 367.672 | 17.55 | 14.83 | 892.47 | 0 | 57.416 | 240.12 | 2693.643 | 277.325 | 609.809 | 88.423 | 95355.8 | 25.016 | 679.855 | 1.707051 | 55.79044 | 53.24167 | 63.9075 | 63.50488 | 411.3779 | 25.52754 | 114.0352 | 550.9407 |  | 76 | 17 | 7 | 2.970472 | 32.96924 | 31.30706 | 461.7126 | 56.40463 | 277.325 | 0.07626451 | 665.389 | 0.1829823 | 2693.643 | 0.7407532 | 3636.357 | 0 | 0 | 88.423 | 0 | 27.956 | 864.514 | 0 | 20.68 | 913.15 | 240.12 | 4.031667 | 1.451667 | 10.30167 | 19.135 | 69.11167 | 63.15333 | 5.766667 | 2.296667 | 0.057 | 0.11 | 0.02466667 | 0.039 | 0.05 | 0.59 | 0.13 | 0.4466667 | 3.3 | 63.96833 | 1.735 | 2.588333 | 0.0575 | 0.1505 | 0.0025 | 0.02766667 | 0.045 | 0.05633333 | 0.05 | 3.313333 | 3.116667 | 0 | 0 | 0 | 0 | 0 | 0 | 0 | 0 | 0 | 0 | 0 | 0 | 7 | 1.2 | 95319.62 | 99571 | 23643.47 |  | 11.02 | 121 | 551 | 2.53 | 1.29 | 1132 | 4000 | 202 | 1337 | 199 | 2273 | 3.243787 | 2081.24 | 41.7552 | 551
2024-01-29 10:00 | 4.066667 | 0.41 | 11.06 | 0.96 | 87.57 | 7.466667 | 0.4433333 | 11.28667 | 1.04 | 87.23 | 53.24167 | 9.746667 | 6.515 | 2.18 | 12.11667 | 2.258333 | 0.046 | 0.12505 | 0.069 | 0.2466667 | 0.17 | 1.860384 | 96.29 | 0.6366667 | 0.6433333 | 1.196667 | 0.1 | [10 empty] | 20.68 | 0 | 55.58 | 367.672 | 17.55 | 14.83 | 892.47 | 0 | 57.416 | 240.12 | 2693.643 | 277.325 | 609.809 | 88.423 | 95355.8 | 25.016 | 679.855 | 1.707051 | 55.79044 | 53.24167 | 63.9075 | 63.50488 | 411.3779 | 25.52754 | 114.0352 | 550.9407 |  | 76 | 17 | 7 | 2.970472 | 32.96924 | 31.30706 | 461.7126 | 56.40463 | 277.325 | 0.07626451 | 665.389 | 0.1829823 | 2693.643 | 0.7407532 | 3636.357 | 0 | 0 | 88.423 | 0 | 27.956 | 864.514 | 0 | 20.68 | 913.15 | 240.12 | 4.031667 | 1.451667 | 10.30167 | 19.135 | 69.11167 | 63.15333 | 5.766667 | 2.296667 | 0.057 | 0.11 | 0.02466667 | 0.039 | 0.05 | 0.59 | 0.13 | 0.4466667 | 3.3 | 63.96833 | 1.735 | 2.588333 | 0.0575 | 0.1505 | 0.0025 | 0.02766667 | 0.045 | 0.05633333 | 0.05 | 3.313333 | 3.116667 | 0 | 0 | 0 | 0 | 0 | 0 | 0 | 0 | 0 | 0 | 0 | 0 | 7 | 1.2 | 99042.09 | 103901 | 24409.59 |  | 9.8 | 112 | 542 | 2.55 | 1.29 | 1134 | 3999 | 691 | 1346 | 207 | 2288 | 3.125938 | 2081.24 | 42.73935 | 542
2024-01-29 11:00 | 4.066667 | 0.41 | 11.06 | 0.96 | 87.57 | 7.466667 | 0.4433333 | 11.28667 | 1.04 | 87.23 | 53.24167 | 9.746667 | 6.515 | 2.18 | 12.11667 | 2.258333 | 0.046 | 0.12505 | 0.069 | 0.2466667 | 0.17 | 1.860384 | 96.29 | 0.6366667 | 0.6433333 | 1.196667 | 0.1 | [10 empty] | 20.68 | 0 | 55.58 | 367.672 | 17.55 | 14.83 | 892.47 | 0 | 57.416 | 240.12 | 2693.643 | 277.325 | 609.809 | 88.423 | 95355.8 | 25.016 | 679.855 | 1.707051 | 55.79044 | 53.24167 | 63.9075 | 63.50488 | 411.3779 | 25.52754 | 114.0352 | 550.9407 |  | 76 | 17 | 7 | 2.970472 | 32.96924 | 31.30706 | 461.7126 | 56.40463 | 277.325 | 0.07626451 | 665.389 | 0.1829823 | 2693.643 | 0.7407532 | 3636.357 | 0 | 0 | 88.423 | 0 | 27.956 | 864.514 | 0 | 20.68 | 913.15 | 240.12 | 4.031667 | 1.451667 | 10.30167 | 19.135 | 69.11167 | 63.15333 | 5.766667 | 2.296667 | 0.057 | 0.11 | 0.02466667 | 0.039 | 0.05 | 0.59 | 0.13 | 0.4466667 | 3.3 | 63.96833 | 1.735 | 2.588333 | 0.0575 | 0.1505 | 0.0025 | 0.02766667 | 0.045 | 0.05633333 | 0.05 | 3.313333 | 3.116667 | 0 | 0 | 0 | 0 | 0 | 0 | 0 | 0 | 0 | 0 | 0 | 0 | 7 | 1.2 | 106166.8 | 111131 | 25879.85 |  | 9.97 | 114 | 544 | 2.5 | 1.29 | 1133 | 4001 | 774 | 1529 | 225 | 2282 | 2.925323 | 2081.24 | 42.61247 | 544
2024-01-29 12:00 | 4.066667 | 0.41 | 11.06 | 0.96 | 87.57 | 7.466667 | 0.4433333 | 11.28667 | 1.04 | 87.23 | 53.24167 | 9.746667 | 6.515 | 2.18 | 12.11667 | 2.258333 | 0.046 | 0.12505 | 0.069 | 0.2466667 | 0.17 | 1.860384 | 96.29 | 0.6366667 | 0.6433333 | 1.196667 | 0.1 | [10 empty] | 20.68 | 0 | 55.58 | 367.672 | 17.55 | 14.83 | 892.47 | 0 | 57.416 | 240.12 | 2693.643 | 277.325 | 609.809 | 88.423 | 95355.8 | 25.016 | 679.855 | 1.707051 | 55.79044 | 53.24167 | 63.9075 | 63.50488 | 411.3779 | 25.52754 | 114.0352 | 550.9407 |  | 76 | 17 | 7 | 2.970472 | 32.96924 | 31.30706 | 461.7126 | 56.40463 | 277.325 | 0.07626451 | 665.389 | 0.1829823 | 2693.643 | 0.7407532 | 3636.357 | 0 | 0 | 88.423 | 0 | 27.956 | 864.514 | 0 | 20.68 | 913.15 | 240.12 | 4.031667 | 1.451667 | 10.30167 | 19.135 | 69.11167 | 63.15333 | 5.766667 | 2.296667 | 0.057 | 0.11 | 0.02466667 | 0.039 | 0.05 | 0.59 | 0.13 | 0.4466667 | 3.3 | 63.96833 | 1.735 | 2.588333 | 0.0575 | 0.1505 | 0.0025 | 0.02766667 | 0.045 | 0.05633333 | 0.05 | 3.313333 | 3.116667 | 0 | 0 | 0 | 0 | 0 | 0 | 0 | 0 | 0 | 0 | 0 | 0 | 7 | 1.2 | 104894.4 | 109213 | 25616.64 |  | 11.73 | 129 | 559 | 2.48 | 1.3 | 1147 | 4000 | 256 | 1538 | 224 | 2291 | 2.958768 | 2081.24 | 43.08756 | 559
2024-01-29 13:00 | 4.066667 | 0.41 | 11.06 | 0.96 | 87.57 | 7.466667 | 0.4433333 | 11.28667 | 1.04 | 87.23 | 53.24167 | 9.746667 | 6.515 | 2.18 | 12.11667 | 2.258333 | 0.046 | 0.12505 | 0.069 | 0.2466667 | 0.17 | 1.860384 | 96.29 | 0.6366667 | 0.6433333 | 1.196667 | 0.1 | [10 empty] | 20.68 | 0 | 55.58 | 367.672 | 17.55 | 14.83 | 892.47 | 0 | 57.416 | 240.12 | 2693.643 | 277.325 | 609.809 | 88.423 | 95355.8 | 25.016 | 679.855 | 1.707051 | 55.79044 | 53.24167 | 63.9075 | 63.50488 | 411.3779 | 25.52754 | 114.0352 | 550.9407 |  | 76 | 17 | 7 | 2.970472 | 32.96924 | 31.30706 | 461.7126 | 56.40463 | 277.325 | 0.07626451 | 665.389 | 0.1829823 | 2693.643 | 0.7407532 | 3636.357 | 0 | 0 | 88.423 | 0 | 27.956 | 864.514 | 0 | 20.68 | 913.15 | 240.12 | 4.031667 | 1.451667 | 10.30167 | 19.135 | 69.11167 | 63.15333 | 5.766667 | 2.296667 | 0.057 | 0.11 | 0.02466667 | 0.039 | 0.05 | 0.59 | 0.13 | 0.4466667 | 3.3 | 63.96833 | 1.735 | 2.588333 | 0.0575 | 0.1505 | 0.0025 | 0.02766667 | 0.045 | 0.05633333 | 0.05 | 3.313333 | 3.116667 | 0 | 0 | 0 | 0 | 0 | 0 | 0 | 0 | 0 | 0 | 0 | 0 | 7 | 1.2 | 102732.1 | 107041 | 25170.04 |  | 12.05 | 133 | 563 | 2.44 | 1.3 | 1159 | 3999 | 249 | 1586 | 225 | 2284 | 3.017941 | 2081.24 | 42.3756 | 563
2024-01-29 14:00 | 4.066667 | 0.41 | 11.06 | 0.96 | 87.57 | 7.466667 | 0.4433333 | 11.28667 | 1.04 | 87.23 | 53.24167 | 9.746667 | 6.515 | 2.18 | 12.11667 | 2.258333 | 0.046 | 0.12505 | 0.069 | 0.2466667 | 0.17 | 1.860384 | 96.29 | 0.6366667 | 0.6433333 | 1.196667 | 0.1 | [10 empty] | 20.68 | 0 | 55.58 | 367.672 | 17.55 | 14.83 | 892.47 | 0 | 57.416 | 240.12 | 2693.643 | 277.325 | 609.809 | 88.423 | 95355.8 | 25.016 | 679.855 | 1.707051 | 55.79044 | 53.24167 | 63.9075 | 63.50488 | 411.3779 | 25.52754 | 114.0352 | 550.9407 |  | 76 | 17 | 7 | 2.970472 | 32.96924 | 31.30706 | 461.7126 | 56.40463 | 277.325 | 0.07626451 | 665.389 | 0.1829823 | 2693.643 | 0.7407532 | 3636.357 | 0 | 0 | 88.423 | 0 | 27.956 | 864.514 | 0 | 20.68 | 913.15 | 240.12 | 4.031667 | 1.451667 | 10.30167 | 19.135 | 69.11167 | 63.15333 | 5.766667 | 2.296667 | 0.057 | 0.11 | 0.02466667 | 0.039 | 0.05 | 0.59 | 0.13 | 0.4466667 | 3.3 | 63.96833 | 1.735 | 2.588333 | 0.0575 | 0.1505 | 0.0025 | 0.02766667 | 0.045 | 0.05633333 | 0.05 | 3.313333 | 3.116667 | 0 | 0 | 0 | 0 | 0 | 0 | 0 | 0 | 0 | 0 | 0 | 0 | 7 | 1.2 | 103783.9 | 107936 | 25386.79 |  | 11.82 | 130 | 560 | 2.47 | 1.3 | 1150 | 3999 | 123 | 1531 | 223 | 2288 | 2.988512 | 2081.24 | 43.35776 | 560
2024-01-29 15:00 | 4.066667 | 0.41 | 11.06 | 0.96 | 87.57 | 7.466667 | 0.4433333 | 11.28667 | 1.04 | 87.23 | 53.24167 | 9.746667 | 6.515 | 2.18 | 12.11667 | 2.258333 | 0.046 | 0.12505 | 0.069 | 0.2466667 | 0.17 | 1.860384 | 96.29 | 0.6366667 | 0.6433333 | 1.196667 | 0.1 | [10 empty] | 20.68 | 0 | 55.58 | 367.672 | 17.55 | 14.83 | 892.47 | 0 | 57.416 | 240.12 | 2693.643 | 277.325 | 609.809 | 88.423 | 95355.8 | 25.016 | 679.855 | 1.707051 | 55.79044 | 53.24167 | 63.9075 | 63.50488 | 411.3779 | 25.52754 | 114.0352 | 550.9407 |  | 76 | 17 | 7 | 2.970472 | 32.96924 | 31.30706 | 461.7126 | 56.40463 | 277.325 | 0.07626451 | 665.389 | 0.1829823 | 2693.643 | 0.7407532 | 3636.357 | 0 | 0 | 88.423 | 0 | 27.956 | 864.514 | 0 | 20.68 | 913.15 | 240.12 | 4.031667 | 1.451667 | 10.30167 | 19.135 | 69.11167 | 63.15333 | 5.766667 | 2.296667 | 0.057 | 0.11 | 0.02466667 | 0.039 | 0.05 | 0.59 | 0.13 | 0.4466667 | 3.3 | 63.96833 | 1.735 | 2.588333 | 0.0575 | 0.1505 | 0.0025 | 0.02766667 | 0.045 | 0.05633333 | 0.05 | 3.313333 | 3.116667 | 0 | 0 | 0 | 0 | 0 | 0 | 0 | 0 | 0 | 0 | 0 | 0 | 7 | 1.2 | 104534.3 | 109727 | 25540.44 |  | 9.85 | 116 | 546 | 2.53 | 1.3 | 1136 | 3998 | 960 | 1483 | 220 | 2268 | 2.967149 | 2081.24 | 43.27056 | 546
2024-01-29 16:00 | 4.066667 | 0.41 | 11.06 | 0.96 | 87.57 | 7.466667 | 0.4433333 | 11.28667 | 1.04 | 87.23 | 53.24167 | 9.746667 | 6.515 | 2.18 | 12.11667 | 2.258333 | 0.046 | 0.12505 | 0.069 | 0.2466667 | 0.17 | 1.860384 | 96.29 | 0.6366667 | 0.6433333 | 1.196667 | 0.1 | [10 empty] | 20.68 | 0 | 55.58 | 367.672 | 17.55 | 14.83 | 892.47 | 0 | 57.416 | 240.12 | 2693.643 | 277.325 | 609.809 | 88.423 | 95355.8 | 25.016 | 679.855 | 1.707051 | 55.79044 | 53.24167 | 63.9075 | 63.50488 | 411.3779 | 25.52754 | 114.0352 | 550.9407 |  | 76 | 17 | 7 | 2.970472 | 32.96924 | 31.30706 | 461.7126 | 56.40463 | 277.325 | 0.07626451 | 665.389 | 0.1829823 | 2693.643 | 0.7407532 | 3636.357 | 0 | 0 | 88.423 | 0 | 27.956 | 864.514 | 0 | 20.68 | 913.15 | 240.12 | 4.031667 | 1.451667 | 10.30167 | 19.135 | 69.11167 | 63.15333 | 5.766667 | 2.296667 | 0.057 | 0.11 | 0.02466667 | 0.039 | 0.05 | 0.59 | 0.13 | 0.4466667 | 3.3 | 63.96833 | 1.735 | 2.588333 | 0.0575 | 0.1505 | 0.0025 | 0.02766667 | 0.045 | 0.05633333 | 0.05 | 3.313333 | 3.116667 | 0 | 0 | 0 | 0 | 0 | 0 | 0 | 0 | 0 | 0 | 0 | 0 | 7 | 1.2 | 104773.2 | 110617 | 25593.67 |  | 9.98 | 115 | 550 | 2.48 | 1.3 | 1132 | 4002 | 1480 | 1563 | 225 | 2264 | 2.963488 | 2081.24 | 41.60297 | 550
2024-01-29 17:00 | 4.066667 | 0.41 | 11.06 | 0.96 | 87.57 | 7.466667 | 0.4433333 | 11.28667 | 1.04 | 87.23 | 53.24167 | 9.746667 | 6.515 | 2.18 | 12.11667 | 2.258333 | 0.046 | 0.12505 | 0.069 | 0.2466667 | 0.17 | 1.860384 | 96.29 | 0.6366667 | 0.6433333 | 1.196667 | 0.1 | [10 empty] | 20.68 | 0 | 55.58 | 367.672 | 17.55 | 14.83 | 892.47 | 0 | 57.416 | 240.12 | 2693.643 | 277.325 | 609.809 | 88.423 | 95355.8 | 25.016 | 679.855 | 1.707051 | 55.79044 | 53.24167 | 63.9075 | 63.50488 | 411.3779 | 25.52754 | 114.0352 | 550.9407 |  | 76 | 17 | 7 | 2.970472 | 32.96924 | 31.30706 | 461.7126 | 56.40463 | 277.325 | 0.07626451 | 665.389 | 0.1829823 | 2693.643 | 0.7407532 | 3636.357 | 0 | 0 | 88.423 | 0 | 27.956 | 864.514 | 0 | 20.68 | 913.15 | 240.12 | 4.031667 | 1.451667 | 10.30167 | 19.135 | 69.11167 | 63.15333 | 5.766667 | 2.296667 | 0.057 | 0.11 | 0.02466667 | 0.039 | 0.05 | 0.59 | 0.13 | 0.4466667 | 3.3 | 63.96833 | 1.735 | 2.588333 | 0.0575 | 0.1505 | 0.0025 | 0.02766667 | 0.045 | 0.05633333 | 0.05 | 3.313333 | 3.116667 | 0 | 0 | 0 | 0 | 0 | 0 | 0 | 0 | 0 | 0 | 0 | 0 | 7 | 1.2 | 106423.1 | 112177 | 25929.67 |  | 9.08 | 107 | 547 | 2.5 | 1.3 | 1133 | 3998 | 1411 | 1556 | 227 | 2280 | 2.916431 | 2081.24 | 43.66842 | 547
2024-01-29 18:00 | 4.066667 | 0.41 | 11.06 | 0.96 | 87.57 | 7.466667 | 0.4433333 | 11.28667 | 1.04 | 87.23 | 53.24167 | 9.746667 | 6.515 | 2.18 | 12.11667 | 2.258333 | 0.046 | 0.12505 | 0.069 | 0.2466667 | 0.17 | 1.860384 | 96.29 | 0.6366667 | 0.6433333 | 1.196667 | 0.1 | [10 empty] | 20.68 | 0 | 55.58 | 367.672 | 17.55 | 14.83 | 892.47 | 0 | 57.416 | 240.12 | 2693.643 | 277.325 | 609.809 | 88.423 | 95355.8 | 25.016 | 679.855 | 1.707051 | 55.79044 | 53.24167 | 63.9075 | 63.50488 | 411.3779 | 25.52754 | 114.0352 | 550.9407 |  | 76 | 17 | 7 | 2.970472 | 32.96924 | 31.30706 | 461.7126 | 56.40463 | 277.325 | 0.07626451 | 665.389 | 0.1829823 | 2693.643 | 0.7407532 | 3636.357 | 0 | 0 | 88.423 | 0 | 27.956 | 864.514 | 0 | 20.68 | 913.15 | 240.12 | 4.031667 | 1.451667 | 10.30167 | 19.135 | 69.11167 | 63.15333 | 5.766667 | 2.296667 | 0.057 | 0.11 | 0.02466667 | 0.039 | 0.05 | 0.59 | 0.13 | 0.4466667 | 3.3 | 63.96833 | 1.735 | 2.588333 | 0.0575 | 0.1505 | 0.0025 | 0.02766667 | 0.045 | 0.05633333 | 0.05 | 3.313333 | 3.116667 | 0 | 0 | 0 | 0 | 0 | 0 | 0 | 0 | 0 | 0 | 0 | 0 | 7 | 1.2 | 106627.7 | 112797 | 25972.83 |  | 9.15 | 108 | 548 | 2.54 | 1.3 | 1132 | 3999 | 1744 | 1520 | 226 | 2274 | 2.911742 | 2081.24 | 43.55505 | 548
2024-01-29 19:00 | 4.066667 | 0.41 | 11.06 | 0.96 | 87.57 | 7.466667 | 0.4433333 | 11.28667 | 1.04 | 87.23 | 53.24167 | 9.746667 | 6.515 | 2.18 | 12.11667 | 2.258333 | 0.046 | 0.12505 | 0.069 | 0.2466667 | 0.17 | 1.860384 | 96.29 | 0.6366667 | 0.6433333 | 1.196667 | 0.1 | [10 empty] | 20.68 | 0 | 55.58 | 367.672 | 17.55 | 14.83 | 892.47 | 0 | 57.416 | 240.12 | 2693.643 | 277.325 | 609.809 | 88.423 | 95355.8 | 25.016 | 679.855 | 1.707051 | 55.79044 | 53.24167 | 63.9075 | 63.50488 | 411.3779 | 25.52754 | 114.0352 | 550.9407 |  | 76 | 17 | 7 | 2.970472 | 32.96924 | 31.30706 | 461.7126 | 56.40463 | 277.325 | 0.07626451 | 665.389 | 0.1829823 | 2693.643 | 0.7407532 | 3636.357 | 0 | 0 | 88.423 | 0 | 27.956 | 864.514 | 0 | 20.68 | 913.15 | 240.12 | 4.031667 | 1.451667 | 10.30167 | 19.135 | 69.11167 | 63.15333 | 5.766667 | 2.296667 | 0.057 | 0.11 | 0.02466667 | 0.039 | 0.05 | 0.59 | 0.13 | 0.4466667 | 3.3 | 63.96833 | 1.735 | 2.588333 | 0.0575 | 0.1505 | 0.0025 | 0.02766667 | 0.045 | 0.05633333 | 0.05 | 3.313333 | 3.116667 | 0 | 0 | 0 | 0 | 0 | 0 | 0 | 0 | 0 | 0 | 0 | 0 | 7 | 1.2 | 106735.4 | 112836 | 25996.03 |  | 8.98 | 106 | 546 | 2.5 | 1.3 | 1118 | 4000 | 1688 | 1565 | 226 | 2260 | 2.909613 | 2081.24 | 42.81774 | 546
2024-01-29 20:00 | 4.066667 | 0.41 | 11.06 | 0.96 | 87.57 | 7.466667 | 0.4433333 | 11.28667 | 1.04 | 87.23 | 53.24167 | 9.746667 | 6.515 | 2.18 | 12.11667 | 2.258333 | 0.046 | 0.12505 | 0.069 | 0.2466667 | 0.17 | 1.860384 | 96.29 | 0.6366667 | 0.6433333 | 1.196667 | 0.1 | [10 empty] | 20.68 | 0 | 55.58 | 367.672 | 17.55 | 14.83 | 892.47 | 0 | 57.416 | 240.12 | 2693.643 | 277.325 | 609.809 | 88.423 | 95355.8 | 25.016 | 679.855 | 1.707051 | 55.79044 | 53.24167 | 63.9075 | 63.50488 | 411.3779 | 25.52754 | 114.0352 | 550.9407 |  | 76 | 17 | 7 | 2.970472 | 32.96924 | 31.30706 | 461.7126 | 56.40463 | 277.325 | 0.07626451 | 665.389 | 0.1829823 | 2693.643 | 0.7407532 | 3636.357 | 0 | 0 | 88.423 | 0 | 27.956 | 864.514 | 0 | 20.68 | 913.15 | 240.12 | 4.031667 | 1.451667 | 10.30167 | 19.135 | 69.11167 | 63.15333 | 5.766667 | 2.296667 | 0.057 | 0.11 | 0.02466667 | 0.039 | 0.05 | 0.59 | 0.13 | 0.4466667 | 3.3 | 63.96833 | 1.735 | 2.588333 | 0.0575 | 0.1505 | 0.0025 | 0.02766667 | 0.045 | 0.05633333 | 0.05 | 3.313333 | 3.116667 | 0 | 0 | 0 | 0 | 0 | 0 | 0 | 0 | 0 | 0 | 0 | 0 | 7 | 1.2 | 106654.8 | 112840 | 25979.41 |  | 8.99 | 103 | 543 | 2.54 | 1.3 | 1120 | 4000 | 1756 | 1521 | 223 | 2262 | 2.911731 | 2081.24 | 42.74756 | 543
2024-01-29 21:00 | 4.066667 | 0.41 | 11.06 | 0.96 | 87.57 | 7.466667 | 0.4433333 | 11.28667 | 1.04 | 87.23 | 53.24167 | 9.746667 | 6.515 | 2.18 | 12.11667 | 2.258333 | 0.046 | 0.12505 | 0.069 | 0.2466667 | 0.17 | 1.860384 | 96.29 | 0.6366667 | 0.6433333 | 1.196667 | 0.1 | [10 empty] | 20.68 | 0 | 55.58 | 367.672 | 17.55 | 14.83 | 892.47 | 0 | 57.416 | 240.12 | 2693.643 | 277.325 | 609.809 | 88.423 | 95355.8 | 25.016 | 679.855 | 1.707051 | 55.79044 | 53.24167 | 63.9075 | 63.50488 | 411.3779 | 25.52754 | 114.0352 | 550.9407 |  | 76 | 17 | 7 | 2.970472 | 32.96924 | 31.30706 | 461.7126 | 56.40463 | 277.325 | 0.07626451 | 665.389 | 0.1829823 | 2693.643 | 0.7407532 | 3636.357 | 0 | 0 | 88.423 | 0 | 27.956 | 864.514 | 0 | 20.68 | 913.15 | 240.12 | 4.031667 | 1.451667 | 10.30167 | 19.135 | 69.11167 | 63.15333 | 5.766667 | 2.296667 | 0.057 | 0.11 | 0.02466667 | 0.039 | 0.05 | 0.59 | 0.13 | 0.4466667 | 3.3 | 63.96833 | 1.735 | 2.588333 | 0.0575 | 0.1505 | 0.0025 | 0.02766667 | 0.045 | 0.05633333 | 0.05 | 3.313333 | 3.116667 | 0 | 0 | 0 | 0 | 0 | 0 | 0 | 0 | 0 | 0 | 0 | 0 | 7 | 1.2 | 106674.8 | 113150 | 25983.54 |  | 8.15 | 96 | 536 | 2.51 | 1.3 | 1130 | 4000 | 1989 | 1557 | 228 | 2275 | 2.911204 | 2081.24 | 42.13069 | 536
2024-01-29 22:00 | 4.066667 | 0.41 | 11.06 | 0.96 | 87.57 | 7.466667 | 0.4433333 | 11.28667 | 1.04 | 87.23 | 53.24167 | 9.746667 | 6.515 | 2.18 | 12.11667 | 2.258333 | 0.046 | 0.12505 | 0.069 | 0.2466667 | 0.17 | 1.860384 | 96.29 | 0.6366667 | 0.6433333 | 1.196667 | 0.1 | [10 empty] | 20.68 | 0 | 55.58 | 367.672 | 17.55 | 14.83 | 892.47 | 0 | 57.416 | 240.12 | 2693.643 | 277.325 | 609.809 | 88.423 | 95355.8 | 25.016 | 679.855 | 1.707051 | 55.79044 | 53.24167 | 63.9075 | 63.50488 | 411.3779 | 25.52754 | 114.0352 | 550.9407 |  | 76 | 17 | 7 | 2.970472 | 32.96924 | 31.30706 | 461.7126 | 56.40463 | 277.325 | 0.07626451 | 665.389 | 0.1829823 | 2693.643 | 0.7407532 | 3636.357 | 0 | 0 | 88.423 | 0 | 27.956 | 864.514 | 0 | 20.68 | 913.15 | 240.12 | 4.031667 | 1.451667 | 10.30167 | 19.135 | 69.11167 | 63.15333 | 5.766667 | 2.296667 | 0.057 | 0.11 | 0.02466667 | 0.039 | 0.05 | 0.59 | 0.13 | 0.4466667 | 3.3 | 63.96833 | 1.735 | 2.588333 | 0.0575 | 0.1505 | 0.0025 | 0.02766667 | 0.045 | 0.05633333 | 0.05 | 3.313333 | 3.116667 | 0 | 0 | 0 | 0 | 0 | 0 | 0 | 0 | 0 | 0 | 0 | 0 | 8 | 1.2 | 106459.6 | 112206 | 25937.19 |  | 9.15 | 103 | 543 | 2.46 | 1.3 | 1134 | 3998 | 1405 | 1606 | 229 | 2274 | 2.915469 | 2081.24 | 42.5846 | 543
2024-01-29 23:00 | 4.066667 | 0.41 | 11.06 | 0.96 | 87.57 | 7.466667 | 0.4433333 | 11.28667 | 1.04 | 87.23 | 53.24167 | 9.746667 | 6.515 | 2.18 | 12.11667 | 2.258333 | 0.046 | 0.12505 | 0.069 | 0.2466667 | 0.17 | 1.860384 | 96.29 | 0.6366667 | 0.6433333 | 1.196667 | 0.1 | [10 empty] | 20.68 | 0 | 55.58 | 367.672 | 17.55 | 14.83 | 892.47 | 0 | 57.416 | 240.12 | 2693.643 | 277.325 | 609.809 | 88.423 | 95355.8 | 25.016 | 679.855 | 1.707051 | 55.79044 | 53.24167 | 63.9075 | 63.50488 | 411.3779 | 25.52754 | 114.0352 | 550.9407 |  | 76 | 17 | 7 | 2.970472 | 32.96924 | 31.30706 | 461.7126 | 56.40463 | 277.325 | 0.07626451 | 665.389 | 0.1829823 | 2693.643 | 0.7407532 | 3636.357 | 0 | 0 | 88.423 | 0 | 27.956 | 864.514 | 0 | 20.68 | 913.15 | 240.12 | 4.031667 | 1.451667 | 10.30167 | 19.135 | 69.11167 | 63.15333 | 5.766667 | 2.296667 | 0.057 | 0.11 | 0.02466667 | 0.039 | 0.05 | 0.59 | 0.13 | 0.4466667 | 3.3 | 63.96833 | 1.735 | 2.588333 | 0.0575 | 0.1505 | 0.0025 | 0.02766667 | 0.045 | 0.05633333 | 0.05 | 3.313333 | 3.116667 | 0 | 0 | 0 | 0 | 0 | 0 | 0 | 0 | 0 | 0 | 0 | 0 | 7 | 1.2 | 105981.9 | 111417 | 25839.75 |  | 9.4 | 107 | 547 | 2.47 | 1.3 | 1133 | 3999 | 1154 | 1583 | 227 | 2281 | 2.928827 | 2081.24 | 43.43273 | 547
2024-01-30 | 4.266667 | 0.3933333 | 11.03333 | 0.9566667 | 87.61667 | 7.633333 | 0.45 | 11.29333 | 1.036667 | 87.22 | 53.41167 | 9.735 | 6.401667 | 2.185 | 12.13 | 2.163333 | 0.04566667 | 0.1281667 | 0.06683333 | 0.205 | 0.1683333 | 1.895678 | 95.36 | 0.6633333 | 0.8033333 | 1.186667 | 0.1 | [10 empty] | 23.77 | 4.22 | 64.51 | 425.263 | 21.04 | 10.79 | 903.608 | 21.384 | 35.413 | 226.85 | 2681.97 | 141.823 | 748.766 | 93.304 | 95254.6 | 32.63 | 673.9 | 1.714111 | 56.03094 | 53.41167 | 64.27049 | 63.34333 | 417.6927 | 25.33111 | 108.2862 | 551.31 |  | 76 | 20 | 4 | 2.978897 | 31.36334 | 33.64726 | 463.5882 | 55.77211 | 141.823 | 0.03899376 | 813.276 | 0.2236075 | 2681.97 | 0.7373987 | 3637.069 | 0 | 0 | 93.304 | 42.21 | 39.4 | 821.998 | 21.384 | 27.99 | 952.982 | 226.85 | 4.118333 | 1.503333 | 10.49167 | 18.97667 | 69.02833 | 63.34333 | 5.643333 | 2.25 | 0.05733333 | 0.1133333 | 0.026 | 0.03966667 | 0.05333333 | 0.58 | 0.1266667 | 0.4 | 3.3 | 64.23833 | 1.525 | 2.713333 | 0.0565 | 0.1495 | 0.004833333 | 0.0165 | 0.02833333 | 0.1533333 | 0.06 | 3.261667 | 2.366667 | 0 | 0 | 0 | 0 | 0 | 0 | 0 | 0 | 0 | 0 | 0 | 0 | 7 | 1.2 | 106056.1 | 112936 | 25855.04 |  | 7.4 | 81 | 521 | 2.54 | 1.3 | 1124 | 3999 | 2315 | 1524 | 225 | 2269 | 2.926854 | 2071.03 | 43.81408 | 521
2024-01-30 01:00 | 4.266667 | 0.3933333 | 11.03333 | 0.9566667 | 87.61667 | 7.633333 | 0.45 | 11.29333 | 1.036667 | 87.22 | 53.41167 | 9.735 | 6.401667 | 2.185 | 12.13 | 2.163333 | 0.04566667 | 0.1281667 | 0.06683333 | 0.205 | 0.1683333 | 1.895678 | 95.36 | 0.6633333 | 0.8033333 | 1.186667 | 0.1 | [10 empty] | 23.77 | 4.22 | 64.51 | 425.263 | 21.04 | 10.79 | 903.608 | 21.384 | 35.413 | 226.85 | 2681.97 | 141.823 | 748.766 | 93.304 | 95254.6 | 32.63 | 673.9 | 1.714111 | 56.03094 | 53.41167 | 64.27049 | 63.34333 | 417.6927 | 25.33111 | 108.2862 | 551.31 |  | 76 | 20 | 4 | 2.978897 | 31.36334 | 33.64726 | 463.5882 | 55.77211 | 141.823 | 0.03899376 | 813.276 | 0.2236075 | 2681.97 | 0.7373987 | 3637.069 | 0 | 0 | 93.304 | 42.21 | 39.4 | 821.998 | 21.384 | 27.99 | 952.982 | 226.85 | 4.118333 | 1.503333 | 10.49167 | 18.97667 | 69.02833 | 63.34333 | 5.643333 | 2.25 | 0.05733333 | 0.1133333 | 0.026 | 0.03966667 | 0.05333333 | 0.58 | 0.1266667 | 0.4 | 3.3 | 64.23833 | 1.525 | 2.713333 | 0.0565 | 0.1495 | 0.004833333 | 0.0165 | 0.02833333 | 0.1533333 | 0.06 | 3.261667 | 2.366667 | 0 | 0 | 0 | 0 | 0 | 0 | 0 | 0 | 0 | 0 | 0 | 0 | 7 | 1.2 | 106816.1 | 111788 | 26012.66 |  | 9.99 | 109 | 549 | 2.47 | 1.3 | 1134 | 4000 | 781 | 1594 | 228 | 2280 | 2.907495 | 2071.03 | 43.49612 | 549
2024-01-30 02:00 | 4.266667 | 0.3933333 | 11.03333 | 0.9566667 | 87.61667 | 7.633333 | 0.45 | 11.29333 | 1.036667 | 87.22 | 53.41167 | 9.735 | 6.401667 | 2.185 | 12.13 | 2.163333 | 0.04566667 | 0.1281667 | 0.06683333 | 0.205 | 0.1683333 | 1.895678 | 95.36 | 0.6633333 | 0.8033333 | 1.186667 | 0.1 | [10 empty] | 23.77 | 4.22 | 64.51 | 425.263 | 21.04 | 10.79 | 903.608 | 21.384 | 35.413 | 226.85 | 2681.97 | 141.823 | 748.766 | 93.304 | 95254.6 | 32.63 | 673.9 | 1.714111 | 56.03094 | 53.41167 | 64.27049 | 63.34333 | 417.6927 | 25.33111 | 108.2862 | 551.31 |  | 76 | 20 | 4 | 2.978897 | 31.36334 | 33.64726 | 463.5882 | 55.77211 | 141.823 | 0.03899376 | 813.276 | 0.2236075 | 2681.97 | 0.7373987 | 3637.069 | 0 | 0 | 93.304 | 42.21 | 39.4 | 821.998 | 21.384 | 27.99 | 952.982 | 226.85 | 4.118333 | 1.503333 | 10.49167 | 18.97667 | 69.02833 | 63.34333 | 5.643333 | 2.25 | 0.05733333 | 0.1133333 | 0.026 | 0.03966667 | 0.05333333 | 0.58 | 0.1266667 | 0.4 | 3.3 | 64.23833 | 1.525 | 2.713333 | 0.0565 | 0.1495 | 0.004833333 | 0.0165 | 0.02833333 | 0.1533333 | 0.06 | 3.261667 | 2.366667 | 0 | 0 | 0 | 0 | 0 | 0 | 0 | 0 | 0 | 0 | 0 | 0 | 7 | 1.2 | 106581.8 | 111988 | 25964.37 |  | 9.75 | 114 | 554 | 2.51 | 1.3 | 1133 | 4000 | 1130 | 1537 | 226 | 2273 | 2.913652 | 2071.03 | 43.77732 | 554
2024-01-30 03:00 | 4.266667 | 0.3933333 | 11.03333 | 0.9566667 | 87.61667 | 7.633333 | 0.45 | 11.29333 | 1.036667 | 87.22 | 53.41167 | 9.735 | 6.401667 | 2.185 | 12.13 | 2.163333 | 0.04566667 | 0.1281667 | 0.06683333 | 0.205 | 0.1683333 | 1.895678 | 95.36 | 0.6633333 | 0.8033333 | 1.186667 | 0.1 | [10 empty] | 23.77 | 4.22 | 64.51 | 425.263 | 21.04 | 10.79 | 903.608 | 21.384 | 35.413 | 226.85 | 2681.97 | 141.823 | 748.766 | 93.304 | 95254.6 | 32.63 | 673.9 | 1.714111 | 56.03094 | 53.41167 | 64.27049 | 63.34333 | 417.6927 | 25.33111 | 108.2862 | 551.31 |  | 76 | 20 | 4 | 2.978897 | 31.36334 | 33.64726 | 463.5882 | 55.77211 | 141.823 | 0.03899376 | 813.276 | 0.2236075 | 2681.97 | 0.7373987 | 3637.069 | 0 | 0 | 93.304 | 42.21 | 39.4 | 821.998 | 21.384 | 27.99 | 952.982 | 226.85 | 4.118333 | 1.503333 | 10.49167 | 18.97667 | 69.02833 | 63.34333 | 5.643333 | 2.25 | 0.05733333 | 0.1133333 | 0.026 | 0.03966667 | 0.05333333 | 0.58 | 0.1266667 | 0.4 | 3.3 | 64.23833 | 1.525 | 2.713333 | 0.0565 | 0.1495 | 0.004833333 | 0.0165 | 0.02833333 | 0.1533333 | 0.06 | 3.261667 | 2.366667 | 0 | 0 | 0 | 0 | 0 | 0 | 0 | 0 | 0 | 0 | 0 | 0 | 7 | 1.2 | 106488.5 | 112283 | 25945.15 |  | 9.43 | 110 | 550 | 2.51 | 1.3 | 1133 | 4000 | 1442 | 1544 | 226 | 2269 | 2.91611 | 2071.03 | 43.94567 | 550
2024-01-30 04:00 | 4.266667 | 0.3933333 | 11.03333 | 0.9566667 | 87.61667 | 7.633333 | 0.45 | 11.29333 | 1.036667 | 87.22 | 53.41167 | 9.735 | 6.401667 | 2.185 | 12.13 | 2.163333 | 0.04566667 | 0.1281667 | 0.06683333 | 0.205 | 0.1683333 | 1.895678 | 95.36 | 0.6633333 | 0.8033333 | 1.186667 | 0.1 | [10 empty] | 23.77 | 4.22 | 64.51 | 425.263 | 21.04 | 10.79 | 903.608 | 21.384 | 35.413 | 226.85 | 2681.97 | 141.823 | 748.766 | 93.304 | 95254.6 | 32.63 | 673.9 | 1.714111 | 56.03094 | 53.41167 | 64.27049 | 63.34333 | 417.6927 | 25.33111 | 108.2862 | 551.31 |  | 76 | 20 | 4 | 2.978897 | 31.36334 | 33.64726 | 463.5882 | 55.77211 | 141.823 | 0.03899376 | 813.276 | 0.2236075 | 2681.97 | 0.7373987 | 3637.069 | 0 | 0 | 93.304 | 42.21 | 39.4 | 821.998 | 21.384 | 27.99 | 952.982 | 226.85 | 4.118333 | 1.503333 | 10.49167 | 18.97667 | 69.02833 | 63.34333 | 5.643333 | 2.25 | 0.05733333 | 0.1133333 | 0.026 | 0.03966667 | 0.05333333 | 0.58 | 0.1266667 | 0.4 | 3.3 | 64.23833 | 1.525 | 2.713333 | 0.0565 | 0.1495 | 0.004833333 | 0.0165 | 0.02833333 | 0.1533333 | 0.06 | 3.261667 | 2.366667 | 0 | 0 | 0 | 0 | 0 | 0 | 0 | 0 | 0 | 0 | 0 | 0 | 7 | 1.2 | 96116.76 | 102806 | 23807.74 |  | 8.17 | 96 | 536 | 2.53 | 1.27 | 1131 | 4000 | 2161 | 1359 | 206 | 2263 | 3.217979 | 2071.03 | 43.58209 | 536
2024-01-30 05:00 | 4.266667 | 0.3933333 | 11.03333 | 0.9566667 | 87.61667 | 7.633333 | 0.45 | 11.29333 | 1.036667 | 87.22 | 53.41167 | 9.735 | 6.401667 | 2.185 | 12.13 | 2.163333 | 0.04566667 | 0.1281667 | 0.06683333 | 0.205 | 0.1683333 | 1.895678 | 95.36 | 0.6633333 | 0.8033333 | 1.186667 | 0.1 | [10 empty] | 23.77 | 4.22 | 64.51 | 425.263 | 21.04 | 10.79 | 903.608 | 21.384 | 35.413 | 226.85 | 2681.97 | 141.823 | 748.766 | 93.304 | 95254.6 | 32.63 | 673.9 | 1.714111 | 56.03094 | 53.41167 | 64.27049 | 63.34333 | 417.6927 | 25.33111 | 108.2862 | 551.31 |  | 76 | 20 | 4 | 2.978897 | 31.36334 | 33.64726 | 463.5882 | 55.77211 | 141.823 | 0.03899376 | 813.276 | 0.2236075 | 2681.97 | 0.7373987 | 3637.069 | 0 | 0 | 93.304 | 42.21 | 39.4 | 821.998 | 21.384 | 27.99 | 952.982 | 226.85 | 4.118333 | 1.503333 | 10.49167 | 18.97667 | 69.02833 | 63.34333 | 5.643333 | 2.25 | 0.05733333 | 0.1133333 | 0.026 | 0.03966667 | 0.05333333 | 0.58 | 0.1266667 | 0.4 | 3.3 | 64.23833 | 1.525 | 2.713333 | 0.0565 | 0.1495 | 0.004833333 | 0.0165 | 0.02833333 | 0.1533333 | 0.06 | 3.261667 | 2.366667 | 0 | 0 | 0 | 0 | 0 | 0 | 0 | 0 | 0 | 0 | 0 | 0 | 8 | 1.2 | 96413.84 | 103459 | 23868.97 |  | 6.63 | 91 | 531 | 2.53 | 1.27 | 1124 | 4000 | 2447 | 1366 | 206 | 2255 | 3.208466 | 2071.03 | 43.45538 | 531
2024-01-30 06:00 | 4.266667 | 0.3933333 | 11.03333 | 0.9566667 | 87.61667 | 7.633333 | 0.45 | 11.29333 | 1.036667 | 87.22 | 53.41167 | 9.735 | 6.401667 | 2.185 | 12.13 | 2.163333 | 0.04566667 | 0.1281667 | 0.06683333 | 0.205 | 0.1683333 | 1.895678 | 95.36 | 0.6633333 | 0.8033333 | 1.186667 | 0.1 | [10 empty] | 23.77 | 4.22 | 64.51 | 425.263 | 21.04 | 10.79 | 903.608 | 21.384 | 35.413 | 226.85 | 2681.97 | 141.823 | 748.766 | 93.304 | 95254.6 | 32.63 | 673.9 | 1.714111 | 56.03094 | 53.41167 | 64.27049 | 63.34333 | 417.6927 | 25.33111 | 108.2862 | 551.31 |  | 76 | 20 | 4 | 2.978897 | 31.36334 | 33.64726 | 463.5882 | 55.77211 | 141.823 | 0.03899376 | 813.276 | 0.2236075 | 2681.97 | 0.7373987 | 3637.069 | 0 | 0 | 93.304 | 42.21 | 39.4 | 821.998 | 21.384 | 27.99 | 952.982 | 226.85 | 4.118333 | 1.503333 | 10.49167 | 18.97667 | 69.02833 | 63.34333 | 5.643333 | 2.25 | 0.05733333 | 0.1133333 | 0.026 | 0.03966667 | 0.05333333 | 0.58 | 0.1266667 | 0.4 | 3.3 | 64.23833 | 1.525 | 2.713333 | 0.0565 | 0.1495 | 0.004833333 | 0.0165 | 0.02833333 | 0.1533333 | 0.06 | 3.261667 | 2.366667 | 0 | 0 | 0 | 0 | 0 | 0 | 0 | 0 | 0 | 0 | 0 | 0 | 8 | 1.2 | 99564.09 | 105488 | 24518.17 |  | 8.63 | 101 | 541 | 2.51 | 1.29 | 1133 | 4000 | 1546 | 1447 | 213 | 2280 | 3.110941 | 2071.03 | 43.32419 | 541
2024-01-30 07:00 | 4.266667 | 0.3933333 | 11.03333 | 0.9566667 | 87.61667 | 7.633333 | 0.45 | 11.29333 | 1.036667 | 87.22 | 53.41167 | 9.735 | 6.401667 | 2.185 | 12.13 | 2.163333 | 0.04566667 | 0.1281667 | 0.06683333 | 0.205 | 0.1683333 | 1.895678 | 95.36 | 0.6633333 | 0.8033333 | 1.186667 | 0.1 | [10 empty] | 23.77 | 4.22 | 64.51 | 425.263 | 21.04 | 10.79 | 903.608 | 21.384 | 35.413 | 226.85 | 2681.97 | 141.823 | 748.766 | 93.304 | 95254.6 | 32.63 | 673.9 | 1.714111 | 56.03094 | 53.41167 | 64.27049 | 63.34333 | 417.6927 | 25.33111 | 108.2862 | 551.31 |  | 76 | 20 | 4 | 2.978897 | 31.36334 | 33.64726 | 463.5882 | 55.77211 | 141.823 | 0.03899376 | 813.276 | 0.2236075 | 2681.97 | 0.7373987 | 3637.069 | 0 | 0 | 93.304 | 42.21 | 39.4 | 821.998 | 21.384 | 27.99 | 952.982 | 226.85 | 4.118333 | 1.503333 | 10.49167 | 18.97667 | 69.02833 | 63.34333 | 5.643333 | 2.25 | 0.05733333 | 0.1133333 | 0.026 | 0.03966667 | 0.05333333 | 0.58 | 0.1266667 | 0.4 | 3.3 | 64.23833 | 1.525 | 2.713333 | 0.0565 | 0.1495 | 0.004833333 | 0.0165 | 0.02833333 | 0.1533333 | 0.06 | 3.261667 | 2.366667 | 0 | 0 | 0 | 0 | 0 | 0 | 0 | 0 | 0 | 0 | 0 | 0 | 8 | 1.2 | 106048.8 | 111577 | 25854.54 |  | 9.75 | 110 | 550 | 2.5 | 1.28 | 1130 | 4000 | 1228 | 1528 | 225 | 2266 | 2.927753 | 2071.03 | 44.02199 | 550
2024-01-30 08:00 | 4.266667 | 0.3933333 | 11.03333 | 0.9566667 | 87.61667 | 7.633333 | 0.45 | 11.29333 | 1.036667 | 87.22 | 53.41167 | 9.735 | 6.401667 | 2.185 | 12.13 | 2.163333 | 0.04566667 | 0.1281667 | 0.06683333 | 0.205 | 0.1683333 | 1.895678 | 95.36 | 0.6633333 | 0.8033333 | 1.186667 | 0.1 | [10 empty] | 23.77 | 4.22 | 64.51 | 425.263 | 21.04 | 10.79 | 903.608 | 21.384 | 35.413 | 226.85 | 2681.97 | 141.823 | 748.766 | 93.304 | 95254.6 | 32.63 | 673.9 | 1.714111 | 56.03094 | 53.41167 | 64.27049 | 63.34333 | 417.6927 | 25.33111 | 108.2862 | 551.31 |  | 76 | 20 | 4 | 2.978897 | 31.36334 | 33.64726 | 463.5882 | 55.77211 | 141.823 | 0.03899376 | 813.276 | 0.2236075 | 2681.97 | 0.7373987 | 3637.069 | 0 | 0 | 93.304 | 42.21 | 39.4 | 821.998 | 21.384 | 27.99 | 952.982 | 226.85 | 4.118333 | 1.503333 | 10.49167 | 18.97667 | 69.02833 | 63.34333 | 5.643333 | 2.25 | 0.05733333 | 0.1133333 | 0.026 | 0.03966667 | 0.05333333 | 0.58 | 0.1266667 | 0.4 | 3.3 | 64.23833 | 1.525 | 2.713333 | 0.0565 | 0.1495 | 0.004833333 | 0.0165 | 0.02833333 | 0.1533333 | 0.06 | 3.261667 | 2.366667 | 0 | 0 | 0 | 0 | 0 | 0 | 0 | 0 | 0 | 0 | 0 | 0 | 7 | 1.2 | 106626.4 | 111896 | 25972.57 |  | 10.52 | 113 | 553 | 2.53 | 1.3 | 1129 | 3999 | 1021 | 1519 | 224 | 2261 | 2.911775 | 2071.03 | 44.17276 | 553
2024-01-30 09:00 | 4.266667 | 0.3933333 | 11.03333 | 0.9566667 | 87.61667 | 7.633333 | 0.45 | 11.29333 | 1.036667 | 87.22 | 53.41167 | 9.735 | 6.401667 | 2.185 | 12.13 | 2.163333 | 0.04566667 | 0.1281667 | 0.06683333 | 0.205 | 0.1683333 | 1.895678 | 95.36 | 0.6633333 | 0.8033333 | 1.186667 | 0.1 | [10 empty] | 23.77 | 4.22 | 64.51 | 425.263 | 21.04 | 10.79 | 903.608 | 21.384 | 35.413 | 226.85 | 2681.97 | 141.823 | 748.766 | 93.304 | 95254.6 | 32.63 | 673.9 | 1.714111 | 56.03094 | 53.41167 | 64.27049 | 63.34333 | 417.6927 | 25.33111 | 108.2862 | 551.31 |  | 76 | 20 | 4 | 2.978897 | 31.36334 | 33.64726 | 463.5882 | 55.77211 | 141.823 | 0.03899376 | 813.276 | 0.2236075 | 2681.97 | 0.7373987 | 3637.069 | 0 | 0 | 93.304 | 42.21 | 39.4 | 821.998 | 21.384 | 27.99 | 952.982 | 226.85 | 4.118333 | 1.503333 | 10.49167 | 18.97667 | 69.02833 | 63.34333 | 5.643333 | 2.25 | 0.05733333 | 0.1133333 | 0.026 | 0.03966667 | 0.05333333 | 0.58 | 0.1266667 | 0.4 | 3.3 | 64.23833 | 1.525 | 2.713333 | 0.0565 | 0.1495 | 0.004833333 | 0.0165 | 0.02833333 | 0.1533333 | 0.06 | 3.261667 | 2.366667 | 0 | 0 | 0 | 0 | 0 | 0 | 0 | 0 | 0 | 0 | 0 | 0 | 8 | 1.2 | 106578.7 | 111300 | 25965.74 |  | 10.75 | 119 | 559 | 2.55 | 1.31 | 1144 | 4002 | 578 | 1548 | 227 | 2280 | 2.915136 | 2071.03 | 43.81585 | 559
2024-01-30 10:00 | 4.266667 | 0.3933333 | 11.03333 | 0.9566667 | 87.61667 | 7.633333 | 0.45 | 11.29333 | 1.036667 | 87.22 | 53.41167 | 9.735 | 6.401667 | 2.185 | 12.13 | 2.163333 | 0.04566667 | 0.1281667 | 0.06683333 | 0.205 | 0.1683333 | 1.895678 | 95.36 | 0.6633333 | 0.8033333 | 1.186667 | 0.1 | [10 empty] | 23.77 | 4.22 | 64.51 | 425.263 | 21.04 | 10.79 | 903.608 | 21.384 | 35.413 | 226.85 | 2681.97 | 141.823 | 748.766 | 93.304 | 95254.6 | 32.63 | 673.9 | 1.714111 | 56.03094 | 53.41167 | 64.27049 | 63.34333 | 417.6927 | 25.33111 | 108.2862 | 551.31 |  | 76 | 20 | 4 | 2.978897 | 31.36334 | 33.64726 | 463.5882 | 55.77211 | 141.823 | 0.03899376 | 813.276 | 0.2236075 | 2681.97 | 0.7373987 | 3637.069 | 0 | 0 | 93.304 | 42.21 | 39.4 | 821.998 | 21.384 | 27.99 | 952.982 | 226.85 | 4.118333 | 1.503333 | 10.49167 | 18.97667 | 69.02833 | 63.34333 | 5.643333 | 2.25 | 0.05733333 | 0.1133333 | 0.026 | 0.03966667 | 0.05333333 | 0.58 | 0.1266667 | 0.4 | 3.3 | 64.23833 | 1.525 | 2.713333 | 0.0565 | 0.1495 | 0.004833333 | 0.0165 | 0.02833333 | 0.1533333 | 0.06 | 3.261667 | 2.366667 | 0 | 0 | 0 | 0 | 0 | 0 | 0 | 0 | 0 | 0 | 0 | 0 | 7 | 1.2 | 105857.5 | 111082 | 25815.11 |  | 9.74 | 115 | 555 | 2.53 | 1.3 | 1123 | 4000 | 984 | 1496 | 221 | 2270 | 2.932849 | 2071.03 | 43.10625 | 555
2024-01-30 11:00 | 4.266667 | 0.3933333 | 11.03333 | 0.9566667 | 87.61667 | 7.633333 | 0.45 | 11.29333 | 1.036667 | 87.22 | 53.41167 | 9.735 | 6.401667 | 2.185 | 12.13 | 2.163333 | 0.04566667 | 0.1281667 | 0.06683333 | 0.205 | 0.1683333 | 1.895678 | 95.36 | 0.6633333 | 0.8033333 | 1.186667 | 0.1 | [10 empty] | 23.77 | 4.22 | 64.51 | 425.263 | 21.04 | 10.79 | 903.608 | 21.384 | 35.413 | 226.85 | 2681.97 | 141.823 | 748.766 | 93.304 | 95254.6 | 32.63 | 673.9 | 1.714111 | 56.03094 | 53.41167 | 64.27049 | 63.34333 | 417.6927 | 25.33111 | 108.2862 | 551.31 |  | 76 | 20 | 4 | 2.978897 | 31.36334 | 33.64726 | 463.5882 | 55.77211 | 141.823 | 0.03899376 | 813.276 | 0.2236075 | 2681.97 | 0.7373987 | 3637.069 | 0 | 0 | 93.304 | 42.21 | 39.4 | 821.998 | 21.384 | 27.99 | 952.982 | 226.85 | 4.118333 | 1.503333 | 10.49167 | 18.97667 | 69.02833 | 63.34333 | 5.643333 | 2.25 | 0.05733333 | 0.1133333 | 0.026 | 0.03966667 | 0.05333333 | 0.58 | 0.1266667 | 0.4 | 3.3 | 64.23833 | 1.525 | 2.713333 | 0.0565 | 0.1495 | 0.004833333 | 0.0165 | 0.02833333 | 0.1533333 | 0.06 | 3.261667 | 2.366667 | 0 | 0 | 0 | 0 | 0 | 0 | 0 | 0 | 0 | 0 | 0 | 0 | 7 | 1.2 | 105138.2 | 110364 | 25666.88 |  | 10.47 | 123 | 563 | 2.47 | 1.28 | 1139 | 4000 | 985 | 1552 | 226 | 2270 | 2.952163 | 2071.03 | 44.02112 | 563
2024-01-30 12:00 | 4.266667 | 0.3933333 | 11.03333 | 0.9566667 | 87.61667 | 7.633333 | 0.45 | 11.29333 | 1.036667 | 87.22 | 53.41167 | 9.735 | 6.401667 | 2.185 | 12.13 | 2.163333 | 0.04566667 | 0.1281667 | 0.06683333 | 0.205 | 0.1683333 | 1.895678 | 95.36 | 0.6633333 | 0.8033333 | 1.186667 | 0.1 | [10 empty] | 23.77 | 4.22 | 64.51 | 425.263 | 21.04 | 10.79 | 903.608 | 21.384 | 35.413 | 226.85 | 2681.97 | 141.823 | 748.766 | 93.304 | 95254.6 | 32.63 | 673.9 | 1.714111 | 56.03094 | 53.41167 | 64.27049 | 63.34333 | 417.6927 | 25.33111 | 108.2862 | 551.31 |  | 76 | 20 | 4 | 2.978897 | 31.36334 | 33.64726 | 463.5882 | 55.77211 | 141.823 | 0.03899376 | 813.276 | 0.2236075 | 2681.97 | 0.7373987 | 3637.069 | 0 | 0 | 93.304 | 42.21 | 39.4 | 821.998 | 21.384 | 27.99 | 952.982 | 226.85 | 4.118333 | 1.503333 | 10.49167 | 18.97667 | 69.02833 | 63.34333 | 5.643333 | 2.25 | 0.05733333 | 0.1133333 | 0.026 | 0.03966667 | 0.05333333 | 0.58 | 0.1266667 | 0.4 | 3.3 | 64.23833 | 1.525 | 2.713333 | 0.0565 | 0.1495 | 0.004833333 | 0.0165 | 0.02833333 | 0.1533333 | 0.06 | 3.261667 | 2.366667 | 0 | 0 | 0 | 0 | 0 | 0 | 0 | 0 | 0 | 0 | 0 | 0 | 7 | 1.2 | 105857.5 | 111082 | 25815.11 |  | 9.61 | 115 | 555 | 2.53 | 1.3 | 1123 | 4000 | 984 | 1496 | 221 | 2270 | 2.932849 | 2071.03 | 43.10625 | 555
2024-01-30 13:00 | 4.266667 | 0.3933333 | 11.03333 | 0.9566667 | 87.61667 | 7.633333 | 0.45 | 11.29333 | 1.036667 | 87.22 | 53.41167 | 9.735 | 6.401667 | 2.185 | 12.13 | 2.163333 | 0.04566667 | 0.1281667 | 0.06683333 | 0.205 | 0.1683333 | 1.895678 | 95.36 | 0.6633333 | 0.8033333 | 1.186667 | 0.1 | [10 empty] | 23.77 | 4.22 | 64.51 | 425.263 | 21.04 | 10.79 | 903.608 | 21.384 | 35.413 | 226.85 | 2681.97 | 141.823 | 748.766 | 93.304 | 95254.6 | 32.63 | 673.9 | 1.714111 | 56.03094 | 53.41167 | 64.27049 | 63.34333 | 417.6927 | 25.33111 | 108.2862 | 551.31 |  | 76 | 20 | 4 | 2.978897 | 31.36334 | 33.64726 | 463.5882 | 55.77211 | 141.823 | 0.03899376 | 813.276 | 0.2236075 | 2681.97 | 0.7373987 | 3637.069 | 0 | 0 | 93.304 | 42.21 | 39.4 | 821.998 | 21.384 | 27.99 | 952.982 | 226.85 | 4.118333 | 1.503333 | 10.49167 | 18.97667 | 69.02833 | 63.34333 | 5.643333 | 2.25 | 0.05733333 | 0.1133333 | 0.026 | 0.03966667 | 0.05333333 | 0.58 | 0.1266667 | 0.4 | 3.3 | 64.23833 | 1.525 | 2.713333 | 0.0565 | 0.1495 | 0.004833333 | 0.0165 | 0.02833333 | 0.1533333 | 0.06 | 3.261667 | 2.366667 | 0 | 0 | 0 | 0 | 0 | 0 | 0 | 0 | 0 | 0 | 0 | 0 | 7 | 1.2 | 105900.8 | 111541 | 25824.04 |  | 9.32 | 110 | 550 | 2.46 | 1.3 | 1135 | 4000 | 1318 | 1609 | 229 | 2273 | 2.931692 | 2071.03 | 43.85965 | 550
2024-01-30 14:00 | 4.266667 | 0.3933333 | 11.03333 | 0.9566667 | 87.61667 | 7.633333 | 0.45 | 11.29333 | 1.036667 | 87.22 | 53.41167 | 9.735 | 6.401667 | 2.185 | 12.13 | 2.163333 | 0.04566667 | 0.1281667 | 0.06683333 | 0.205 | 0.1683333 | 1.895678 | 95.36 | 0.6633333 | 0.8033333 | 1.186667 | 0.1 | [10 empty] | 23.77 | 4.22 | 64.51 | 425.263 | 21.04 | 10.79 | 903.608 | 21.384 | 35.413 | 226.85 | 2681.97 | 141.823 | 748.766 | 93.304 | 95254.6 | 32.63 | 673.9 | 1.714111 | 56.03094 | 53.41167 | 64.27049 | 63.34333 | 417.6927 | 25.33111 | 108.2862 | 551.31 |  | 76 | 20 | 4 | 2.978897 | 31.36334 | 33.64726 | 463.5882 | 55.77211 | 141.823 | 0.03899376 | 813.276 | 0.2236075 | 2681.97 | 0.7373987 | 3637.069 | 0 | 0 | 93.304 | 42.21 | 39.4 | 821.998 | 21.384 | 27.99 | 952.982 | 226.85 | 4.118333 | 1.503333 | 10.49167 | 18.97667 | 69.02833 | 63.34333 | 5.643333 | 2.25 | 0.05733333 | 0.1133333 | 0.026 | 0.03966667 | 0.05333333 | 0.58 | 0.1266667 | 0.4 | 3.3 | 64.23833 | 1.525 | 2.713333 | 0.0565 | 0.1495 | 0.004833333 | 0.0165 | 0.02833333 | 0.1533333 | 0.06 | 3.261667 | 2.366667 | 0 | 0 | 0 | 0 | 0 | 0 | 0 | 0 | 0 | 0 | 0 | 0 | 7 | 1.2 | 106737.5 | 112307 | 25995.47 |  | 10.22 | 112 | 552 | 2.47 | 1.3 | 1143 | 3999 | 1262 | 1607 | 231 | 2283 | 2.908856 | 2071.03 | 44.30322 | 552
2024-01-30 15:00 | 4.266667 | 0.3933333 | 11.03333 | 0.9566667 | 87.61667 | 7.633333 | 0.45 | 11.29333 | 1.036667 | 87.22 | 53.41167 | 9.735 | 6.401667 | 2.185 | 12.13 | 2.163333 | 0.04566667 | 0.1281667 | 0.06683333 | 0.205 | 0.1683333 | 1.895678 | 95.36 | 0.6633333 | 0.8033333 | 1.186667 | 0.1 | [10 empty] | 23.77 | 4.22 | 64.51 | 425.263 | 21.04 | 10.79 | 903.608 | 21.384 | 35.413 | 226.85 | 2681.97 | 141.823 | 748.766 | 93.304 | 95254.6 | 32.63 | 673.9 | 1.714111 | 56.03094 | 53.41167 | 64.27049 | 63.34333 | 417.6927 | 25.33111 | 108.2862 | 551.31 |  | 76 | 20 | 4 | 2.978897 | 31.36334 | 33.64726 | 463.5882 | 55.77211 | 141.823 | 0.03899376 | 813.276 | 0.2236075 | 2681.97 | 0.7373987 | 3637.069 | 0 | 0 | 93.304 | 42.21 | 39.4 | 821.998 | 21.384 | 27.99 | 952.982 | 226.85 | 4.118333 | 1.503333 | 10.49167 | 18.97667 | 69.02833 | 63.34333 | 5.643333 | 2.25 | 0.05733333 | 0.1133333 | 0.026 | 0.03966667 | 0.05333333 | 0.58 | 0.1266667 | 0.4 | 3.3 | 64.23833 | 1.525 | 2.713333 | 0.0565 | 0.1495 | 0.004833333 | 0.0165 | 0.02833333 | 0.1533333 | 0.06 | 3.261667 | 2.366667 | 0 | 0 | 0 | 0 | 0 | 0 | 0 | 0 | 0 | 0 | 0 | 0 | 7 | 1.2 | 105991.6 | 110915 | 25842.75 |  | 10.52 | 119 | 559 | 2.51 | 1.3 | 1148 | 4000 | 742 | 1534 | 226 | 2284 | 2.929274 | 2071.03 | 43.73303 | 559
2024-01-30 16:00 | 4.266667 | 0.3933333 | 11.03333 | 0.9566667 | 87.61667 | 7.633333 | 0.45 | 11.29333 | 1.036667 | 87.22 | 53.41167 | 9.735 | 6.401667 | 2.185 | 12.13 | 2.163333 | 0.04566667 | 0.1281667 | 0.06683333 | 0.205 | 0.1683333 | 1.895678 | 95.36 | 0.6633333 | 0.8033333 | 1.186667 | 0.1 | [10 empty] | 23.77 | 4.22 | 64.51 | 425.263 | 21.04 | 10.79 | 903.608 | 21.384 | 35.413 | 226.85 | 2681.97 | 141.823 | 748.766 | 93.304 | 95254.6 | 32.63 | 673.9 | 1.714111 | 56.03094 | 53.41167 | 64.27049 | 63.34333 | 417.6927 | 25.33111 | 108.2862 | 551.31 |  | 76 | 20 | 4 | 2.978897 | 31.36334 | 33.64726 | 463.5882 | 55.77211 | 141.823 | 0.03899376 | 813.276 | 0.2236075 | 2681.97 | 0.7373987 | 3637.069 | 0 | 0 | 93.304 | 42.21 | 39.4 | 821.998 | 21.384 | 27.99 | 952.982 | 226.85 | 4.118333 | 1.503333 | 10.49167 | 18.97667 | 69.02833 | 63.34333 | 5.643333 | 2.25 | 0.05733333 | 0.1133333 | 0.026 | 0.03966667 | 0.05333333 | 0.58 | 0.1266667 | 0.4 | 3.3 | 64.23833 | 1.525 | 2.713333 | 0.0565 | 0.1495 | 0.004833333 | 0.0165 | 0.02833333 | 0.1533333 | 0.06 | 3.261667 | 2.366667 | 0 | 0 | 0 | 0 | 0 | 0 | 0 | 0 | 0 | 0 | 0 | 0 | 7 | 1.2 | 103103.7 | 107938 | 25245.62 |  | 10.6 | 120 | 560 | 2.51 | 1.3 | 1143 | 3998 | 672 | 1488 | 219 | 2281 | 3.006754 | 2071.03 | 42.69559 | 560
2024-01-30 17:00 | 4.266667 | 0.3933333 | 11.03333 | 0.9566667 | 87.61667 | 7.633333 | 0.45 | 11.29333 | 1.036667 | 87.22 | 53.41167 | 9.735 | 6.401667 | 2.185 | 12.13 | 2.163333 | 0.04566667 | 0.1281667 | 0.06683333 | 0.205 | 0.1683333 | 1.895678 | 95.36 | 0.6633333 | 0.8033333 | 1.186667 | 0.1 | [10 empty] | 23.77 | 4.22 | 64.51 | 425.263 | 21.04 | 10.79 | 903.608 | 21.384 | 35.413 | 226.85 | 2681.97 | 141.823 | 748.766 | 93.304 | 95254.6 | 32.63 | 673.9 | 1.714111 | 56.03094 | 53.41167 | 64.27049 | 63.34333 | 417.6927 | 25.33111 | 108.2862 | 551.31 |  | 76 | 20 | 4 | 2.978897 | 31.36334 | 33.64726 | 463.5882 | 55.77211 | 141.823 | 0.03899376 | 813.276 | 0.2236075 | 2681.97 | 0.7373987 | 3637.069 | 0 | 0 | 93.304 | 42.21 | 39.4 | 821.998 | 21.384 | 27.99 | 952.982 | 226.85 | 4.118333 | 1.503333 | 10.49167 | 18.97667 | 69.02833 | 63.34333 | 5.643333 | 2.25 | 0.05733333 | 0.1133333 | 0.026 | 0.03966667 | 0.05333333 | 0.58 | 0.1266667 | 0.4 | 3.3 | 64.23833 | 1.525 | 2.713333 | 0.0565 | 0.1495 | 0.004833333 | 0.0165 | 0.02833333 | 0.1533333 | 0.06 | 3.261667 | 2.366667 | 0 | 0 | 0 | 0 | 0 | 0 | 0 | 0 | 0 | 0 | 0 | 0 | 7 | 1.2 | 101604.9 | 107154 | 24939.74 |  | 9.38 | 109 | 549 | 2.54 | 1.29 | 1135 | 4001 | 1244 | 1436 | 215 | 2271 | 3.051598 | 2071.03 | 43.39408 | 549
2024-01-30 18:00 | 4.266667 | 0.3933333 | 11.03333 | 0.9566667 | 87.61667 | 7.633333 | 0.45 | 11.29333 | 1.036667 | 87.22 | 53.41167 | 9.735 | 6.401667 | 2.185 | 12.13 | 2.163333 | 0.04566667 | 0.1281667 | 0.06683333 | 0.205 | 0.1683333 | 1.895678 | 95.36 | 0.6633333 | 0.8033333 | 1.186667 | 0.1 | [10 empty] | 23.77 | 4.22 | 64.51 | 425.263 | 21.04 | 10.79 | 903.608 | 21.384 | 35.413 | 226.85 | 2681.97 | 141.823 | 748.766 | 93.304 | 95254.6 | 32.63 | 673.9 | 1.714111 | 56.03094 | 53.41167 | 64.27049 | 63.34333 | 417.6927 | 25.33111 | 108.2862 | 551.31 |  | 76 | 20 | 4 | 2.978897 | 31.36334 | 33.64726 | 463.5882 | 55.77211 | 141.823 | 0.03899376 | 813.276 | 0.2236075 | 2681.97 | 0.7373987 | 3637.069 | 0 | 0 | 93.304 | 42.21 | 39.4 | 821.998 | 21.384 | 27.99 | 952.982 | 226.85 | 4.118333 | 1.503333 | 10.49167 | 18.97667 | 69.02833 | 63.34333 | 5.643333 | 2.25 | 0.05733333 | 0.1133333 | 0.026 | 0.03966667 | 0.05333333 | 0.58 | 0.1266667 | 0.4 | 3.3 | 64.23833 | 1.525 | 2.713333 | 0.0565 | 0.1495 | 0.004833333 | 0.0165 | 0.02833333 | 0.1533333 | 0.06 | 3.261667 | 2.366667 | 0 | 0 | 0 | 0 | 0 | 0 | 0 | 0 | 0 | 0 | 0 | 0 | 7 | 1.2 | 99388.71 | 104780 | 24482.03 |  | 9.43 | 110 | 550 | 2.52 | 1.27 | 1130 | 4000 | 1118 | 1392 | 210 | 2267 | 3.116214 | 2071.03 | 43.36387 | 550
2024-01-30 19:00 | 4.266667 | 0.3933333 | 11.03333 | 0.9566667 | 87.61667 | 7.633333 | 0.45 | 11.29333 | 1.036667 | 87.22 | 53.41167 | 9.735 | 6.401667 | 2.185 | 12.13 | 2.163333 | 0.04566667 | 0.1281667 | 0.06683333 | 0.205 | 0.1683333 | 1.895678 | 95.36 | 0.6633333 | 0.8033333 | 1.186667 | 0.1 | [10 empty] | 23.77 | 4.22 | 64.51 | 425.263 | 21.04 | 10.79 | 903.608 | 21.384 | 35.413 | 226.85 | 2681.97 | 141.823 | 748.766 | 93.304 | 95254.6 | 32.63 | 673.9 | 1.714111 | 56.03094 | 53.41167 | 64.27049 | 63.34333 | 417.6927 | 25.33111 | 108.2862 | 551.31 |  | 76 | 20 | 4 | 2.978897 | 31.36334 | 33.64726 | 463.5882 | 55.77211 | 141.823 | 0.03899376 | 813.276 | 0.2236075 | 2681.97 | 0.7373987 | 3637.069 | 0 | 0 | 93.304 | 42.21 | 39.4 | 821.998 | 21.384 | 27.99 | 952.982 | 226.85 | 4.118333 | 1.503333 | 10.49167 | 18.97667 | 69.02833 | 63.34333 | 5.643333 | 2.25 | 0.05733333 | 0.1133333 | 0.026 | 0.03966667 | 0.05333333 | 0.58 | 0.1266667 | 0.4 | 3.3 | 64.23833 | 1.525 | 2.713333 | 0.0565 | 0.1495 | 0.004833333 | 0.0165 | 0.02833333 | 0.1533333 | 0.06 | 3.261667 | 2.366667 | 0 | 0 | 0 | 0 | 0 | 0 | 0 | 0 | 0 | 0 | 0 | 0 | 7 | 1.2 | 105388.5 | 110727 | 25720.46 |  | 10.14 | 119 | 559 | 2.48 | 1.29 | 1133 | 4002 | 1074 | 1555 | 225 | 2266 | 2.946832 | 2071.03 | 42.67531 | 559
2024-01-30 20:00 | 4.266667 | 0.3933333 | 11.03333 | 0.9566667 | 87.61667 | 7.633333 | 0.45 | 11.29333 | 1.036667 | 87.22 | 53.41167 | 9.735 | 6.401667 | 2.185 | 12.13 | 2.163333 | 0.04566667 | 0.1281667 | 0.06683333 | 0.205 | 0.1683333 | 1.895678 | 95.36 | 0.6633333 | 0.8033333 | 1.186667 | 0.1 | [10 empty] | 23.77 | 4.22 | 64.51 | 425.263 | 21.04 | 10.79 | 903.608 | 21.384 | 35.413 | 226.85 | 2681.97 | 141.823 | 748.766 | 93.304 | 95254.6 | 32.63 | 673.9 | 1.714111 | 56.03094 | 53.41167 | 64.27049 | 63.34333 | 417.6927 | 25.33111 | 108.2862 | 551.31 |  | 76 | 20 | 4 | 2.978897 | 31.36334 | 33.64726 | 463.5882 | 55.77211 | 141.823 | 0.03899376 | 813.276 | 0.2236075 | 2681.97 | 0.7373987 | 3637.069 | 0 | 0 | 93.304 | 42.21 | 39.4 | 821.998 | 21.384 | 27.99 | 952.982 | 226.85 | 4.118333 | 1.503333 | 10.49167 | 18.97667 | 69.02833 | 63.34333 | 5.643333 | 2.25 | 0.05733333 | 0.1133333 | 0.026 | 0.03966667 | 0.05333333 | 0.58 | 0.1266667 | 0.4 | 3.3 | 64.23833 | 1.525 | 2.713333 | 0.0565 | 0.1495 | 0.004833333 | 0.0165 | 0.02833333 | 0.1533333 | 0.06 | 3.261667 | 2.366667 | 0 | 0 | 0 | 0 | 0 | 0 | 0 | 0 | 0 | 0 | 0 | 0 | 7 | 1.2 | 105650.2 | 111421 | 25772.38 |  | 9.41 | 110 | 550 | 2.49 | 1.3 | 1134 | 4000 | 1423 | 1558 | 226 | 2262 | 2.93839 | 2071.03 | 42.39105 | 550
2024-01-30 21:00 | 4.266667 | 0.3933333 | 11.03333 | 0.9566667 | 87.61667 | 7.633333 | 0.45 | 11.29333 | 1.036667 | 87.22 | 53.41167 | 9.735 | 6.401667 | 2.185 | 12.13 | 2.163333 | 0.04566667 | 0.1281667 | 0.06683333 | 0.205 | 0.1683333 | 1.895678 | 95.36 | 0.6633333 | 0.8033333 | 1.186667 | 0.1 | [10 empty] | 23.77 | 4.22 | 64.51 | 425.263 | 21.04 | 10.79 | 903.608 | 21.384 | 35.413 | 226.85 | 2681.97 | 141.823 | 748.766 | 93.304 | 95254.6 | 32.63 | 673.9 | 1.714111 | 56.03094 | 53.41167 | 64.27049 | 63.34333 | 417.6927 | 25.33111 | 108.2862 | 551.31 |  | 76 | 20 | 4 | 2.978897 | 31.36334 | 33.64726 | 463.5882 | 55.77211 | 141.823 | 0.03899376 | 813.276 | 0.2236075 | 2681.97 | 0.7373987 | 3637.069 | 0 | 0 | 93.304 | 42.21 | 39.4 | 821.998 | 21.384 | 27.99 | 952.982 | 226.85 | 4.118333 | 1.503333 | 10.49167 | 18.97667 | 69.02833 | 63.34333 | 5.643333 | 2.25 | 0.05733333 | 0.1133333 | 0.026 | 0.03966667 | 0.05333333 | 0.58 | 0.1266667 | 0.4 | 3.3 | 64.23833 | 1.525 | 2.713333 | 0.0565 | 0.1495 | 0.004833333 | 0.0165 | 0.02833333 | 0.1533333 | 0.06 | 3.261667 | 2.366667 | 0 | 0 | 0 | 0 | 0 | 0 | 0 | 0 | 0 | 0 | 0 | 0 | 7 | 1.2 | 105495 | 111629 | 25741.41 |  | 9.07 | 106 | 546 | 2.51 | 1.3 | 1133 | 4001 | 1714 | 1542 | 225 | 2260 | 2.943258 | 2071.03 | 41.87558 | 546
2024-01-30 22:00 | 4.266667 | 0.3933333 | 11.03333 | 0.9566667 | 87.61667 | 7.633333 | 0.45 | 11.29333 | 1.036667 | 87.22 | 53.41167 | 9.735 | 6.401667 | 2.185 | 12.13 | 2.163333 | 0.04566667 | 0.1281667 | 0.06683333 | 0.205 | 0.1683333 | 1.895678 | 95.36 | 0.6633333 | 0.8033333 | 1.186667 | 0.1 | [10 empty] | 23.77 | 4.22 | 64.51 | 425.263 | 21.04 | 10.79 | 903.608 | 21.384 | 35.413 | 226.85 | 2681.97 | 141.823 | 748.766 | 93.304 | 95254.6 | 32.63 | 673.9 | 1.714111 | 56.03094 | 53.41167 | 64.27049 | 63.34333 | 417.6927 | 25.33111 | 108.2862 | 551.31 |  | 76 | 20 | 4 | 2.978897 | 31.36334 | 33.64726 | 463.5882 | 55.77211 | 141.823 | 0.03899376 | 813.276 | 0.2236075 | 2681.97 | 0.7373987 | 3637.069 | 0 | 0 | 93.304 | 42.21 | 39.4 | 821.998 | 21.384 | 27.99 | 952.982 | 226.85 | 4.118333 | 1.503333 | 10.49167 | 18.97667 | 69.02833 | 63.34333 | 5.643333 | 2.25 | 0.05733333 | 0.1133333 | 0.026 | 0.03966667 | 0.05333333 | 0.58 | 0.1266667 | 0.4 | 3.3 | 64.23833 | 1.525 | 2.713333 | 0.0565 | 0.1495 | 0.004833333 | 0.0165 | 0.02833333 | 0.1533333 | 0.06 | 3.261667 | 2.366667 | 0 | 0 | 0 | 0 | 0 | 0 | 0 | 0 | 0 | 0 | 0 | 0 | 6 | 1.2 | 102710.3 | 108954 | 25166.53 |  | 8.82 | 103 | 543 | 2.51 | 1.29 | 1131 | 4000 | 1803 | 1484 | 219 | 2258 | 3.019285 | 2071.03 | 42.38106 | 543
2024-01-30 23:00 | 4.266667 | 0.3933333 | 11.03333 | 0.9566667 | 87.61667 | 7.633333 | 0.45 | 11.29333 | 1.036667 | 87.22 | 53.41167 | 9.735 | 6.401667 | 2.185 | 12.13 | 2.163333 | 0.04566667 | 0.1281667 | 0.06683333 | 0.205 | 0.1683333 | 1.895678 | 95.36 | 0.6633333 | 0.8033333 | 1.186667 | 0.1 | [10 empty] | 23.77 | 4.22 | 64.51 | 425.263 | 21.04 | 10.79 | 903.608 | 21.384 | 35.413 | 226.85 | 2681.97 | 141.823 | 748.766 | 93.304 | 95254.6 | 32.63 | 673.9 | 1.714111 | 56.03094 | 53.41167 | 64.27049 | 63.34333 | 417.6927 | 25.33111 | 108.2862 | 551.31 |  | 76 | 20 | 4 | 2.978897 | 31.36334 | 33.64726 | 463.5882 | 55.77211 | 141.823 | 0.03899376 | 813.276 | 0.2236075 | 2681.97 | 0.7373987 | 3637.069 | 0 | 0 | 93.304 | 42.21 | 39.4 | 821.998 | 21.384 | 27.99 | 952.982 | 226.85 | 4.118333 | 1.503333 | 10.49167 | 18.97667 | 69.02833 | 63.34333 | 5.643333 | 2.25 | 0.05733333 | 0.1133333 | 0.026 | 0.03966667 | 0.05333333 | 0.58 | 0.1266667 | 0.4 | 3.3 | 64.23833 | 1.525 | 2.713333 | 0.0565 | 0.1495 | 0.004833333 | 0.0165 | 0.02833333 | 0.1533333 | 0.06 | 3.261667 | 2.366667 | 0 | 0 | 0 | 0 | 0 | 0 | 0 | 0 | 0 | 0 | 0 | 0 | 8 | 1.2 | 106063.8 | 112773 | 25857.64 |  | 7.99 | 101 | 541 | 2.52 | 1.3 | 1128 | 4000 | 2177 | 1543 | 226 | 2266 | 2.927353 | 2071.03 | 43.31661 | 541
2024-01-31 | 4.2 | 0.3966667 | 11.13 | 0.9666667 | 87.50667 | 7.5 | 0.4533333 | 11.35333 | 1.03 | 87.16333 | 53.33667 | 9.771667 | 6.308333 | 2.28 | 12.21167 | 2.186667 | 0.0455 | 0.1248333 | 0.06833333 | 0.1916667 | 0.1733333 | 1.936031 | 96.41333 | 0.6866667 | 0.6533333 | 1.213333 | 0.1 | [10 empty] | 22.29 | 5.58 | 46.14 | 390.141 | 18.64 | 20.32 | 898.446 | 28.758 | 28.105 | 232.65 | 2694.196 | 198.176 | 758.862 | 78.468 | 95255.9 | 25.923 | 679.282 | 1.738987 | 56.02455 | 53.33667 | 63.96012 | 63.31076 | 413.1917 | 25.25024 | 110.457 | 548.8989 |  | 75 | 20 | 5 | 2.946345 | 34.01123 | 34.31276 | 460.553 | 57.20863 | 198.176 | 0.05359912 | 805.002 | 0.2177226 | 2694.196 | 0.7286782 | 3697.374 | 0 | 0 | 78.468 | 21.101 | 3.824 | 873.521 | 28.758 | 27.87 | 955.074 | 232.65 | 3.748333 | 1.893333 | 10.21167 | 19.29167 | 68.60333 | 63.07667 | 5.896667 | 2.33 | 0.054 | 0.1133333 | 0.024 | 0.041 | 0.05333333 | 0.61 | 0.1666667 | 0.33 | 3.166667 | 64.40333 | 1.41 | 2.6 | 0.056 | 0.1553333 | 0.005 | 0.01983333 | 0.04 | 0.165 | 0.05333333 | 3.208333 | 2.916667 | 0 | 0 | 0 | 0 | 0 | 0 | 0 | 0 | 0 | 0 | 0 | 0 | 7 | 1.2 | 107935.3 | 113843 | 26243.3 |  | 9.58 | 106 | 546 | 2.54 | 1.3 | 1133 | 4000 | 1533 | 1531 | 228 | 2269 | 2.878445 | 2083.08 | 42.903 | 546
2024-01-31 01:00 | 4.2 | 0.3966667 | 11.13 | 0.9666667 | 87.50667 | 7.5 | 0.4533333 | 11.35333 | 1.03 | 87.16333 | 53.33667 | 9.771667 | 6.308333 | 2.28 | 12.21167 | 2.186667 | 0.0455 | 0.1248333 | 0.06833333 | 0.1916667 | 0.1733333 | 1.936031 | 96.41333 | 0.6866667 | 0.6533333 | 1.213333 | 0.1 | [10 empty] | 22.29 | 5.58 | 46.14 | 390.141 | 18.64 | 20.32 | 898.446 | 28.758 | 28.105 | 232.65 | 2694.196 | 198.176 | 758.862 | 78.468 | 95255.9 | 25.923 | 679.282 | 1.738987 | 56.02455 | 53.33667 | 63.96012 | 63.31076 | 413.1917 | 25.25024 | 110.457 | 548.8989 |  | 75 | 20 | 5 | 2.946345 | 34.01123 | 34.31276 | 460.553 | 57.20863 | 198.176 | 0.05359912 | 805.002 | 0.2177226 | 2694.196 | 0.7286782 | 3697.374 | 0 | 0 | 78.468 | 21.101 | 3.824 | 873.521 | 28.758 | 27.87 | 955.074 | 232.65 | 3.748333 | 1.893333 | 10.21167 | 19.29167 | 68.60333 | 63.07667 | 5.896667 | 2.33 | 0.054 | 0.1133333 | 0.024 | 0.041 | 0.05333333 | 0.61 | 0.1666667 | 0.33 | 3.166667 | 64.40333 | 1.41 | 2.6 | 0.056 | 0.1553333 | 0.005 | 0.01983333 | 0.04 | 0.165 | 0.05333333 | 3.208333 | 2.916667 | 0 | 0 | 0 | 0 | 0 | 0 | 0 | 0 | 0 | 0 | 0 | 0 | 8 | 1.2 | 106448.7 | 112904 | 25936.95 |  | 8.48 | 93 | 533 | 2.51 | 1.3 | 1121 | 4000 | 1973 | 1556 | 226 | 2271 | 2.91716 | 2083.08 | 43.91678 | 533
2024-01-31 02:00 | 4.2 | 0.3966667 | 11.13 | 0.9666667 | 87.50667 | 7.5 | 0.4533333 | 11.35333 | 1.03 | 87.16333 | 53.33667 | 9.771667 | 6.308333 | 2.28 | 12.21167 | 2.186667 | 0.0455 | 0.1248333 | 0.06833333 | 0.1916667 | 0.1733333 | 1.936031 | 96.41333 | 0.6866667 | 0.6533333 | 1.213333 | 0.1 | [10 empty] | 22.29 | 5.58 | 46.14 | 390.141 | 18.64 | 20.32 | 898.446 | 28.758 | 28.105 | 232.65 | 2694.196 | 198.176 | 758.862 | 78.468 | 95255.9 | 25.923 | 679.282 | 1.738987 | 56.02455 | 53.33667 | 63.96012 | 63.31076 | 413.1917 | 25.25024 | 110.457 | 548.8989 |  | 75 | 20 | 5 | 2.946345 | 34.01123 | 34.31276 | 460.553 | 57.20863 | 198.176 | 0.05359912 | 805.002 | 0.2177226 | 2694.196 | 0.7286782 | 3697.374 | 0 | 0 | 78.468 | 21.101 | 3.824 | 873.521 | 28.758 | 27.87 | 955.074 | 232.65 | 3.748333 | 1.893333 | 10.21167 | 19.29167 | 68.60333 | 63.07667 | 5.896667 | 2.33 | 0.054 | 0.1133333 | 0.024 | 0.041 | 0.05333333 | 0.61 | 0.1666667 | 0.33 | 3.166667 | 64.40333 | 1.41 | 2.6 | 0.056 | 0.1553333 | 0.005 | 0.01983333 | 0.04 | 0.165 | 0.05333333 | 3.208333 | 2.916667 | 0 | 0 | 0 | 0 | 0 | 0 | 0 | 0 | 0 | 0 | 0 | 0 | 7 | 1.2 | 106641.6 | 112568 | 25976.7 |  | 8.76 | 96 | 536 | 2.5 | 1.3 | 1131 | 4000 | 1548 | 1559 | 227 | 2284 | 2.912077 | 2083.08 | 44.60137 | 536
2024-01-31 03:00 | 4.2 | 0.3966667 | 11.13 | 0.9666667 | 87.50667 | 7.5 | 0.4533333 | 11.35333 | 1.03 | 87.16333 | 53.33667 | 9.771667 | 6.308333 | 2.28 | 12.21167 | 2.186667 | 0.0455 | 0.1248333 | 0.06833333 | 0.1916667 | 0.1733333 | 1.936031 | 96.41333 | 0.6866667 | 0.6533333 | 1.213333 | 0.1 | [10 empty] | 22.29 | 5.58 | 46.14 | 390.141 | 18.64 | 20.32 | 898.446 | 28.758 | 28.105 | 232.65 | 2694.196 | 198.176 | 758.862 | 78.468 | 95255.9 | 25.923 | 679.282 | 1.738987 | 56.02455 | 53.33667 | 63.96012 | 63.31076 | 413.1917 | 25.25024 | 110.457 | 548.8989 |  | 75 | 20 | 5 | 2.946345 | 34.01123 | 34.31276 | 460.553 | 57.20863 | 198.176 | 0.05359912 | 805.002 | 0.2177226 | 2694.196 | 0.7286782 | 3697.374 | 0 | 0 | 78.468 | 21.101 | 3.824 | 873.521 | 28.758 | 27.87 | 955.074 | 232.65 | 3.748333 | 1.893333 | 10.21167 | 19.29167 | 68.60333 | 63.07667 | 5.896667 | 2.33 | 0.054 | 0.1133333 | 0.024 | 0.041 | 0.05333333 | 0.61 | 0.1666667 | 0.33 | 3.166667 | 64.40333 | 1.41 | 2.6 | 0.056 | 0.1553333 | 0.005 | 0.01983333 | 0.04 | 0.165 | 0.05333333 | 3.208333 | 2.916667 | 0 | 0 | 0 | 0 | 0 | 0 | 0 | 0 | 0 | 0 | 0 | 0 | 8 | 1.2 | 106910.4 | 112389 | 26031.09 |  | 8.93 | 98 | 538 | 2.51 | 1.3 | 1131 | 3999 | 1189 | 1545 | 226 | 2295 | 2.904326 | 2083.08 | 44.74761 | 538
2024-01-31 04:00 | 4.2 | 0.3966667 | 11.13 | 0.9666667 | 87.50667 | 7.5 | 0.4533333 | 11.35333 | 1.03 | 87.16333 | 53.33667 | 9.771667 | 6.308333 | 2.28 | 12.21167 | 2.186667 | 0.0455 | 0.1248333 | 0.06833333 | 0.1916667 | 0.1733333 | 1.936031 | 96.41333 | 0.6866667 | 0.6533333 | 1.213333 | 0.1 | [10 empty] | 22.29 | 5.58 | 46.14 | 390.141 | 18.64 | 20.32 | 898.446 | 28.758 | 28.105 | 232.65 | 2694.196 | 198.176 | 758.862 | 78.468 | 95255.9 | 25.923 | 679.282 | 1.738987 | 56.02455 | 53.33667 | 63.96012 | 63.31076 | 413.1917 | 25.25024 | 110.457 | 548.8989 |  | 75 | 20 | 5 | 2.946345 | 34.01123 | 34.31276 | 460.553 | 57.20863 | 198.176 | 0.05359912 | 805.002 | 0.2177226 | 2694.196 | 0.7286782 | 3697.374 | 0 | 0 | 78.468 | 21.101 | 3.824 | 873.521 | 28.758 | 27.87 | 955.074 | 232.65 | 3.748333 | 1.893333 | 10.21167 | 19.29167 | 68.60333 | 63.07667 | 5.896667 | 2.33 | 0.054 | 0.1133333 | 0.024 | 0.041 | 0.05333333 | 0.61 | 0.1666667 | 0.33 | 3.166667 | 64.40333 | 1.41 | 2.6 | 0.056 | 0.1553333 | 0.005 | 0.01983333 | 0.04 | 0.165 | 0.05333333 | 3.208333 | 2.916667 | 0 | 0 | 0 | 0 | 0 | 0 | 0 | 0 | 0 | 0 | 0 | 0 | 7 | 1.2 | 106975.5 | 112042 | 26045.51 |  | 9.44 | 103 | 543 | 2.49 | 1.3 | 1132 | 4000 | 857 | 1566 | 227 | 2300 | 2.903321 | 2083.08 | 44.47714 | 543
2024-01-31 05:00 | 4.2 | 0.3966667 | 11.13 | 0.9666667 | 87.50667 | 7.5 | 0.4533333 | 11.35333 | 1.03 | 87.16333 | 53.33667 | 9.771667 | 6.308333 | 2.28 | 12.21167 | 2.186667 | 0.0455 | 0.1248333 | 0.06833333 | 0.1916667 | 0.1733333 | 1.936031 | 96.41333 | 0.6866667 | 0.6533333 | 1.213333 | 0.1 | [10 empty] | 22.29 | 5.58 | 46.14 | 390.141 | 18.64 | 20.32 | 898.446 | 28.758 | 28.105 | 232.65 | 2694.196 | 198.176 | 758.862 | 78.468 | 95255.9 | 25.923 | 679.282 | 1.738987 | 56.02455 | 53.33667 | 63.96012 | 63.31076 | 413.1917 | 25.25024 | 110.457 | 548.8989 |  | 75 | 20 | 5 | 2.946345 | 34.01123 | 34.31276 | 460.553 | 57.20863 | 198.176 | 0.05359912 | 805.002 | 0.2177226 | 2694.196 | 0.7286782 | 3697.374 | 0 | 0 | 78.468 | 21.101 | 3.824 | 873.521 | 28.758 | 27.87 | 955.074 | 232.65 | 3.748333 | 1.893333 | 10.21167 | 19.29167 | 68.60333 | 63.07667 | 5.896667 | 2.33 | 0.054 | 0.1133333 | 0.024 | 0.041 | 0.05333333 | 0.61 | 0.1666667 | 0.33 | 3.166667 | 64.40333 | 1.41 | 2.6 | 0.056 | 0.1553333 | 0.005 | 0.01983333 | 0.04 | 0.165 | 0.05333333 | 3.208333 | 2.916667 | 0 | 0 | 0 | 0 | 0 | 0 | 0 | 0 | 0 | 0 | 0 | 0 | 7 | 1.2 | 107234.8 | 111745 | 26098.94 |  | 10.31 | 110 | 550 | 2.43 | 1.3 | 1140 | 4000 | 410 | 1644 | 232 | 2310 | 2.896559 | 2083.08 | 44.85095 | 550
2024-01-31 06:00 | 4.2 | 0.3966667 | 11.13 | 0.9666667 | 87.50667 | 7.5 | 0.4533333 | 11.35333 | 1.03 | 87.16333 | 53.33667 | 9.771667 | 6.308333 | 2.28 | 12.21167 | 2.186667 | 0.0455 | 0.1248333 | 0.06833333 | 0.1916667 | 0.1733333 | 1.936031 | 96.41333 | 0.6866667 | 0.6533333 | 1.213333 | 0.1 | [10 empty] | 22.29 | 5.58 | 46.14 | 390.141 | 18.64 | 20.32 | 898.446 | 28.758 | 28.105 | 232.65 | 2694.196 | 198.176 | 758.862 | 78.468 | 95255.9 | 25.923 | 679.282 | 1.738987 | 56.02455 | 53.33667 | 63.96012 | 63.31076 | 413.1917 | 25.25024 | 110.457 | 548.8989 |  | 75 | 20 | 5 | 2.946345 | 34.01123 | 34.31276 | 460.553 | 57.20863 | 198.176 | 0.05359912 | 805.002 | 0.2177226 | 2694.196 | 0.7286782 | 3697.374 | 0 | 0 | 78.468 | 21.101 | 3.824 | 873.521 | 28.758 | 27.87 | 955.074 | 232.65 | 3.748333 | 1.893333 | 10.21167 | 19.29167 | 68.60333 | 63.07667 | 5.896667 | 2.33 | 0.054 | 0.1133333 | 0.024 | 0.041 | 0.05333333 | 0.61 | 0.1666667 | 0.33 | 3.166667 | 64.40333 | 1.41 | 2.6 | 0.056 | 0.1553333 | 0.005 | 0.01983333 | 0.04 | 0.165 | 0.05333333 | 3.208333 | 2.916667 | 0 | 0 | 0 | 0 | 0 | 0 | 0 | 0 | 0 | 0 | 0 | 0 | 7 | 1.2 | 107110 | 111109 | 26072.2288 |  | 12.47 | 133 | 573 | 2.46 | 1.3 | 1148 | 3999 | 0 | 1601 | 230 | 2298 | 2.899111 | 2083.08 | 44.58134 | 573
2024-01-31 07:00 | 4.2 | 0.3966667 | 11.13 | 0.9666667 | 87.50667 | 7.5 | 0.4533333 | 11.35333 | 1.03 | 87.16333 | 53.33667 | 9.771667 | 6.308333 | 2.28 | 12.21167 | 2.186667 | 0.0455 | 0.1248333 | 0.06833333 | 0.1916667 | 0.1733333 | 1.936031 | 96.41333 | 0.6866667 | 0.6533333 | 1.213333 | 0.1 | [10 empty] | 22.29 | 5.58 | 46.14 | 390.141 | 18.64 | 20.32 | 898.446 | 28.758 | 28.105 | 232.65 | 2694.196 | 198.176 | 758.862 | 78.468 | 95255.9 | 25.923 | 679.282 | 1.738987 | 56.02455 | 53.33667 | 63.96012 | 63.31076 | 413.1917 | 25.25024 | 110.457 | 548.8989 |  | 75 | 20 | 5 | 2.946345 | 34.01123 | 34.31276 | 460.553 | 57.20863 | 198.176 | 0.05359912 | 805.002 | 0.2177226 | 2694.196 | 0.7286782 | 3697.374 | 0 | 0 | 78.468 | 21.101 | 3.824 | 873.521 | 28.758 | 27.87 | 955.074 | 232.65 | 3.748333 | 1.893333 | 10.21167 | 19.29167 | 68.60333 | 63.07667 | 5.896667 | 2.33 | 0.054 | 0.1133333 | 0.024 | 0.041 | 0.05333333 | 0.61 | 0.1666667 | 0.33 | 3.166667 | 64.40333 | 1.41 | 2.6 | 0.056 | 0.1553333 | 0.005 | 0.01983333 | 0.04 | 0.165 | 0.05333333 | 3.208333 | 2.916667 | 0 | 0 | 0 | 0 | 0 | 0 | 0 | 0 | 0 | 0 | 0 | 0 | 8 | 1.2 | 107221 | 111220 | 26095.10368 |  | 12.1 | 129 | 569 | 2.48 | 1.3 | 1151 | 3999 | 0 | 1571 | 229 | 2287 | 2.89622 | 2083.08 | 43.91354 | 569
2024-01-31 08:00 | 4.2 | 0.3966667 | 11.13 | 0.9666667 | 87.50667 | 7.5 | 0.4533333 | 11.35333 | 1.03 | 87.16333 | 53.33667 | 9.771667 | 6.308333 | 2.28 | 12.21167 | 2.186667 | 0.0455 | 0.1248333 | 0.06833333 | 0.1916667 | 0.1733333 | 1.936031 | 96.41333 | 0.6866667 | 0.6533333 | 1.213333 | 0.1 | [10 empty] | 22.29 | 5.58 | 46.14 | 390.141 | 18.64 | 20.32 | 898.446 | 28.758 | 28.105 | 232.65 | 2694.196 | 198.176 | 758.862 | 78.468 | 95255.9 | 25.923 | 679.282 | 1.738987 | 56.02455 | 53.33667 | 63.96012 | 63.31076 | 413.1917 | 25.25024 | 110.457 | 548.8989 |  | 75 | 20 | 5 | 2.946345 | 34.01123 | 34.31276 | 460.553 | 57.20863 | 198.176 | 0.05359912 | 805.002 | 0.2177226 | 2694.196 | 0.7286782 | 3697.374 | 0 | 0 | 78.468 | 21.101 | 3.824 | 873.521 | 28.758 | 27.87 | 955.074 | 232.65 | 3.748333 | 1.893333 | 10.21167 | 19.29167 | 68.60333 | 63.07667 | 5.896667 | 2.33 | 0.054 | 0.1133333 | 0.024 | 0.041 | 0.05333333 | 0.61 | 0.1666667 | 0.33 | 3.166667 | 64.40333 | 1.41 | 2.6 | 0.056 | 0.1553333 | 0.005 | 0.01983333 | 0.04 | 0.165 | 0.05333333 | 3.208333 | 2.916667 | 0 | 0 | 0 | 0 | 0 | 0 | 0 | 0 | 0 | 0 | 0 | 0 | 7 | 1.2 | 102642 | 106641 | 25151.46336 |  | 11.5 | 126 | 566 | 2.52 | 1.3 | 1152 | 3999 | 0 | 1454 | 217 | 2288 | 3.02049 | 2083.08 | 43.90857 | 566
2024-01-31 09:00 | 4.2 | 0.3966667 | 11.13 | 0.9666667 | 87.50667 | 7.5 | 0.4533333 | 11.35333 | 1.03 | 87.16333 | 53.33667 | 9.771667 | 6.308333 | 2.28 | 12.21167 | 2.186667 | 0.0455 | 0.1248333 | 0.06833333 | 0.1916667 | 0.1733333 | 1.936031 | 96.41333 | 0.6866667 | 0.6533333 | 1.213333 | 0.1 | [10 empty] | 22.29 | 5.58 | 46.14 | 390.141 | 18.64 | 20.32 | 898.446 | 28.758 | 28.105 | 232.65 | 2694.196 | 198.176 | 758.862 | 78.468 | 95255.9 | 25.923 | 679.282 | 1.738987 | 56.02455 | 53.33667 | 63.96012 | 63.31076 | 413.1917 | 25.25024 | 110.457 | 548.8989 |  | 75 | 20 | 5 | 2.946345 | 34.01123 | 34.31276 | 460.553 | 57.20863 | 198.176 | 0.05359912 | 805.002 | 0.2177226 | 2694.196 | 0.7286782 | 3697.374 | 0 | 0 | 78.468 | 21.101 | 3.824 | 873.521 | 28.758 | 27.87 | 955.074 | 232.65 | 3.748333 | 1.893333 | 10.21167 | 19.29167 | 68.60333 | 63.07667 | 5.896667 | 2.33 | 0.054 | 0.1133333 | 0.024 | 0.041 | 0.05333333 | 0.61 | 0.1666667 | 0.33 | 3.166667 | 64.40333 | 1.41 | 2.6 | 0.056 | 0.1553333 | 0.005 | 0.01983333 | 0.04 | 0.165 | 0.05333333 | 3.208333 | 2.916667 | 0 | 0 | 0 | 0 | 0 | 0 | 0 | 0 | 0 | 0 | 0 | 0 | 7 | 1.2 | 99695.09 | 104164 | 24546.16 |  | 10.45 | 118 | 558 | 2.53 | 1.27 | 1141 | 4001 | 376 | 1391 | 212 | 2289 | 3.10776 | 2083.08 | 43.20074 | 558
2024-01-31 10:00 | 4.2 | 0.3966667 | 11.13 | 0.9666667 | 87.50667 | 7.5 | 0.4533333 | 11.35333 | 1.03 | 87.16333 | 53.33667 | 9.771667 | 6.308333 | 2.28 | 12.21167 | 2.186667 | 0.0455 | 0.1248333 | 0.06833333 | 0.1916667 | 0.1733333 | 1.936031 | 96.41333 | 0.6866667 | 0.6533333 | 1.213333 | 0.1 | [10 empty] | 22.29 | 5.58 | 46.14 | 390.141 | 18.64 | 20.32 | 898.446 | 28.758 | 28.105 | 232.65 | 2694.196 | 198.176 | 758.862 | 78.468 | 95255.9 | 25.923 | 679.282 | 1.738987 | 56.02455 | 53.33667 | 63.96012 | 63.31076 | 413.1917 | 25.25024 | 110.457 | 548.8989 |  | 75 | 20 | 5 | 2.946345 | 34.01123 | 34.31276 | 460.553 | 57.20863 | 198.176 | 0.05359912 | 805.002 | 0.2177226 | 2694.196 | 0.7286782 | 3697.374 | 0 | 0 | 78.468 | 21.101 | 3.824 | 873.521 | 28.758 | 27.87 | 955.074 | 232.65 | 3.748333 | 1.893333 | 10.21167 | 19.29167 | 68.60333 | 63.07667 | 5.896667 | 2.33 | 0.054 | 0.1133333 | 0.024 | 0.041 | 0.05333333 | 0.61 | 0.1666667 | 0.33 | 3.166667 | 64.40333 | 1.41 | 2.6 | 0.056 | 0.1553333 | 0.005 | 0.01983333 | 0.04 | 0.165 | 0.05333333 | 3.208333 | 2.916667 | 0 | 0 | 0 | 0 | 0 | 0 | 0 | 0 | 0 | 0 | 0 | 0 | 7 | 1.2 | 102021.8 | 107654 | 25016.66 |  | 9.2 | 105 | 545 | 2.56 | 1.25 | 1131 | 3992 | 1318 | 1362 | 214 | 2268 | 3.033032 | 2083.08 | 43.0562 | 545
2024-01-31 11:00 | 4.2 | 0.3966667 | 11.13 | 0.9666667 | 87.50667 | 7.5 | 0.4533333 | 11.35333 | 1.03 | 87.16333 | 53.33667 | 9.771667 | 6.308333 | 2.28 | 12.21167 | 2.186667 | 0.0455 | 0.1248333 | 0.06833333 | 0.1916667 | 0.1733333 | 1.936031 | 96.41333 | 0.6866667 | 0.6533333 | 1.213333 | 0.1 | [10 empty] | 22.29 | 5.58 | 46.14 | 390.141 | 18.64 | 20.32 | 898.446 | 28.758 | 28.105 | 232.65 | 2694.196 | 198.176 | 758.862 | 78.468 | 95255.9 | 25.923 | 679.282 | 1.738987 | 56.02455 | 53.33667 | 63.96012 | 63.31076 | 413.1917 | 25.25024 | 110.457 | 548.8989 |  | 75 | 20 | 5 | 2.946345 | 34.01123 | 34.31276 | 460.553 | 57.20863 | 198.176 | 0.05359912 | 805.002 | 0.2177226 | 2694.196 | 0.7286782 | 3697.374 | 0 | 0 | 78.468 | 21.101 | 3.824 | 873.521 | 28.758 | 27.87 | 955.074 | 232.65 | 3.748333 | 1.893333 | 10.21167 | 19.29167 | 68.60333 | 63.07667 | 5.896667 | 2.33 | 0.054 | 0.1133333 | 0.024 | 0.041 | 0.05333333 | 0.61 | 0.1666667 | 0.33 | 3.166667 | 64.40333 | 1.41 | 2.6 | 0.056 | 0.1553333 | 0.005 | 0.01983333 | 0.04 | 0.165 | 0.05333333 | 3.208333 | 2.916667 | 0 | 0 | 0 | 0 | 0 | 0 | 0 | 0 | 0 | 0 | 0 | 0 | 7 | 1.2 | 98896 | 104688 | 24380.48768 |  | 9 | 103 | 543 | 2.53 | 1.28 | 1129 | 4000 | 1440 | 1396 | 209 | 2273 | 3.131125 | 2083.08 | 42.1347 | 543
2024-01-31 12:00 | 4.2 | 0.3966667 | 11.13 | 0.9666667 | 87.50667 | 7.5 | 0.4533333 | 11.35333 | 1.03 | 87.16333 | 53.33667 | 9.771667 | 6.308333 | 2.28 | 12.21167 | 2.186667 | 0.0455 | 0.1248333 | 0.06833333 | 0.1916667 | 0.1733333 | 1.936031 | 96.41333 | 0.6866667 | 0.6533333 | 1.213333 | 0.1 | [10 empty] | 22.29 | 5.58 | 46.14 | 390.141 | 18.64 | 20.32 | 898.446 | 28.758 | 28.105 | 232.65 | 2694.196 | 198.176 | 758.862 | 78.468 | 95255.9 | 25.923 | 679.282 | 1.738987 | 56.02455 | 53.33667 | 63.96012 | 63.31076 | 413.1917 | 25.25024 | 110.457 | 548.8989 |  | 75 | 20 | 5 | 2.946345 | 34.01123 | 34.31276 | 460.553 | 57.20863 | 198.176 | 0.05359912 | 805.002 | 0.2177226 | 2694.196 | 0.7286782 | 3697.374 | 0 | 0 | 78.468 | 21.101 | 3.824 | 873.521 | 28.758 | 27.87 | 955.074 | 232.65 | 3.748333 | 1.893333 | 10.21167 | 19.29167 | 68.60333 | 63.07667 | 5.896667 | 2.33 | 0.054 | 0.1133333 | 0.024 | 0.041 | 0.05333333 | 0.61 | 0.1666667 | 0.33 | 3.166667 | 64.40333 | 1.41 | 2.6 | 0.056 | 0.1553333 | 0.005 | 0.01983333 | 0.04 | 0.165 | 0.05333333 | 3.208333 | 2.916667 | 0 | 0 | 0 | 0 | 0 | 0 | 0 | 0 | 0 | 0 | 0 | 0 | 7 | 1.2 | 105086.1 | 111412 | 25656.15 |  | 8.05 | 95 | 535 | 2.53 | 1.29 | 1132 | 4000 | 1869 | 1507 | 224 | 2270 | 2.953572 | 2083.08 | 42.13234 | 535
2024-01-31 13:00 | 4.2 | 0.3966667 | 11.13 | 0.9666667 | 87.50667 | 7.5 | 0.4533333 | 11.35333 | 1.03 | 87.16333 | 53.33667 | 9.771667 | 6.308333 | 2.28 | 12.21167 | 2.186667 | 0.0455 | 0.1248333 | 0.06833333 | 0.1916667 | 0.1733333 | 1.936031 | 96.41333 | 0.6866667 | 0.6533333 | 1.213333 | 0.1 | [10 empty] | 22.29 | 5.58 | 46.14 | 390.141 | 18.64 | 20.32 | 898.446 | 28.758 | 28.105 | 232.65 | 2694.196 | 198.176 | 758.862 | 78.468 | 95255.9 | 25.923 | 679.282 | 1.738987 | 56.02455 | 53.33667 | 63.96012 | 63.31076 | 413.1917 | 25.25024 | 110.457 | 548.8989 |  | 75 | 20 | 5 | 2.946345 | 34.01123 | 34.31276 | 460.553 | 57.20863 | 198.176 | 0.05359912 | 805.002 | 0.2177226 | 2694.196 | 0.7286782 | 3697.374 | 0 | 0 | 78.468 | 21.101 | 3.824 | 873.521 | 28.758 | 27.87 | 955.074 | 232.65 | 3.748333 | 1.893333 | 10.21167 | 19.29167 | 68.60333 | 63.07667 | 5.896667 | 2.33 | 0.054 | 0.1133333 | 0.024 | 0.041 | 0.05333333 | 0.61 | 0.1666667 | 0.33 | 3.166667 | 64.40333 | 1.41 | 2.6 | 0.056 | 0.1553333 | 0.005 | 0.01983333 | 0.04 | 0.165 | 0.05333333 | 3.208333 | 2.916667 | 0 | 0 | 0 | 0 | 0 | 0 | 0 | 0 | 0 | 0 | 0 | 0 | 7 | 1.2 | 104740.4 | 110001 | 25584.9 |  | 9.36 | 105 | 545 | 2.46 | 1.3 | 1134 | 4000 | 1013 | 1576 | 225 | 2293 | 2.962957 | 2083.08 | 42.14702 | 545
2024-01-31 14:00 | 4.2 | 0.3966667 | 11.13 | 0.9666667 | 87.50667 | 7.5 | 0.4533333 | 11.35333 | 1.03 | 87.16333 | 53.33667 | 9.771667 | 6.308333 | 2.28 | 12.21167 | 2.186667 | 0.0455 | 0.1248333 | 0.06833333 | 0.1916667 | 0.1733333 | 1.936031 | 96.41333 | 0.6866667 | 0.6533333 | 1.213333 | 0.1 | [10 empty] | 22.29 | 5.58 | 46.14 | 390.141 | 18.64 | 20.32 | 898.446 | 28.758 | 28.105 | 232.65 | 2694.196 | 198.176 | 758.862 | 78.468 | 95255.9 | 25.923 | 679.282 | 1.738987 | 56.02455 | 53.33667 | 63.96012 | 63.31076 | 413.1917 | 25.25024 | 110.457 | 548.8989 |  | 75 | 20 | 5 | 2.946345 | 34.01123 | 34.31276 | 460.553 | 57.20863 | 198.176 | 0.05359912 | 805.002 | 0.2177226 | 2694.196 | 0.7286782 | 3697.374 | 0 | 0 | 78.468 | 21.101 | 3.824 | 873.521 | 28.758 | 27.87 | 955.074 | 232.65 | 3.748333 | 1.893333 | 10.21167 | 19.29167 | 68.60333 | 63.07667 | 5.896667 | 2.33 | 0.054 | 0.1133333 | 0.024 | 0.041 | 0.05333333 | 0.61 | 0.1666667 | 0.33 | 3.166667 | 64.40333 | 1.41 | 2.6 | 0.056 | 0.1553333 | 0.005 | 0.01983333 | 0.04 | 0.165 | 0.05333333 | 3.208333 | 2.916667 | 0 | 0 | 0 | 0 | 0 | 0 | 0 | 0 | 0 | 0 | 0 | 0 | 7 | 1.2 | 104548.2 | 109325 | 25544.3 |  | 9.9 | 108 | 548 | 2.51 | 1.3 | 1139 | 3999 | 625 | 1511 | 222 | 2299 | 2.967484 | 2083.08 | 42.40874 | 548
2024-01-31 15:00 | 4.2 | 0.3966667 | 11.13 | 0.9666667 | 87.50667 | 7.5 | 0.4533333 | 11.35333 | 1.03 | 87.16333 | 53.33667 | 9.771667 | 6.308333 | 2.28 | 12.21167 | 2.186667 | 0.0455 | 0.1248333 | 0.06833333 | 0.1916667 | 0.1733333 | 1.936031 | 96.41333 | 0.6866667 | 0.6533333 | 1.213333 | 0.1 | [10 empty] | 22.29 | 5.58 | 46.14 | 390.141 | 18.64 | 20.32 | 898.446 | 28.758 | 28.105 | 232.65 | 2694.196 | 198.176 | 758.862 | 78.468 | 95255.9 | 25.923 | 679.282 | 1.738987 | 56.02455 | 53.33667 | 63.96012 | 63.31076 | 413.1917 | 25.25024 | 110.457 | 548.8989 |  | 75 | 20 | 5 | 2.946345 | 34.01123 | 34.31276 | 460.553 | 57.20863 | 198.176 | 0.05359912 | 805.002 | 0.2177226 | 2694.196 | 0.7286782 | 3697.374 | 0 | 0 | 78.468 | 21.101 | 3.824 | 873.521 | 28.758 | 27.87 | 955.074 | 232.65 | 3.748333 | 1.893333 | 10.21167 | 19.29167 | 68.60333 | 63.07667 | 5.896667 | 2.33 | 0.054 | 0.1133333 | 0.024 | 0.041 | 0.05333333 | 0.61 | 0.1666667 | 0.33 | 3.166667 | 64.40333 | 1.41 | 2.6 | 0.056 | 0.1553333 | 0.005 | 0.01983333 | 0.04 | 0.165 | 0.05333333 | 3.208333 | 2.916667 | 0 | 0 | 0 | 0 | 0 | 0 | 0 | 0 | 0 | 0 | 0 | 0 | 7 | 1.2 | 104742.8 | 109869 | 25585.39 |  | 9.73 | 107 | 547 | 2.47 | 1.3 | 1143 | 4000 | 905 | 1566 | 226 | 2290 | 2.962891 | 2083.08 | 42.63548 | 547
2024-01-31 16:00 | 4.2 | 0.3966667 | 11.13 | 0.9666667 | 87.50667 | 7.5 | 0.4533333 | 11.35333 | 1.03 | 87.16333 | 53.33667 | 9.771667 | 6.308333 | 2.28 | 12.21167 | 2.186667 | 0.0455 | 0.1248333 | 0.06833333 | 0.1916667 | 0.1733333 | 1.936031 | 96.41333 | 0.6866667 | 0.6533333 | 1.213333 | 0.1 | [10 empty] | 22.29 | 5.58 | 46.14 | 390.141 | 18.64 | 20.32 | 898.446 | 28.758 | 28.105 | 232.65 | 2694.196 | 198.176 | 758.862 | 78.468 | 95255.9 | 25.923 | 679.282 | 1.738987 | 56.02455 | 53.33667 | 63.96012 | 63.31076 | 413.1917 | 25.25024 | 110.457 | 548.8989 |  | 75 | 20 | 5 | 2.946345 | 34.01123 | 34.31276 | 460.553 | 57.20863 | 198.176 | 0.05359912 | 805.002 | 0.2177226 | 2694.196 | 0.7286782 | 3697.374 | 0 | 0 | 78.468 | 21.101 | 3.824 | 873.521 | 28.758 | 27.87 | 955.074 | 232.65 | 3.748333 | 1.893333 | 10.21167 | 19.29167 | 68.60333 | 63.07667 | 5.896667 | 2.33 | 0.054 | 0.1133333 | 0.024 | 0.041 | 0.05333333 | 0.61 | 0.1666667 | 0.33 | 3.166667 | 64.40333 | 1.41 | 2.6 | 0.056 | 0.1553333 | 0.005 | 0.01983333 | 0.04 | 0.165 | 0.05333333 | 3.208333 | 2.916667 | 0 | 0 | 0 | 0 | 0 | 0 | 0 | 0 | 0 | 0 | 0 | 0 | 7 | 1.2 | 105533.5 | 110991 | 25747.35 |  | 10.27 | 115 | 555 | 2.49 | 1.3 | 1144 | 3999 | 1172 | 1557 | 227 | 2272 | 2.940809 | 2083.08 | 43.04651 | 555
2024-01-31 17:00 | 4.2 | 0.3966667 | 11.13 | 0.9666667 | 87.50667 | 7.5 | 0.4533333 | 11.35333 | 1.03 | 87.16333 | 53.33667 | 9.771667 | 6.308333 | 2.28 | 12.21167 | 2.186667 | 0.0455 | 0.1248333 | 0.06833333 | 0.1916667 | 0.1733333 | 1.936031 | 96.41333 | 0.6866667 | 0.6533333 | 1.213333 | 0.1 | [10 empty] | 22.29 | 5.58 | 46.14 | 390.141 | 18.64 | 20.32 | 898.446 | 28.758 | 28.105 | 232.65 | 2694.196 | 198.176 | 758.862 | 78.468 | 95255.9 | 25.923 | 679.282 | 1.738987 | 56.02455 | 53.33667 | 63.96012 | 63.31076 | 413.1917 | 25.25024 | 110.457 | 548.8989 |  | 75 | 20 | 5 | 2.946345 | 34.01123 | 34.31276 | 460.553 | 57.20863 | 198.176 | 0.05359912 | 805.002 | 0.2177226 | 2694.196 | 0.7286782 | 3697.374 | 0 | 0 | 78.468 | 21.101 | 3.824 | 873.521 | 28.758 | 27.87 | 955.074 | 232.65 | 3.748333 | 1.893333 | 10.21167 | 19.29167 | 68.60333 | 63.07667 | 5.896667 | 2.33 | 0.054 | 0.1133333 | 0.024 | 0.041 | 0.05333333 | 0.61 | 0.1666667 | 0.33 | 3.166667 | 64.40333 | 1.41 | 2.6 | 0.056 | 0.1553333 | 0.005 | 0.01983333 | 0.04 | 0.165 | 0.05333333 | 3.208333 | 2.916667 | 0 | 0 | 0 | 0 | 0 | 0 | 0 | 0 | 0 | 0 | 0 | 0 | 7 | 1.2 | 105372.4 | 110362 | 25714.15 |  | 10.04 | 118 | 558 | 2.53 | 1.3 | 1127 | 3999 | 796 | 1501 | 221 | 2276 | 2.945137 | 2083.08 | 43.80088 | 558
2024-01-31 18:00 | 4.2 | 0.3966667 | 11.13 | 0.9666667 | 87.50667 | 7.5 | 0.4533333 | 11.35333 | 1.03 | 87.16333 | 53.33667 | 9.771667 | 6.308333 | 2.28 | 12.21167 | 2.186667 | 0.0455 | 0.1248333 | 0.06833333 | 0.1916667 | 0.1733333 | 1.936031 | 96.41333 | 0.6866667 | 0.6533333 | 1.213333 | 0.1 | [10 empty] | 22.29 | 5.58 | 46.14 | 390.141 | 18.64 | 20.32 | 898.446 | 28.758 | 28.105 | 232.65 | 2694.196 | 198.176 | 758.862 | 78.468 | 95255.9 | 25.923 | 679.282 | 1.738987 | 56.02455 | 53.33667 | 63.96012 | 63.31076 | 413.1917 | 25.25024 | 110.457 | 548.8989 |  | 75 | 20 | 5 | 2.946345 | 34.01123 | 34.31276 | 460.553 | 57.20863 | 198.176 | 0.05359912 | 805.002 | 0.2177226 | 2694.196 | 0.7286782 | 3697.374 | 0 | 0 | 78.468 | 21.101 | 3.824 | 873.521 | 28.758 | 27.87 | 955.074 | 232.65 | 3.748333 | 1.893333 | 10.21167 | 19.29167 | 68.60333 | 63.07667 | 5.896667 | 2.33 | 0.054 | 0.1133333 | 0.024 | 0.041 | 0.05333333 | 0.61 | 0.1666667 | 0.33 | 3.166667 | 64.40333 | 1.41 | 2.6 | 0.056 | 0.1553333 | 0.005 | 0.01983333 | 0.04 | 0.165 | 0.05333333 | 3.208333 | 2.916667 | 0 | 0 | 0 | 0 | 0 | 0 | 0 | 0 | 0 | 0 | 0 | 0 | 7 | 1.2 | 105647.5 | 110937 | 25770.84 |  | 9.67 | 110 | 550 | 2.51 | 1.3 | 1133 | 3999 | 1037 | 1523 | 223 | 2276 | 2.937753 | 2083.08 | 42.61496 | 550
2024-01-31 19:00 | 4.2 | 0.3966667 | 11.13 | 0.9666667 | 87.50667 | 7.5 | 0.4533333 | 11.35333 | 1.03 | 87.16333 | 53.33667 | 9.771667 | 6.308333 | 2.28 | 12.21167 | 2.186667 | 0.0455 | 0.1248333 | 0.06833333 | 0.1916667 | 0.1733333 | 1.936031 | 96.41333 | 0.6866667 | 0.6533333 | 1.213333 | 0.1 | [10 empty] | 22.29 | 5.58 | 46.14 | 390.141 | 18.64 | 20.32 | 898.446 | 28.758 | 28.105 | 232.65 | 2694.196 | 198.176 | 758.862 | 78.468 | 95255.9 | 25.923 | 679.282 | 1.738987 | 56.02455 | 53.33667 | 63.96012 | 63.31076 | 413.1917 | 25.25024 | 110.457 | 548.8989 |  | 75 | 20 | 5 | 2.946345 | 34.01123 | 34.31276 | 460.553 | 57.20863 | 198.176 | 0.05359912 | 805.002 | 0.2177226 | 2694.196 | 0.7286782 | 3697.374 | 0 | 0 | 78.468 | 21.101 | 3.824 | 873.521 | 28.758 | 27.87 | 955.074 | 232.65 | 3.748333 | 1.893333 | 10.21167 | 19.29167 | 68.60333 | 63.07667 | 5.896667 | 2.33 | 0.054 | 0.1133333 | 0.024 | 0.041 | 0.05333333 | 0.61 | 0.1666667 | 0.33 | 3.166667 | 64.40333 | 1.41 | 2.6 | 0.056 | 0.1553333 | 0.005 | 0.01983333 | 0.04 | 0.165 | 0.05333333 | 3.208333 | 2.916667 | 0 | 0 | 0 | 0 | 0 | 0 | 0 | 0 | 0 | 0 | 0 | 0 | 7 | 1.2 | 105990.4 | 111821 | 25842.51 |  | 9.08 | 110 | 550 | 2.52 | 1.29 | 1107 | 4000 | 1471 | 1513 | 221 | 2261 | 2.929306 | 2083.08 | 43.78018 | 550
2024-01-31 20:00 | 4.2 | 0.3966667 | 11.13 | 0.9666667 | 87.50667 | 7.5 | 0.4533333 | 11.35333 | 1.03 | 87.16333 | 53.33667 | 9.771667 | 6.308333 | 2.28 | 12.21167 | 2.186667 | 0.0455 | 0.1248333 | 0.06833333 | 0.1916667 | 0.1733333 | 1.936031 | 96.41333 | 0.6866667 | 0.6533333 | 1.213333 | 0.1 | [10 empty] | 22.29 | 5.58 | 46.14 | 390.141 | 18.64 | 20.32 | 898.446 | 28.758 | 28.105 | 232.65 | 2694.196 | 198.176 | 758.862 | 78.468 | 95255.9 | 25.923 | 679.282 | 1.738987 | 56.02455 | 53.33667 | 63.96012 | 63.31076 | 413.1917 | 25.25024 | 110.457 | 548.8989 |  | 75 | 20 | 5 | 2.946345 | 34.01123 | 34.31276 | 460.553 | 57.20863 | 198.176 | 0.05359912 | 805.002 | 0.2177226 | 2694.196 | 0.7286782 | 3697.374 | 0 | 0 | 78.468 | 21.101 | 3.824 | 873.521 | 28.758 | 27.87 | 955.074 | 232.65 | 3.748333 | 1.893333 | 10.21167 | 19.29167 | 68.60333 | 63.07667 | 5.896667 | 2.33 | 0.054 | 0.1133333 | 0.024 | 0.041 | 0.05333333 | 0.61 | 0.1666667 | 0.33 | 3.166667 | 64.40333 | 1.41 | 2.6 | 0.056 | 0.1553333 | 0.005 | 0.01983333 | 0.04 | 0.165 | 0.05333333 | 3.208333 | 2.916667 | 0 | 0 | 0 | 0 | 0 | 0 | 0 | 0 | 0 | 0 | 0 | 0 | 7 | 1.2 | 106548.1 | 112411 | 25957.43 |  | 9.37 | 111 | 551 | 2.53 | 1.3 | 1116 | 4000 | 1497 | 1518 | 222 | 2250 | 2.91454 | 2083.08 | 42.34192 | 551
2024-01-31 21:00 | 4.2 | 0.3966667 | 11.13 | 0.9666667 | 87.50667 | 7.5 | 0.4533333 | 11.35333 | 1.03 | 87.16333 | 53.33667 | 9.771667 | 6.308333 | 2.28 | 12.21167 | 2.186667 | 0.0455 | 0.1248333 | 0.06833333 | 0.1916667 | 0.1733333 | 1.936031 | 96.41333 | 0.6866667 | 0.6533333 | 1.213333 | 0.1 | [10 empty] | 22.29 | 5.58 | 46.14 | 390.141 | 18.64 | 20.32 | 898.446 | 28.758 | 28.105 | 232.65 | 2694.196 | 198.176 | 758.862 | 78.468 | 95255.9 | 25.923 | 679.282 | 1.738987 | 56.02455 | 53.33667 | 63.96012 | 63.31076 | 413.1917 | 25.25024 | 110.457 | 548.8989 |  | 75 | 20 | 5 | 2.946345 | 34.01123 | 34.31276 | 460.553 | 57.20863 | 198.176 | 0.05359912 | 805.002 | 0.2177226 | 2694.196 | 0.7286782 | 3697.374 | 0 | 0 | 78.468 | 21.101 | 3.824 | 873.521 | 28.758 | 27.87 | 955.074 | 232.65 | 3.748333 | 1.893333 | 10.21167 | 19.29167 | 68.60333 | 63.07667 | 5.896667 | 2.33 | 0.054 | 0.1133333 | 0.024 | 0.041 | 0.05333333 | 0.61 | 0.1666667 | 0.33 | 3.166667 | 64.40333 | 1.41 | 2.6 | 0.056 | 0.1553333 | 0.005 | 0.01983333 | 0.04 | 0.165 | 0.05333333 | 3.208333 | 2.916667 | 0 | 0 | 0 | 0 | 0 | 0 | 0 | 0 | 0 | 0 | 0 | 0 | 7 | 1.2 | 106795.8 | 112593 | 26007.47 |  | 8.93 | 106 | 546 | 2.53 | 1.25 | 1102 | 3999 | 1445 | 1461 | 221 | 2260 | 2.907328 | 2083.08 | 41.91825 | 546
2024-01-31 22:00 | 4.2 | 0.3966667 | 11.13 | 0.9666667 | 87.50667 | 7.5 | 0.4533333 | 11.35333 | 1.03 | 87.16333 | 53.33667 | 9.771667 | 6.308333 | 2.28 | 12.21167 | 2.186667 | 0.0455 | 0.1248333 | 0.06833333 | 0.1916667 | 0.1733333 | 1.936031 | 96.41333 | 0.6866667 | 0.6533333 | 1.213333 | 0.1 | [10 empty] | 22.29 | 5.58 | 46.14 | 390.141 | 18.64 | 20.32 | 898.446 | 28.758 | 28.105 | 232.65 | 2694.196 | 198.176 | 758.862 | 78.468 | 95255.9 | 25.923 | 679.282 | 1.738987 | 56.02455 | 53.33667 | 63.96012 | 63.31076 | 413.1917 | 25.25024 | 110.457 | 548.8989 |  | 75 | 20 | 5 | 2.946345 | 34.01123 | 34.31276 | 460.553 | 57.20863 | 198.176 | 0.05359912 | 805.002 | 0.2177226 | 2694.196 | 0.7286782 | 3697.374 | 0 | 0 | 78.468 | 21.101 | 3.824 | 873.521 | 28.758 | 27.87 | 955.074 | 232.65 | 3.748333 | 1.893333 | 10.21167 | 19.29167 | 68.60333 | 63.07667 | 5.896667 | 2.33 | 0.054 | 0.1133333 | 0.024 | 0.041 | 0.05333333 | 0.61 | 0.1666667 | 0.33 | 3.166667 | 64.40333 | 1.41 | 2.6 | 0.056 | 0.1553333 | 0.005 | 0.01983333 | 0.04 | 0.165 | 0.05333333 | 3.208333 | 2.916667 | 0 | 0 | 0 | 0 | 0 | 0 | 0 | 0 | 0 | 0 | 0 | 0 | 7 | 1.2 | 107049.1 | 113304 | 26060.67 |  | 8.95 | 99 | 539 | 2.5 | 1.24 | 1133 | 4000 | 1812 | 1496 | 229 | 2260 | 2.9014 | 2083.08 | 42.57471 | 539
2024-01-31 23:00 | 4.2 | 0.3966667 | 11.13 | 0.9666667 | 87.50667 | 7.5 | 0.4533333 | 11.35333 | 1.03 | 87.16333 | 53.33667 | 9.771667 | 6.308333 | 2.28 | 12.21167 | 2.186667 | 0.0455 | 0.1248333 | 0.06833333 | 0.1916667 | 0.1733333 | 1.936031 | 96.41333 | 0.6866667 | 0.6533333 | 1.213333 | 0.1 | [10 empty] | 22.29 | 5.58 | 46.14 | 390.141 | 18.64 | 20.32 | 898.446 | 28.758 | 28.105 | 232.65 | 2694.196 | 198.176 | 758.862 | 78.468 | 95255.9 | 25.923 | 679.282 | 1.738987 | 56.02455 | 53.33667 | 63.96012 | 63.31076 | 413.1917 | 25.25024 | 110.457 | 548.8989 |  | 75 | 20 | 5 | 2.946345 | 34.01123 | 34.31276 | 460.553 | 57.20863 | 198.176 | 0.05359912 | 805.002 | 0.2177226 | 2694.196 | 0.7286782 | 3697.374 | 0 | 0 | 78.468 | 21.101 | 3.824 | 873.521 | 28.758 | 27.87 | 955.074 | 232.65 | 3.748333 | 1.893333 | 10.21167 | 19.29167 | 68.60333 | 63.07667 | 5.896667 | 2.33 | 0.054 | 0.1133333 | 0.024 | 0.041 | 0.05333333 | 0.61 | 0.1666667 | 0.33 | 3.166667 | 64.40333 | 1.41 | 2.6 | 0.056 | 0.1553333 | 0.005 | 0.01983333 | 0.04 | 0.165 | 0.05333333 | 3.208333 | 2.916667 | 0 | 0 | 0 | 0 | 0 | 0 | 0 | 0 | 0 | 0 | 0 | 0 | 8 | 1.2 | 107507.2 | 113502 | 26155.07 |  | 9.23 | 102 | 542 | 2.53 | 1.29 | 1133 | 4000 | 1603 | 1536 | 228 | 2272 | 2.889488 | 2083.08 | 42.67589 | 542
2024-02-01 | 4.333333 | 0.4066667 | 11.08333 | 0.9633333 | 87.44667 | 7.7 | 0.4466667 | 11.30667 | 1.036667 | 87.21 | 53.41333 | 10.06833 | 6.148333 | 2.36 | 12.13 | 2.228333 | 0.04566667 | 0.1163333 | 0.06983333 | 0.18 | 0.185 | 1.972956 | 96.31667 | 0.6266667 | 0.6933333 | 1.193333 | 0.1 | [10 empty] | 24.16 | 0 | 71.91 | 365.187 | 19.84 | 15.68 | 953.568 | 26.55 | 27.044 | 211.74 | 2642.803 | 181.221 | 703.471 | 97.633 | 93941 | 35.302 | 686.36 | 1.701306 | 56.01477 | 53.41333 | 64.22956 | 63.25667 | 443.3634 | 24.04171 | 101.7454 | 569.1505 |  | 76 | 19 | 5 | 2.888044 | 35.21194 | 57.11237 | 480.1155 | 57.03683 | 181.221 | 0.05034749 | 775.381 | 0.2154192 | 2642.803 | 0.7342333 | 3599.405 | 0 | 0 | 97.633 | 0 | 0 | 953.568 | 26.55 | 24.16 | 1004.278 | 211.74 | 4.038333 | 1.883333 | 9.681667 | 18.23167 | 70.20333 | 63.25667 | 5.71 | 2.256667 | 0.05533333 | 0.11 | 0.02833333 | 0.04 | 0.05333333 | 0.5833333 | 0.15 | 0.3833333 | 3 | 64.19167 | 1.888333 | 2.378333 | 0.04683333 | 0.147 | 0.01416667 | 0.02916667 | 0.04166667 | 0.13 | 0.06833333 | 3.118333 | 3.066667 | 0 | 0 | 0 | 0 | 0 | 0 | 0 | 0 | 0 | 0 | 0 | 0 | 7 | 1.2 | 107384.1 | 113526 | 24937.72 |  | 0 | 0 | 550 | 2.48 | 1.3 | 1128 | 2808 | 2679 | 1607 | 230 | 2331 | 2.053033 | 2057.56 | 43.33261 | 550
2024-02-01 01:00 | 4.333333 | 0.4066667 | 11.08333 | 0.9633333 | 87.44667 | 7.7 | 0.4466667 | 11.30667 | 1.036667 | 87.21 | 53.41333 | 10.06833 | 6.148333 | 2.36 | 12.13 | 2.228333 | 0.04566667 | 0.1163333 | 0.06983333 | 0.18 | 0.185 | 1.972956 | 96.31667 | 0.6266667 | 0.6933333 | 1.193333 | 0.1 | [10 empty] | 24.16 | 0 | 71.91 | 365.187 | 19.84 | 15.68 | 953.568 | 26.55 | 27.044 | 211.74 | 2642.803 | 181.221 | 703.471 | 97.633 | 93941 | 35.302 | 686.36 | 1.701306 | 56.01477 | 53.41333 | 64.22956 | 63.25667 | 443.3634 | 24.04171 | 101.7454 | 569.1505 |  | 76 | 19 | 5 | 2.888044 | 35.21194 | 57.11237 | 480.1155 | 57.03683 | 181.221 | 0.05034749 | 775.381 | 0.2154192 | 2642.803 | 0.7342333 | 3599.405 | 0 | 0 | 97.633 | 0 | 0 | 953.568 | 26.55 | 24.16 | 1004.278 | 211.74 | 4.038333 | 1.883333 | 9.681667 | 18.23167 | 70.20333 | 63.25667 | 5.71 | 2.256667 | 0.05533333 | 0.11 | 0.02833333 | 0.04 | 0.05333333 | 0.5833333 | 0.15 | 0.3833333 | 3 | 64.19167 | 1.888333 | 2.378333 | 0.04683333 | 0.147 | 0.01416667 | 0.02916667 | 0.04166667 | 0.13 | 0.06833333 | 3.118333 | 3.066667 | 0 | 0 | 0 | 0 | 0 | 0 | 0 | 0 | 0 | 0 | 0 | 0 | 8 | 1.2 | 108478 | 113710 | 26355.14624 |  | 9.62 | 106 | 546 | 2.51 | 1.29 | 1133 | 4000 | 990 | 1555 | 229 | 2278 | 2.864565 | 2057.56 | 42.70258 | 546
2024-02-01 02:00 | 4.333333 | 0.4066667 | 11.08333 | 0.9633333 | 87.44667 | 7.7 | 0.4466667 | 11.30667 | 1.036667 | 87.21 | 53.41333 | 10.06833 | 6.148333 | 2.36 | 12.13 | 2.228333 | 0.04566667 | 0.1163333 | 0.06983333 | 0.18 | 0.185 | 1.972956 | 96.31667 | 0.6266667 | 0.6933333 | 1.193333 | 0.1 | [10 empty] | 24.16 | 0 | 71.91 | 365.187 | 19.84 | 15.68 | 953.568 | 26.55 | 27.044 | 211.74 | 2642.803 | 181.221 | 703.471 | 97.633 | 93941 | 35.302 | 686.36 | 1.701306 | 56.01477 | 53.41333 | 64.22956 | 63.25667 | 443.3634 | 24.04171 | 101.7454 | 569.1505 |  | 76 | 19 | 5 | 2.888044 | 35.21194 | 57.11237 | 480.1155 | 57.03683 | 181.221 | 0.05034749 | 775.381 | 0.2154192 | 2642.803 | 0.7342333 | 3599.405 | 0 | 0 | 97.633 | 0 | 0 | 953.568 | 26.55 | 24.16 | 1004.278 | 211.74 | 4.038333 | 1.883333 | 9.681667 | 18.23167 | 70.20333 | 63.25667 | 5.71 | 2.256667 | 0.05533333 | 0.11 | 0.02833333 | 0.04 | 0.05333333 | 0.5833333 | 0.15 | 0.3833333 | 3 | 64.19167 | 1.888333 | 2.378333 | 0.04683333 | 0.147 | 0.01416667 | 0.02916667 | 0.04166667 | 0.13 | 0.06833333 | 3.118333 | 3.066667 | 0 | 0 | 0 | 0 | 0 | 0 | 0 | 0 | 0 | 0 | 0 | 0 | 7 | 1.2 | 108018.8 | 113643 | 26259.51 |  | 9.83 | 108 | 548 | 2.54 | 1.3 | 1134 | 3999 | 1306 | 1486 | 227 | 2266 | 2.875608 | 2057.56 | 42.76557 | 548
2024-02-01 03:00 | 4.333333 | 0.4066667 | 11.08333 | 0.9633333 | 87.44667 | 7.7 | 0.4466667 | 11.30667 | 1.036667 | 87.21 | 53.41333 | 10.06833 | 6.148333 | 2.36 | 12.13 | 2.228333 | 0.04566667 | 0.1163333 | 0.06983333 | 0.18 | 0.185 | 1.972956 | 96.31667 | 0.6266667 | 0.6933333 | 1.193333 | 0.1 | [10 empty] | 24.16 | 0 | 71.91 | 365.187 | 19.84 | 15.68 | 953.568 | 26.55 | 27.044 | 211.74 | 2642.803 | 181.221 | 703.471 | 97.633 | 93941 | 35.302 | 686.36 | 1.701306 | 56.01477 | 53.41333 | 64.22956 | 63.25667 | 443.3634 | 24.04171 | 101.7454 | 569.1505 |  | 76 | 19 | 5 | 2.888044 | 35.21194 | 57.11237 | 480.1155 | 57.03683 | 181.221 | 0.05034749 | 775.381 | 0.2154192 | 2642.803 | 0.7342333 | 3599.405 | 0 | 0 | 97.633 | 0 | 0 | 953.568 | 26.55 | 24.16 | 1004.278 | 211.74 | 4.038333 | 1.883333 | 9.681667 | 18.23167 | 70.20333 | 63.25667 | 5.71 | 2.256667 | 0.05533333 | 0.11 | 0.02833333 | 0.04 | 0.05333333 | 0.5833333 | 0.15 | 0.3833333 | 3 | 64.19167 | 1.888333 | 2.378333 | 0.04683333 | 0.147 | 0.01416667 | 0.02916667 | 0.04166667 | 0.13 | 0.06833333 | 3.118333 | 3.066667 | 0 | 0 | 0 | 0 | 0 | 0 | 0 | 0 | 0 | 0 | 0 | 0 | 7 | 1.2 | 107455.9 | 113065 | 26144.52 |  | 9.87 | 108 | 548 | 2.54 | 1.3 | 1133 | 4000 | 1293 | 1517 | 226 | 2259 | 2.890815 | 2057.56 | 43.15886 | 548
2024-02-01 04:00 | 4.333333 | 0.4066667 | 11.08333 | 0.9633333 | 87.44667 | 7.7 | 0.4466667 | 11.30667 | 1.036667 | 87.21 | 53.41333 | 10.06833 | 6.148333 | 2.36 | 12.13 | 2.228333 | 0.04566667 | 0.1163333 | 0.06983333 | 0.18 | 0.185 | 1.972956 | 96.31667 | 0.6266667 | 0.6933333 | 1.193333 | 0.1 | [10 empty] | 24.16 | 0 | 71.91 | 365.187 | 19.84 | 15.68 | 953.568 | 26.55 | 27.044 | 211.74 | 2642.803 | 181.221 | 703.471 | 97.633 | 93941 | 35.302 | 686.36 | 1.701306 | 56.01477 | 53.41333 | 64.22956 | 63.25667 | 443.3634 | 24.04171 | 101.7454 | 569.1505 |  | 76 | 19 | 5 | 2.888044 | 35.21194 | 57.11237 | 480.1155 | 57.03683 | 181.221 | 0.05034749 | 775.381 | 0.2154192 | 2642.803 | 0.7342333 | 3599.405 | 0 | 0 | 97.633 | 0 | 0 | 953.568 | 26.55 | 24.16 | 1004.278 | 211.74 | 4.038333 | 1.883333 | 9.681667 | 18.23167 | 70.20333 | 63.25667 | 5.71 | 2.256667 | 0.05533333 | 0.11 | 0.02833333 | 0.04 | 0.05333333 | 0.5833333 | 0.15 | 0.3833333 | 3 | 64.19167 | 1.888333 | 2.378333 | 0.04683333 | 0.147 | 0.01416667 | 0.02916667 | 0.04166667 | 0.13 | 0.06833333 | 3.118333 | 3.066667 | 0 | 0 | 0 | 0 | 0 | 0 | 0 | 0 | 0 | 0 | 0 | 0 | 7 | 1.2 | 107634.3 | 113378 | 26180.27 |  | 9.73 | 107 | 547 | 2.53 | 1.28 | 1133 | 3999 | 1402 | 1515 | 227 | 2260 | 2.885505 | 2057.56 | 42.62069 | 547
2024-02-01 05:00 | 4.333333 | 0.4066667 | 11.08333 | 0.9633333 | 87.44667 | 7.7 | 0.4466667 | 11.30667 | 1.036667 | 87.21 | 53.41333 | 10.06833 | 6.148333 | 2.36 | 12.13 | 2.228333 | 0.04566667 | 0.1163333 | 0.06983333 | 0.18 | 0.185 | 1.972956 | 96.31667 | 0.6266667 | 0.6933333 | 1.193333 | 0.1 | [10 empty] | 24.16 | 0 | 71.91 | 365.187 | 19.84 | 15.68 | 953.568 | 26.55 | 27.044 | 211.74 | 2642.803 | 181.221 | 703.471 | 97.633 | 93941 | 35.302 | 686.36 | 1.701306 | 56.01477 | 53.41333 | 64.22956 | 63.25667 | 443.3634 | 24.04171 | 101.7454 | 569.1505 |  | 76 | 19 | 5 | 2.888044 | 35.21194 | 57.11237 | 480.1155 | 57.03683 | 181.221 | 0.05034749 | 775.381 | 0.2154192 | 2642.803 | 0.7342333 | 3599.405 | 0 | 0 | 97.633 | 0 | 0 | 953.568 | 26.55 | 24.16 | 1004.278 | 211.74 | 4.038333 | 1.883333 | 9.681667 | 18.23167 | 70.20333 | 63.25667 | 5.71 | 2.256667 | 0.05533333 | 0.11 | 0.02833333 | 0.04 | 0.05333333 | 0.5833333 | 0.15 | 0.3833333 | 3 | 64.19167 | 1.888333 | 2.378333 | 0.04683333 | 0.147 | 0.01416667 | 0.02916667 | 0.04166667 | 0.13 | 0.06833333 | 3.118333 | 3.066667 | 0 | 0 | 0 | 0 | 0 | 0 | 0 | 0 | 0 | 0 | 0 | 0 | 8 | 1.2 | 107736.3 | 113649 | 26202.29 |  | 9.13 | 100 | 540 | 2.54 | 1.28 | 1133 | 4000 | 1537 | 1515 | 227 | 2259 | 2.883567 | 2057.56 | 43.29073 | 540
2024-02-01 06:00 | 4.333333 | 0.4066667 | 11.08333 | 0.9633333 | 87.44667 | 7.7 | 0.4466667 | 11.30667 | 1.036667 | 87.21 | 53.41333 | 10.06833 | 6.148333 | 2.36 | 12.13 | 2.228333 | 0.04566667 | 0.1163333 | 0.06983333 | 0.18 | 0.185 | 1.972956 | 96.31667 | 0.6266667 | 0.6933333 | 1.193333 | 0.1 | [10 empty] | 24.16 | 0 | 71.91 | 365.187 | 19.84 | 15.68 | 953.568 | 26.55 | 27.044 | 211.74 | 2642.803 | 181.221 | 703.471 | 97.633 | 93941 | 35.302 | 686.36 | 1.701306 | 56.01477 | 53.41333 | 64.22956 | 63.25667 | 443.3634 | 24.04171 | 101.7454 | 569.1505 |  | 76 | 19 | 5 | 2.888044 | 35.21194 | 57.11237 | 480.1155 | 57.03683 | 181.221 | 0.05034749 | 775.381 | 0.2154192 | 2642.803 | 0.7342333 | 3599.405 | 0 | 0 | 97.633 | 0 | 0 | 953.568 | 26.55 | 24.16 | 1004.278 | 211.74 | 4.038333 | 1.883333 | 9.681667 | 18.23167 | 70.20333 | 63.25667 | 5.71 | 2.256667 | 0.05533333 | 0.11 | 0.02833333 | 0.04 | 0.05333333 | 0.5833333 | 0.15 | 0.3833333 | 3 | 64.19167 | 1.888333 | 2.378333 | 0.04683333 | 0.147 | 0.01416667 | 0.02916667 | 0.04166667 | 0.13 | 0.06833333 | 3.118333 | 3.066667 | 0 | 0 | 0 | 0 | 0 | 0 | 0 | 0 | 0 | 0 | 0 | 0 | 7 | 1.2 | 108096.7 | 114151 | 26277.56 |  | 8.98 | 98 | 538 | 2.56 | 1.3 | 1133 | 4001 | 1650 | 1502 | 227 | 2261 | 2.874995 | 2057.56 | 43.4348 | 538
2024-02-01 07:00 | 4.333333 | 0.4066667 | 11.08333 | 0.9633333 | 87.44667 | 7.7 | 0.4466667 | 11.30667 | 1.036667 | 87.21 | 53.41333 | 10.06833 | 6.148333 | 2.36 | 12.13 | 2.228333 | 0.04566667 | 0.1163333 | 0.06983333 | 0.18 | 0.185 | 1.972956 | 96.31667 | 0.6266667 | 0.6933333 | 1.193333 | 0.1 | [10 empty] | 24.16 | 0 | 71.91 | 365.187 | 19.84 | 15.68 | 953.568 | 26.55 | 27.044 | 211.74 | 2642.803 | 181.221 | 703.471 | 97.633 | 93941 | 35.302 | 686.36 | 1.701306 | 56.01477 | 53.41333 | 64.22956 | 63.25667 | 443.3634 | 24.04171 | 101.7454 | 569.1505 |  | 76 | 19 | 5 | 2.888044 | 35.21194 | 57.11237 | 480.1155 | 57.03683 | 181.221 | 0.05034749 | 775.381 | 0.2154192 | 2642.803 | 0.7342333 | 3599.405 | 0 | 0 | 97.633 | 0 | 0 | 953.568 | 26.55 | 24.16 | 1004.278 | 211.74 | 4.038333 | 1.883333 | 9.681667 | 18.23167 | 70.20333 | 63.25667 | 5.71 | 2.256667 | 0.05533333 | 0.11 | 0.02833333 | 0.04 | 0.05333333 | 0.5833333 | 0.15 | 0.3833333 | 3 | 64.19167 | 1.888333 | 2.378333 | 0.04683333 | 0.147 | 0.01416667 | 0.02916667 | 0.04166667 | 0.13 | 0.06833333 | 3.118333 | 3.066667 | 0 | 0 | 0 | 0 | 0 | 0 | 0 | 0 | 0 | 0 | 0 | 0 | 7 | 1.2 | 106474.9 | 112134 | 25941.35 |  | 9.28 | 104 | 544 | 2.55 | 1.29 | 1131 | 3999 | 1334 | 1483 | 224 | 2273 | 2.915766 | 2057.56 | 44.10023 | 544
2024-02-01 08:00 | 4.333333 | 0.4066667 | 11.08333 | 0.9633333 | 87.44667 | 7.7 | 0.4466667 | 11.30667 | 1.036667 | 87.21 | 53.41333 | 10.06833 | 6.148333 | 2.36 | 12.13 | 2.228333 | 0.04566667 | 0.1163333 | 0.06983333 | 0.18 | 0.185 | 1.972956 | 96.31667 | 0.6266667 | 0.6933333 | 1.193333 | 0.1 | [10 empty] | 24.16 | 0 | 71.91 | 365.187 | 19.84 | 15.68 | 953.568 | 26.55 | 27.044 | 211.74 | 2642.803 | 181.221 | 703.471 | 97.633 | 93941 | 35.302 | 686.36 | 1.701306 | 56.01477 | 53.41333 | 64.22956 | 63.25667 | 443.3634 | 24.04171 | 101.7454 | 569.1505 |  | 76 | 19 | 5 | 2.888044 | 35.21194 | 57.11237 | 480.1155 | 57.03683 | 181.221 | 0.05034749 | 775.381 | 0.2154192 | 2642.803 | 0.7342333 | 3599.405 | 0 | 0 | 97.633 | 0 | 0 | 953.568 | 26.55 | 24.16 | 1004.278 | 211.74 | 4.038333 | 1.883333 | 9.681667 | 18.23167 | 70.20333 | 63.25667 | 5.71 | 2.256667 | 0.05533333 | 0.11 | 0.02833333 | 0.04 | 0.05333333 | 0.5833333 | 0.15 | 0.3833333 | 3 | 64.19167 | 1.888333 | 2.378333 | 0.04683333 | 0.147 | 0.01416667 | 0.02916667 | 0.04166667 | 0.13 | 0.06833333 | 3.118333 | 3.066667 | 0 | 0 | 0 | 0 | 0 | 0 | 0 | 0 | 0 | 0 | 0 | 0 | 8 | 1.2 | 100013.4 | 105551 | 24612.75 |  | 8.97 | 102 | 542 | 2.55 | 1.27 | 1134 | 4002 | 1234 | 1378 | 211 | 2282 | 3.099002 | 2057.56 | 43.69308 | 542
2024-02-01 09:00 | 4.333333 | 0.4066667 | 11.08333 | 0.9633333 | 87.44667 | 7.7 | 0.4466667 | 11.30667 | 1.036667 | 87.21 | 53.41333 | 10.06833 | 6.148333 | 2.36 | 12.13 | 2.228333 | 0.04566667 | 0.1163333 | 0.06983333 | 0.18 | 0.185 | 1.972956 | 96.31667 | 0.6266667 | 0.6933333 | 1.193333 | 0.1 | [10 empty] | 24.16 | 0 | 71.91 | 365.187 | 19.84 | 15.68 | 953.568 | 26.55 | 27.044 | 211.74 | 2642.803 | 181.221 | 703.471 | 97.633 | 93941 | 35.302 | 686.36 | 1.701306 | 56.01477 | 53.41333 | 64.22956 | 63.25667 | 443.3634 | 24.04171 | 101.7454 | 569.1505 |  | 76 | 19 | 5 | 2.888044 | 35.21194 | 57.11237 | 480.1155 | 57.03683 | 181.221 | 0.05034749 | 775.381 | 0.2154192 | 2642.803 | 0.7342333 | 3599.405 | 0 | 0 | 97.633 | 0 | 0 | 953.568 | 26.55 | 24.16 | 1004.278 | 211.74 | 4.038333 | 1.883333 | 9.681667 | 18.23167 | 70.20333 | 63.25667 | 5.71 | 2.256667 | 0.05533333 | 0.11 | 0.02833333 | 0.04 | 0.05333333 | 0.5833333 | 0.15 | 0.3833333 | 3 | 64.19167 | 1.888333 | 2.378333 | 0.04683333 | 0.147 | 0.01416667 | 0.02916667 | 0.04166667 | 0.13 | 0.06833333 | 3.118333 | 3.066667 | 0 | 0 | 0 | 0 | 0 | 0 | 0 | 0 | 0 | 0 | 0 | 0 | 7 | 1.2 | 103546.8 | 109469 | 25340.93 |  | 8.76 | 99 | 539 | 2.51 | 1.28 | 1133 | 4002 | 1543 | 1481 | 221 | 2275 | 2.997258 | 2057.56 | 44.02162 | 539
2024-02-01 10:00 | 4.333333 | 0.4066667 | 11.08333 | 0.9633333 | 87.44667 | 7.7 | 0.4466667 | 11.30667 | 1.036667 | 87.21 | 53.41333 | 10.06833 | 6.148333 | 2.36 | 12.13 | 2.228333 | 0.04566667 | 0.1163333 | 0.06983333 | 0.18 | 0.185 | 1.972956 | 96.31667 | 0.6266667 | 0.6933333 | 1.193333 | 0.1 | [10 empty] | 24.16 | 0 | 71.91 | 365.187 | 19.84 | 15.68 | 953.568 | 26.55 | 27.044 | 211.74 | 2642.803 | 181.221 | 703.471 | 97.633 | 93941 | 35.302 | 686.36 | 1.701306 | 56.01477 | 53.41333 | 64.22956 | 63.25667 | 443.3634 | 24.04171 | 101.7454 | 569.1505 |  | 76 | 19 | 5 | 2.888044 | 35.21194 | 57.11237 | 480.1155 | 57.03683 | 181.221 | 0.05034749 | 775.381 | 0.2154192 | 2642.803 | 0.7342333 | 3599.405 | 0 | 0 | 97.633 | 0 | 0 | 953.568 | 26.55 | 24.16 | 1004.278 | 211.74 | 4.038333 | 1.883333 | 9.681667 | 18.23167 | 70.20333 | 63.25667 | 5.71 | 2.256667 | 0.05533333 | 0.11 | 0.02833333 | 0.04 | 0.05333333 | 0.5833333 | 0.15 | 0.3833333 | 3 | 64.19167 | 1.888333 | 2.378333 | 0.04683333 | 0.147 | 0.01416667 | 0.02916667 | 0.04166667 | 0.13 | 0.06833333 | 3.118333 | 3.066667 | 0 | 0 | 0 | 0 | 0 | 0 | 0 | 0 | 0 | 0 | 0 | 0 | 8 | 1.2 | 106085.4 | 112022 | 25861.08 |  | 9.04 | 102 | 542 | 2.5 | 1.3 | 1133 | 3999 | 1557 | 1557 | 227 | 2282 | 2.926076 | 2057.56 | 43.86207 | 542
2024-02-01 11:00 | 4.333333 | 0.4066667 | 11.08333 | 0.9633333 | 87.44667 | 7.7 | 0.4466667 | 11.30667 | 1.036667 | 87.21 | 53.41333 | 10.06833 | 6.148333 | 2.36 | 12.13 | 2.228333 | 0.04566667 | 0.1163333 | 0.06983333 | 0.18 | 0.185 | 1.972956 | 96.31667 | 0.6266667 | 0.6933333 | 1.193333 | 0.1 | [10 empty] | 24.16 | 0 | 71.91 | 365.187 | 19.84 | 15.68 | 953.568 | 26.55 | 27.044 | 211.74 | 2642.803 | 181.221 | 703.471 | 97.633 | 93941 | 35.302 | 686.36 | 1.701306 | 56.01477 | 53.41333 | 64.22956 | 63.25667 | 443.3634 | 24.04171 | 101.7454 | 569.1505 |  | 76 | 19 | 5 | 2.888044 | 35.21194 | 57.11237 | 480.1155 | 57.03683 | 181.221 | 0.05034749 | 775.381 | 0.2154192 | 2642.803 | 0.7342333 | 3599.405 | 0 | 0 | 97.633 | 0 | 0 | 953.568 | 26.55 | 24.16 | 1004.278 | 211.74 | 4.038333 | 1.883333 | 9.681667 | 18.23167 | 70.20333 | 63.25667 | 5.71 | 2.256667 | 0.05533333 | 0.11 | 0.02833333 | 0.04 | 0.05333333 | 0.5833333 | 0.15 | 0.3833333 | 3 | 64.19167 | 1.888333 | 2.378333 | 0.04683333 | 0.147 | 0.01416667 | 0.02916667 | 0.04166667 | 0.13 | 0.06833333 | 3.118333 | 3.066667 | 0 | 0 | 0 | 0 | 0 | 0 | 0 | 0 | 0 | 0 | 0 | 0 | 7 | 1.2 | 105618 | 110911 | 25765.76 |  | 9.71 | 107 | 547 | 2.5 | 1.3 | 1133 | 4000 | 1039 | 1539 | 224 | 2285 | 2.939251 | 2057.56 | 42.73209 | 547
2024-02-01 12:00 | 4.333333 | 0.4066667 | 11.08333 | 0.9633333 | 87.44667 | 7.7 | 0.4466667 | 11.30667 | 1.036667 | 87.21 | 53.41333 | 10.06833 | 6.148333 | 2.36 | 12.13 | 2.228333 | 0.04566667 | 0.1163333 | 0.06983333 | 0.18 | 0.185 | 1.972956 | 96.31667 | 0.6266667 | 0.6933333 | 1.193333 | 0.1 | [10 empty] | 24.16 | 0 | 71.91 | 365.187 | 19.84 | 15.68 | 953.568 | 26.55 | 27.044 | 211.74 | 2642.803 | 181.221 | 703.471 | 97.633 | 93941 | 35.302 | 686.36 | 1.701306 | 56.01477 | 53.41333 | 64.22956 | 63.25667 | 443.3634 | 24.04171 | 101.7454 | 569.1505 |  | 76 | 19 | 5 | 2.888044 | 35.21194 | 57.11237 | 480.1155 | 57.03683 | 181.221 | 0.05034749 | 775.381 | 0.2154192 | 2642.803 | 0.7342333 | 3599.405 | 0 | 0 | 97.633 | 0 | 0 | 953.568 | 26.55 | 24.16 | 1004.278 | 211.74 | 4.038333 | 1.883333 | 9.681667 | 18.23167 | 70.20333 | 63.25667 | 5.71 | 2.256667 | 0.05533333 | 0.11 | 0.02833333 | 0.04 | 0.05333333 | 0.5833333 | 0.15 | 0.3833333 | 3 | 64.19167 | 1.888333 | 2.378333 | 0.04683333 | 0.147 | 0.01416667 | 0.02916667 | 0.04166667 | 0.13 | 0.06833333 | 3.118333 | 3.066667 | 0 | 0 | 0 | 0 | 0 | 0 | 0 | 0 | 0 | 0 | 0 | 0 | 7 | 1.2 | 105510.6 | 110831 | 25743.63 |  | 9.24 | 105 | 545 | 2.5 | 1.3 | 1134 | 4000 | 1061 | 1530 | 212 | 2290 | 2.942131 | 2057.56 | 42.85048 | 545
2024-02-01 13:00 | 4.333333 | 0.4066667 | 11.08333 | 0.9633333 | 87.44667 | 7.7 | 0.4466667 | 11.30667 | 1.036667 | 87.21 | 53.41333 | 10.06833 | 6.148333 | 2.36 | 12.13 | 2.228333 | 0.04566667 | 0.1163333 | 0.06983333 | 0.18 | 0.185 | 1.972956 | 96.31667 | 0.6266667 | 0.6933333 | 1.193333 | 0.1 | [10 empty] | 24.16 | 0 | 71.91 | 365.187 | 19.84 | 15.68 | 953.568 | 26.55 | 27.044 | 211.74 | 2642.803 | 181.221 | 703.471 | 97.633 | 93941 | 35.302 | 686.36 | 1.701306 | 56.01477 | 53.41333 | 64.22956 | 63.25667 | 443.3634 | 24.04171 | 101.7454 | 569.1505 |  | 76 | 19 | 5 | 2.888044 | 35.21194 | 57.11237 | 480.1155 | 57.03683 | 181.221 | 0.05034749 | 775.381 | 0.2154192 | 2642.803 | 0.7342333 | 3599.405 | 0 | 0 | 97.633 | 0 | 0 | 953.568 | 26.55 | 24.16 | 1004.278 | 211.74 | 4.038333 | 1.883333 | 9.681667 | 18.23167 | 70.20333 | 63.25667 | 5.71 | 2.256667 | 0.05533333 | 0.11 | 0.02833333 | 0.04 | 0.05333333 | 0.5833333 | 0.15 | 0.3833333 | 3 | 64.19167 | 1.888333 | 2.378333 | 0.04683333 | 0.147 | 0.01416667 | 0.02916667 | 0.04166667 | 0.13 | 0.06833333 | 3.118333 | 3.066667 | 0 | 0 | 0 | 0 | 0 | 0 | 0 | 0 | 0 | 0 | 0 | 0 | 7 | 1.2 | 104085.3 | 109438 | 25449.9 |  | 9.33 | 105 | 545 | 2.48 | 1.3 | 1133 | 4000 | 1087 | 1578 | 224 | 2288 | 2.980902 | 2057.56 | 43.00421 | 545
2024-02-01 14:00 | 4.333333 | 0.4066667 | 11.08333 | 0.9633333 | 87.44667 | 7.7 | 0.4466667 | 11.30667 | 1.036667 | 87.21 | 53.41333 | 10.06833 | 6.148333 | 2.36 | 12.13 | 2.228333 | 0.04566667 | 0.1163333 | 0.06983333 | 0.18 | 0.185 | 1.972956 | 96.31667 | 0.6266667 | 0.6933333 | 1.193333 | 0.1 | [10 empty] | 24.16 | 0 | 71.91 | 365.187 | 19.84 | 15.68 | 953.568 | 26.55 | 27.044 | 211.74 | 2642.803 | 181.221 | 703.471 | 97.633 | 93941 | 35.302 | 686.36 | 1.701306 | 56.01477 | 53.41333 | 64.22956 | 63.25667 | 443.3634 | 24.04171 | 101.7454 | 569.1505 |  | 76 | 19 | 5 | 2.888044 | 35.21194 | 57.11237 | 480.1155 | 57.03683 | 181.221 | 0.05034749 | 775.381 | 0.2154192 | 2642.803 | 0.7342333 | 3599.405 | 0 | 0 | 97.633 | 0 | 0 | 953.568 | 26.55 | 24.16 | 1004.278 | 211.74 | 4.038333 | 1.883333 | 9.681667 | 18.23167 | 70.20333 | 63.25667 | 5.71 | 2.256667 | 0.05533333 | 0.11 | 0.02833333 | 0.04 | 0.05333333 | 0.5833333 | 0.15 | 0.3833333 | 3 | 64.19167 | 1.888333 | 2.378333 | 0.04683333 | 0.147 | 0.01416667 | 0.02916667 | 0.04166667 | 0.13 | 0.06833333 | 3.118333 | 3.066667 | 0 | 0 | 0 | 0 | 0 | 0 | 0 | 0 | 0 | 0 | 0 | 0 | 7 | 1.2 | 105824 | 110939 | 25808.21 |  | 9.72 | 107 | 547 | 2.49 | 1.3 | 1132 | 4000 | 896 | 1552 | 224 | 2286 | 2.933742 | 2057.56 | 42.94752 | 547
2024-02-01 15:00 | 4.333333 | 0.4066667 | 11.08333 | 0.9633333 | 87.44667 | 7.7 | 0.4466667 | 11.30667 | 1.036667 | 87.21 | 53.41333 | 10.06833 | 6.148333 | 2.36 | 12.13 | 2.228333 | 0.04566667 | 0.1163333 | 0.06983333 | 0.18 | 0.185 | 1.972956 | 96.31667 | 0.6266667 | 0.6933333 | 1.193333 | 0.1 | [10 empty] | 24.16 | 0 | 71.91 | 365.187 | 19.84 | 15.68 | 953.568 | 26.55 | 27.044 | 211.74 | 2642.803 | 181.221 | 703.471 | 97.633 | 93941 | 35.302 | 686.36 | 1.701306 | 56.01477 | 53.41333 | 64.22956 | 63.25667 | 443.3634 | 24.04171 | 101.7454 | 569.1505 |  | 76 | 19 | 5 | 2.888044 | 35.21194 | 57.11237 | 480.1155 | 57.03683 | 181.221 | 0.05034749 | 775.381 | 0.2154192 | 2642.803 | 0.7342333 | 3599.405 | 0 | 0 | 97.633 | 0 | 0 | 953.568 | 26.55 | 24.16 | 1004.278 | 211.74 | 4.038333 | 1.883333 | 9.681667 | 18.23167 | 70.20333 | 63.25667 | 5.71 | 2.256667 | 0.05533333 | 0.11 | 0.02833333 | 0.04 | 0.05333333 | 0.5833333 | 0.15 | 0.3833333 | 3 | 64.19167 | 1.888333 | 2.378333 | 0.04683333 | 0.147 | 0.01416667 | 0.02916667 | 0.04166667 | 0.13 | 0.06833333 | 3.118333 | 3.066667 | 0 | 0 | 0 | 0 | 0 | 0 | 0 | 0 | 0 | 0 | 0 | 0 | 7 | 1.2 | 105584.9 | 111403 | 25758.93 |  | 9.15 | 108 | 548 | 2.47 | 1.3 | 1134 | 4000 | 1461 | 1594 | 228 | 2271 | 2.940139 | 2057.56 | 42.48427 | 548
2024-02-01 16:00 | 4.333333 | 0.4066667 | 11.08333 | 0.9633333 | 87.44667 | 7.7 | 0.4466667 | 11.30667 | 1.036667 | 87.21 | 53.41333 | 10.06833 | 6.148333 | 2.36 | 12.13 | 2.228333 | 0.04566667 | 0.1163333 | 0.06983333 | 0.18 | 0.185 | 1.972956 | 96.31667 | 0.6266667 | 0.6933333 | 1.193333 | 0.1 | [10 empty] | 24.16 | 0 | 71.91 | 365.187 | 19.84 | 15.68 | 953.568 | 26.55 | 27.044 | 211.74 | 2642.803 | 181.221 | 703.471 | 97.633 | 93941 | 35.302 | 686.36 | 1.701306 | 56.01477 | 53.41333 | 64.22956 | 63.25667 | 443.3634 | 24.04171 | 101.7454 | 569.1505 |  | 76 | 19 | 5 | 2.888044 | 35.21194 | 57.11237 | 480.1155 | 57.03683 | 181.221 | 0.05034749 | 775.381 | 0.2154192 | 2642.803 | 0.7342333 | 3599.405 | 0 | 0 | 97.633 | 0 | 0 | 953.568 | 26.55 | 24.16 | 1004.278 | 211.74 | 4.038333 | 1.883333 | 9.681667 | 18.23167 | 70.20333 | 63.25667 | 5.71 | 2.256667 | 0.05533333 | 0.11 | 0.02833333 | 0.04 | 0.05333333 | 0.5833333 | 0.15 | 0.3833333 | 3 | 64.19167 | 1.888333 | 2.378333 | 0.04683333 | 0.147 | 0.01416667 | 0.02916667 | 0.04166667 | 0.13 | 0.06833333 | 3.118333 | 3.066667 | 0 | 0 | 0 | 0 | 0 | 0 | 0 | 0 | 0 | 0 | 0 | 0 | 8 | 1.2 | 106825.7 | 112497 | 26014.64 |  | 9.18 | 101 | 541 | 2.49 | 1.3 | 1133 | 4000 | 1343 | 1580 | 228 | 2275 | 2.907243 | 2057.56 | 42.718 | 541
2024-02-01 17:00 | 4.333333 | 0.4066667 | 11.08333 | 0.9633333 | 87.44667 | 7.7 | 0.4466667 | 11.30667 | 1.036667 | 87.21 | 53.41333 | 10.06833 | 6.148333 | 2.36 | 12.13 | 2.228333 | 0.04566667 | 0.1163333 | 0.06983333 | 0.18 | 0.185 | 1.972956 | 96.31667 | 0.6266667 | 0.6933333 | 1.193333 | 0.1 | [10 empty] | 24.16 | 0 | 71.91 | 365.187 | 19.84 | 15.68 | 953.568 | 26.55 | 27.044 | 211.74 | 2642.803 | 181.221 | 703.471 | 97.633 | 93941 | 35.302 | 686.36 | 1.701306 | 56.01477 | 53.41333 | 64.22956 | 63.25667 | 443.3634 | 24.04171 | 101.7454 | 569.1505 |  | 76 | 19 | 5 | 2.888044 | 35.21194 | 57.11237 | 480.1155 | 57.03683 | 181.221 | 0.05034749 | 775.381 | 0.2154192 | 2642.803 | 0.7342333 | 3599.405 | 0 | 0 | 97.633 | 0 | 0 | 953.568 | 26.55 | 24.16 | 1004.278 | 211.74 | 4.038333 | 1.883333 | 9.681667 | 18.23167 | 70.20333 | 63.25667 | 5.71 | 2.256667 | 0.05533333 | 0.11 | 0.02833333 | 0.04 | 0.05333333 | 0.5833333 | 0.15 | 0.3833333 | 3 | 64.19167 | 1.888333 | 2.378333 | 0.04683333 | 0.147 | 0.01416667 | 0.02916667 | 0.04166667 | 0.13 | 0.06833333 | 3.118333 | 3.066667 | 0 | 0 | 0 | 0 | 0 | 0 | 0 | 0 | 0 | 0 | 0 | 0 | 7 | 1.2 | 106901.5 | 112588 | 26029.27 |  | 9.88 | 109 | 549 | 2.47 | 1.3 | 1133 | 3999 | 1356 | 1600 | 229 | 2274 | 2.904557 | 2057.56 | 44.10291 | 549
2024-02-01 18:00 | 4.333333 | 0.4066667 | 11.08333 | 0.9633333 | 87.44667 | 7.7 | 0.4466667 | 11.30667 | 1.036667 | 87.21 | 53.41333 | 10.06833 | 6.148333 | 2.36 | 12.13 | 2.228333 | 0.04566667 | 0.1163333 | 0.06983333 | 0.18 | 0.185 | 1.972956 | 96.31667 | 0.6266667 | 0.6933333 | 1.193333 | 0.1 | [10 empty] | 24.16 | 0 | 71.91 | 365.187 | 19.84 | 15.68 | 953.568 | 26.55 | 27.044 | 211.74 | 2642.803 | 181.221 | 703.471 | 97.633 | 93941 | 35.302 | 686.36 | 1.701306 | 56.01477 | 53.41333 | 64.22956 | 63.25667 | 443.3634 | 24.04171 | 101.7454 | 569.1505 |  | 76 | 19 | 5 | 2.888044 | 35.21194 | 57.11237 | 480.1155 | 57.03683 | 181.221 | 0.05034749 | 775.381 | 0.2154192 | 2642.803 | 0.7342333 | 3599.405 | 0 | 0 | 97.633 | 0 | 0 | 953.568 | 26.55 | 24.16 | 1004.278 | 211.74 | 4.038333 | 1.883333 | 9.681667 | 18.23167 | 70.20333 | 63.25667 | 5.71 | 2.256667 | 0.05533333 | 0.11 | 0.02833333 | 0.04 | 0.05333333 | 0.5833333 | 0.15 | 0.3833333 | 3 | 64.19167 | 1.888333 | 2.378333 | 0.04683333 | 0.147 | 0.01416667 | 0.02916667 | 0.04166667 | 0.13 | 0.06833333 | 3.118333 | 3.066667 | 0 | 0 | 0 | 0 | 0 | 0 | 0 | 0 | 0 | 0 | 0 | 0 | 7 | 1.2 | 105688.4 | 111287 | 25782.26 |  | 9.57 | 113 | 553 | 2.53 | 1.3 | 1133 | 4002 | 1283 | 1513 | 223 | 2273 | 2.938781 | 2057.56 | 43.93037 | 553
2024-02-01 19:00 | 4.333333 | 0.4066667 | 11.08333 | 0.9633333 | 87.44667 | 7.7 | 0.4466667 | 11.30667 | 1.036667 | 87.21 | 53.41333 | 10.06833 | 6.148333 | 2.36 | 12.13 | 2.228333 | 0.04566667 | 0.1163333 | 0.06983333 | 0.18 | 0.185 | 1.972956 | 96.31667 | 0.6266667 | 0.6933333 | 1.193333 | 0.1 | [10 empty] | 24.16 | 0 | 71.91 | 365.187 | 19.84 | 15.68 | 953.568 | 26.55 | 27.044 | 211.74 | 2642.803 | 181.221 | 703.471 | 97.633 | 93941 | 35.302 | 686.36 | 1.701306 | 56.01477 | 53.41333 | 64.22956 | 63.25667 | 443.3634 | 24.04171 | 101.7454 | 569.1505 |  | 76 | 19 | 5 | 2.888044 | 35.21194 | 57.11237 | 480.1155 | 57.03683 | 181.221 | 0.05034749 | 775.381 | 0.2154192 | 2642.803 | 0.7342333 | 3599.405 | 0 | 0 | 97.633 | 0 | 0 | 953.568 | 26.55 | 24.16 | 1004.278 | 211.74 | 4.038333 | 1.883333 | 9.681667 | 18.23167 | 70.20333 | 63.25667 | 5.71 | 2.256667 | 0.05533333 | 0.11 | 0.02833333 | 0.04 | 0.05333333 | 0.5833333 | 0.15 | 0.3833333 | 3 | 64.19167 | 1.888333 | 2.378333 | 0.04683333 | 0.147 | 0.01416667 | 0.02916667 | 0.04166667 | 0.13 | 0.06833333 | 3.118333 | 3.066667 | 0 | 0 | 0 | 0 | 0 | 0 | 0 | 0 | 0 | 0 | 0 | 0 | 7 | 1.2 | 105973.3 | 111656 | 25837.97 |  | 9.4 | 113 | 553 | 2.51 | 1.3 | 1133 | 3999 | 1353 | 1540 | 225 | 2270 | 2.929057 | 2057.56 | 42.8506 | 553
2024-02-01 20:00 | 4.333333 | 0.4066667 | 11.08333 | 0.9633333 | 87.44667 | 7.7 | 0.4466667 | 11.30667 | 1.036667 | 87.21 | 53.41333 | 10.06833 | 6.148333 | 2.36 | 12.13 | 2.228333 | 0.04566667 | 0.1163333 | 0.06983333 | 0.18 | 0.185 | 1.972956 | 96.31667 | 0.6266667 | 0.6933333 | 1.193333 | 0.1 | [10 empty] | 24.16 | 0 | 71.91 | 365.187 | 19.84 | 15.68 | 953.568 | 26.55 | 27.044 | 211.74 | 2642.803 | 181.221 | 703.471 | 97.633 | 93941 | 35.302 | 686.36 | 1.701306 | 56.01477 | 53.41333 | 64.22956 | 63.25667 | 443.3634 | 24.04171 | 101.7454 | 569.1505 |  | 76 | 19 | 5 | 2.888044 | 35.21194 | 57.11237 | 480.1155 | 57.03683 | 181.221 | 0.05034749 | 775.381 | 0.2154192 | 2642.803 | 0.7342333 | 3599.405 | 0 | 0 | 97.633 | 0 | 0 | 953.568 | 26.55 | 24.16 | 1004.278 | 211.74 | 4.038333 | 1.883333 | 9.681667 | 18.23167 | 70.20333 | 63.25667 | 5.71 | 2.256667 | 0.05533333 | 0.11 | 0.02833333 | 0.04 | 0.05333333 | 0.5833333 | 0.15 | 0.3833333 | 3 | 64.19167 | 1.888333 | 2.378333 | 0.04683333 | 0.147 | 0.01416667 | 0.02916667 | 0.04166667 | 0.13 | 0.06833333 | 3.118333 | 3.066667 | 0 | 0 | 0 | 0 | 0 | 0 | 0 | 0 | 0 | 0 | 0 | 0 | 7 | 1.2 | 106355.9 | 112793 | 25915.82 |  | 8.17 | 105 | 545 | 2.5 | 1.3 | 1133 | 3998 | 1960 | 1564 | 228 | 2271 | 2.918206 | 2057.56 | 41.931 | 545
2024-02-01 21:00 | 4.333333 | 0.4066667 | 11.08333 | 0.9633333 | 87.44667 | 7.7 | 0.4466667 | 11.30667 | 1.036667 | 87.21 | 53.41333 | 10.06833 | 6.148333 | 2.36 | 12.13 | 2.228333 | 0.04566667 | 0.1163333 | 0.06983333 | 0.18 | 0.185 | 1.972956 | 96.31667 | 0.6266667 | 0.6933333 | 1.193333 | 0.1 | [10 empty] | 24.16 | 0 | 71.91 | 365.187 | 19.84 | 15.68 | 953.568 | 26.55 | 27.044 | 211.74 | 2642.803 | 181.221 | 703.471 | 97.633 | 93941 | 35.302 | 686.36 | 1.701306 | 56.01477 | 53.41333 | 64.22956 | 63.25667 | 443.3634 | 24.04171 | 101.7454 | 569.1505 |  | 76 | 19 | 5 | 2.888044 | 35.21194 | 57.11237 | 480.1155 | 57.03683 | 181.221 | 0.05034749 | 775.381 | 0.2154192 | 2642.803 | 0.7342333 | 3599.405 | 0 | 0 | 97.633 | 0 | 0 | 953.568 | 26.55 | 24.16 | 1004.278 | 211.74 | 4.038333 | 1.883333 | 9.681667 | 18.23167 | 70.20333 | 63.25667 | 5.71 | 2.256667 | 0.05533333 | 0.11 | 0.02833333 | 0.04 | 0.05333333 | 0.5833333 | 0.15 | 0.3833333 | 3 | 64.19167 | 1.888333 | 2.378333 | 0.04683333 | 0.147 | 0.01416667 | 0.02916667 | 0.04166667 | 0.13 | 0.06833333 | 3.118333 | 3.066667 | 0 | 0 | 0 | 0 | 0 | 0 | 0 | 0 | 0 | 0 | 0 | 0 | 7 | 1.2 | 106551.5 | 113191 | 25958.14 |  | 8.08 | 104 | 544 | 2.48 | 1.3 | 1133 | 4000 | 2121 | 1604 | 230 | 2272 | 2.914448 | 2057.56 | 40.25522 | 544
2024-02-01 22:00 | 4.333333 | 0.4066667 | 11.08333 | 0.9633333 | 87.44667 | 7.7 | 0.4466667 | 11.30667 | 1.036667 | 87.21 | 53.41333 | 10.06833 | 6.148333 | 2.36 | 12.13 | 2.228333 | 0.04566667 | 0.1163333 | 0.06983333 | 0.18 | 0.185 | 1.972956 | 96.31667 | 0.6266667 | 0.6933333 | 1.193333 | 0.1 | [10 empty] | 24.16 | 0 | 71.91 | 365.187 | 19.84 | 15.68 | 953.568 | 26.55 | 27.044 | 211.74 | 2642.803 | 181.221 | 703.471 | 97.633 | 93941 | 35.302 | 686.36 | 1.701306 | 56.01477 | 53.41333 | 64.22956 | 63.25667 | 443.3634 | 24.04171 | 101.7454 | 569.1505 |  | 76 | 19 | 5 | 2.888044 | 35.21194 | 57.11237 | 480.1155 | 57.03683 | 181.221 | 0.05034749 | 775.381 | 0.2154192 | 2642.803 | 0.7342333 | 3599.405 | 0 | 0 | 97.633 | 0 | 0 | 953.568 | 26.55 | 24.16 | 1004.278 | 211.74 | 4.038333 | 1.883333 | 9.681667 | 18.23167 | 70.20333 | 63.25667 | 5.71 | 2.256667 | 0.05533333 | 0.11 | 0.02833333 | 0.04 | 0.05333333 | 0.5833333 | 0.15 | 0.3833333 | 3 | 64.19167 | 1.888333 | 2.378333 | 0.04683333 | 0.147 | 0.01416667 | 0.02916667 | 0.04166667 | 0.13 | 0.06833333 | 3.118333 | 3.066667 | 0 | 0 | 0 | 0 | 0 | 0 | 0 | 0 | 0 | 0 | 0 | 0 | 7 | 1.2 | 106812.3 | 112842 | 26011.88 |  | 8.83 | 104 | 654 | 2.42 | 1.3 | 1134 | 4000 | 1631 | 1680 | 234 | 2274 | 2.907594 | 2057.56 | 39.46271 | 654
2024-02-01 23:00 | 4.333333 | 0.4066667 | 11.08333 | 0.9633333 | 87.44667 | 7.7 | 0.4466667 | 11.30667 | 1.036667 | 87.21 | 53.41333 | 10.06833 | 6.148333 | 2.36 | 12.13 | 2.228333 | 0.04566667 | 0.1163333 | 0.06983333 | 0.18 | 0.185 | 1.972956 | 96.31667 | 0.6266667 | 0.6933333 | 1.193333 | 0.1 | [10 empty] | 24.16 | 0 | 71.91 | 365.187 | 19.84 | 15.68 | 953.568 | 26.55 | 27.044 | 211.74 | 2642.803 | 181.221 | 703.471 | 97.633 | 93941 | 35.302 | 686.36 | 1.701306 | 56.01477 | 53.41333 | 64.22956 | 63.25667 | 443.3634 | 24.04171 | 101.7454 | 569.1505 |  | 76 | 19 | 5 | 2.888044 | 35.21194 | 57.11237 | 480.1155 | 57.03683 | 181.221 | 0.05034749 | 775.381 | 0.2154192 | 2642.803 | 0.7342333 | 3599.405 | 0 | 0 | 97.633 | 0 | 0 | 953.568 | 26.55 | 24.16 | 1004.278 | 211.74 | 4.038333 | 1.883333 | 9.681667 | 18.23167 | 70.20333 | 63.25667 | 5.71 | 2.256667 | 0.05533333 | 0.11 | 0.02833333 | 0.04 | 0.05333333 | 0.5833333 | 0.15 | 0.3833333 | 3 | 64.19167 | 1.888333 | 2.378333 | 0.04683333 | 0.147 | 0.01416667 | 0.02916667 | 0.04166667 | 0.13 | 0.06833333 | 3.118333 | 3.066667 | 0 | 0 | 0 | 0 | 0 | 0 | 0 | 0 | 0 | 0 | 0 | 0 | 8 | 1.2 | 107321.6 | 114088 | 26111.84 |  | 6.77 | 81 | 631 | 2.46 | 1.3 | 1134 | 3995 | 2227 | 1641 | 234 | 2289 | 2.890815 | 2057.56 | 39.39114 | 631
2024-02-02 | 3.9 | 0.39 | 11.25 | 0.97 | 87.39 | [5 empty] | 53.21 | 10.475 | 6.205 | 2.39 | 12.245 | 2.32 | 0.0435 | 0.119 | 0.0675 | 0.205 | 0.19 | 1.973553 | 95.54 | 0.97 | 0.57 | 1.14 | 0.1 | [10 empty] | 0 | 13.82 | 20.9 | 83.867 | 4.1 | 8.84 | 267.78 | 0 | 0 | 0 | 501.185 | 34.54 | 133.146 | 30.266 | 3215.3 | 11.2359 | 190.187 | 1.36981 | 55.93576 | 53.21 | 64.5494 | 63.28 | 530.3175 | 0 | 0 | 530.3175 |  | 75 | 20 | 5 | 1.115276 | 36.49534 | 57.01786 | 463.4445 | 57.1005 | 34.54 | 0.05007459 | 154.046 | 0.2233292 | 501.185 | 0.7265962 | 689.771 | 0 | 2.389 | 27.877 | 0 | 0 | 267.78 | 0 | 13.82 | 281.6 | 0 | 0 | 0 | 0 | 0 | 0 | 63.28 | 5.73 | 2.24 | 0.057 | 0.11 | 0.038 | 0.04 | 0.05 | 0.59 | 0.16 | 0.32 | 3.4 | 64.535 | 2.06 | 2.015 | 0.035 | 0.147 | 0.012 | 0.034 | 0.02 | 0.11 | 0.065 | 3.095 | 2.25 | 0 | 0 | 0 | 0 | 0 | 0 | 0 | 0 | 0 | 0 | 0 | 0 | [18 empty] | 485.25
2024-02-02 01:00 | 3.9 | 0.39 | 11.25 | 0.97 | 87.39 | [5 empty] | 53.21 | 10.475 | 6.205 | 2.39 | 12.245 | 2.32 | 0.0435 | 0.119 | 0.0675 | 0.205 | 0.19 | 1.973553 | 95.54 | 0.97 | 0.57 | 1.14 | 0.1 | [10 empty] | 0 | 13.82 | 20.9 | 83.867 | 4.1 | 8.84 | 267.78 | 0 | 0 | 0 | 501.185 | 34.54 | 133.146 | 30.266 | 3215.3 | 11.2359 | 190.187 | 1.36981 | 55.93576 | 53.21 | 64.5494 | 63.28 | 530.3175 | 0 | 0 | 530.3175 |  | 75 | 20 | 5 | 1.115276 | 36.49534 | 57.01786 | 463.4445 | 57.1005 | 34.54 | 0.05007459 | 154.046 | 0.2233292 | 501.185 | 0.7265962 | 689.771 | 0 | 2.389 | 27.877 | 0 | 0 | 267.78 | 0 | 13.82 | 281.6 | 0 | 0 | 0 | 0 | 0 | 0 | 63.28 | 5.73 | 2.24 | 0.057 | 0.11 | 0.038 | 0.04 | 0.05 | 0.59 | 0.16 | 0.32 | 3.4 | 64.535 | 2.06 | 2.015 | 0.035 | 0.147 | 0.012 | 0.034 | 0.02 | 0.11 | 0.065 | 3.095 | 2.25 | 0 | 0 | 0 | 0 | 0 | 0 | 0 | 0 | 0 | 0 | 0 | 0 | 7 | 1.2 | 107434.7 | 113072 | 24044.14 |  | 0 | 0 | 560 | 2.45 | 1.3 | 1129 | 1904 | 3000 | 1647 | 232 | 2332 | 1.403167 | 485.25 | 39.44326 | 560
2024-02-02 02:00 | 3.9 | 0.39 | 11.25 | 0.97 | 87.39 | [5 empty] | 53.21 | 10.475 | 6.205 | 2.39 | 12.245 | 2.32 | 0.0435 | 0.119 | 0.0675 | 0.205 | 0.19 | 1.973553 | 95.54 | 0.97 | 0.57 | 1.14 | 0.1 | [10 empty] | 0 | 13.82 | 20.9 | 83.867 | 4.1 | 8.84 | 267.78 | 0 | 0 | 0 | 501.185 | 34.54 | 133.146 | 30.266 | 3215.3 | 11.2359 | 190.187 | 1.36981 | 55.93576 | 53.21 | 64.5494 | 63.28 | 530.3175 | 0 | 0 | 530.3175 |  | 75 | 20 | 5 | 1.115276 | 36.49534 | 57.01786 | 463.4445 | 57.1005 | 34.54 | 0.05007459 | 154.046 | 0.2233292 | 501.185 | 0.7265962 | 689.771 | 0 | 2.389 | 27.877 | 0 | 0 | 267.78 | 0 | 13.82 | 281.6 | 0 | 0 | 0 | 0 | 0 | 0 | 63.28 | 5.73 | 2.24 | 0.057 | 0.11 | 0.038 | 0.04 | 0.05 | 0.59 | 0.16 | 0.32 | 3.4 | 64.535 | 2.06 | 2.015 | 0.035 | 0.147 | 0.012 | 0.034 | 0.02 | 0.11 | 0.065 | 3.095 | 2.25 | 0 | 0 | 0 | 0 | 0 | 0 | 0 | 0 | 0 | 0 | 0 | 0 | 7 | 1.2 | 107584.6 | 112185 | 23287.03 |  | 0 | 0 | 560 | 2.43 | 1.3 | 1120 | 1116 | 2800 | 1654 | 229 | 2294 | 0.8273848 | 485.25 | 39.90239 | 560
2024-02-02 03:00 | 3.9 | 0.39 | 11.25 | 0.97 | 87.39 | [5 empty] | 53.21 | 10.475 | 6.205 | 2.39 | 12.245 | 2.32 | 0.0435 | 0.119 | 0.0675 | 0.205 | 0.19 | 1.973553 | 95.54 | 0.97 | 0.57 | 1.14 | 0.1 | [10 empty] | 0 | 13.82 | 20.9 | 83.867 | 4.1 | 8.84 | 267.78 | 0 | 0 | 0 | 501.185 | 34.54 | 133.146 | 30.266 | 3215.3 | 11.2359 | 190.187 | 1.36981 | 55.93576 | 53.21 | 64.5494 | 63.28 | 530.3175 | 0 | 0 | 530.3175 |  | 75 | 20 | 5 | 1.115276 | 36.49534 | 57.01786 | 463.4445 | 57.1005 | 34.54 | 0.05007459 | 154.046 | 0.2233292 | 501.185 | 0.7265962 | 689.771 | 0 | 2.389 | 27.877 | 0 | 0 | 267.78 | 0 | 13.82 | 281.6 | 0 | 0 | 0 | 0 | 0 | 0 | 63.28 | 5.73 | 2.24 | 0.057 | 0.11 | 0.038 | 0.04 | 0.05 | 0.59 | 0.16 | 0.32 | 3.4 | 64.535 | 2.06 | 2.015 | 0.035 | 0.147 | 0.012 | 0.034 | 0.02 | 0.11 | 0.065 | 3.095 | 2.25 | 0 | 0 | 0 | 0 | 0 | 0 | 0 | 0 | 0 | 0 | 0 | 0 | 7 | 1.2 | 107767.4 | 110876 | 22208.7 |  | 0 | 0 | 560 | 2.37 | 1.3 | 1118 | 0 | 2498 | 1733 | 231 | 2266 | 0 | 485.25 | 40.50049 | 560
2024-02-02 04:00 | 3.9 | 0.39 | 11.25 | 0.97 | 87.39 | [5 empty] | 53.21 | 10.475 | 6.205 | 2.39 | 12.245 | 2.32 | 0.0435 | 0.119 | 0.0675 | 0.205 | 0.19 | 1.973553 | 95.54 | 0.97 | 0.57 | 1.14 | 0.1 | [10 empty] | 0 | 13.82 | 20.9 | 83.867 | 4.1 | 8.84 | 267.78 | 0 | 0 | 0 | 501.185 | 34.54 | 133.146 | 30.266 | 3215.3 | 11.2359 | 190.187 | 1.36981 | 55.93576 | 53.21 | 64.5494 | 63.28 | 530.3175 | 0 | 0 | 530.3175 |  | 75 | 20 | 5 | 1.115276 | 36.49534 | 57.01786 | 463.4445 | 57.1005 | 34.54 | 0.05007459 | 154.046 | 0.2233292 | 501.185 | 0.7265962 | 689.771 | 0 | 2.389 | 27.877 | 0 | 0 | 267.78 | 0 | 13.82 | 281.6 | 0 | 0 | 0 | 0 | 0 | 0 | 63.28 | 5.73 | 2.24 | 0.057 | 0.11 | 0.038 | 0.04 | 0.05 | 0.59 | 0.16 | 0.32 | 3.4 | 64.535 | 2.06 | 2.015 | 0.035 | 0.147 | 0.012 | 0.034 | 0.02 | 0.11 | 0.065 | 3.095 | 2.25 | 0 | 0 | 0 | 0 | 0 | 0 | 0 | 0 | 0 | 0 | 0 | 0 | 6 | 1.2 | 107443.2 | 110619 | 22141.89 |  | 0 | 0 | 560 | 2.35 | 1.3 | 1123 | 0 | 2552 | 1749 | 232 | 2274 | 0 | 485.25 | 39.16828 | 560
2024-02-02 05:00 | 3.9 | 0.39 | 11.25 | 0.97 | 87.39 | [5 empty] | 53.21 | 10.475 | 6.205 | 2.39 | 12.245 | 2.32 | 0.0435 | 0.119 | 0.0675 | 0.205 | 0.19 | 1.973553 | 95.54 | 0.97 | 0.57 | 1.14 | 0.1 | [10 empty] | 0 | 13.82 | 20.9 | 83.867 | 4.1 | 8.84 | 267.78 | 0 | 0 | 0 | 501.185 | 34.54 | 133.146 | 30.266 | 3215.3 | 11.2359 | 190.187 | 1.36981 | 55.93576 | 53.21 | 64.5494 | 63.28 | 530.3175 | 0 | 0 | 530.3175 |  | 75 | 20 | 5 | 1.115276 | 36.49534 | 57.01786 | 463.4445 | 57.1005 | 34.54 | 0.05007459 | 154.046 | 0.2233292 | 501.185 | 0.7265962 | 689.771 | 0 | 2.389 | 27.877 | 0 | 0 | 267.78 | 0 | 13.82 | 281.6 | 0 | 0 | 0 | 0 | 0 | 0 | 63.28 | 5.73 | 2.24 | 0.057 | 0.11 | 0.038 | 0.04 | 0.05 | 0.59 | 0.16 | 0.32 | 3.4 | 64.535 | 2.06 | 2.015 | 0.035 | 0.147 | 0.012 | 0.034 | 0.02 | 0.11 | 0.065 | 3.095 | 2.25 | 0 | 0 | 0 | 0 | 0 | 0 | 0 | 0 | 0 | 0 | 0 | 0 | 7 | 1.2 | 106943.9 | 107993 | 22039.01 |  | 0 | 0 | 560 | 2.32 | 1.3 | 1140 | 0 | 843 | 1757 | 231 | 2375 | 0 | 485.25 | 38.50992 | 560
2024-02-02 06:00 | 3.9 | 0.39 | 11.25 | 0.97 | 87.39 | [5 empty] | 53.21 | 10.475 | 6.205 | 2.39 | 12.245 | 2.32 | 0.0435 | 0.119 | 0.0675 | 0.205 | 0.19 | 1.973553 | 95.54 | 0.97 | 0.57 | 1.14 | 0.1 | [10 empty] | 0 | 13.82 | 20.9 | 83.867 | 4.1 | 8.84 | 267.78 | 0 | 0 | 0 | 501.185 | 34.54 | 133.146 | 30.266 | 3215.3 | 11.2359 | 190.187 | 1.36981 | 55.93576 | 53.21 | 64.5494 | 63.28 | 530.3175 | 0 | 0 | 530.3175 |  | 75 | 20 | 5 | 1.115276 | 36.49534 | 57.01786 | 463.4445 | 57.1005 | 34.54 | 0.05007459 | 154.046 | 0.2233292 | 501.185 | 0.7265962 | 689.771 | 0 | 2.389 | 27.877 | 0 | 0 | 267.78 | 0 | 13.82 | 281.6 | 0 | 0 | 0 | 0 | 0 | 0 | 63.28 | 5.73 | 2.24 | 0.057 | 0.11 | 0.038 | 0.04 | 0.05 | 0.59 | 0.16 | 0.32 | 3.4 | 64.535 | 2.06 | 2.015 | 0.035 | 0.147 | 0.012 | 0.034 | 0.02 | 0.11 | 0.065 | 3.095 | 2.25 | 0 | 0 | 0 | 0 | 0 | 0 | 0 | 0 | 0 | 0 | 0 | 0 | 6 | 1.2 | 83907 | 83907 | 17291.55456 |  | 0 | 0 | 560 | 2.09 | 1.12 | 1135 | 0 | 0 | 1448 | 195 | 2435 | 0 | 485.25 | 40.18156 | 560
2024-02-02 07:00 | 3.9 | 0.39 | 11.25 | 0.97 | 87.39 | [5 empty] | 53.21 | 10.475 | 6.205 | 2.39 | 12.245 | 2.32 | 0.0435 | 0.119 | 0.0675 | 0.205 | 0.19 | 1.973553 | 95.54 | 0.97 | 0.57 | 1.14 | 0.1 | [10 empty] | 0 | 13.82 | 20.9 | 83.867 | 4.1 | 8.84 | 267.78 | 0 | 0 | 0 | 501.185 | 34.54 | 133.146 | 30.266 | 3215.3 | 11.2359 | 190.187 | 1.36981 | 55.93576 | 53.21 | 64.5494 | 63.28 | 530.3175 | 0 | 0 | 530.3175 |  | 75 | 20 | 5 | 1.115276 | 36.49534 | 57.01786 | 463.4445 | 57.1005 | 34.54 | 0.05007459 | 154.046 | 0.2233292 | 501.185 | 0.7265962 | 689.771 | 0 | 2.389 | 27.877 | 0 | 0 | 267.78 | 0 | 13.82 | 281.6 | 0 | 0 | 0 | 0 | 0 | 0 | 63.28 | 5.73 | 2.24 | 0.057 | 0.11 | 0.038 | 0.04 | 0.05 | 0.59 | 0.16 | 0.32 | 3.4 | 64.535 | 2.06 | 2.015 | 0.035 | 0.147 | 0.012 | 0.034 | 0.02 | 0.11 | 0.065 | 3.095 | 2.25 | 0 | 0 | 0 | 0 | 0 | 0 | 0 | 0 | 0 | 0 | 0 | 0 | [18 empty] | 485.25
2024-02-02 08:00 | 3.9 | 0.39 | 11.25 | 0.97 | 87.39 | [5 empty] | 53.21 | 10.475 | 6.205 | 2.39 | 12.245 | 2.32 | 0.0435 | 0.119 | 0.0675 | 0.205 | 0.19 | 1.973553 | 95.54 | 0.97 | 0.57 | 1.14 | 0.1 | [10 empty] | 0 | 13.82 | 20.9 | 83.867 | 4.1 | 8.84 | 267.78 | 0 | 0 | 0 | 501.185 | 34.54 | 133.146 | 30.266 | 3215.3 | 11.2359 | 190.187 | 1.36981 | 55.93576 | 53.21 | 64.5494 | 63.28 | 530.3175 | 0 | 0 | 530.3175 |  | 75 | 20 | 5 | 1.115276 | 36.49534 | 57.01786 | 463.4445 | 57.1005 | 34.54 | 0.05007459 | 154.046 | 0.2233292 | 501.185 | 0.7265962 | 689.771 | 0 | 2.389 | 27.877 | 0 | 0 | 267.78 | 0 | 13.82 | 281.6 | 0 | 0 | 0 | 0 | 0 | 0 | 63.28 | 5.73 | 2.24 | 0.057 | 0.11 | 0.038 | 0.04 | 0.05 | 0.59 | 0.16 | 0.32 | 3.4 | 64.535 | 2.06 | 2.015 | 0.035 | 0.147 | 0.012 | 0.034 | 0.02 | 0.11 | 0.065 | 3.095 | 2.25 | 0 | 0 | 0 | 0 | 0 | 0 | 0 | 0 | 0 | 0 | 0 | 0 | [18 empty] | 485.25
2024-02-02 09:00 | 3.9 | 0.39 | 11.25 | 0.97 | 87.39 | [5 empty] | 53.21 | 10.475 | 6.205 | 2.39 | 12.245 | 2.32 | 0.0435 | 0.119 | 0.0675 | 0.205 | 0.19 | 1.973553 | 95.54 | 0.97 | 0.57 | 1.14 | 0.1 | [10 empty] | 0 | 13.82 | 20.9 | 83.867 | 4.1 | 8.84 | 267.78 | 0 | 0 | 0 | 501.185 | 34.54 | 133.146 | 30.266 | 3215.3 | 11.2359 | 190.187 | 1.36981 | 55.93576 | 53.21 | 64.5494 | 63.28 | 530.3175 | 0 | 0 | 530.3175 |  | 75 | 20 | 5 | 1.115276 | 36.49534 | 57.01786 | 463.4445 | 57.1005 | 34.54 | 0.05007459 | 154.046 | 0.2233292 | 501.185 | 0.7265962 | 689.771 | 0 | 2.389 | 27.877 | 0 | 0 | 267.78 | 0 | 13.82 | 281.6 | 0 | 0 | 0 | 0 | 0 | 0 | 63.28 | 5.73 | 2.24 | 0.057 | 0.11 | 0.038 | 0.04 | 0.05 | 0.59 | 0.16 | 0.32 | 3.4 | 64.535 | 2.06 | 2.015 | 0.035 | 0.147 | 0.012 | 0.034 | 0.02 | 0.11 | 0.065 | 3.095 | 2.25 | 0 | 0 | 0 | 0 | 0 | 0 | 0 | 0 | 0 | 0 | 0 | 0 | [18 empty] | 485.25
2024-02-02 10:00 | 3.9 | 0.39 | 11.25 | 0.97 | 87.39 | [5 empty] | 53.21 | 10.475 | 6.205 | 2.39 | 12.245 | 2.32 | 0.0435 | 0.119 | 0.0675 | 0.205 | 0.19 | 1.973553 | 95.54 | 0.97 | 0.57 | 1.14 | 0.1 | [10 empty] | 0 | 13.82 | 20.9 | 83.867 | 4.1 | 8.84 | 267.78 | 0 | 0 | 0 | 501.185 | 34.54 | 133.146 | 30.266 | 3215.3 | 11.2359 | 190.187 | 1.36981 | 55.93576 | 53.21 | 64.5494 | 63.28 | 530.3175 | 0 | 0 | 530.3175 |  | 75 | 20 | 5 | 1.115276 | 36.49534 | 57.01786 | 463.4445 | 57.1005 | 34.54 | 0.05007459 | 154.046 | 0.2233292 | 501.185 | 0.7265962 | 689.771 | 0 | 2.389 | 27.877 | 0 | 0 | 267.78 | 0 | 13.82 | 281.6 | 0 | 0 | 0 | 0 | 0 | 0 | 63.28 | 5.73 | 2.24 | 0.057 | 0.11 | 0.038 | 0.04 | 0.05 | 0.59 | 0.16 | 0.32 | 3.4 | 64.535 | 2.06 | 2.015 | 0.035 | 0.147 | 0.012 | 0.034 | 0.02 | 0.11 | 0.065 | 3.095 | 2.25 | 0 | 0 | 0 | 0 | 0 | 0 | 0 | 0 | 0 | 0 | 0 | 0 | [18 empty] | 485.25
2024-02-02 11:00 | 3.9 | 0.39 | 11.25 | 0.97 | 87.39 | [5 empty] | 53.21 | 10.475 | 6.205 | 2.39 | 12.245 | 2.32 | 0.0435 | 0.119 | 0.0675 | 0.205 | 0.19 | 1.973553 | 95.54 | 0.97 | 0.57 | 1.14 | 0.1 | [10 empty] | 0 | 13.82 | 20.9 | 83.867 | 4.1 | 8.84 | 267.78 | 0 | 0 | 0 | 501.185 | 34.54 | 133.146 | 30.266 | 3215.3 | 11.2359 | 190.187 | 1.36981 | 55.93576 | 53.21 | 64.5494 | 63.28 | 530.3175 | 0 | 0 | 530.3175 |  | 75 | 20 | 5 | 1.115276 | 36.49534 | 57.01786 | 463.4445 | 57.1005 | 34.54 | 0.05007459 | 154.046 | 0.2233292 | 501.185 | 0.7265962 | 689.771 | 0 | 2.389 | 27.877 | 0 | 0 | 267.78 | 0 | 13.82 | 281.6 | 0 | 0 | 0 | 0 | 0 | 0 | 63.28 | 5.73 | 2.24 | 0.057 | 0.11 | 0.038 | 0.04 | 0.05 | 0.59 | 0.16 | 0.32 | 3.4 | 64.535 | 2.06 | 2.015 | 0.035 | 0.147 | 0.012 | 0.034 | 0.02 | 0.11 | 0.065 | 3.095 | 2.25 | 0 | 0 | 0 | 0 | 0 | 0 | 0 | 0 | 0 | 0 | 0 | 0 | [18 empty] | 485.25
2024-02-02 12:00 | 3.9 | 0.39 | 11.25 | 0.97 | 87.39 | [5 empty] | 53.21 | 10.475 | 6.205 | 2.39 | 12.245 | 2.32 | 0.0435 | 0.119 | 0.0675 | 0.205 | 0.19 | 1.973553 | 95.54 | 0.97 | 0.57 | 1.14 | 0.1 | [10 empty] | 0 | 13.82 | 20.9 | 83.867 | 4.1 | 8.84 | 267.78 | 0 | 0 | 0 | 501.185 | 34.54 | 133.146 | 30.266 | 3215.3 | 11.2359 | 190.187 | 1.36981 | 55.93576 | 53.21 | 64.5494 | 63.28 | 530.3175 | 0 | 0 | 530.3175 |  | 75 | 20 | 5 | 1.115276 | 36.49534 | 57.01786 | 463.4445 | 57.1005 | 34.54 | 0.05007459 | 154.046 | 0.2233292 | 501.185 | 0.7265962 | 689.771 | 0 | 2.389 | 27.877 | 0 | 0 | 267.78 | 0 | 13.82 | 281.6 | 0 | 0 | 0 | 0 | 0 | 0 | 63.28 | 5.73 | 2.24 | 0.057 | 0.11 | 0.038 | 0.04 | 0.05 | 0.59 | 0.16 | 0.32 | 3.4 | 64.535 | 2.06 | 2.015 | 0.035 | 0.147 | 0.012 | 0.034 | 0.02 | 0.11 | 0.065 | 3.095 | 2.25 | 0 | 0 | 0 | 0 | 0 | 0 | 0 | 0 | 0 | 0 | 0 | 0 | [18 empty] | 485.25
2024-02-02 13:00 | 3.9 | 0.39 | 11.25 | 0.97 | 87.39 | [5 empty] | 53.21 | 10.475 | 6.205 | 2.39 | 12.245 | 2.32 | 0.0435 | 0.119 | 0.0675 | 0.205 | 0.19 | 1.973553 | 95.54 | 0.97 | 0.57 | 1.14 | 0.1 | [10 empty] | 0 | 13.82 | 20.9 | 83.867 | 4.1 | 8.84 | 267.78 | 0 | 0 | 0 | 501.185 | 34.54 | 133.146 | 30.266 | 3215.3 | 11.2359 | 190.187 | 1.36981 | 55.93576 | 53.21 | 64.5494 | 63.28 | 530.3175 | 0 | 0 | 530.3175 |  | 75 | 20 | 5 | 1.115276 | 36.49534 | 57.01786 | 463.4445 | 57.1005 | 34.54 | 0.05007459 | 154.046 | 0.2233292 | 501.185 | 0.7265962 | 689.771 | 0 | 2.389 | 27.877 | 0 | 0 | 267.78 | 0 | 13.82 | 281.6 | 0 | 0 | 0 | 0 | 0 | 0 | 63.28 | 5.73 | 2.24 | 0.057 | 0.11 | 0.038 | 0.04 | 0.05 | 0.59 | 0.16 | 0.32 | 3.4 | 64.535 | 2.06 | 2.015 | 0.035 | 0.147 | 0.012 | 0.034 | 0.02 | 0.11 | 0.065 | 3.095 | 2.25 | 0 | 0 | 0 | 0 | 0 | 0 | 0 | 0 | 0 | 0 | 0 | 0 | [18 empty] | 485.25
2024-02-02 14:00 | 3.9 | 0.39 | 11.25 | 0.97 | 87.39 | [5 empty] | 53.21 | 10.475 | 6.205 | 2.39 | 12.245 | 2.32 | 0.0435 | 0.119 | 0.0675 | 0.205 | 0.19 | 1.973553 | 95.54 | 0.97 | 0.57 | 1.14 | 0.1 | [10 empty] | 0 | 13.82 | 20.9 | 83.867 | 4.1 | 8.84 | 267.78 | 0 | 0 | 0 | 501.185 | 34.54 | 133.146 | 30.266 | 3215.3 | 11.2359 | 190.187 | 1.36981 | 55.93576 | 53.21 | 64.5494 | 63.28 | 530.3175 | 0 | 0 | 530.3175 |  | 75 | 20 | 5 | 1.115276 | 36.49534 | 57.01786 | 463.4445 | 57.1005 | 34.54 | 0.05007459 | 154.046 | 0.2233292 | 501.185 | 0.7265962 | 689.771 | 0 | 2.389 | 27.877 | 0 | 0 | 267.78 | 0 | 13.82 | 281.6 | 0 | 0 | 0 | 0 | 0 | 0 | 63.28 | 5.73 | 2.24 | 0.057 | 0.11 | 0.038 | 0.04 | 0.05 | 0.59 | 0.16 | 0.32 | 3.4 | 64.535 | 2.06 | 2.015 | 0.035 | 0.147 | 0.012 | 0.034 | 0.02 | 0.11 | 0.065 | 3.095 | 2.25 | 0 | 0 | 0 | 0 | 0 | 0 | 0 | 0 | 0 | 0 | 0 | 0 | [18 empty] | 485.25
2024-02-02 15:00 | 3.9 | 0.39 | 11.25 | 0.97 | 87.39 | [5 empty] | 53.21 | 10.475 | 6.205 | 2.39 | 12.245 | 2.32 | 0.0435 | 0.119 | 0.0675 | 0.205 | 0.19 | 1.973553 | 95.54 | 0.97 | 0.57 | 1.14 | 0.1 | [10 empty] | 0 | 13.82 | 20.9 | 83.867 | 4.1 | 8.84 | 267.78 | 0 | 0 | 0 | 501.185 | 34.54 | 133.146 | 30.266 | 3215.3 | 11.2359 | 190.187 | 1.36981 | 55.93576 | 53.21 | 64.5494 | 63.28 | 530.3175 | 0 | 0 | 530.3175 |  | 75 | 20 | 5 | 1.115276 | 36.49534 | 57.01786 | 463.4445 | 57.1005 | 34.54 | 0.05007459 | 154.046 | 0.2233292 | 501.185 | 0.7265962 | 689.771 | 0 | 2.389 | 27.877 | 0 | 0 | 267.78 | 0 | 13.82 | 281.6 | 0 | 0 | 0 | 0 | 0 | 0 | 63.28 | 5.73 | 2.24 | 0.057 | 0.11 | 0.038 | 0.04 | 0.05 | 0.59 | 0.16 | 0.32 | 3.4 | 64.535 | 2.06 | 2.015 | 0.035 | 0.147 | 0.012 | 0.034 | 0.02 | 0.11 | 0.065 | 3.095 | 2.25 | 0 | 0 | 0 | 0 | 0 | 0 | 0 | 0 | 0 | 0 | 0 | 0 | [18 empty] | 485.25
2024-02-02 16:00 | 3.9 | 0.39 | 11.25 | 0.97 | 87.39 | [5 empty] | 53.21 | 10.475 | 6.205 | 2.39 | 12.245 | 2.32 | 0.0435 | 0.119 | 0.0675 | 0.205 | 0.19 | 1.973553 | 95.54 | 0.97 | 0.57 | 1.14 | 0.1 | [10 empty] | 0 | 13.82 | 20.9 | 83.867 | 4.1 | 8.84 | 267.78 | 0 | 0 | 0 | 501.185 | 34.54 | 133.146 | 30.266 | 3215.3 | 11.2359 | 190.187 | 1.36981 | 55.93576 | 53.21 | 64.5494 | 63.28 | 530.3175 | 0 | 0 | 530.3175 |  | 75 | 20 | 5 | 1.115276 | 36.49534 | 57.01786 | 463.4445 | 57.1005 | 34.54 | 0.05007459 | 154.046 | 0.2233292 | 501.185 | 0.7265962 | 689.771 | 0 | 2.389 | 27.877 | 0 | 0 | 267.78 | 0 | 13.82 | 281.6 | 0 | 0 | 0 | 0 | 0 | 0 | 63.28 | 5.73 | 2.24 | 0.057 | 0.11 | 0.038 | 0.04 | 0.05 | 0.59 | 0.16 | 0.32 | 3.4 | 64.535 | 2.06 | 2.015 | 0.035 | 0.147 | 0.012 | 0.034 | 0.02 | 0.11 | 0.065 | 3.095 | 2.25 | 0 | 0 | 0 | 0 | 0 | 0 | 0 | 0 | 0 | 0 | 0 | 0 | [18 empty] | 485.25
2024-02-02 17:00 | 3.9 | 0.39 | 11.25 | 0.97 | 87.39 | [5 empty] | 53.21 | 10.475 | 6.205 | 2.39 | 12.245 | 2.32 | 0.0435 | 0.119 | 0.0675 | 0.205 | 0.19 | 1.973553 | 95.54 | 0.97 | 0.57 | 1.14 | 0.1 | [10 empty] | 0 | 13.82 | 20.9 | 83.867 | 4.1 | 8.84 | 267.78 | 0 | 0 | 0 | 501.185 | 34.54 | 133.146 | 30.266 | 3215.3 | 11.2359 | 190.187 | 1.36981 | 55.93576 | 53.21 | 64.5494 | 63.28 | 530.3175 | 0 | 0 | 530.3175 |  | 75 | 20 | 5 | 1.115276 | 36.49534 | 57.01786 | 463.4445 | 57.1005 | 34.54 | 0.05007459 | 154.046 | 0.2233292 | 501.185 | 0.7265962 | 689.771 | 0 | 2.389 | 27.877 | 0 | 0 | 267.78 | 0 | 13.82 | 281.6 | 0 | 0 | 0 | 0 | 0 | 0 | 63.28 | 5.73 | 2.24 | 0.057 | 0.11 | 0.038 | 0.04 | 0.05 | 0.59 | 0.16 | 0.32 | 3.4 | 64.535 | 2.06 | 2.015 | 0.035 | 0.147 | 0.012 | 0.034 | 0.02 | 0.11 | 0.065 | 3.095 | 2.25 | 0 | 0 | 0 | 0 | 0 | 0 | 0 | 0 | 0 | 0 | 0 | 0 | [18 empty] | 485.25
2024-02-02 18:00 | 3.9 | 0.39 | 11.25 | 0.97 | 87.39 | [5 empty] | 53.21 | 10.475 | 6.205 | 2.39 | 12.245 | 2.32 | 0.0435 | 0.119 | 0.0675 | 0.205 | 0.19 | 1.973553 | 95.54 | 0.97 | 0.57 | 1.14 | 0.1 | [10 empty] | 0 | 13.82 | 20.9 | 83.867 | 4.1 | 8.84 | 267.78 | 0 | 0 | 0 | 501.185 | 34.54 | 133.146 | 30.266 | 3215.3 | 11.2359 | 190.187 | 1.36981 | 55.93576 | 53.21 | 64.5494 | 63.28 | 530.3175 | 0 | 0 | 530.3175 |  | 75 | 20 | 5 | 1.115276 | 36.49534 | 57.01786 | 463.4445 | 57.1005 | 34.54 | 0.05007459 | 154.046 | 0.2233292 | 501.185 | 0.7265962 | 689.771 | 0 | 2.389 | 27.877 | 0 | 0 | 267.78 | 0 | 13.82 | 281.6 | 0 | 0 | 0 | 0 | 0 | 0 | 63.28 | 5.73 | 2.24 | 0.057 | 0.11 | 0.038 | 0.04 | 0.05 | 0.59 | 0.16 | 0.32 | 3.4 | 64.535 | 2.06 | 2.015 | 0.035 | 0.147 | 0.012 | 0.034 | 0.02 | 0.11 | 0.065 | 3.095 | 2.25 | 0 | 0 | 0 | 0 | 0 | 0 | 0 | 0 | 0 | 0 | 0 | 0 | [18 empty] | 485.25
2024-02-02 19:00 | 3.9 | 0.39 | 11.25 | 0.97 | 87.39 | [5 empty] | 53.21 | 10.475 | 6.205 | 2.39 | 12.245 | 2.32 | 0.0435 | 0.119 | 0.0675 | 0.205 | 0.19 | 1.973553 | 95.54 | 0.97 | 0.57 | 1.14 | 0.1 | [10 empty] | 0 | 13.82 | 20.9 | 83.867 | 4.1 | 8.84 | 267.78 | 0 | 0 | 0 | 501.185 | 34.54 | 133.146 | 30.266 | 3215.3 | 11.2359 | 190.187 | 1.36981 | 55.93576 | 53.21 | 64.5494 | 63.28 | 530.3175 | 0 | 0 | 530.3175 |  | 75 | 20 | 5 | 1.115276 | 36.49534 | 57.01786 | 463.4445 | 57.1005 | 34.54 | 0.05007459 | 154.046 | 0.2233292 | 501.185 | 0.7265962 | 689.771 | 0 | 2.389 | 27.877 | 0 | 0 | 267.78 | 0 | 13.82 | 281.6 | 0 | 0 | 0 | 0 | 0 | 0 | 63.28 | 5.73 | 2.24 | 0.057 | 0.11 | 0.038 | 0.04 | 0.05 | 0.59 | 0.16 | 0.32 | 3.4 | 64.535 | 2.06 | 2.015 | 0.035 | 0.147 | 0.012 | 0.034 | 0.02 | 0.11 | 0.065 | 3.095 | 2.25 | 0 | 0 | 0 | 0 | 0 | 0 | 0 | 0 | 0 | 0 | 0 | 0 | [18 empty] | 485.25
2024-02-02 20:00 | 3.9 | 0.39 | 11.25 | 0.97 | 87.39 | [5 empty] | 53.21 | 10.475 | 6.205 | 2.39 | 12.245 | 2.32 | 0.0435 | 0.119 | 0.0675 | 0.205 | 0.19 | 1.973553 | 95.54 | 0.97 | 0.57 | 1.14 | 0.1 | [10 empty] | 0 | 13.82 | 20.9 | 83.867 | 4.1 | 8.84 | 267.78 | 0 | 0 | 0 | 501.185 | 34.54 | 133.146 | 30.266 | 3215.3 | 11.2359 | 190.187 | 1.36981 | 55.93576 | 53.21 | 64.5494 | 63.28 | 530.3175 | 0 | 0 | 530.3175 |  | 75 | 20 | 5 | 1.115276 | 36.49534 | 57.01786 | 463.4445 | 57.1005 | 34.54 | 0.05007459 | 154.046 | 0.2233292 | 501.185 | 0.7265962 | 689.771 | 0 | 2.389 | 27.877 | 0 | 0 | 267.78 | 0 | 13.82 | 281.6 | 0 | 0 | 0 | 0 | 0 | 0 | 63.28 | 5.73 | 2.24 | 0.057 | 0.11 | 0.038 | 0.04 | 0.05 | 0.59 | 0.16 | 0.32 | 3.4 | 64.535 | 2.06 | 2.015 | 0.035 | 0.147 | 0.012 | 0.034 | 0.02 | 0.11 | 0.065 | 3.095 | 2.25 | 0 | 0 | 0 | 0 | 0 | 0 | 0 | 0 | 0 | 0 | 0 | 0 | [18 empty] | 485.25
2024-02-02 21:00 | 3.9 | 0.39 | 11.25 | 0.97 | 87.39 | [5 empty] | 53.21 | 10.475 | 6.205 | 2.39 | 12.245 | 2.32 | 0.0435 | 0.119 | 0.0675 | 0.205 | 0.19 | 1.973553 | 95.54 | 0.97 | 0.57 | 1.14 | 0.1 | [10 empty] | 0 | 13.82 | 20.9 | 83.867 | 4.1 | 8.84 | 267.78 | 0 | 0 | 0 | 501.185 | 34.54 | 133.146 | 30.266 | 3215.3 | 11.2359 | 190.187 | 1.36981 | 55.93576 | 53.21 | 64.5494 | 63.28 | 530.3175 | 0 | 0 | 530.3175 |  | 75 | 20 | 5 | 1.115276 | 36.49534 | 57.01786 | 463.4445 | 57.1005 | 34.54 | 0.05007459 | 154.046 | 0.2233292 | 501.185 | 0.7265962 | 689.771 | 0 | 2.389 | 27.877 | 0 | 0 | 267.78 | 0 | 13.82 | 281.6 | 0 | 0 | 0 | 0 | 0 | 0 | 63.28 | 5.73 | 2.24 | 0.057 | 0.11 | 0.038 | 0.04 | 0.05 | 0.59 | 0.16 | 0.32 | 3.4 | 64.535 | 2.06 | 2.015 | 0.035 | 0.147 | 0.012 | 0.034 | 0.02 | 0.11 | 0.065 | 3.095 | 2.25 | 0 | 0 | 0 | 0 | 0 | 0 | 0 | 0 | 0 | 0 | 0 | 0 | [18 empty] | 485.25
2024-02-02 22:00 | 3.9 | 0.39 | 11.25 | 0.97 | 87.39 | [5 empty] | 53.21 | 10.475 | 6.205 | 2.39 | 12.245 | 2.32 | 0.0435 | 0.119 | 0.0675 | 0.205 | 0.19 | 1.973553 | 95.54 | 0.97 | 0.57 | 1.14 | 0.1 | [10 empty] | 0 | 13.82 | 20.9 | 83.867 | 4.1 | 8.84 | 267.78 | 0 | 0 | 0 | 501.185 | 34.54 | 133.146 | 30.266 | 3215.3 | 11.2359 | 190.187 | 1.36981 | 55.93576 | 53.21 | 64.5494 | 63.28 | 530.3175 | 0 | 0 | 530.3175 |  | 75 | 20 | 5 | 1.115276 | 36.49534 | 57.01786 | 463.4445 | 57.1005 | 34.54 | 0.05007459 | 154.046 | 0.2233292 | 501.185 | 0.7265962 | 689.771 | 0 | 2.389 | 27.877 | 0 | 0 | 267.78 | 0 | 13.82 | 281.6 | 0 | 0 | 0 | 0 | 0 | 0 | 63.28 | 5.73 | 2.24 | 0.057 | 0.11 | 0.038 | 0.04 | 0.05 | 0.59 | 0.16 | 0.32 | 3.4 | 64.535 | 2.06 | 2.015 | 0.035 | 0.147 | 0.012 | 0.034 | 0.02 | 0.11 | 0.065 | 3.095 | 2.25 | 0 | 0 | 0 | 0 | 0 | 0 | 0 | 0 | 0 | 0 | 0 | 0 | [18 empty] | 485.25
2024-02-02 23:00 | 3.9 | 0.39 | 11.25 | 0.97 | 87.39 | [5 empty] | 53.21 | 10.475 | 6.205 | 2.39 | 12.245 | 2.32 | 0.0435 | 0.119 | 0.0675 | 0.205 | 0.19 | 1.973553 | 95.54 | 0.97 | 0.57 | 1.14 | 0.1 | [10 empty] | 0 | 13.82 | 20.9 | 83.867 | 4.1 | 8.84 | 267.78 | 0 | 0 | 0 | 501.185 | 34.54 | 133.146 | 30.266 | 3215.3 | 11.2359 | 190.187 | 1.36981 | 55.93576 | 53.21 | 64.5494 | 63.28 | 530.3175 | 0 | 0 | 530.3175 |  | 75 | 20 | 5 | 1.115276 | 36.49534 | 57.01786 | 463.4445 | 57.1005 | 34.54 | 0.05007459 | 154.046 | 0.2233292 | 501.185 | 0.7265962 | 689.771 | 0 | 2.389 | 27.877 | 0 | 0 | 267.78 | 0 | 13.82 | 281.6 | 0 | 0 | 0 | 0 | 0 | 0 | 63.28 | 5.73 | 2.24 | 0.057 | 0.11 | 0.038 | 0.04 | 0.05 | 0.59 | 0.16 | 0.32 | 3.4 | 64.535 | 2.06 | 2.015 | 0.035 | 0.147 | 0.012 | 0.034 | 0.02 | 0.11 | 0.065 | 3.095 | 2.25 | 0 | 0 | 0 | 0 | 0 | 0 | 0 | 0 | 0 | 0 | 0 | 0 | [18 empty] | 485.25
2024-02-03 | 4.3 | 0.36 | 11.01 | 0.96 | 87.67 | [32 empty] | 0 | 7.73 | 0 | 53.53 | 0 | 0 | 163.958 | 0 | 0 | 0 | 374.918 | 26.901 | 99.416 | 19.051 | 347.1 | 8.675 | 168.6 | 2.297246 | 55.9175 | 53.21 | 64.48517 | 63.07 | 724.2456 | 0 | 0 | 724.2456 |  | 75 | 20 | 5 | 0 | 37.62226 | 54.45481 | 634.9461 | 57.16074 | 26.901 | 0.05366944 | 99.416 | 0.1983421 | 374.918 | 0.7479885 | 501.235 | 0 | 0 | 19.051 | 0 | 0 | 163.958 | 0 | 7.73 | 171.688 | 0 | 0 | 0 | 0 | 0 | 0 | 0 | 0 | 0 | 0 | 0 | 0 | 0 | 0 | 0 | 0 | 0 | 0 | 0 | 0 | 0 | 0 | 0 | 0 | 0 | 0 | 0 | 0 | 0 | 0 | 0 | 0 | 0 | 0 | 0 | 0 | 0 | 0 | 0 | 0 | 0 | 0 | 6 | 1.5 | 100552.5 | 103350 | 20721.86 |  | 0 | 0 | 580 | 2.18 | 1.07 | 1013 | 0 | 2248 | 1546 | 245 | 2248 | 0 | 216.65 | 40.33528 | 580
2024-02-03 01:00 | 4.3 | 0.36 | 11.01 | 0.96 | 87.67 | [32 empty] | 0 | 7.73 | 0 | 53.53 | 0 | 0 | 163.958 | 0 | 0 | 0 | 374.918 | 26.901 | 99.416 | 19.051 | 347.1 | 8.675 | 168.6 | 2.297246 | 55.9175 | 53.21 | 64.48517 | 63.07 | 724.2456 | 0 | 0 | 724.2456 |  | 75 | 20 | 5 | 0 | 37.62226 | 54.45481 | 634.9461 | 57.16074 | 26.901 | 0.05366944 | 99.416 | 0.1983421 | 374.918 | 0.7479885 | 501.235 | 0 | 0 | 19.051 | 0 | 0 | 163.958 | 0 | 7.73 | 171.688 | 0 | 0 | 0 | 0 | 0 | 0 | 0 | 0 | 0 | 0 | 0 | 0 | 0 | 0 | 0 | 0 | 0 | 0 | 0 | 0 | 0 | 0 | 0 | 0 | 0 | 0 | 0 | 0 | 0 | 0 | 0 | 0 | 0 | 0 | 0 | 0 | 0 | 0 | 0 | 0 | 0 | 0 | [18 empty] | 216.65
2024-02-03 02:00 | 4.3 | 0.36 | 11.01 | 0.96 | 87.67 | [32 empty] | 0 | 7.73 | 0 | 53.53 | 0 | 0 | 163.958 | 0 | 0 | 0 | 374.918 | 26.901 | 99.416 | 19.051 | 347.1 | 8.675 | 168.6 | 2.297246 | 55.9175 | 53.21 | 64.48517 | 63.07 | 724.2456 | 0 | 0 | 724.2456 |  | 75 | 20 | 5 | 0 | 37.62226 | 54.45481 | 634.9461 | 57.16074 | 26.901 | 0.05366944 | 99.416 | 0.1983421 | 374.918 | 0.7479885 | 501.235 | 0 | 0 | 19.051 | 0 | 0 | 163.958 | 0 | 7.73 | 171.688 | 0 | 0 | 0 | 0 | 0 | 0 | 0 | 0 | 0 | 0 | 0 | 0 | 0 | 0 | 0 | 0 | 0 | 0 | 0 | 0 | 0 | 0 | 0 | 0 | 0 | 0 | 0 | 0 | 0 | 0 | 0 | 0 | 0 | 0 | 0 | 0 | 0 | 0 | 0 | 0 | 0 | 0 | [18 empty] | 216.65
2024-02-03 03:00 | 4.3 | 0.36 | 11.01 | 0.96 | 87.67 | [32 empty] | 0 | 7.73 | 0 | 53.53 | 0 | 0 | 163.958 | 0 | 0 | 0 | 374.918 | 26.901 | 99.416 | 19.051 | 347.1 | 8.675 | 168.6 | 2.297246 | 55.9175 | 53.21 | 64.48517 | 63.07 | 724.2456 | 0 | 0 | 724.2456 |  | 75 | 20 | 5 | 0 | 37.62226 | 54.45481 | 634.9461 | 57.16074 | 26.901 | 0.05366944 | 99.416 | 0.1983421 | 374.918 | 0.7479885 | 501.235 | 0 | 0 | 19.051 | 0 | 0 | 163.958 | 0 | 7.73 | 171.688 | 0 | 0 | 0 | 0 | 0 | 0 | 0 | 0 | 0 | 0 | 0 | 0 | 0 | 0 | 0 | 0 | 0 | 0 | 0 | 0 | 0 | 0 | 0 | 0 | 0 | 0 | 0 | 0 | 0 | 0 | 0 | 0 | 0 | 0 | 0 | 0 | 0 | 0 | 0 | 0 | 0 | 0 | [18 empty] | 216.65
2024-02-03 04:00 | 4.3 | 0.36 | 11.01 | 0.96 | 87.67 | [32 empty] | 0 | 7.73 | 0 | 53.53 | 0 | 0 | 163.958 | 0 | 0 | 0 | 374.918 | 26.901 | 99.416 | 19.051 | 347.1 | 8.675 | 168.6 | 2.297246 | 55.9175 | 53.21 | 64.48517 | 63.07 | 724.2456 | 0 | 0 | 724.2456 |  | 75 | 20 | 5 | 0 | 37.62226 | 54.45481 | 634.9461 | 57.16074 | 26.901 | 0.05366944 | 99.416 | 0.1983421 | 374.918 | 0.7479885 | 501.235 | 0 | 0 | 19.051 | 0 | 0 | 163.958 | 0 | 7.73 | 171.688 | 0 | 0 | 0 | 0 | 0 | 0 | 0 | 0 | 0 | 0 | 0 | 0 | 0 | 0 | 0 | 0 | 0 | 0 | 0 | 0 | 0 | 0 | 0 | 0 | 0 | 0 | 0 | 0 | 0 | 0 | 0 | 0 | 0 | 0 | 0 | 0 | 0 | 0 | 0 | 0 | 0 | 0 | [18 empty] | 216.65
2024-02-03 05:00 | 4.3 | 0.36 | 11.01 | 0.96 | 87.67 | [32 empty] | 0 | 7.73 | 0 | 53.53 | 0 | 0 | 163.958 | 0 | 0 | 0 | 374.918 | 26.901 | 99.416 | 19.051 | 347.1 | 8.675 | 168.6 | 2.297246 | 55.9175 | 53.21 | 64.48517 | 63.07 | 724.2456 | 0 | 0 | 724.2456 |  | 75 | 20 | 5 | 0 | 37.62226 | 54.45481 | 634.9461 | 57.16074 | 26.901 | 0.05366944 | 99.416 | 0.1983421 | 374.918 | 0.7479885 | 501.235 | 0 | 0 | 19.051 | 0 | 0 | 163.958 | 0 | 7.73 | 171.688 | 0 | 0 | 0 | 0 | 0 | 0 | 0 | 0 | 0 | 0 | 0 | 0 | 0 | 0 | 0 | 0 | 0 | 0 | 0 | 0 | 0 | 0 | 0 | 0 | 0 | 0 | 0 | 0 | 0 | 0 | 0 | 0 | 0 | 0 | 0 | 0 | 0 | 0 | 0 | 0 | 0 | 0 | [18 empty] | 216.65
2024-02-03 06:00 | 4.3 | 0.36 | 11.01 | 0.96 | 87.67 | [32 empty] | 0 | 7.73 | 0 | 53.53 | 0 | 0 | 163.958 | 0 | 0 | 0 | 374.918 | 26.901 | 99.416 | 19.051 | 347.1 | 8.675 | 168.6 | 2.297246 | 55.9175 | 53.21 | 64.48517 | 63.07 | 724.2456 | 0 | 0 | 724.2456 |  | 75 | 20 | 5 | 0 | 37.62226 | 54.45481 | 634.9461 | 57.16074 | 26.901 | 0.05366944 | 99.416 | 0.1983421 | 374.918 | 0.7479885 | 501.235 | 0 | 0 | 19.051 | 0 | 0 | 163.958 | 0 | 7.73 | 171.688 | 0 | 0 | 0 | 0 | 0 | 0 | 0 | 0 | 0 | 0 | 0 | 0 | 0 | 0 | 0 | 0 | 0 | 0 | 0 | 0 | 0 | 0 | 0 | 0 | 0 | 0 | 0 | 0 | 0 | 0 | 0 | 0 | 0 | 0 | 0 | 0 | 0 | 0 | 0 | 0 | 0 | 0 | [18 empty] | 216.65
2024-02-03 07:00 | 4.3 | 0.36 | 11.01 | 0.96 | 87.67 | [32 empty] | 0 | 7.73 | 0 | 53.53 | 0 | 0 | 163.958 | 0 | 0 | 0 | 374.918 | 26.901 | 99.416 | 19.051 | 347.1 | 8.675 | 168.6 | 2.297246 | 55.9175 | 53.21 | 64.48517 | 63.07 | 724.2456 | 0 | 0 | 724.2456 |  | 75 | 20 | 5 | 0 | 37.62226 | 54.45481 | 634.9461 | 57.16074 | 26.901 | 0.05366944 | 99.416 | 0.1983421 | 374.918 | 0.7479885 | 501.235 | 0 | 0 | 19.051 | 0 | 0 | 163.958 | 0 | 7.73 | 171.688 | 0 | 0 | 0 | 0 | 0 | 0 | 0 | 0 | 0 | 0 | 0 | 0 | 0 | 0 | 0 | 0 | 0 | 0 | 0 | 0 | 0 | 0 | 0 | 0 | 0 | 0 | 0 | 0 | 0 | 0 | 0 | 0 | 0 | 0 | 0 | 0 | 0 | 0 | 0 | 0 | 0 | 0 | [18 empty] | 216.65
2024-02-03 08:00 | 4.3 | 0.36 | 11.01 | 0.96 | 87.67 | [32 empty] | 0 | 7.73 | 0 | 53.53 | 0 | 0 | 163.958 | 0 | 0 | 0 | 374.918 | 26.901 | 99.416 | 19.051 | 347.1 | 8.675 | 168.6 | 2.297246 | 55.9175 | 53.21 | 64.48517 | 63.07 | 724.2456 | 0 | 0 | 724.2456 |  | 75 | 20 | 5 | 0 | 37.62226 | 54.45481 | 634.9461 | 57.16074 | 26.901 | 0.05366944 | 99.416 | 0.1983421 | 374.918 | 0.7479885 | 501.235 | 0 | 0 | 19.051 | 0 | 0 | 163.958 | 0 | 7.73 | 171.688 | 0 | 0 | 0 | 0 | 0 | 0 | 0 | 0 | 0 | 0 | 0 | 0 | 0 | 0 | 0 | 0 | 0 | 0 | 0 | 0 | 0 | 0 | 0 | 0 | 0 | 0 | 0 | 0 | 0 | 0 | 0 | 0 | 0 | 0 | 0 | 0 | 0 | 0 | 0 | 0 | 0 | 0 | [18 empty] | 216.65
2024-02-03 09:00 | 4.3 | 0.36 | 11.01 | 0.96 | 87.67 | [32 empty] | 0 | 7.73 | 0 | 53.53 | 0 | 0 | 163.958 | 0 | 0 | 0 | 374.918 | 26.901 | 99.416 | 19.051 | 347.1 | 8.675 | 168.6 | 2.297246 | 55.9175 | 53.21 | 64.48517 | 63.07 | 724.2456 | 0 | 0 | 724.2456 |  | 75 | 20 | 5 | 0 | 37.62226 | 54.45481 | 634.9461 | 57.16074 | 26.901 | 0.05366944 | 99.416 | 0.1983421 | 374.918 | 0.7479885 | 501.235 | 0 | 0 | 19.051 | 0 | 0 | 163.958 | 0 | 7.73 | 171.688 | 0 | 0 | 0 | 0 | 0 | 0 | 0 | 0 | 0 | 0 | 0 | 0 | 0 | 0 | 0 | 0 | 0 | 0 | 0 | 0 | 0 | 0 | 0 | 0 | 0 | 0 | 0 | 0 | 0 | 0 | 0 | 0 | 0 | 0 | 0 | 0 | 0 | 0 | 0 | 0 | 0 | 0 | [18 empty] | 216.65
2024-02-03 10:00 | 4.3 | 0.36 | 11.01 | 0.96 | 87.67 | [32 empty] | 0 | 7.73 | 0 | 53.53 | 0 | 0 | 163.958 | 0 | 0 | 0 | 374.918 | 26.901 | 99.416 | 19.051 | 347.1 | 8.675 | 168.6 | 2.297246 | 55.9175 | 53.21 | 64.48517 | 63.07 | 724.2456 | 0 | 0 | 724.2456 |  | 75 | 20 | 5 | 0 | 37.62226 | 54.45481 | 634.9461 | 57.16074 | 26.901 | 0.05366944 | 99.416 | 0.1983421 | 374.918 | 0.7479885 | 501.235 | 0 | 0 | 19.051 | 0 | 0 | 163.958 | 0 | 7.73 | 171.688 | 0 | 0 | 0 | 0 | 0 | 0 | 0 | 0 | 0 | 0 | 0 | 0 | 0 | 0 | 0 | 0 | 0 | 0 | 0 | 0 | 0 | 0 | 0 | 0 | 0 | 0 | 0 | 0 | 0 | 0 | 0 | 0 | 0 | 0 | 0 | 0 | 0 | 0 | 0 | 0 | 0 | 0 | [18 empty] | 216.65
2024-02-03 11:00 | 4.3 | 0.36 | 11.01 | 0.96 | 87.67 | [32 empty] | 0 | 7.73 | 0 | 53.53 | 0 | 0 | 163.958 | 0 | 0 | 0 | 374.918 | 26.901 | 99.416 | 19.051 | 347.1 | 8.675 | 168.6 | 2.297246 | 55.9175 | 53.21 | 64.48517 | 63.07 | 724.2456 | 0 | 0 | 724.2456 |  | 75 | 20 | 5 | 0 | 37.62226 | 54.45481 | 634.9461 | 57.16074 | 26.901 | 0.05366944 | 99.416 | 0.1983421 | 374.918 | 0.7479885 | 501.235 | 0 | 0 | 19.051 | 0 | 0 | 163.958 | 0 | 7.73 | 171.688 | 0 | 0 | 0 | 0 | 0 | 0 | 0 | 0 | 0 | 0 | 0 | 0 | 0 | 0 | 0 | 0 | 0 | 0 | 0 | 0 | 0 | 0 | 0 | 0 | 0 | 0 | 0 | 0 | 0 | 0 | 0 | 0 | 0 | 0 | 0 | 0 | 0 | 0 | 0 | 0 | 0 | 0 | [18 empty] | 216.65
2024-02-03 12:00 | 4.3 | 0.36 | 11.01 | 0.96 | 87.67 | [32 empty] | 0 | 7.73 | 0 | 53.53 | 0 | 0 | 163.958 | 0 | 0 | 0 | 374.918 | 26.901 | 99.416 | 19.051 | 347.1 | 8.675 | 168.6 | 2.297246 | 55.9175 | 53.21 | 64.48517 | 63.07 | 724.2456 | 0 | 0 | 724.2456 |  | 75 | 20 | 5 | 0 | 37.62226 | 54.45481 | 634.9461 | 57.16074 | 26.901 | 0.05366944 | 99.416 | 0.1983421 | 374.918 | 0.7479885 | 501.235 | 0 | 0 | 19.051 | 0 | 0 | 163.958 | 0 | 7.73 | 171.688 | 0 | 0 | 0 | 0 | 0 | 0 | 0 | 0 | 0 | 0 | 0 | 0 | 0 | 0 | 0 | 0 | 0 | 0 | 0 | 0 | 0 | 0 | 0 | 0 | 0 | 0 | 0 | 0 | 0 | 0 | 0 | 0 | 0 | 0 | 0 | 0 | 0 | 0 | 0 | 0 | 0 | 0 | [18 empty] | 216.65
2024-02-03 13:00 | 4.3 | 0.36 | 11.01 | 0.96 | 87.67 | [32 empty] | 0 | 7.73 | 0 | 53.53 | 0 | 0 | 163.958 | 0 | 0 | 0 | 374.918 | 26.901 | 99.416 | 19.051 | 347.1 | 8.675 | 168.6 | 2.297246 | 55.9175 | 53.21 | 64.48517 | 63.07 | 724.2456 | 0 | 0 | 724.2456 |  | 75 | 20 | 5 | 0 | 37.62226 | 54.45481 | 634.9461 | 57.16074 | 26.901 | 0.05366944 | 99.416 | 0.1983421 | 374.918 | 0.7479885 | 501.235 | 0 | 0 | 19.051 | 0 | 0 | 163.958 | 0 | 7.73 | 171.688 | 0 | 0 | 0 | 0 | 0 | 0 | 0 | 0 | 0 | 0 | 0 | 0 | 0 | 0 | 0 | 0 | 0 | 0 | 0 | 0 | 0 | 0 | 0 | 0 | 0 | 0 | 0 | 0 | 0 | 0 | 0 | 0 | 0 | 0 | 0 | 0 | 0 | 0 | 0 | 0 | 0 | 0 | [18 empty] | 216.65
2024-02-03 14:00 | 4.3 | 0.36 | 11.01 | 0.96 | 87.67 | [32 empty] | 0 | 7.73 | 0 | 53.53 | 0 | 0 | 163.958 | 0 | 0 | 0 | 374.918 | 26.901 | 99.416 | 19.051 | 347.1 | 8.675 | 168.6 | 2.297246 | 55.9175 | 53.21 | 64.48517 | 63.07 | 724.2456 | 0 | 0 | 724.2456 |  | 75 | 20 | 5 | 0 | 37.62226 | 54.45481 | 634.9461 | 57.16074 | 26.901 | 0.05366944 | 99.416 | 0.1983421 | 374.918 | 0.7479885 | 501.235 | 0 | 0 | 19.051 | 0 | 0 | 163.958 | 0 | 7.73 | 171.688 | 0 | 0 | 0 | 0 | 0 | 0 | 0 | 0 | 0 | 0 | 0 | 0 | 0 | 0 | 0 | 0 | 0 | 0 | 0 | 0 | 0 | 0 | 0 | 0 | 0 | 0 | 0 | 0 | 0 | 0 | 0 | 0 | 0 | 0 | 0 | 0 | 0 | 0 | 0 | 0 | 0 | 0 | [18 empty] | 216.65
2024-02-03 15:00 | 4.3 | 0.36 | 11.01 | 0.96 | 87.67 | [32 empty] | 0 | 7.73 | 0 | 53.53 | 0 | 0 | 163.958 | 0 | 0 | 0 | 374.918 | 26.901 | 99.416 | 19.051 | 347.1 | 8.675 | 168.6 | 2.297246 | 55.9175 | 53.21 | 64.48517 | 63.07 | 724.2456 | 0 | 0 | 724.2456 |  | 75 | 20 | 5 | 0 | 37.62226 | 54.45481 | 634.9461 | 57.16074 | 26.901 | 0.05366944 | 99.416 | 0.1983421 | 374.918 | 0.7479885 | 501.235 | 0 | 0 | 19.051 | 0 | 0 | 163.958 | 0 | 7.73 | 171.688 | 0 | 0 | 0 | 0 | 0 | 0 | 0 | 0 | 0 | 0 | 0 | 0 | 0 | 0 | 0 | 0 | 0 | 0 | 0 | 0 | 0 | 0 | 0 | 0 | 0 | 0 | 0 | 0 | 0 | 0 | 0 | 0 | 0 | 0 | 0 | 0 | 0 | 0 | 0 | 0 | 0 | 0 | [18 empty] | 216.65
2024-02-03 16:00 | 4.3 | 0.36 | 11.01 | 0.96 | 87.67 | [32 empty] | 0 | 7.73 | 0 | 53.53 | 0 | 0 | 163.958 | 0 | 0 | 0 | 374.918 | 26.901 | 99.416 | 19.051 | 347.1 | 8.675 | 168.6 | 2.297246 | 55.9175 | 53.21 | 64.48517 | 63.07 | 724.2456 | 0 | 0 | 724.2456 |  | 75 | 20 | 5 | 0 | 37.62226 | 54.45481 | 634.9461 | 57.16074 | 26.901 | 0.05366944 | 99.416 | 0.1983421 | 374.918 | 0.7479885 | 501.235 | 0 | 0 | 19.051 | 0 | 0 | 163.958 | 0 | 7.73 | 171.688 | 0 | 0 | 0 | 0 | 0 | 0 | 0 | 0 | 0 | 0 | 0 | 0 | 0 | 0 | 0 | 0 | 0 | 0 | 0 | 0 | 0 | 0 | 0 | 0 | 0 | 0 | 0 | 0 | 0 | 0 | 0 | 0 | 0 | 0 | 0 | 0 | 0 | 0 | 0 | 0 | 0 | 0 | [18 empty] | 216.65
2024-02-03 17:00 | 4.3 | 0.36 | 11.01 | 0.96 | 87.67 | [32 empty] | 0 | 7.73 | 0 | 53.53 | 0 | 0 | 163.958 | 0 | 0 | 0 | 374.918 | 26.901 | 99.416 | 19.051 | 347.1 | 8.675 | 168.6 | 2.297246 | 55.9175 | 53.21 | 64.48517 | 63.07 | 724.2456 | 0 | 0 | 724.2456 |  | 75 | 20 | 5 | 0 | 37.62226 | 54.45481 | 634.9461 | 57.16074 | 26.901 | 0.05366944 | 99.416 | 0.1983421 | 374.918 | 0.7479885 | 501.235 | 0 | 0 | 19.051 | 0 | 0 | 163.958 | 0 | 7.73 | 171.688 | 0 | 0 | 0 | 0 | 0 | 0 | 0 | 0 | 0 | 0 | 0 | 0 | 0 | 0 | 0 | 0 | 0 | 0 | 0 | 0 | 0 | 0 | 0 | 0 | 0 | 0 | 0 | 0 | 0 | 0 | 0 | 0 | 0 | 0 | 0 | 0 | 0 | 0 | 0 | 0 | 0 | 0 | [18 empty] | 216.65
2024-02-03 18:00 | 4.3 | 0.36 | 11.01 | 0.96 | 87.67 | [32 empty] | 0 | 7.73 | 0 | 53.53 | 0 | 0 | 163.958 | 0 | 0 | 0 | 374.918 | 26.901 | 99.416 | 19.051 | 347.1 | 8.675 | 168.6 | 2.297246 | 55.9175 | 53.21 | 64.48517 | 63.07 | 724.2456 | 0 | 0 | 724.2456 |  | 75 | 20 | 5 | 0 | 37.62226 | 54.45481 | 634.9461 | 57.16074 | 26.901 | 0.05366944 | 99.416 | 0.1983421 | 374.918 | 0.7479885 | 501.235 | 0 | 0 | 19.051 | 0 | 0 | 163.958 | 0 | 7.73 | 171.688 | 0 | 0 | 0 | 0 | 0 | 0 | 0 | 0 | 0 | 0 | 0 | 0 | 0 | 0 | 0 | 0 | 0 | 0 | 0 | 0 | 0 | 0 | 0 | 0 | 0 | 0 | 0 | 0 | 0 | 0 | 0 | 0 | 0 | 0 | 0 | 0 | 0 | 0 | 0 | 0 | 0 | 0 | [18 empty] | 216.65
2024-02-03 19:00 | 4.3 | 0.36 | 11.01 | 0.96 | 87.67 | [32 empty] | 0 | 7.73 | 0 | 53.53 | 0 | 0 | 163.958 | 0 | 0 | 0 | 374.918 | 26.901 | 99.416 | 19.051 | 347.1 | 8.675 | 168.6 | 2.297246 | 55.9175 | 53.21 | 64.48517 | 63.07 | 724.2456 | 0 | 0 | 724.2456 |  | 75 | 20 | 5 | 0 | 37.62226 | 54.45481 | 634.9461 | 57.16074 | 26.901 | 0.05366944 | 99.416 | 0.1983421 | 374.918 | 0.7479885 | 501.235 | 0 | 0 | 19.051 | 0 | 0 | 163.958 | 0 | 7.73 | 171.688 | 0 | 0 | 0 | 0 | 0 | 0 | 0 | 0 | 0 | 0 | 0 | 0 | 0 | 0 | 0 | 0 | 0 | 0 | 0 | 0 | 0 | 0 | 0 | 0 | 0 | 0 | 0 | 0 | 0 | 0 | 0 | 0 | 0 | 0 | 0 | 0 | 0 | 0 | 0 | 0 | 0 | 0 | [18 empty] | 216.65
2024-02-03 20:00 | 4.3 | 0.36 | 11.01 | 0.96 | 87.67 | [32 empty] | 0 | 7.73 | 0 | 53.53 | 0 | 0 | 163.958 | 0 | 0 | 0 | 374.918 | 26.901 | 99.416 | 19.051 | 347.1 | 8.675 | 168.6 | 2.297246 | 55.9175 | 53.21 | 64.48517 | 63.07 | 724.2456 | 0 | 0 | 724.2456 |  | 75 | 20 | 5 | 0 | 37.62226 | 54.45481 | 634.9461 | 57.16074 | 26.901 | 0.05366944 | 99.416 | 0.1983421 | 374.918 | 0.7479885 | 501.235 | 0 | 0 | 19.051 | 0 | 0 | 163.958 | 0 | 7.73 | 171.688 | 0 | 0 | 0 | 0 | 0 | 0 | 0 | 0 | 0 | 0 | 0 | 0 | 0 | 0 | 0 | 0 | 0 | 0 | 0 | 0 | 0 | 0 | 0 | 0 | 0 | 0 | 0 | 0 | 0 | 0 | 0 | 0 | 0 | 0 | 0 | 0 | 0 | 0 | 0 | 0 | 0 | 0 |  |  | 52996.6 | 55035 | 10921.54 |  | 0 | 0 | 600 | 1.05 | 0.37 | 828 | 0 | 1638 | 1348 | 166 | 2017 | 0 | 216.65 | 34.82459 | 600
2024-02-03 21:00 | 4.3 | 0.36 | 11.01 | 0.96 | 87.67 | [32 empty] | 0 | 7.73 | 0 | 53.53 | 0 | 0 | 163.958 | 0 | 0 | 0 | 374.918 | 26.901 | 99.416 | 19.051 | 347.1 | 8.675 | 168.6 | 2.297246 | 55.9175 | 53.21 | 64.48517 | 63.07 | 724.2456 | 0 | 0 | 724.2456 |  | 75 | 20 | 5 | 0 | 37.62226 | 54.45481 | 634.9461 | 57.16074 | 26.901 | 0.05366944 | 99.416 | 0.1983421 | 374.918 | 0.7479885 | 501.235 | 0 | 0 | 19.051 | 0 | 0 | 163.958 | 0 | 7.73 | 171.688 | 0 | 0 | 0 | 0 | 0 | 0 | 0 | 0 | 0 | 0 | 0 | 0 | 0 | 0 | 0 | 0 | 0 | 0 | 0 | 0 | 0 | 0 | 0 | 0 | 0 | 0 | 0 | 0 | 0 | 0 | 0 | 0 | 0 | 0 | 0 | 0 | 0 | 0 | 0 | 0 | 0 | 0 | 7 | 2.5 | 73250.02 | 76895 | 15095.36 |  | 0 | 0 | 600 | 1.47 | 0.59 | 882 | 0 | 2929 | 1474 | 210 | 1958 | 0 | 216.65 | 29.72973 | 600
2024-02-03 22:00 | 4.3 | 0.36 | 11.01 | 0.96 | 87.67 | [32 empty] | 0 | 7.73 | 0 | 53.53 | 0 | 0 | 163.958 | 0 | 0 | 0 | 374.918 | 26.901 | 99.416 | 19.051 | 347.1 | 8.675 | 168.6 | 2.297246 | 55.9175 | 53.21 | 64.48517 | 63.07 | 724.2456 | 0 | 0 | 724.2456 |  | 75 | 20 | 5 | 0 | 37.62226 | 54.45481 | 634.9461 | 57.16074 | 26.901 | 0.05366944 | 99.416 | 0.1983421 | 374.918 | 0.7479885 | 501.235 | 0 | 0 | 19.051 | 0 | 0 | 163.958 | 0 | 7.73 | 171.688 | 0 | 0 | 0 | 0 | 0 | 0 | 0 | 0 | 0 | 0 | 0 | 0 | 0 | 0 | 0 | 0 | 0 | 0 | 0 | 0 | 0 | 0 | 0 | 0 | 0 | 0 | 0 | 0 | 0 | 0 | 0 | 0 | 0 | 0 | 0 | 0 | 0 | 0 | 0 | 0 | 0 | 0 | 7 | 2 | 89088.09 | 91740 | 18359.27 |  | 0 | 0 | 600 | 1.94 | 0.85 | 1035 | 0 | 2131 | 1400 | 239 | 2189 | 0 | 216.65 | 35.20486 | 600
2024-02-03 23:00 | 4.3 | 0.36 | 11.01 | 0.96 | 87.67 | [32 empty] | 0 | 7.73 | 0 | 53.53 | 0 | 0 | 163.958 | 0 | 0 | 0 | 374.918 | 26.901 | 99.416 | 19.051 | 347.1 | 8.675 | 168.6 | 2.297246 | 55.9175 | 53.21 | 64.48517 | 63.07 | 724.2456 | 0 | 0 | 724.2456 |  | 75 | 20 | 5 | 0 | 37.62226 | 54.45481 | 634.9461 | 57.16074 | 26.901 | 0.05366944 | 99.416 | 0.1983421 | 374.918 | 0.7479885 | 501.235 | 0 | 0 | 19.051 | 0 | 0 | 163.958 | 0 | 7.73 | 171.688 | 0 | 0 | 0 | 0 | 0 | 0 | 0 | 0 | 0 | 0 | 0 | 0 | 0 | 0 | 0 | 0 | 0 | 0 | 0 | 0 | 0 | 0 | 0 | 0 | 0 | 0 | 0 | 0 | 0 | 0 | 0 | 0 | 0 | 0 | 0 | 0 | 0 | 0 | 0 | 0 | 0 | 0 | 8 | 1.5 | 95593.8 | 98237 | 19699.97 |  | 0 | 0 | 580 | 2.13 | 1.03 | 998 | 0 | 2124 | 1478 | 234 | 2233 | 0 | 216.65 | 39.72215 | 580
2024-02-04 | 4.3 | 0.4 | 10.95667 | 0.9666667 | 87.67667 | 8.25 | 0.45 | 11.35 | 1.045 | 87.155 | 53.6 | 10.01167 | 6.26 | 2.305 | 11.84667 | 2.151667 | 0.0445 | 0.1241667 | 0.07233333 | 0.205 | 0.1983333 | 1.892712 | 95.73 | 0.5466667 | 0.79 | 1.153333 | 0.1 | [10 empty] | 16.64 | 11.59 | 68.37 | 442.699 | 17.86 | 16.06 | 934.292 | 33.171 | 17.612 | 103.36 | 2414.085 | 11.1 | 790.887 | 67.373 | 44238.5 | 34.49 | 683.209 | 1.727775 | 55.89288 | 53.55 | 63.14428 | 63.07 | 483.6623 | 25.30936 | 55.20689 | 564.1785 |  | 76 | 24 | 0 | 1.887117 | 35.28262 | 53.78248 | 485.0437 | 57.64614 | 11.1 | 0.003379569 | 859.257 | 0.2616143 | 2414.085 | 0.7350061 | 3284.442 | 0 | 0 | 67.373 | 0 | 34.0008 | 900.2912 | 33.171 | 28.23 | 995.693 | 103.36 | 3.63 | 1.895 | 9.5175 | 18.1675 | 70.42 | 63.07 | 5.92 | 2.34 | 0.059 | 0.11 | 0.041 | 0.04 | 0.06 | 0.61 | 0.16 | 0.3 | 3.2 | 60.71778 | 4.202222 | 3.813333 | 0.08055556 | 0.2524444 | 0.016 | 0.02688889 | 0.04444444 | 0.07777778 | 0.08555556 | 4.396667 | 2.933333 | 0 | 0 | 0 | 0 | 0 | 0 | 0 | 0 | 0 | 0 | 0 | 0 | 7 | 1.2 | 105688.8 | 111742 | 25704.34 |  | 7.74 | 93 | 563 | 2.56 | 1.3 | 1133 | 3924 | 1711 | 1481 | 259 | 2291 | 2.883581 | 1848.64 | 40.28163 | 563
2024-02-04 01:00 | 4.3 | 0.4 | 10.95667 | 0.9666667 | 87.67667 | 8.25 | 0.45 | 11.35 | 1.045 | 87.155 | 53.6 | 10.01167 | 6.26 | 2.305 | 11.84667 | 2.151667 | 0.0445 | 0.1241667 | 0.07233333 | 0.205 | 0.1983333 | 1.892712 | 95.73 | 0.5466667 | 0.79 | 1.153333 | 0.1 | [10 empty] | 16.64 | 11.59 | 68.37 | 442.699 | 17.86 | 16.06 | 934.292 | 33.171 | 17.612 | 103.36 | 2414.085 | 11.1 | 790.887 | 67.373 | 44238.5 | 34.49 | 683.209 | 1.727775 | 55.89288 | 53.55 | 63.14428 | 63.07 | 483.6623 | 25.30936 | 55.20689 | 564.1785 |  | 76 | 24 | 0 | 1.887117 | 35.28262 | 53.78248 | 485.0437 | 57.64614 | 11.1 | 0.003379569 | 859.257 | 0.2616143 | 2414.085 | 0.7350061 | 3284.442 | 0 | 0 | 67.373 | 0 | 34.0008 | 900.2912 | 33.171 | 28.23 | 995.693 | 103.36 | 3.63 | 1.895 | 9.5175 | 18.1675 | 70.42 | 63.07 | 5.92 | 2.34 | 0.059 | 0.11 | 0.041 | 0.04 | 0.06 | 0.61 | 0.16 | 0.3 | 3.2 | 60.71778 | 4.202222 | 3.813333 | 0.08055556 | 0.2524444 | 0.016 | 0.02688889 | 0.04444444 | 0.07777778 | 0.08555556 | 4.396667 | 2.933333 | 0 | 0 | 0 | 0 | 0 | 0 | 0 | 0 | 0 | 0 | 0 | 0 | 6 | 1.2 | 109880.9 | 111867 | 22644.25 |  | 0 | 0 | 560 | 2.27 | 1.14 | 1035 | 0 | 1596 | 1580 | 250 | 2242 | 0 | 1848.64 | 39.90552 | 560
2024-02-04 02:00 | 4.3 | 0.4 | 10.95667 | 0.9666667 | 87.67667 | 8.25 | 0.45 | 11.35 | 1.045 | 87.155 | 53.6 | 10.01167 | 6.26 | 2.305 | 11.84667 | 2.151667 | 0.0445 | 0.1241667 | 0.07233333 | 0.205 | 0.1983333 | 1.892712 | 95.73 | 0.5466667 | 0.79 | 1.153333 | 0.1 | [10 empty] | 16.64 | 11.59 | 68.37 | 442.699 | 17.86 | 16.06 | 934.292 | 33.171 | 17.612 | 103.36 | 2414.085 | 11.1 | 790.887 | 67.373 | 44238.5 | 34.49 | 683.209 | 1.727775 | 55.89288 | 53.55 | 63.14428 | 63.07 | 483.6623 | 25.30936 | 55.20689 | 564.1785 |  | 76 | 24 | 0 | 1.887117 | 35.28262 | 53.78248 | 485.0437 | 57.64614 | 11.1 | 0.003379569 | 859.257 | 0.2616143 | 2414.085 | 0.7350061 | 3284.442 | 0 | 0 | 67.373 | 0 | 34.0008 | 900.2912 | 33.171 | 28.23 | 995.693 | 103.36 | 3.63 | 1.895 | 9.5175 | 18.1675 | 70.42 | 63.07 | 5.92 | 2.34 | 0.059 | 0.11 | 0.041 | 0.04 | 0.06 | 0.61 | 0.16 | 0.3 | 3.2 | 60.71778 | 4.202222 | 3.813333 | 0.08055556 | 0.2524444 | 0.016 | 0.02688889 | 0.04444444 | 0.07777778 | 0.08555556 | 4.396667 | 2.933333 | 0 | 0 | 0 | 0 | 0 | 0 | 0 | 0 | 0 | 0 | 0 | 0 | 7 | 1.2 | 107459.2 | 109902 | 22145.18 |  | 0 | 0 | 560 | 2.33 | 1.18 | 1048 | 0 | 1963 | 1609 | 256 | 2235 | 0 | 1848.64 | 39.37316 | 560
2024-02-04 03:00 | 4.3 | 0.4 | 10.95667 | 0.9666667 | 87.67667 | 8.25 | 0.45 | 11.35 | 1.045 | 87.155 | 53.6 | 10.01167 | 6.26 | 2.305 | 11.84667 | 2.151667 | 0.0445 | 0.1241667 | 0.07233333 | 0.205 | 0.1983333 | 1.892712 | 95.73 | 0.5466667 | 0.79 | 1.153333 | 0.1 | [10 empty] | 16.64 | 11.59 | 68.37 | 442.699 | 17.86 | 16.06 | 934.292 | 33.171 | 17.612 | 103.36 | 2414.085 | 11.1 | 790.887 | 67.373 | 44238.5 | 34.49 | 683.209 | 1.727775 | 55.89288 | 53.55 | 63.14428 | 63.07 | 483.6623 | 25.30936 | 55.20689 | 564.1785 |  | 76 | 24 | 0 | 1.887117 | 35.28262 | 53.78248 | 485.0437 | 57.64614 | 11.1 | 0.003379569 | 859.257 | 0.2616143 | 2414.085 | 0.7350061 | 3284.442 | 0 | 0 | 67.373 | 0 | 34.0008 | 900.2912 | 33.171 | 28.23 | 995.693 | 103.36 | 3.63 | 1.895 | 9.5175 | 18.1675 | 70.42 | 63.07 | 5.92 | 2.34 | 0.059 | 0.11 | 0.041 | 0.04 | 0.06 | 0.61 | 0.16 | 0.3 | 3.2 | 60.71778 | 4.202222 | 3.813333 | 0.08055556 | 0.2524444 | 0.016 | 0.02688889 | 0.04444444 | 0.07777778 | 0.08555556 | 4.396667 | 2.933333 | 0 | 0 | 0 | 0 | 0 | 0 | 0 | 0 | 0 | 0 | 0 | 0 | 7 | 1.2 | 107988.3 | 110975 | 22254.24 |  | 0 | 0 | 560 | 2.38 | 1.23 | 1087 | 0 | 2400 | 1608 | 261 | 2235 | 0 | 1848.64 | 39.65895 | 560
2024-02-04 04:00 | 4.3 | 0.4 | 10.95667 | 0.9666667 | 87.67667 | 8.25 | 0.45 | 11.35 | 1.045 | 87.155 | 53.6 | 10.01167 | 6.26 | 2.305 | 11.84667 | 2.151667 | 0.0445 | 0.1241667 | 0.07233333 | 0.205 | 0.1983333 | 1.892712 | 95.73 | 0.5466667 | 0.79 | 1.153333 | 0.1 | [10 empty] | 16.64 | 11.59 | 68.37 | 442.699 | 17.86 | 16.06 | 934.292 | 33.171 | 17.612 | 103.36 | 2414.085 | 11.1 | 790.887 | 67.373 | 44238.5 | 34.49 | 683.209 | 1.727775 | 55.89288 | 53.55 | 63.14428 | 63.07 | 483.6623 | 25.30936 | 55.20689 | 564.1785 |  | 76 | 24 | 0 | 1.887117 | 35.28262 | 53.78248 | 485.0437 | 57.64614 | 11.1 | 0.003379569 | 859.257 | 0.2616143 | 2414.085 | 0.7350061 | 3284.442 | 0 | 0 | 67.373 | 0 | 34.0008 | 900.2912 | 33.171 | 28.23 | 995.693 | 103.36 | 3.63 | 1.895 | 9.5175 | 18.1675 | 70.42 | 63.07 | 5.92 | 2.34 | 0.059 | 0.11 | 0.041 | 0.04 | 0.06 | 0.61 | 0.16 | 0.3 | 3.2 | 60.71778 | 4.202222 | 3.813333 | 0.08055556 | 0.2524444 | 0.016 | 0.02688889 | 0.04444444 | 0.07777778 | 0.08555556 | 4.396667 | 2.933333 | 0 | 0 | 0 | 0 | 0 | 0 | 0 | 0 | 0 | 0 | 0 | 0 | 7 | 1.2 | 108275.1 | 110204 | 22313.33 |  | 0 | 0 | 560 | 2.41 | 1.25 | 1124 | 0 | 1550 | 1583 | 264 | 2300 | 0 | 1848.64 | 39.9222 | 560
2024-02-04 05:00 | 4.3 | 0.4 | 10.95667 | 0.9666667 | 87.67667 | 8.25 | 0.45 | 11.35 | 1.045 | 87.155 | 53.6 | 10.01167 | 6.26 | 2.305 | 11.84667 | 2.151667 | 0.0445 | 0.1241667 | 0.07233333 | 0.205 | 0.1983333 | 1.892712 | 95.73 | 0.5466667 | 0.79 | 1.153333 | 0.1 | [10 empty] | 16.64 | 11.59 | 68.37 | 442.699 | 17.86 | 16.06 | 934.292 | 33.171 | 17.612 | 103.36 | 2414.085 | 11.1 | 790.887 | 67.373 | 44238.5 | 34.49 | 683.209 | 1.727775 | 55.89288 | 53.55 | 63.14428 | 63.07 | 483.6623 | 25.30936 | 55.20689 | 564.1785 |  | 76 | 24 | 0 | 1.887117 | 35.28262 | 53.78248 | 485.0437 | 57.64614 | 11.1 | 0.003379569 | 859.257 | 0.2616143 | 2414.085 | 0.7350061 | 3284.442 | 0 | 0 | 67.373 | 0 | 34.0008 | 900.2912 | 33.171 | 28.23 | 995.693 | 103.36 | 3.63 | 1.895 | 9.5175 | 18.1675 | 70.42 | 63.07 | 5.92 | 2.34 | 0.059 | 0.11 | 0.041 | 0.04 | 0.06 | 0.61 | 0.16 | 0.3 | 3.2 | 60.71778 | 4.202222 | 3.813333 | 0.08055556 | 0.2524444 | 0.016 | 0.02688889 | 0.04444444 | 0.07777778 | 0.08555556 | 4.396667 | 2.933333 | 0 | 0 | 0 | 0 | 0 | 0 | 0 | 0 | 0 | 0 | 0 | 0 | 7 | 1.2 | 107385.8 | 108400 | 22130.06 |  | 0 | 0 | 550 | 2.39 | 1.25 | 1117 | 0 | 815 | 1585 | 261 | 2320 | 0 | 1848.64 | 39.99518 | 550
2024-02-04 06:00 | 4.3 | 0.4 | 10.95667 | 0.9666667 | 87.67667 | 8.25 | 0.45 | 11.35 | 1.045 | 87.155 | 53.6 | 10.01167 | 6.26 | 2.305 | 11.84667 | 2.151667 | 0.0445 | 0.1241667 | 0.07233333 | 0.205 | 0.1983333 | 1.892712 | 95.73 | 0.5466667 | 0.79 | 1.153333 | 0.1 | [10 empty] | 16.64 | 11.59 | 68.37 | 442.699 | 17.86 | 16.06 | 934.292 | 33.171 | 17.612 | 103.36 | 2414.085 | 11.1 | 790.887 | 67.373 | 44238.5 | 34.49 | 683.209 | 1.727775 | 55.89288 | 53.55 | 63.14428 | 63.07 | 483.6623 | 25.30936 | 55.20689 | 564.1785 |  | 76 | 24 | 0 | 1.887117 | 35.28262 | 53.78248 | 485.0437 | 57.64614 | 11.1 | 0.003379569 | 859.257 | 0.2616143 | 2414.085 | 0.7350061 | 3284.442 | 0 | 0 | 67.373 | 0 | 34.0008 | 900.2912 | 33.171 | 28.23 | 995.693 | 103.36 | 3.63 | 1.895 | 9.5175 | 18.1675 | 70.42 | 63.07 | 5.92 | 2.34 | 0.059 | 0.11 | 0.041 | 0.04 | 0.06 | 0.61 | 0.16 | 0.3 | 3.2 | 60.71778 | 4.202222 | 3.813333 | 0.08055556 | 0.2524444 | 0.016 | 0.02688889 | 0.04444444 | 0.07777778 | 0.08555556 | 4.396667 | 2.933333 | 0 | 0 | 0 | 0 | 0 | 0 | 0 | 0 | 0 | 0 | 0 | 0 | 8 | 1.2 | 107546.5 | 109000 | 22163.18 |  | 0 | 0 | 550 | 2.43 | 1.25 | 1117 | 0 | 1168 | 1533 | 259 | 2338 | 0 | 1848.64 | 39.87007 | 550
2024-02-04 07:00 | 4.3 | 0.4 | 10.95667 | 0.9666667 | 87.67667 | 8.25 | 0.45 | 11.35 | 1.045 | 87.155 | 53.6 | 10.01167 | 6.26 | 2.305 | 11.84667 | 2.151667 | 0.0445 | 0.1241667 | 0.07233333 | 0.205 | 0.1983333 | 1.892712 | 95.73 | 0.5466667 | 0.79 | 1.153333 | 0.1 | [10 empty] | 16.64 | 11.59 | 68.37 | 442.699 | 17.86 | 16.06 | 934.292 | 33.171 | 17.612 | 103.36 | 2414.085 | 11.1 | 790.887 | 67.373 | 44238.5 | 34.49 | 683.209 | 1.727775 | 55.89288 | 53.55 | 63.14428 | 63.07 | 483.6623 | 25.30936 | 55.20689 | 564.1785 |  | 76 | 24 | 0 | 1.887117 | 35.28262 | 53.78248 | 485.0437 | 57.64614 | 11.1 | 0.003379569 | 859.257 | 0.2616143 | 2414.085 | 0.7350061 | 3284.442 | 0 | 0 | 67.373 | 0 | 34.0008 | 900.2912 | 33.171 | 28.23 | 995.693 | 103.36 | 3.63 | 1.895 | 9.5175 | 18.1675 | 70.42 | 63.07 | 5.92 | 2.34 | 0.059 | 0.11 | 0.041 | 0.04 | 0.06 | 0.61 | 0.16 | 0.3 | 3.2 | 60.71778 | 4.202222 | 3.813333 | 0.08055556 | 0.2524444 | 0.016 | 0.02688889 | 0.04444444 | 0.07777778 | 0.08555556 | 4.396667 | 2.933333 | 0 | 0 | 0 | 0 | 0 | 0 | 0 | 0 | 0 | 0 | 0 | 0 | 7 | 1.2 | 108239.7 | 110476 | 22306.04 |  | 0 | 0 | 550 | 2.42 | 1.25 | 1110 | 0 | 1797 | 1583 | 262 | 2298 | 0 | 1848.64 | 39.46667 | 550
2024-02-04 08:00 | 4.3 | 0.4 | 10.95667 | 0.9666667 | 87.67667 | 8.25 | 0.45 | 11.35 | 1.045 | 87.155 | 53.6 | 10.01167 | 6.26 | 2.305 | 11.84667 | 2.151667 | 0.0445 | 0.1241667 | 0.07233333 | 0.205 | 0.1983333 | 1.892712 | 95.73 | 0.5466667 | 0.79 | 1.153333 | 0.1 | [10 empty] | 16.64 | 11.59 | 68.37 | 442.699 | 17.86 | 16.06 | 934.292 | 33.171 | 17.612 | 103.36 | 2414.085 | 11.1 | 790.887 | 67.373 | 44238.5 | 34.49 | 683.209 | 1.727775 | 55.89288 | 53.55 | 63.14428 | 63.07 | 483.6623 | 25.30936 | 55.20689 | 564.1785 |  | 76 | 24 | 0 | 1.887117 | 35.28262 | 53.78248 | 485.0437 | 57.64614 | 11.1 | 0.003379569 | 859.257 | 0.2616143 | 2414.085 | 0.7350061 | 3284.442 | 0 | 0 | 67.373 | 0 | 34.0008 | 900.2912 | 33.171 | 28.23 | 995.693 | 103.36 | 3.63 | 1.895 | 9.5175 | 18.1675 | 70.42 | 63.07 | 5.92 | 2.34 | 0.059 | 0.11 | 0.041 | 0.04 | 0.06 | 0.61 | 0.16 | 0.3 | 3.2 | 60.71778 | 4.202222 | 3.813333 | 0.08055556 | 0.2524444 | 0.016 | 0.02688889 | 0.04444444 | 0.07777778 | 0.08555556 | 4.396667 | 2.933333 | 0 | 0 | 0 | 0 | 0 | 0 | 0 | 0 | 0 | 0 | 0 | 0 | 7 | 1.2 | 108339.2 | 110880 | 22582.54 |  | 0 | 0 | 550 | 2.39 | 1.25 | 1119 | 256 | 1836 | 1621 | 267 | 2313 | 0.1900071 | 1848.64 | 38.98551 | 550
2024-02-04 09:00 | 4.3 | 0.4 | 10.95667 | 0.9666667 | 87.67667 | 8.25 | 0.45 | 11.35 | 1.045 | 87.155 | 53.6 | 10.01167 | 6.26 | 2.305 | 11.84667 | 2.151667 | 0.0445 | 0.1241667 | 0.07233333 | 0.205 | 0.1983333 | 1.892712 | 95.73 | 0.5466667 | 0.79 | 1.153333 | 0.1 | [10 empty] | 16.64 | 11.59 | 68.37 | 442.699 | 17.86 | 16.06 | 934.292 | 33.171 | 17.612 | 103.36 | 2414.085 | 11.1 | 790.887 | 67.373 | 44238.5 | 34.49 | 683.209 | 1.727775 | 55.89288 | 53.55 | 63.14428 | 63.07 | 483.6623 | 25.30936 | 55.20689 | 564.1785 |  | 76 | 24 | 0 | 1.887117 | 35.28262 | 53.78248 | 485.0437 | 57.64614 | 11.1 | 0.003379569 | 859.257 | 0.2616143 | 2414.085 | 0.7350061 | 3284.442 | 0 | 0 | 67.373 | 0 | 34.0008 | 900.2912 | 33.171 | 28.23 | 995.693 | 103.36 | 3.63 | 1.895 | 9.5175 | 18.1675 | 70.42 | 63.07 | 5.92 | 2.34 | 0.059 | 0.11 | 0.041 | 0.04 | 0.06 | 0.61 | 0.16 | 0.3 | 3.2 | 60.71778 | 4.202222 | 3.813333 | 0.08055556 | 0.2524444 | 0.016 | 0.02688889 | 0.04444444 | 0.07777778 | 0.08555556 | 4.396667 | 2.933333 | 0 | 0 | 0 | 0 | 0 | 0 | 0 | 0 | 0 | 0 | 0 | 0 | 7 | 1.2 | 109234.5 | 111965 | 23004.04 |  | 0 | 0 | 550 | 2.47 | 1.25 | 1122 | 493 | 1798 | 1590 | 269 | 2333 | 0.3621215 | 1848.64 | 40.30564 | 550
2024-02-04 10:00 | 4.3 | 0.4 | 10.95667 | 0.9666667 | 87.67667 | 8.25 | 0.45 | 11.35 | 1.045 | 87.155 | 53.6 | 10.01167 | 6.26 | 2.305 | 11.84667 | 2.151667 | 0.0445 | 0.1241667 | 0.07233333 | 0.205 | 0.1983333 | 1.892712 | 95.73 | 0.5466667 | 0.79 | 1.153333 | 0.1 | [10 empty] | 16.64 | 11.59 | 68.37 | 442.699 | 17.86 | 16.06 | 934.292 | 33.171 | 17.612 | 103.36 | 2414.085 | 11.1 | 790.887 | 67.373 | 44238.5 | 34.49 | 683.209 | 1.727775 | 55.89288 | 53.55 | 63.14428 | 63.07 | 483.6623 | 25.30936 | 55.20689 | 564.1785 |  | 76 | 24 | 0 | 1.887117 | 35.28262 | 53.78248 | 485.0437 | 57.64614 | 11.1 | 0.003379569 | 859.257 | 0.2616143 | 2414.085 | 0.7350061 | 3284.442 | 0 | 0 | 67.373 | 0 | 34.0008 | 900.2912 | 33.171 | 28.23 | 995.693 | 103.36 | 3.63 | 1.895 | 9.5175 | 18.1675 | 70.42 | 63.07 | 5.92 | 2.34 | 0.059 | 0.11 | 0.041 | 0.04 | 0.06 | 0.61 | 0.16 | 0.3 | 3.2 | 60.71778 | 4.202222 | 3.813333 | 0.08055556 | 0.2524444 | 0.016 | 0.02688889 | 0.04444444 | 0.07777778 | 0.08555556 | 4.396667 | 2.933333 | 0 | 0 | 0 | 0 | 0 | 0 | 0 | 0 | 0 | 0 | 0 | 0 | 7 | 1.2 | 108303.4 | 110560 | 22740.17 |  | 0 | 0 | 550 | 2.4 | 1.25 | 1124 | 421 | 1475 | 1607 | 266 | 2346 | 0.3120921 | 1848.64 | 40.30564 | 550
2024-02-04 11:00 | 4.3 | 0.4 | 10.95667 | 0.9666667 | 87.67667 | 8.25 | 0.45 | 11.35 | 1.045 | 87.155 | 53.6 | 10.01167 | 6.26 | 2.305 | 11.84667 | 2.151667 | 0.0445 | 0.1241667 | 0.07233333 | 0.205 | 0.1983333 | 1.892712 | 95.73 | 0.5466667 | 0.79 | 1.153333 | 0.1 | [10 empty] | 16.64 | 11.59 | 68.37 | 442.699 | 17.86 | 16.06 | 934.292 | 33.171 | 17.612 | 103.36 | 2414.085 | 11.1 | 790.887 | 67.373 | 44238.5 | 34.49 | 683.209 | 1.727775 | 55.89288 | 53.55 | 63.14428 | 63.07 | 483.6623 | 25.30936 | 55.20689 | 564.1785 |  | 76 | 24 | 0 | 1.887117 | 35.28262 | 53.78248 | 485.0437 | 57.64614 | 11.1 | 0.003379569 | 859.257 | 0.2616143 | 2414.085 | 0.7350061 | 3284.442 | 0 | 0 | 67.373 | 0 | 34.0008 | 900.2912 | 33.171 | 28.23 | 995.693 | 103.36 | 3.63 | 1.895 | 9.5175 | 18.1675 | 70.42 | 63.07 | 5.92 | 2.34 | 0.059 | 0.11 | 0.041 | 0.04 | 0.06 | 0.61 | 0.16 | 0.3 | 3.2 | 60.71778 | 4.202222 | 3.813333 | 0.08055556 | 0.2524444 | 0.016 | 0.02688889 | 0.04444444 | 0.07777778 | 0.08555556 | 4.396667 | 2.933333 | 0 | 0 | 0 | 0 | 0 | 0 | 0 | 0 | 0 | 0 | 0 | 0 | 7 | 1.2 | 109617 | 111454 | 22792.88 |  | 0 | 0 | 550 | 2.43 | 1.25 | 1126 | 203 | 1313 | 1574 | 266 | 2312 | 0.1489907 | 1848.64 | 41.3643 | 550
2024-02-04 12:00 | 4.3 | 0.4 | 10.95667 | 0.9666667 | 87.67667 | 8.25 | 0.45 | 11.35 | 1.045 | 87.155 | 53.6 | 10.01167 | 6.26 | 2.305 | 11.84667 | 2.151667 | 0.0445 | 0.1241667 | 0.07233333 | 0.205 | 0.1983333 | 1.892712 | 95.73 | 0.5466667 | 0.79 | 1.153333 | 0.1 | [10 empty] | 16.64 | 11.59 | 68.37 | 442.699 | 17.86 | 16.06 | 934.292 | 33.171 | 17.612 | 103.36 | 2414.085 | 11.1 | 790.887 | 67.373 | 44238.5 | 34.49 | 683.209 | 1.727775 | 55.89288 | 53.55 | 63.14428 | 63.07 | 483.6623 | 25.30936 | 55.20689 | 564.1785 |  | 76 | 24 | 0 | 1.887117 | 35.28262 | 53.78248 | 485.0437 | 57.64614 | 11.1 | 0.003379569 | 859.257 | 0.2616143 | 2414.085 | 0.7350061 | 3284.442 | 0 | 0 | 67.373 | 0 | 34.0008 | 900.2912 | 33.171 | 28.23 | 995.693 | 103.36 | 3.63 | 1.895 | 9.5175 | 18.1675 | 70.42 | 63.07 | 5.92 | 2.34 | 0.059 | 0.11 | 0.041 | 0.04 | 0.06 | 0.61 | 0.16 | 0.3 | 3.2 | 60.71778 | 4.202222 | 3.813333 | 0.08055556 | 0.2524444 | 0.016 | 0.02688889 | 0.04444444 | 0.07777778 | 0.08555556 | 4.396667 | 2.933333 | 0 | 0 | 0 | 0 | 0 | 0 | 0 | 0 | 0 | 0 | 0 | 0 | 7 | 1.2 | 109379.1 | 111658 | 23068.84 |  | 4.08 | 50 | 600 | 2.45 | 1.25 | 1128 | 528 | 1407 | 1550 | 266 | 2297 | 0.3871939 | 1848.64 | 42.3169 | 600
2024-02-04 13:00 | 4.3 | 0.4 | 10.95667 | 0.9666667 | 87.67667 | 8.25 | 0.45 | 11.35 | 1.045 | 87.155 | 53.6 | 10.01167 | 6.26 | 2.305 | 11.84667 | 2.151667 | 0.0445 | 0.1241667 | 0.07233333 | 0.205 | 0.1983333 | 1.892712 | 95.73 | 0.5466667 | 0.79 | 1.153333 | 0.1 | [10 empty] | 16.64 | 11.59 | 68.37 | 442.699 | 17.86 | 16.06 | 934.292 | 33.171 | 17.612 | 103.36 | 2414.085 | 11.1 | 790.887 | 67.373 | 44238.5 | 34.49 | 683.209 | 1.727775 | 55.89288 | 53.55 | 63.14428 | 63.07 | 483.6623 | 25.30936 | 55.20689 | 564.1785 |  | 76 | 24 | 0 | 1.887117 | 35.28262 | 53.78248 | 485.0437 | 57.64614 | 11.1 | 0.003379569 | 859.257 | 0.2616143 | 2414.085 | 0.7350061 | 3284.442 | 0 | 0 | 67.373 | 0 | 34.0008 | 900.2912 | 33.171 | 28.23 | 995.693 | 103.36 | 3.63 | 1.895 | 9.5175 | 18.1675 | 70.42 | 63.07 | 5.92 | 2.34 | 0.059 | 0.11 | 0.041 | 0.04 | 0.06 | 0.61 | 0.16 | 0.3 | 3.2 | 60.71778 | 4.202222 | 3.813333 | 0.08055556 | 0.2524444 | 0.016 | 0.02688889 | 0.04444444 | 0.07777778 | 0.08555556 | 4.396667 | 2.933333 | 0 | 0 | 0 | 0 | 0 | 0 | 0 | 0 | 0 | 0 | 0 | 0 | 7 | 1.2 | 108586.2 | 111215 | 24228.45 |  | 7.25 | 89 | 599 | 2.46 | 1.25 | 1133 | 1851 | 625 | 1531 | 265 | 2273 | 1.350556 | 1848.64 | 42.75878 | 599
2024-02-04 14:00 | 4.3 | 0.4 | 10.95667 | 0.9666667 | 87.67667 | 8.25 | 0.45 | 11.35 | 1.045 | 87.155 | 53.6 | 10.01167 | 6.26 | 2.305 | 11.84667 | 2.151667 | 0.0445 | 0.1241667 | 0.07233333 | 0.205 | 0.1983333 | 1.892712 | 95.73 | 0.5466667 | 0.79 | 1.153333 | 0.1 | [10 empty] | 16.64 | 11.59 | 68.37 | 442.699 | 17.86 | 16.06 | 934.292 | 33.171 | 17.612 | 103.36 | 2414.085 | 11.1 | 790.887 | 67.373 | 44238.5 | 34.49 | 683.209 | 1.727775 | 55.89288 | 53.55 | 63.14428 | 63.07 | 483.6623 | 25.30936 | 55.20689 | 564.1785 |  | 76 | 24 | 0 | 1.887117 | 35.28262 | 53.78248 | 485.0437 | 57.64614 | 11.1 | 0.003379569 | 859.257 | 0.2616143 | 2414.085 | 0.7350061 | 3284.442 | 0 | 0 | 67.373 | 0 | 34.0008 | 900.2912 | 33.171 | 28.23 | 995.693 | 103.36 | 3.63 | 1.895 | 9.5175 | 18.1675 | 70.42 | 63.07 | 5.92 | 2.34 | 0.059 | 0.11 | 0.041 | 0.04 | 0.06 | 0.61 | 0.16 | 0.3 | 3.2 | 60.71778 | 4.202222 | 3.813333 | 0.08055556 | 0.2524444 | 0.016 | 0.02688889 | 0.04444444 | 0.07777778 | 0.08555556 | 4.396667 | 2.933333 | 0 | 0 | 0 | 0 | 0 | 0 | 0 | 0 | 0 | 0 | 0 | 0 | 6 | 1.2 | 107556.3 | 110097 | 24356.2 |  | 8.05 | 98 | 568 | 2.48 | 1.25 | 1136 | 2191 | 281 | 1498 | 262 | 2273 | 1.608583 | 1848.64 | 41.1849 | 568
2024-02-04 15:00 | 4.3 | 0.4 | 10.95667 | 0.9666667 | 87.67667 | 8.25 | 0.45 | 11.35 | 1.045 | 87.155 | 53.6 | 10.01167 | 6.26 | 2.305 | 11.84667 | 2.151667 | 0.0445 | 0.1241667 | 0.07233333 | 0.205 | 0.1983333 | 1.892712 | 95.73 | 0.5466667 | 0.79 | 1.153333 | 0.1 | [10 empty] | 16.64 | 11.59 | 68.37 | 442.699 | 17.86 | 16.06 | 934.292 | 33.171 | 17.612 | 103.36 | 2414.085 | 11.1 | 790.887 | 67.373 | 44238.5 | 34.49 | 683.209 | 1.727775 | 55.89288 | 53.55 | 63.14428 | 63.07 | 483.6623 | 25.30936 | 55.20689 | 564.1785 |  | 76 | 24 | 0 | 1.887117 | 35.28262 | 53.78248 | 485.0437 | 57.64614 | 11.1 | 0.003379569 | 859.257 | 0.2616143 | 2414.085 | 0.7350061 | 3284.442 | 0 | 0 | 67.373 | 0 | 34.0008 | 900.2912 | 33.171 | 28.23 | 995.693 | 103.36 | 3.63 | 1.895 | 9.5175 | 18.1675 | 70.42 | 63.07 | 5.92 | 2.34 | 0.059 | 0.11 | 0.041 | 0.04 | 0.06 | 0.61 | 0.16 | 0.3 | 3.2 | 60.71778 | 4.202222 | 3.813333 | 0.08055556 | 0.2524444 | 0.016 | 0.02688889 | 0.04444444 | 0.07777778 | 0.08555556 | 4.396667 | 2.933333 | 0 | 0 | 0 | 0 | 0 | 0 | 0 | 0 | 0 | 0 | 0 | 0 | 7 | 1.2 | 107301.7 | 111630 | 25003.73 |  | 7.75 | 94 | 564 | 2.48 | 1.25 | 1133 | 2891 | 1155 | 1507 | 264 | 2266 | 2.113677 | 1848.64 | 40.6045 | 564
2024-02-04 16:00 | 4.3 | 0.4 | 10.95667 | 0.9666667 | 87.67667 | 8.25 | 0.45 | 11.35 | 1.045 | 87.155 | 53.6 | 10.01167 | 6.26 | 2.305 | 11.84667 | 2.151667 | 0.0445 | 0.1241667 | 0.07233333 | 0.205 | 0.1983333 | 1.892712 | 95.73 | 0.5466667 | 0.79 | 1.153333 | 0.1 | [10 empty] | 16.64 | 11.59 | 68.37 | 442.699 | 17.86 | 16.06 | 934.292 | 33.171 | 17.612 | 103.36 | 2414.085 | 11.1 | 790.887 | 67.373 | 44238.5 | 34.49 | 683.209 | 1.727775 | 55.89288 | 53.55 | 63.14428 | 63.07 | 483.6623 | 25.30936 | 55.20689 | 564.1785 |  | 76 | 24 | 0 | 1.887117 | 35.28262 | 53.78248 | 485.0437 | 57.64614 | 11.1 | 0.003379569 | 859.257 | 0.2616143 | 2414.085 | 0.7350061 | 3284.442 | 0 | 0 | 67.373 | 0 | 34.0008 | 900.2912 | 33.171 | 28.23 | 995.693 | 103.36 | 3.63 | 1.895 | 9.5175 | 18.1675 | 70.42 | 63.07 | 5.92 | 2.34 | 0.059 | 0.11 | 0.041 | 0.04 | 0.06 | 0.61 | 0.16 | 0.3 | 3.2 | 60.71778 | 4.202222 | 3.813333 | 0.08055556 | 0.2524444 | 0.016 | 0.02688889 | 0.04444444 | 0.07777778 | 0.08555556 | 4.396667 | 2.933333 | 0 | 0 | 0 | 0 | 0 | 0 | 0 | 0 | 0 | 0 | 0 | 0 | 7 | 1.2 | 106161.2 | 111201 | 25182.71 |  | 8.18 | 100 | 570 | 2.44 | 1.25 | 1134 | 3305 | 1394 | 1508 | 265 | 2297 | 2.432214 | 1848.64 | 41.73373 | 570
2024-02-04 17:00 | 4.3 | 0.4 | 10.95667 | 0.9666667 | 87.67667 | 8.25 | 0.45 | 11.35 | 1.045 | 87.155 | 53.6 | 10.01167 | 6.26 | 2.305 | 11.84667 | 2.151667 | 0.0445 | 0.1241667 | 0.07233333 | 0.205 | 0.1983333 | 1.892712 | 95.73 | 0.5466667 | 0.79 | 1.153333 | 0.1 | [10 empty] | 16.64 | 11.59 | 68.37 | 442.699 | 17.86 | 16.06 | 934.292 | 33.171 | 17.612 | 103.36 | 2414.085 | 11.1 | 790.887 | 67.373 | 44238.5 | 34.49 | 683.209 | 1.727775 | 55.89288 | 53.55 | 63.14428 | 63.07 | 483.6623 | 25.30936 | 55.20689 | 564.1785 |  | 76 | 24 | 0 | 1.887117 | 35.28262 | 53.78248 | 485.0437 | 57.64614 | 11.1 | 0.003379569 | 859.257 | 0.2616143 | 2414.085 | 0.7350061 | 3284.442 | 0 | 0 | 67.373 | 0 | 34.0008 | 900.2912 | 33.171 | 28.23 | 995.693 | 103.36 | 3.63 | 1.895 | 9.5175 | 18.1675 | 70.42 | 63.07 | 5.92 | 2.34 | 0.059 | 0.11 | 0.041 | 0.04 | 0.06 | 0.61 | 0.16 | 0.3 | 3.2 | 60.71778 | 4.202222 | 3.813333 | 0.08055556 | 0.2524444 | 0.016 | 0.02688889 | 0.04444444 | 0.07777778 | 0.08555556 | 4.396667 | 2.933333 | 0 | 0 | 0 | 0 | 0 | 0 | 0 | 0 | 0 | 0 | 0 | 0 | 7 | 1.2 | 106962 | 112570 | 25904.74 |  | 8.85 | 100 | 570 | 2.53 | 1.25 | 1132 | 3862 | 1403 | 1493 | 264 | 2301 | 2.807052 | 1848.64 | 40.31474 | 570
2024-02-04 18:00 | 4.3 | 0.4 | 10.95667 | 0.9666667 | 87.67667 | 8.25 | 0.45 | 11.35 | 1.045 | 87.155 | 53.6 | 10.01167 | 6.26 | 2.305 | 11.84667 | 2.151667 | 0.0445 | 0.1241667 | 0.07233333 | 0.205 | 0.1983333 | 1.892712 | 95.73 | 0.5466667 | 0.79 | 1.153333 | 0.1 | [10 empty] | 16.64 | 11.59 | 68.37 | 442.699 | 17.86 | 16.06 | 934.292 | 33.171 | 17.612 | 103.36 | 2414.085 | 11.1 | 790.887 | 67.373 | 44238.5 | 34.49 | 683.209 | 1.727775 | 55.89288 | 53.55 | 63.14428 | 63.07 | 483.6623 | 25.30936 | 55.20689 | 564.1785 |  | 76 | 24 | 0 | 1.887117 | 35.28262 | 53.78248 | 485.0437 | 57.64614 | 11.1 | 0.003379569 | 859.257 | 0.2616143 | 2414.085 | 0.7350061 | 3284.442 | 0 | 0 | 67.373 | 0 | 34.0008 | 900.2912 | 33.171 | 28.23 | 995.693 | 103.36 | 3.63 | 1.895 | 9.5175 | 18.1675 | 70.42 | 63.07 | 5.92 | 2.34 | 0.059 | 0.11 | 0.041 | 0.04 | 0.06 | 0.61 | 0.16 | 0.3 | 3.2 | 60.71778 | 4.202222 | 3.813333 | 0.08055556 | 0.2524444 | 0.016 | 0.02688889 | 0.04444444 | 0.07777778 | 0.08555556 | 4.396667 | 2.933333 | 0 | 0 | 0 | 0 | 0 | 0 | 0 | 0 | 0 | 0 | 0 | 0 | 7 | 1.2 | 106894.6 | 112952 | 25981.85 |  | 8.8 | 105 | 575 | 2.5 | 1.25 | 1134 | 3953 | 1691 | 1472 | 261 | 2293 | 2.872538 | 1848.64 | 40.30812 | 575
2024-02-04 19:00 | 4.3 | 0.4 | 10.95667 | 0.9666667 | 87.67667 | 8.25 | 0.45 | 11.35 | 1.045 | 87.155 | 53.6 | 10.01167 | 6.26 | 2.305 | 11.84667 | 2.151667 | 0.0445 | 0.1241667 | 0.07233333 | 0.205 | 0.1983333 | 1.892712 | 95.73 | 0.5466667 | 0.79 | 1.153333 | 0.1 | [10 empty] | 16.64 | 11.59 | 68.37 | 442.699 | 17.86 | 16.06 | 934.292 | 33.171 | 17.612 | 103.36 | 2414.085 | 11.1 | 790.887 | 67.373 | 44238.5 | 34.49 | 683.209 | 1.727775 | 55.89288 | 53.55 | 63.14428 | 63.07 | 483.6623 | 25.30936 | 55.20689 | 564.1785 |  | 76 | 24 | 0 | 1.887117 | 35.28262 | 53.78248 | 485.0437 | 57.64614 | 11.1 | 0.003379569 | 859.257 | 0.2616143 | 2414.085 | 0.7350061 | 3284.442 | 0 | 0 | 67.373 | 0 | 34.0008 | 900.2912 | 33.171 | 28.23 | 995.693 | 103.36 | 3.63 | 1.895 | 9.5175 | 18.1675 | 70.42 | 63.07 | 5.92 | 2.34 | 0.059 | 0.11 | 0.041 | 0.04 | 0.06 | 0.61 | 0.16 | 0.3 | 3.2 | 60.71778 | 4.202222 | 3.813333 | 0.08055556 | 0.2524444 | 0.016 | 0.02688889 | 0.04444444 | 0.07777778 | 0.08555556 | 4.396667 | 2.933333 | 0 | 0 | 0 | 0 | 0 | 0 | 0 | 0 | 0 | 0 | 0 | 0 | 7 | 1.2 | 105666.5 | 111025 | 25731.75 |  | 8.67 | 105 | 575 | 2.52 | 1.26 | 1133 | 3956 | 1127 | 1495 | 260 | 2303 | 2.906822 | 1848.64 | 41.04392 | 575
2024-02-04 20:00 | 4.3 | 0.4 | 10.95667 | 0.9666667 | 87.67667 | 8.25 | 0.45 | 11.35 | 1.045 | 87.155 | 53.6 | 10.01167 | 6.26 | 2.305 | 11.84667 | 2.151667 | 0.0445 | 0.1241667 | 0.07233333 | 0.205 | 0.1983333 | 1.892712 | 95.73 | 0.5466667 | 0.79 | 1.153333 | 0.1 | [10 empty] | 16.64 | 11.59 | 68.37 | 442.699 | 17.86 | 16.06 | 934.292 | 33.171 | 17.612 | 103.36 | 2414.085 | 11.1 | 790.887 | 67.373 | 44238.5 | 34.49 | 683.209 | 1.727775 | 55.89288 | 53.55 | 63.14428 | 63.07 | 483.6623 | 25.30936 | 55.20689 | 564.1785 |  | 76 | 24 | 0 | 1.887117 | 35.28262 | 53.78248 | 485.0437 | 57.64614 | 11.1 | 0.003379569 | 859.257 | 0.2616143 | 2414.085 | 0.7350061 | 3284.442 | 0 | 0 | 67.373 | 0 | 34.0008 | 900.2912 | 33.171 | 28.23 | 995.693 | 103.36 | 3.63 | 1.895 | 9.5175 | 18.1675 | 70.42 | 63.07 | 5.92 | 2.34 | 0.059 | 0.11 | 0.041 | 0.04 | 0.06 | 0.61 | 0.16 | 0.3 | 3.2 | 60.71778 | 4.202222 | 3.813333 | 0.08055556 | 0.2524444 | 0.016 | 0.02688889 | 0.04444444 | 0.07777778 | 0.08555556 | 4.396667 | 2.933333 | 0 | 0 | 0 | 0 | 0 | 0 | 0 | 0 | 0 | 0 | 0 | 0 | 7 | 1.2 | 105080.2 | 110580 | 25602.92 |  | 8.5 | 100 | 570 | 2.55 | 1.3 | 1132 | 3948 | 1247 | 1515 | 258 | 2295 | 2.916751 | 1848.64 | 42.07774 | 570
2024-02-04 21:00 | 4.3 | 0.4 | 10.95667 | 0.9666667 | 87.67667 | 8.25 | 0.45 | 11.35 | 1.045 | 87.155 | 53.6 | 10.01167 | 6.26 | 2.305 | 11.84667 | 2.151667 | 0.0445 | 0.1241667 | 0.07233333 | 0.205 | 0.1983333 | 1.892712 | 95.73 | 0.5466667 | 0.79 | 1.153333 | 0.1 | [10 empty] | 16.64 | 11.59 | 68.37 | 442.699 | 17.86 | 16.06 | 934.292 | 33.171 | 17.612 | 103.36 | 2414.085 | 11.1 | 790.887 | 67.373 | 44238.5 | 34.49 | 683.209 | 1.727775 | 55.89288 | 53.55 | 63.14428 | 63.07 | 483.6623 | 25.30936 | 55.20689 | 564.1785 |  | 76 | 24 | 0 | 1.887117 | 35.28262 | 53.78248 | 485.0437 | 57.64614 | 11.1 | 0.003379569 | 859.257 | 0.2616143 | 2414.085 | 0.7350061 | 3284.442 | 0 | 0 | 67.373 | 0 | 34.0008 | 900.2912 | 33.171 | 28.23 | 995.693 | 103.36 | 3.63 | 1.895 | 9.5175 | 18.1675 | 70.42 | 63.07 | 5.92 | 2.34 | 0.059 | 0.11 | 0.041 | 0.04 | 0.06 | 0.61 | 0.16 | 0.3 | 3.2 | 60.71778 | 4.202222 | 3.813333 | 0.08055556 | 0.2524444 | 0.016 | 0.02688889 | 0.04444444 | 0.07777778 | 0.08555556 | 4.396667 | 2.933333 | 0 | 0 | 0 | 0 | 0 | 0 | 0 | 0 | 0 | 0 | 0 | 0 | 7 | 1.2 | 105181.7 | 110797 | 25614.85 |  | 8.57 | 103 | 573 | 2.55 | 1.3 | 1134 | 3939 | 1347 | 1480 | 258 | 2290 | 2.907639 | 1848.64 | 41.6532 | 573
2024-02-04 22:00 | 4.3 | 0.4 | 10.95667 | 0.9666667 | 87.67667 | 8.25 | 0.45 | 11.35 | 1.045 | 87.155 | 53.6 | 10.01167 | 6.26 | 2.305 | 11.84667 | 2.151667 | 0.0445 | 0.1241667 | 0.07233333 | 0.205 | 0.1983333 | 1.892712 | 95.73 | 0.5466667 | 0.79 | 1.153333 | 0.1 | [10 empty] | 16.64 | 11.59 | 68.37 | 442.699 | 17.86 | 16.06 | 934.292 | 33.171 | 17.612 | 103.36 | 2414.085 | 11.1 | 790.887 | 67.373 | 44238.5 | 34.49 | 683.209 | 1.727775 | 55.89288 | 53.55 | 63.14428 | 63.07 | 483.6623 | 25.30936 | 55.20689 | 564.1785 |  | 76 | 24 | 0 | 1.887117 | 35.28262 | 53.78248 | 485.0437 | 57.64614 | 11.1 | 0.003379569 | 859.257 | 0.2616143 | 2414.085 | 0.7350061 | 3284.442 | 0 | 0 | 67.373 | 0 | 34.0008 | 900.2912 | 33.171 | 28.23 | 995.693 | 103.36 | 3.63 | 1.895 | 9.5175 | 18.1675 | 70.42 | 63.07 | 5.92 | 2.34 | 0.059 | 0.11 | 0.041 | 0.04 | 0.06 | 0.61 | 0.16 | 0.3 | 3.2 | 60.71778 | 4.202222 | 3.813333 | 0.08055556 | 0.2524444 | 0.016 | 0.02688889 | 0.04444444 | 0.07777778 | 0.08555556 | 4.396667 | 2.933333 | 0 | 0 | 0 | 0 | 0 | 0 | 0 | 0 | 0 | 0 | 0 | 0 | 7 | 1.2 | 104661 | 110297 | 25514.55 |  | 8.7 | 98 | 568 | 2.55 | 1.3 | 1134 | 3946 | 1358 | 1484 | 258 | 2289 | 2.92657 | 1848.64 | 41.10983 | 568
2024-02-04 23:00 | 4.3 | 0.4 | 10.95667 | 0.9666667 | 87.67667 | 8.25 | 0.45 | 11.35 | 1.045 | 87.155 | 53.6 | 10.01167 | 6.26 | 2.305 | 11.84667 | 2.151667 | 0.0445 | 0.1241667 | 0.07233333 | 0.205 | 0.1983333 | 1.892712 | 95.73 | 0.5466667 | 0.79 | 1.153333 | 0.1 | [10 empty] | 16.64 | 11.59 | 68.37 | 442.699 | 17.86 | 16.06 | 934.292 | 33.171 | 17.612 | 103.36 | 2414.085 | 11.1 | 790.887 | 67.373 | 44238.5 | 34.49 | 683.209 | 1.727775 | 55.89288 | 53.55 | 63.14428 | 63.07 | 483.6623 | 25.30936 | 55.20689 | 564.1785 |  | 76 | 24 | 0 | 1.887117 | 35.28262 | 53.78248 | 485.0437 | 57.64614 | 11.1 | 0.003379569 | 859.257 | 0.2616143 | 2414.085 | 0.7350061 | 3284.442 | 0 | 0 | 67.373 | 0 | 34.0008 | 900.2912 | 33.171 | 28.23 | 995.693 | 103.36 | 3.63 | 1.895 | 9.5175 | 18.1675 | 70.42 | 63.07 | 5.92 | 2.34 | 0.059 | 0.11 | 0.041 | 0.04 | 0.06 | 0.61 | 0.16 | 0.3 | 3.2 | 60.71778 | 4.202222 | 3.813333 | 0.08055556 | 0.2524444 | 0.016 | 0.02688889 | 0.04444444 | 0.07777778 | 0.08555556 | 4.396667 | 2.933333 | 0 | 0 | 0 | 0 | 0 | 0 | 0 | 0 | 0 | 0 | 0 | 0 | 7 | 1.2 | 104496.6 | 110407 | 25513.66 |  | 8.2 | 99 | 569 | 2.55 | 1.3 | 1134 | 3979 | 1552 | 1482 | 259 | 2290 | 2.954601 | 1848.64 | 40.25041 | 569
2024-02-05 | 3.766667 | 0.4066667 | 10.99667 | 0.96 | 87.63667 | 7.433333 | 0.4466667 | 11.30333 | 1.036667 | 87.21333 | 53.62667 | 9.855 | 6.116667 | 2.435 | 11.75 | 2.23 | 0.0425 | 0.1193333 | 0.0715 | 0.2433333 | 0.2033333 | 1.921179 | 96.25333 | 0.7166667 | 0.8233333 | 1.22 | 0.1 | [10 empty] | 24.35 | 0 | 64.72 | 428.222 | 17 | 19.59 | 913.829 | 28.792 | 26.447 | 183.45 | 2638.517 | 0 | 857.441 | 53.088 | 91259 | 39.05 | 689.9 | 1.717536 | 55.60388 | 53.62667 | 61.85457 |  | 434.8855 | 25.23495 | 89.92149 | 550.042 |  | 76 | 24 | 0 | 2.914311 | 30.25769 | 59.59039 | 466.9087 | 61.10904 | 0 | 0 | 922.161 | 0.2589847 | 2638.517 | 0.7410153 | 3560.678 | 0 | 0 | 53.088 | 0 | 0 | 913.829 | 28.792 | 24.35 | 966.971 | 183.45 | 3.741667 | 1.416667 | 10.15667 | 17.64667 | 70.78 | 0 | 0 | 0 | 0 | 0 | 0 | 0 | 0 | 0 | 0 | 0 | 0 | 60.64667 | 4.484444 | 3.731111 | 0.08788889 | 0.2993333 | 0.01311111 | 0.02477778 | 0.05444444 | 0.07444444 | 0.05555556 | 4.24 | 2.777778 | 0 | 0 | 0 | 0 | 0 | 0 | 0 | 0 | 0 | 0 | 0 | 0 | 7 | 1.2 | 105230.2 | 110502 | 25685.84 |  | 9.21 | 108 | 553 | 2.58 | 1.28 | 1139 | 4000 | 1022 | 1412 | 257 | 2287 | 2.94968 | 2022.16 | 41.63388 | 553
2024-02-05 01:00 | 3.766667 | 0.4066667 | 10.99667 | 0.96 | 87.63667 | 7.433333 | 0.4466667 | 11.30333 | 1.036667 | 87.21333 | 53.62667 | 9.855 | 6.116667 | 2.435 | 11.75 | 2.23 | 0.0425 | 0.1193333 | 0.0715 | 0.2433333 | 0.2033333 | 1.921179 | 96.25333 | 0.7166667 | 0.8233333 | 1.22 | 0.1 | [10 empty] | 24.35 | 0 | 64.72 | 428.222 | 17 | 19.59 | 913.829 | 28.792 | 26.447 | 183.45 | 2638.517 | 0 | 857.441 | 53.088 | 91259 | 39.05 | 689.9 | 1.717536 | 55.60388 | 53.62667 | 61.85457 |  | 434.8855 | 25.23495 | 89.92149 | 550.042 |  | 76 | 24 | 0 | 2.914311 | 30.25769 | 59.59039 | 466.9087 | 61.10904 | 0 | 0 | 922.161 | 0.2589847 | 2638.517 | 0.7410153 | 3560.678 | 0 | 0 | 53.088 | 0 | 0 | 913.829 | 28.792 | 24.35 | 966.971 | 183.45 | 3.741667 | 1.416667 | 10.15667 | 17.64667 | 70.78 | 0 | 0 | 0 | 0 | 0 | 0 | 0 | 0 | 0 | 0 | 0 | 0 | 60.64667 | 4.484444 | 3.731111 | 0.08788889 | 0.2993333 | 0.01311111 | 0.02477778 | 0.05444444 | 0.07444444 | 0.05555556 | 4.24 | 2.777778 | 0 | 0 | 0 | 0 | 0 | 0 | 0 | 0 | 0 | 0 | 0 | 0 | 7 | 1.2 | 105736.7 | 111994 | 25709.22 |  | 7.78 | 93 | 563 | 2.57 | 1.3 | 1134 | 3919 | 1879 | 1471 | 259 | 2284 | 2.878783 | 2022.16 | 40.39171 | 563
2024-02-05 02:00 | 3.766667 | 0.4066667 | 10.99667 | 0.96 | 87.63667 | 7.433333 | 0.4466667 | 11.30333 | 1.036667 | 87.21333 | 53.62667 | 9.855 | 6.116667 | 2.435 | 11.75 | 2.23 | 0.0425 | 0.1193333 | 0.0715 | 0.2433333 | 0.2033333 | 1.921179 | 96.25333 | 0.7166667 | 0.8233333 | 1.22 | 0.1 | [10 empty] | 24.35 | 0 | 64.72 | 428.222 | 17 | 19.59 | 913.829 | 28.792 | 26.447 | 183.45 | 2638.517 | 0 | 857.441 | 53.088 | 91259 | 39.05 | 689.9 | 1.717536 | 55.60388 | 53.62667 | 61.85457 |  | 434.8855 | 25.23495 | 89.92149 | 550.042 |  | 76 | 24 | 0 | 2.914311 | 30.25769 | 59.59039 | 466.9087 | 61.10904 | 0 | 0 | 922.161 | 0.2589847 | 2638.517 | 0.7410153 | 3560.678 | 0 | 0 | 53.088 | 0 | 0 | 913.829 | 28.792 | 24.35 | 966.971 | 183.45 | 3.741667 | 1.416667 | 10.15667 | 17.64667 | 70.78 | 0 | 0 | 0 | 0 | 0 | 0 | 0 | 0 | 0 | 0 | 0 | 0 | 60.64667 | 4.484444 | 3.731111 | 0.08788889 | 0.2993333 | 0.01311111 | 0.02477778 | 0.05444444 | 0.07444444 | 0.05555556 | 4.24 | 2.777778 | 0 | 0 | 0 | 0 | 0 | 0 | 0 | 0 | 0 | 0 | 0 | 0 | 8 | 1.2 | 105362.2 | 111854 | 25635.05 |  | 7.5 | 88 | 558 | 2.58 | 1.3 | 1134 | 3922 | 2065 | 1467 | 260 | 2276 | 2.890771 | 2022.16 | 40.73563 | 558
2024-02-05 03:00 | 3.766667 | 0.4066667 | 10.99667 | 0.96 | 87.63667 | 7.433333 | 0.4466667 | 11.30333 | 1.036667 | 87.21333 | 53.62667 | 9.855 | 6.116667 | 2.435 | 11.75 | 2.23 | 0.0425 | 0.1193333 | 0.0715 | 0.2433333 | 0.2033333 | 1.921179 | 96.25333 | 0.7166667 | 0.8233333 | 1.22 | 0.1 | [10 empty] | 24.35 | 0 | 64.72 | 428.222 | 17 | 19.59 | 913.829 | 28.792 | 26.447 | 183.45 | 2638.517 | 0 | 857.441 | 53.088 | 91259 | 39.05 | 689.9 | 1.717536 | 55.60388 | 53.62667 | 61.85457 |  | 434.8855 | 25.23495 | 89.92149 | 550.042 |  | 76 | 24 | 0 | 2.914311 | 30.25769 | 59.59039 | 466.9087 | 61.10904 | 0 | 0 | 922.161 | 0.2589847 | 2638.517 | 0.7410153 | 3560.678 | 0 | 0 | 53.088 | 0 | 0 | 913.829 | 28.792 | 24.35 | 966.971 | 183.45 | 3.741667 | 1.416667 | 10.15667 | 17.64667 | 70.78 | 0 | 0 | 0 | 0 | 0 | 0 | 0 | 0 | 0 | 0 | 0 | 0 | 60.64667 | 4.484444 | 3.731111 | 0.08788889 | 0.2993333 | 0.01311111 | 0.02477778 | 0.05444444 | 0.07444444 | 0.05555556 | 4.24 | 2.777778 | 0 | 0 | 0 | 0 | 0 | 0 | 0 | 0 | 0 | 0 | 0 | 0 | 7 | 1.2 | 104754.4 | 111209 | 25493.78 |  | 7.61 | 91 | 561 | 2.57 | 1.3 | 1132 | 3906 | 2048 | 1458 | 256 | 2275 | 2.895504 | 2022.16 | 40.32817 | 561
2024-02-05 04:00 | 3.766667 | 0.4066667 | 10.99667 | 0.96 | 87.63667 | 7.433333 | 0.4466667 | 11.30333 | 1.036667 | 87.21333 | 53.62667 | 9.855 | 6.116667 | 2.435 | 11.75 | 2.23 | 0.0425 | 0.1193333 | 0.0715 | 0.2433333 | 0.2033333 | 1.921179 | 96.25333 | 0.7166667 | 0.8233333 | 1.22 | 0.1 | [10 empty] | 24.35 | 0 | 64.72 | 428.222 | 17 | 19.59 | 913.829 | 28.792 | 26.447 | 183.45 | 2638.517 | 0 | 857.441 | 53.088 | 91259 | 39.05 | 689.9 | 1.717536 | 55.60388 | 53.62667 | 61.85457 |  | 434.8855 | 25.23495 | 89.92149 | 550.042 |  | 76 | 24 | 0 | 2.914311 | 30.25769 | 59.59039 | 466.9087 | 61.10904 | 0 | 0 | 922.161 | 0.2589847 | 2638.517 | 0.7410153 | 3560.678 | 0 | 0 | 53.088 | 0 | 0 | 913.829 | 28.792 | 24.35 | 966.971 | 183.45 | 3.741667 | 1.416667 | 10.15667 | 17.64667 | 70.78 | 0 | 0 | 0 | 0 | 0 | 0 | 0 | 0 | 0 | 0 | 0 | 0 | 60.64667 | 4.484444 | 3.731111 | 0.08788889 | 0.2993333 | 0.01311111 | 0.02477778 | 0.05444444 | 0.07444444 | 0.05555556 | 4.24 | 2.777778 | 0 | 0 | 0 | 0 | 0 | 0 | 0 | 0 | 0 | 0 | 0 | 0 | 7 | 1.2 | 102811.3 | 110025 | 25200.35 |  | 7.25 | 87 | 552 | 2.58 | 1.3 | 1135 | 4013 | 2572 | 1435 | 252 | 2273 | 3.02586 | 2022.16 | 40.18864 | 552
2024-02-05 05:00 | 3.766667 | 0.4066667 | 10.99667 | 0.96 | 87.63667 | 7.433333 | 0.4466667 | 11.30333 | 1.036667 | 87.21333 | 53.62667 | 9.855 | 6.116667 | 2.435 | 11.75 | 2.23 | 0.0425 | 0.1193333 | 0.0715 | 0.2433333 | 0.2033333 | 1.921179 | 96.25333 | 0.7166667 | 0.8233333 | 1.22 | 0.1 | [10 empty] | 24.35 | 0 | 64.72 | 428.222 | 17 | 19.59 | 913.829 | 28.792 | 26.447 | 183.45 | 2638.517 | 0 | 857.441 | 53.088 | 91259 | 39.05 | 689.9 | 1.717536 | 55.60388 | 53.62667 | 61.85457 |  | 434.8855 | 25.23495 | 89.92149 | 550.042 |  | 76 | 24 | 0 | 2.914311 | 30.25769 | 59.59039 | 466.9087 | 61.10904 | 0 | 0 | 922.161 | 0.2589847 | 2638.517 | 0.7410153 | 3560.678 | 0 | 0 | 53.088 | 0 | 0 | 913.829 | 28.792 | 24.35 | 966.971 | 183.45 | 3.741667 | 1.416667 | 10.15667 | 17.64667 | 70.78 | 0 | 0 | 0 | 0 | 0 | 0 | 0 | 0 | 0 | 0 | 0 | 0 | 60.64667 | 4.484444 | 3.731111 | 0.08788889 | 0.2993333 | 0.01311111 | 0.02477778 | 0.05444444 | 0.07444444 | 0.05555556 | 4.24 | 2.777778 | 0 | 0 | 0 | 0 | 0 | 0 | 0 | 0 | 0 | 0 | 0 | 0 | 7 | 1.2 | 102999.8 | 109853 | 25151.2 |  | 6.9 | 82 | 547 | 2.57 | 1.3 | 1134 | 3925 | 2353 | 1439 | 253 | 2270 | 2.956773 | 2022.16 | 40.20619 | 547
2024-02-05 06:00 | 3.766667 | 0.4066667 | 10.99667 | 0.96 | 87.63667 | 7.433333 | 0.4466667 | 11.30333 | 1.036667 | 87.21333 | 53.62667 | 9.855 | 6.116667 | 2.435 | 11.75 | 2.23 | 0.0425 | 0.1193333 | 0.0715 | 0.2433333 | 0.2033333 | 1.921179 | 96.25333 | 0.7166667 | 0.8233333 | 1.22 | 0.1 | [10 empty] | 24.35 | 0 | 64.72 | 428.222 | 17 | 19.59 | 913.829 | 28.792 | 26.447 | 183.45 | 2638.517 | 0 | 857.441 | 53.088 | 91259 | 39.05 | 689.9 | 1.717536 | 55.60388 | 53.62667 | 61.85457 |  | 434.8855 | 25.23495 | 89.92149 | 550.042 |  | 76 | 24 | 0 | 2.914311 | 30.25769 | 59.59039 | 466.9087 | 61.10904 | 0 | 0 | 922.161 | 0.2589847 | 2638.517 | 0.7410153 | 3560.678 | 0 | 0 | 53.088 | 0 | 0 | 913.829 | 28.792 | 24.35 | 966.971 | 183.45 | 3.741667 | 1.416667 | 10.15667 | 17.64667 | 70.78 | 0 | 0 | 0 | 0 | 0 | 0 | 0 | 0 | 0 | 0 | 0 | 0 | 60.64667 | 4.484444 | 3.731111 | 0.08788889 | 0.2993333 | 0.01311111 | 0.02477778 | 0.05444444 | 0.07444444 | 0.05555556 | 4.24 | 2.777778 | 0 | 0 | 0 | 0 | 0 | 0 | 0 | 0 | 0 | 0 | 0 | 0 | 7 | 1.2 | 98973.4 | 105945 | 24310.44 |  | 6.3 | 75 | 540 | 2.58 | 1.3 | 1128 | 3914 | 2457 | 1377 | 243 | 2269 | 3.06411 | 2022.16 | 40.08208 | 540
2024-02-05 07:00 | 3.766667 | 0.4066667 | 10.99667 | 0.96 | 87.63667 | 7.433333 | 0.4466667 | 11.30333 | 1.036667 | 87.21333 | 53.62667 | 9.855 | 6.116667 | 2.435 | 11.75 | 2.23 | 0.0425 | 0.1193333 | 0.0715 | 0.2433333 | 0.2033333 | 1.921179 | 96.25333 | 0.7166667 | 0.8233333 | 1.22 | 0.1 | [10 empty] | 24.35 | 0 | 64.72 | 428.222 | 17 | 19.59 | 913.829 | 28.792 | 26.447 | 183.45 | 2638.517 | 0 | 857.441 | 53.088 | 91259 | 39.05 | 689.9 | 1.717536 | 55.60388 | 53.62667 | 61.85457 |  | 434.8855 | 25.23495 | 89.92149 | 550.042 |  | 76 | 24 | 0 | 2.914311 | 30.25769 | 59.59039 | 466.9087 | 61.10904 | 0 | 0 | 922.161 | 0.2589847 | 2638.517 | 0.7410153 | 3560.678 | 0 | 0 | 53.088 | 0 | 0 | 913.829 | 28.792 | 24.35 | 966.971 | 183.45 | 3.741667 | 1.416667 | 10.15667 | 17.64667 | 70.78 | 0 | 0 | 0 | 0 | 0 | 0 | 0 | 0 | 0 | 0 | 0 | 0 | 60.64667 | 4.484444 | 3.731111 | 0.08788889 | 0.2993333 | 0.01311111 | 0.02477778 | 0.05444444 | 0.07444444 | 0.05555556 | 4.24 | 2.777778 | 0 | 0 | 0 | 0 | 0 | 0 | 0 | 0 | 0 | 0 | 0 | 0 | 8 | 1.2 | 101476.4 | 107727 | 24828.26 |  | 7.56 | 85 | 550 | 2.56 | 1.3 | 1111 | 3916 | 1876 | 1420 | 245 | 2271 | 2.99286 | 2022.16 | 40.12812 | 550
2024-02-05 08:00 | 3.766667 | 0.4066667 | 10.99667 | 0.96 | 87.63667 | 7.433333 | 0.4466667 | 11.30333 | 1.036667 | 87.21333 | 53.62667 | 9.855 | 6.116667 | 2.435 | 11.75 | 2.23 | 0.0425 | 0.1193333 | 0.0715 | 0.2433333 | 0.2033333 | 1.921179 | 96.25333 | 0.7166667 | 0.8233333 | 1.22 | 0.1 | [10 empty] | 24.35 | 0 | 64.72 | 428.222 | 17 | 19.59 | 913.829 | 28.792 | 26.447 | 183.45 | 2638.517 | 0 | 857.441 | 53.088 | 91259 | 39.05 | 689.9 | 1.717536 | 55.60388 | 53.62667 | 61.85457 |  | 434.8855 | 25.23495 | 89.92149 | 550.042 |  | 76 | 24 | 0 | 2.914311 | 30.25769 | 59.59039 | 466.9087 | 61.10904 | 0 | 0 | 922.161 | 0.2589847 | 2638.517 | 0.7410153 | 3560.678 | 0 | 0 | 53.088 | 0 | 0 | 913.829 | 28.792 | 24.35 | 966.971 | 183.45 | 3.741667 | 1.416667 | 10.15667 | 17.64667 | 70.78 | 0 | 0 | 0 | 0 | 0 | 0 | 0 | 0 | 0 | 0 | 0 | 0 | 60.64667 | 4.484444 | 3.731111 | 0.08788889 | 0.2993333 | 0.01311111 | 0.02477778 | 0.05444444 | 0.07444444 | 0.05555556 | 4.24 | 2.777778 | 0 | 0 | 0 | 0 | 0 | 0 | 0 | 0 | 0 | 0 | 0 | 0 | 7 | 1.2 | 103066.6 | 108964 | 25159.96 |  | 4.5 | 57 | 522 | 2.56 | 1.3 | 1129 | 3920 | 1589 | 1346 | 252 | 2301 | 2.951305 | 2022.16 | 40.09585 | 522
2024-02-05 09:00 | 3.766667 | 0.4066667 | 10.99667 | 0.96 | 87.63667 | 7.433333 | 0.4466667 | 11.30333 | 1.036667 | 87.21333 | 53.62667 | 9.855 | 6.116667 | 2.435 | 11.75 | 2.23 | 0.0425 | 0.1193333 | 0.0715 | 0.2433333 | 0.2033333 | 1.921179 | 96.25333 | 0.7166667 | 0.8233333 | 1.22 | 0.1 | [10 empty] | 24.35 | 0 | 64.72 | 428.222 | 17 | 19.59 | 913.829 | 28.792 | 26.447 | 183.45 | 2638.517 | 0 | 857.441 | 53.088 | 91259 | 39.05 | 689.9 | 1.717536 | 55.60388 | 53.62667 | 61.85457 |  | 434.8855 | 25.23495 | 89.92149 | 550.042 |  | 76 | 24 | 0 | 2.914311 | 30.25769 | 59.59039 | 466.9087 | 61.10904 | 0 | 0 | 922.161 | 0.2589847 | 2638.517 | 0.7410153 | 3560.678 | 0 | 0 | 53.088 | 0 | 0 | 913.829 | 28.792 | 24.35 | 966.971 | 183.45 | 3.741667 | 1.416667 | 10.15667 | 17.64667 | 70.78 | 0 | 0 | 0 | 0 | 0 | 0 | 0 | 0 | 0 | 0 | 0 | 0 | 60.64667 | 4.484444 | 3.731111 | 0.08788889 | 0.2993333 | 0.01311111 | 0.02477778 | 0.05444444 | 0.07444444 | 0.05555556 | 4.24 | 2.777778 | 0 | 0 | 0 | 0 | 0 | 0 | 0 | 0 | 0 | 0 | 0 | 0 | 6 | 1.2 | 92208.09 | 95011 | 21505.24 |  | 2.35 | 30 | 495 | 2.44 | 1.25 | 1153 | 2503 | 241 | 1339 | 250 | 2282 | 2.129128 | 2022.16 | 41.06648 | 495
2024-02-05 10:00 | 3.766667 | 0.4066667 | 10.99667 | 0.96 | 87.63667 | 7.433333 | 0.4466667 | 11.30333 | 1.036667 | 87.21333 | 53.62667 | 9.855 | 6.116667 | 2.435 | 11.75 | 2.23 | 0.0425 | 0.1193333 | 0.0715 | 0.2433333 | 0.2033333 | 1.921179 | 96.25333 | 0.7166667 | 0.8233333 | 1.22 | 0.1 | [10 empty] | 24.35 | 0 | 64.72 | 428.222 | 17 | 19.59 | 913.829 | 28.792 | 26.447 | 183.45 | 2638.517 | 0 | 857.441 | 53.088 | 91259 | 39.05 | 689.9 | 1.717536 | 55.60388 | 53.62667 | 61.85457 |  | 434.8855 | 25.23495 | 89.92149 | 550.042 |  | 76 | 24 | 0 | 2.914311 | 30.25769 | 59.59039 | 466.9087 | 61.10904 | 0 | 0 | 922.161 | 0.2589847 | 2638.517 | 0.7410153 | 3560.678 | 0 | 0 | 53.088 | 0 | 0 | 913.829 | 28.792 | 24.35 | 966.971 | 183.45 | 3.741667 | 1.416667 | 10.15667 | 17.64667 | 70.78 | 0 | 0 | 0 | 0 | 0 | 0 | 0 | 0 | 0 | 0 | 0 | 0 | 60.64667 | 4.484444 | 3.731111 | 0.08788889 | 0.2993333 | 0.01311111 | 0.02477778 | 0.05444444 | 0.07444444 | 0.05555556 | 4.24 | 2.777778 | 0 | 0 | 0 | 0 | 0 | 0 | 0 | 0 | 0 | 0 | 0 | 0 | 7 | 1.2 | 102373.7 | 105835 | 23788.17 |  | 10.27 | 120 | 580 | 2.47 | 1.24 | 1117 | 2691 | 619 | 1439 | 248 | 2189 | 2.063504 | 2022.16 | 41.11111 | 580
2024-02-05 11:00 | 3.766667 | 0.4066667 | 10.99667 | 0.96 | 87.63667 | 7.433333 | 0.4466667 | 11.30333 | 1.036667 | 87.21333 | 53.62667 | 9.855 | 6.116667 | 2.435 | 11.75 | 2.23 | 0.0425 | 0.1193333 | 0.0715 | 0.2433333 | 0.2033333 | 1.921179 | 96.25333 | 0.7166667 | 0.8233333 | 1.22 | 0.1 | [10 empty] | 24.35 | 0 | 64.72 | 428.222 | 17 | 19.59 | 913.829 | 28.792 | 26.447 | 183.45 | 2638.517 | 0 | 857.441 | 53.088 | 91259 | 39.05 | 689.9 | 1.717536 | 55.60388 | 53.62667 | 61.85457 |  | 434.8855 | 25.23495 | 89.92149 | 550.042 |  | 76 | 24 | 0 | 2.914311 | 30.25769 | 59.59039 | 466.9087 | 61.10904 | 0 | 0 | 922.161 | 0.2589847 | 2638.517 | 0.7410153 | 3560.678 | 0 | 0 | 53.088 | 0 | 0 | 913.829 | 28.792 | 24.35 | 966.971 | 183.45 | 3.741667 | 1.416667 | 10.15667 | 17.64667 | 70.78 | 0 | 0 | 0 | 0 | 0 | 0 | 0 | 0 | 0 | 0 | 0 | 0 | 60.64667 | 4.484444 | 3.731111 | 0.08788889 | 0.2993333 | 0.01311111 | 0.02477778 | 0.05444444 | 0.07444444 | 0.05555556 | 4.24 | 2.777778 | 0 | 0 | 0 | 0 | 0 | 0 | 0 | 0 | 0 | 0 | 0 | 0 | 7 | 1.2 | 104437.9 | 108853 | 25346.56 |  | 9.7 | 114 | 574 | 2.52 | 1.3 | 1149 | 3824 | 475 | 1483 | 257 | 2293 | 2.845185 | 2022.16 | 40.29047 | 574
2024-02-05 12:00 | 3.766667 | 0.4066667 | 10.99667 | 0.96 | 87.63667 | 7.433333 | 0.4466667 | 11.30333 | 1.036667 | 87.21333 | 53.62667 | 9.855 | 6.116667 | 2.435 | 11.75 | 2.23 | 0.0425 | 0.1193333 | 0.0715 | 0.2433333 | 0.2033333 | 1.921179 | 96.25333 | 0.7166667 | 0.8233333 | 1.22 | 0.1 | [10 empty] | 24.35 | 0 | 64.72 | 428.222 | 17 | 19.59 | 913.829 | 28.792 | 26.447 | 183.45 | 2638.517 | 0 | 857.441 | 53.088 | 91259 | 39.05 | 689.9 | 1.717536 | 55.60388 | 53.62667 | 61.85457 |  | 434.8855 | 25.23495 | 89.92149 | 550.042 |  | 76 | 24 | 0 | 2.914311 | 30.25769 | 59.59039 | 466.9087 | 61.10904 | 0 | 0 | 922.161 | 0.2589847 | 2638.517 | 0.7410153 | 3560.678 | 0 | 0 | 53.088 | 0 | 0 | 913.829 | 28.792 | 24.35 | 966.971 | 183.45 | 3.741667 | 1.416667 | 10.15667 | 17.64667 | 70.78 | 0 | 0 | 0 | 0 | 0 | 0 | 0 | 0 | 0 | 0 | 0 | 0 | 60.64667 | 4.484444 | 3.731111 | 0.08788889 | 0.2993333 | 0.01311111 | 0.02477778 | 0.05444444 | 0.07444444 | 0.05555556 | 4.24 | 2.777778 | 0 | 0 | 0 | 0 | 0 | 0 | 0 | 0 | 0 | 0 | 0 | 0 | 7 | 1.2 | 103125.5 | 109872 | 25252.11 |  | 8.54 | 100 | 560 | 2.53 | 1.3 | 1135 | 4000 | 2207 | 1493 | 257 | 2261 | 3.00759 | 2022.16 | 41.26653 | 560
2024-02-05 13:00 | 3.766667 | 0.4066667 | 10.99667 | 0.96 | 87.63667 | 7.433333 | 0.4466667 | 11.30333 | 1.036667 | 87.21333 | 53.62667 | 9.855 | 6.116667 | 2.435 | 11.75 | 2.23 | 0.0425 | 0.1193333 | 0.0715 | 0.2433333 | 0.2033333 | 1.921179 | 96.25333 | 0.7166667 | 0.8233333 | 1.22 | 0.1 | [10 empty] | 24.35 | 0 | 64.72 | 428.222 | 17 | 19.59 | 913.829 | 28.792 | 26.447 | 183.45 | 2638.517 | 0 | 857.441 | 53.088 | 91259 | 39.05 | 689.9 | 1.717536 | 55.60388 | 53.62667 | 61.85457 |  | 434.8855 | 25.23495 | 89.92149 | 550.042 |  | 76 | 24 | 0 | 2.914311 | 30.25769 | 59.59039 | 466.9087 | 61.10904 | 0 | 0 | 922.161 | 0.2589847 | 2638.517 | 0.7410153 | 3560.678 | 0 | 0 | 53.088 | 0 | 0 | 913.829 | 28.792 | 24.35 | 966.971 | 183.45 | 3.741667 | 1.416667 | 10.15667 | 17.64667 | 70.78 | 0 | 0 | 0 | 0 | 0 | 0 | 0 | 0 | 0 | 0 | 0 | 0 | 60.64667 | 4.484444 | 3.731111 | 0.08788889 | 0.2993333 | 0.01311111 | 0.02477778 | 0.05444444 | 0.07444444 | 0.05555556 | 4.24 | 2.777778 | 0 | 0 | 0 | 0 | 0 | 0 | 0 | 0 | 0 | 0 | 0 | 0 | 6 | 1.2 | 103037.5 | 110348 | 25232.97 |  | 6.8 | 85 | 545 | 2.54 | 1.3 | 1133 | 3999 | 2661 | 1488 | 257 | 2260 | 3.009337 | 2022.16 | 41.12063 | 545
2024-02-05 14:00 | 3.766667 | 0.4066667 | 10.99667 | 0.96 | 87.63667 | 7.433333 | 0.4466667 | 11.30333 | 1.036667 | 87.21333 | 53.62667 | 9.855 | 6.116667 | 2.435 | 11.75 | 2.23 | 0.0425 | 0.1193333 | 0.0715 | 0.2433333 | 0.2033333 | 1.921179 | 96.25333 | 0.7166667 | 0.8233333 | 1.22 | 0.1 | [10 empty] | 24.35 | 0 | 64.72 | 428.222 | 17 | 19.59 | 913.829 | 28.792 | 26.447 | 183.45 | 2638.517 | 0 | 857.441 | 53.088 | 91259 | 39.05 | 689.9 | 1.717536 | 55.60388 | 53.62667 | 61.85457 |  | 434.8855 | 25.23495 | 89.92149 | 550.042 |  | 76 | 24 | 0 | 2.914311 | 30.25769 | 59.59039 | 466.9087 | 61.10904 | 0 | 0 | 922.161 | 0.2589847 | 2638.517 | 0.7410153 | 3560.678 | 0 | 0 | 53.088 | 0 | 0 | 913.829 | 28.792 | 24.35 | 966.971 | 183.45 | 3.741667 | 1.416667 | 10.15667 | 17.64667 | 70.78 | 0 | 0 | 0 | 0 | 0 | 0 | 0 | 0 | 0 | 0 | 0 | 0 | 60.64667 | 4.484444 | 3.731111 | 0.08788889 | 0.2993333 | 0.01311111 | 0.02477778 | 0.05444444 | 0.07444444 | 0.05555556 | 4.24 | 2.777778 | 0 | 0 | 0 | 0 | 0 | 0 | 0 | 0 | 0 | 0 | 0 | 0 | 7 | 1.2 | 102202.2 | 109831 | 25061.83 |  | 6.76 | 79 | 539 | 2.56 | 1.3 | 1128 | 4000 | 2916 | 1449 | 257 | 2258 | 3.033719 | 2022.16 | 42.34173 | 539
2024-02-05 15:00 | 3.766667 | 0.4066667 | 10.99667 | 0.96 | 87.63667 | 7.433333 | 0.4466667 | 11.30333 | 1.036667 | 87.21333 | 53.62667 | 9.855 | 6.116667 | 2.435 | 11.75 | 2.23 | 0.0425 | 0.1193333 | 0.0715 | 0.2433333 | 0.2033333 | 1.921179 | 96.25333 | 0.7166667 | 0.8233333 | 1.22 | 0.1 | [10 empty] | 24.35 | 0 | 64.72 | 428.222 | 17 | 19.59 | 913.829 | 28.792 | 26.447 | 183.45 | 2638.517 | 0 | 857.441 | 53.088 | 91259 | 39.05 | 689.9 | 1.717536 | 55.60388 | 53.62667 | 61.85457 |  | 434.8855 | 25.23495 | 89.92149 | 550.042 |  | 76 | 24 | 0 | 2.914311 | 30.25769 | 59.59039 | 466.9087 | 61.10904 | 0 | 0 | 922.161 | 0.2589847 | 2638.517 | 0.7410153 | 3560.678 | 0 | 0 | 53.088 | 0 | 0 | 913.829 | 28.792 | 24.35 | 966.971 | 183.45 | 3.741667 | 1.416667 | 10.15667 | 17.64667 | 70.78 | 0 | 0 | 0 | 0 | 0 | 0 | 0 | 0 | 0 | 0 | 0 | 0 | 60.64667 | 4.484444 | 3.731111 | 0.08788889 | 0.2993333 | 0.01311111 | 0.02477778 | 0.05444444 | 0.07444444 | 0.05555556 | 4.24 | 2.777778 | 0 | 0 | 0 | 0 | 0 | 0 | 0 | 0 | 0 | 0 | 0 | 0 | 7 | 1.2 | 97305.73 | 104214 | 24052.77 |  | 6.96 | 81 | 531 | 2.54 | 1.3 | 1134 | 4000 | 2337 | 1403 | 253 | 2279 | 3.18024 | 2022.16 | 42.87674 | 531
2024-02-05 16:00 | 3.766667 | 0.4066667 | 10.99667 | 0.96 | 87.63667 | 7.433333 | 0.4466667 | 11.30333 | 1.036667 | 87.21333 | 53.62667 | 9.855 | 6.116667 | 2.435 | 11.75 | 2.23 | 0.0425 | 0.1193333 | 0.0715 | 0.2433333 | 0.2033333 | 1.921179 | 96.25333 | 0.7166667 | 0.8233333 | 1.22 | 0.1 | [10 empty] | 24.35 | 0 | 64.72 | 428.222 | 17 | 19.59 | 913.829 | 28.792 | 26.447 | 183.45 | 2638.517 | 0 | 857.441 | 53.088 | 91259 | 39.05 | 689.9 | 1.717536 | 55.60388 | 53.62667 | 61.85457 |  | 434.8855 | 25.23495 | 89.92149 | 550.042 |  | 76 | 24 | 0 | 2.914311 | 30.25769 | 59.59039 | 466.9087 | 61.10904 | 0 | 0 | 922.161 | 0.2589847 | 2638.517 | 0.7410153 | 3560.678 | 0 | 0 | 53.088 | 0 | 0 | 913.829 | 28.792 | 24.35 | 966.971 | 183.45 | 3.741667 | 1.416667 | 10.15667 | 17.64667 | 70.78 | 0 | 0 | 0 | 0 | 0 | 0 | 0 | 0 | 0 | 0 | 0 | 0 | 60.64667 | 4.484444 | 3.731111 | 0.08788889 | 0.2993333 | 0.01311111 | 0.02477778 | 0.05444444 | 0.07444444 | 0.05555556 | 4.24 | 2.777778 | 0 | 0 | 0 | 0 | 0 | 0 | 0 | 0 | 0 | 0 | 0 | 0 | 7 | 1.2 | 95799.16 | 102746 | 23742.29 |  | 6.61 | 77 | 527 | 2.55 | 1.29 | 1130 | 4000 | 2368 | 1357 | 243 | 2278 | 3.228212 | 2022.16 | 42.70977 | 527
2024-02-05 17:00 | 3.766667 | 0.4066667 | 10.99667 | 0.96 | 87.63667 | 7.433333 | 0.4466667 | 11.30333 | 1.036667 | 87.21333 | 53.62667 | 9.855 | 6.116667 | 2.435 | 11.75 | 2.23 | 0.0425 | 0.1193333 | 0.0715 | 0.2433333 | 0.2033333 | 1.921179 | 96.25333 | 0.7166667 | 0.8233333 | 1.22 | 0.1 | [10 empty] | 24.35 | 0 | 64.72 | 428.222 | 17 | 19.59 | 913.829 | 28.792 | 26.447 | 183.45 | 2638.517 | 0 | 857.441 | 53.088 | 91259 | 39.05 | 689.9 | 1.717536 | 55.60388 | 53.62667 | 61.85457 |  | 434.8855 | 25.23495 | 89.92149 | 550.042 |  | 76 | 24 | 0 | 2.914311 | 30.25769 | 59.59039 | 466.9087 | 61.10904 | 0 | 0 | 922.161 | 0.2589847 | 2638.517 | 0.7410153 | 3560.678 | 0 | 0 | 53.088 | 0 | 0 | 913.829 | 28.792 | 24.35 | 966.971 | 183.45 | 3.741667 | 1.416667 | 10.15667 | 17.64667 | 70.78 | 0 | 0 | 0 | 0 | 0 | 0 | 0 | 0 | 0 | 0 | 0 | 0 | 60.64667 | 4.484444 | 3.731111 | 0.08788889 | 0.2993333 | 0.01311111 | 0.02477778 | 0.05444444 | 0.07444444 | 0.05555556 | 4.24 | 2.777778 | 0 | 0 | 0 | 0 | 0 | 0 | 0 | 0 | 0 | 0 | 0 | 0 | 7 | 1.2 | 101974 | 107873 | 25014.8 |  | 8.15 | 95 | 545 | 2.54 | 1.29 | 1129 | 4000 | 1526 | 1438 | 250 | 2287 | 3.040248 | 2022.16 | 42.96397 | 545
2024-02-05 18:00 | 3.766667 | 0.4066667 | 10.99667 | 0.96 | 87.63667 | 7.433333 | 0.4466667 | 11.30333 | 1.036667 | 87.21333 | 53.62667 | 9.855 | 6.116667 | 2.435 | 11.75 | 2.23 | 0.0425 | 0.1193333 | 0.0715 | 0.2433333 | 0.2033333 | 1.921179 | 96.25333 | 0.7166667 | 0.8233333 | 1.22 | 0.1 | [10 empty] | 24.35 | 0 | 64.72 | 428.222 | 17 | 19.59 | 913.829 | 28.792 | 26.447 | 183.45 | 2638.517 | 0 | 857.441 | 53.088 | 91259 | 39.05 | 689.9 | 1.717536 | 55.60388 | 53.62667 | 61.85457 |  | 434.8855 | 25.23495 | 89.92149 | 550.042 |  | 76 | 24 | 0 | 2.914311 | 30.25769 | 59.59039 | 466.9087 | 61.10904 | 0 | 0 | 922.161 | 0.2589847 | 2638.517 | 0.7410153 | 3560.678 | 0 | 0 | 53.088 | 0 | 0 | 913.829 | 28.792 | 24.35 | 966.971 | 183.45 | 3.741667 | 1.416667 | 10.15667 | 17.64667 | 70.78 | 0 | 0 | 0 | 0 | 0 | 0 | 0 | 0 | 0 | 0 | 0 | 0 | 60.64667 | 4.484444 | 3.731111 | 0.08788889 | 0.2993333 | 0.01311111 | 0.02477778 | 0.05444444 | 0.07444444 | 0.05555556 | 4.24 | 2.777778 | 0 | 0 | 0 | 0 | 0 | 0 | 0 | 0 | 0 | 0 | 0 | 0 | 7 | 1.2 | 102474.4 | 107842 | 25117.92 |  | 8.34 | 98 | 548 | 2.55 | 1.3 | 1128 | 4000 | 1099 | 1436 | 249 | 2309 | 3.02597 | 2022.16 | 41.70311 | 548
2024-02-05 19:00 | 3.766667 | 0.4066667 | 10.99667 | 0.96 | 87.63667 | 7.433333 | 0.4466667 | 11.30333 | 1.036667 | 87.21333 | 53.62667 | 9.855 | 6.116667 | 2.435 | 11.75 | 2.23 | 0.0425 | 0.1193333 | 0.0715 | 0.2433333 | 0.2033333 | 1.921179 | 96.25333 | 0.7166667 | 0.8233333 | 1.22 | 0.1 | [10 empty] | 24.35 | 0 | 64.72 | 428.222 | 17 | 19.59 | 913.829 | 28.792 | 26.447 | 183.45 | 2638.517 | 0 | 857.441 | 53.088 | 91259 | 39.05 | 689.9 | 1.717536 | 55.60388 | 53.62667 | 61.85457 |  | 434.8855 | 25.23495 | 89.92149 | 550.042 |  | 76 | 24 | 0 | 2.914311 | 30.25769 | 59.59039 | 466.9087 | 61.10904 | 0 | 0 | 922.161 | 0.2589847 | 2638.517 | 0.7410153 | 3560.678 | 0 | 0 | 53.088 | 0 | 0 | 913.829 | 28.792 | 24.35 | 966.971 | 183.45 | 3.741667 | 1.416667 | 10.15667 | 17.64667 | 70.78 | 0 | 0 | 0 | 0 | 0 | 0 | 0 | 0 | 0 | 0 | 0 | 0 | 60.64667 | 4.484444 | 3.731111 | 0.08788889 | 0.2993333 | 0.01311111 | 0.02477778 | 0.05444444 | 0.07444444 | 0.05555556 | 4.24 | 2.777778 | 0 | 0 | 0 | 0 | 0 | 0 | 0 | 0 | 0 | 0 | 0 | 0 | 7 | 1.2 | 103334.3 | 108407 | 25295.13 |  | 8.45 | 100 | 550 | 2.55 | 1.28 | 1128 | 4000 | 862 | 1428 | 251 | 2318 | 3.001744 | 2022.16 | 42.04082 | 550
2024-02-05 20:00 | 3.766667 | 0.4066667 | 10.99667 | 0.96 | 87.63667 | 7.433333 | 0.4466667 | 11.30333 | 1.036667 | 87.21333 | 53.62667 | 9.855 | 6.116667 | 2.435 | 11.75 | 2.23 | 0.0425 | 0.1193333 | 0.0715 | 0.2433333 | 0.2033333 | 1.921179 | 96.25333 | 0.7166667 | 0.8233333 | 1.22 | 0.1 | [10 empty] | 24.35 | 0 | 64.72 | 428.222 | 17 | 19.59 | 913.829 | 28.792 | 26.447 | 183.45 | 2638.517 | 0 | 857.441 | 53.088 | 91259 | 39.05 | 689.9 | 1.717536 | 55.60388 | 53.62667 | 61.85457 |  | 434.8855 | 25.23495 | 89.92149 | 550.042 |  | 76 | 24 | 0 | 2.914311 | 30.25769 | 59.59039 | 466.9087 | 61.10904 | 0 | 0 | 922.161 | 0.2589847 | 2638.517 | 0.7410153 | 3560.678 | 0 | 0 | 53.088 | 0 | 0 | 913.829 | 28.792 | 24.35 | 966.971 | 183.45 | 3.741667 | 1.416667 | 10.15667 | 17.64667 | 70.78 | 0 | 0 | 0 | 0 | 0 | 0 | 0 | 0 | 0 | 0 | 0 | 0 | 60.64667 | 4.484444 | 3.731111 | 0.08788889 | 0.2993333 | 0.01311111 | 0.02477778 | 0.05444444 | 0.07444444 | 0.05555556 | 4.24 | 2.777778 | 0 | 0 | 0 | 0 | 0 | 0 | 0 | 0 | 0 | 0 | 0 | 0 | 7 | 1.2 | 103580.8 | 108554 | 25345.94 |  | 9.42 | 110 | 560 | 2.56 | 1.28 | 1128 | 4000 | 782 | 1422 | 251 | 2306 | 2.99487 | 2022.16 | 42.06167 | 560
2024-02-05 21:00 | 3.766667 | 0.4066667 | 10.99667 | 0.96 | 87.63667 | 7.433333 | 0.4466667 | 11.30333 | 1.036667 | 87.21333 | 53.62667 | 9.855 | 6.116667 | 2.435 | 11.75 | 2.23 | 0.0425 | 0.1193333 | 0.0715 | 0.2433333 | 0.2033333 | 1.921179 | 96.25333 | 0.7166667 | 0.8233333 | 1.22 | 0.1 | [10 empty] | 24.35 | 0 | 64.72 | 428.222 | 17 | 19.59 | 913.829 | 28.792 | 26.447 | 183.45 | 2638.517 | 0 | 857.441 | 53.088 | 91259 | 39.05 | 689.9 | 1.717536 | 55.60388 | 53.62667 | 61.85457 |  | 434.8855 | 25.23495 | 89.92149 | 550.042 |  | 76 | 24 | 0 | 2.914311 | 30.25769 | 59.59039 | 466.9087 | 61.10904 | 0 | 0 | 922.161 | 0.2589847 | 2638.517 | 0.7410153 | 3560.678 | 0 | 0 | 53.088 | 0 | 0 | 913.829 | 28.792 | 24.35 | 966.971 | 183.45 | 3.741667 | 1.416667 | 10.15667 | 17.64667 | 70.78 | 0 | 0 | 0 | 0 | 0 | 0 | 0 | 0 | 0 | 0 | 0 | 0 | 60.64667 | 4.484444 | 3.731111 | 0.08788889 | 0.2993333 | 0.01311111 | 0.02477778 | 0.05444444 | 0.07444444 | 0.05555556 | 4.24 | 2.777778 | 0 | 0 | 0 | 0 | 0 | 0 | 0 | 0 | 0 | 0 | 0 | 0 | 7 | 1.2 | 105578.6 | 110889 | 25757.64 |  | 9.12 | 107 | 557 | 2.58 | 1.29 | 1129 | 4000 | 1053 | 1436 | 254 | 2297 | 2.940307 | 2022.16 | 41.65312 | 557
2024-02-05 22:00 | 3.766667 | 0.4066667 | 10.99667 | 0.96 | 87.63667 | 7.433333 | 0.4466667 | 11.30333 | 1.036667 | 87.21333 | 53.62667 | 9.855 | 6.116667 | 2.435 | 11.75 | 2.23 | 0.0425 | 0.1193333 | 0.0715 | 0.2433333 | 0.2033333 | 1.921179 | 96.25333 | 0.7166667 | 0.8233333 | 1.22 | 0.1 | [10 empty] | 24.35 | 0 | 64.72 | 428.222 | 17 | 19.59 | 913.829 | 28.792 | 26.447 | 183.45 | 2638.517 | 0 | 857.441 | 53.088 | 91259 | 39.05 | 689.9 | 1.717536 | 55.60388 | 53.62667 | 61.85457 |  | 434.8855 | 25.23495 | 89.92149 | 550.042 |  | 76 | 24 | 0 | 2.914311 | 30.25769 | 59.59039 | 466.9087 | 61.10904 | 0 | 0 | 922.161 | 0.2589847 | 2638.517 | 0.7410153 | 3560.678 | 0 | 0 | 53.088 | 0 | 0 | 913.829 | 28.792 | 24.35 | 966.971 | 183.45 | 3.741667 | 1.416667 | 10.15667 | 17.64667 | 70.78 | 0 | 0 | 0 | 0 | 0 | 0 | 0 | 0 | 0 | 0 | 0 | 0 | 60.64667 | 4.484444 | 3.731111 | 0.08788889 | 0.2993333 | 0.01311111 | 0.02477778 | 0.05444444 | 0.07444444 | 0.05555556 | 4.24 | 2.777778 | 0 | 0 | 0 | 0 | 0 | 0 | 0 | 0 | 0 | 0 | 0 | 0 | 7 | 1.2 | 106717.3 | 112349 | 25991.3 |  | 8.51 | 100 | 545 | 2.59 | 1.28 | 1128 | 3999 | 1312 | 1432 | 257 | 2283 | 2.909387 | 2022.16 | 41.54978 | 545
2024-02-05 23:00 | 3.766667 | 0.4066667 | 10.99667 | 0.96 | 87.63667 | 7.433333 | 0.4466667 | 11.30333 | 1.036667 | 87.21333 | 53.62667 | 9.855 | 6.116667 | 2.435 | 11.75 | 2.23 | 0.0425 | 0.1193333 | 0.0715 | 0.2433333 | 0.2033333 | 1.921179 | 96.25333 | 0.7166667 | 0.8233333 | 1.22 | 0.1 | [10 empty] | 24.35 | 0 | 64.72 | 428.222 | 17 | 19.59 | 913.829 | 28.792 | 26.447 | 183.45 | 2638.517 | 0 | 857.441 | 53.088 | 91259 | 39.05 | 689.9 | 1.717536 | 55.60388 | 53.62667 | 61.85457 |  | 434.8855 | 25.23495 | 89.92149 | 550.042 |  | 76 | 24 | 0 | 2.914311 | 30.25769 | 59.59039 | 466.9087 | 61.10904 | 0 | 0 | 922.161 | 0.2589847 | 2638.517 | 0.7410153 | 3560.678 | 0 | 0 | 53.088 | 0 | 0 | 913.829 | 28.792 | 24.35 | 966.971 | 183.45 | 3.741667 | 1.416667 | 10.15667 | 17.64667 | 70.78 | 0 | 0 | 0 | 0 | 0 | 0 | 0 | 0 | 0 | 0 | 0 | 0 | 60.64667 | 4.484444 | 3.731111 | 0.08788889 | 0.2993333 | 0.01311111 | 0.02477778 | 0.05444444 | 0.07444444 | 0.05555556 | 4.24 | 2.777778 | 0 | 0 | 0 | 0 | 0 | 0 | 0 | 0 | 0 | 0 | 0 | 0 | 7 | 1.2 | 106025 | 111710 | 25849.64 |  | 8.87 | 104 | 549 | 2.57 | 1.28 | 1129 | 4000 | 1354 | 1448 | 257 | 2281 | 2.928385 | 2022.16 | 41.13573 | 549
2024-02-06 | 4.033333 | 0.41 | 10.93667 | 0.9566667 | 87.69667 | 6.9 | 0.44 | 11.25667 | 1.033333 | 87.27 | 53.75667 | 10 | 5.94 | 2.44 | 11.74 | 2.205 | 0.04416667 | 0.1193333 | 0.072 | 0.2416667 | 0.1916667 | 1.977536 | 96.46333 | 0.76 | 0.6966667 | 1.183333 | 0.1 | [10 empty] | 24.27 | 0 | 52.91 | 398.113 | 20.85 | 16.52 | 894.485 | 34.953 | 20.789 | 223.25 | 2653.153 | 52.469 | 820.96 | 54.404 | 89264.1 | 14.971 | 703 | 1.721065 | 55.72522 | 53.75667 | 61.80566 | 63.07 | 421.9193 | 25.49937 | 108.5015 | 555.9202 |  | 76 | 23 | 1 | 2.803247 | 31.76385 | 42.38739 | 469.0779 | 62.70473 | 52.469 | 0.01465823 | 873.87 | 0.2441324 | 2653.153 | 0.7412094 | 3579.492 | 0 | 0 | 54.404 | 0 | 21.33 | 873.155 | 34.953 | 24.27 | 953.708 | 223.25 | 4.508333 | 2.473333 | 10.62 | 17.56333 | 69.34333 | 0 | 0 | 0 | 0 | 0 | 0 | 0 | 0 | 0 | 0 | 0 | 0 | 60.30333 | 4.808889 | 3.8 | 0.09977778 | 0.385 | 0.01555556 | 0.02811111 | 0.08666667 | 0.09444444 | 0.05888889 | 4.215556 | 2.9 | 0 | 0 | 0 | 0 | 0 | 0 | 0 | 0 | 0 | 0 | 0 | 0 | 7 | 1.2 | 101274.6 | 105236 | 24366.66 |  | 9.54 | 112 | 552 | 2.64 | 1.28 | 1134 | 3496 | 374 | 1314 | 238 | 2290 | 2.687921 | 2034.53 | 41.22848 | 552
2024-02-06 01:00 | 4.033333 | 0.41 | 10.93667 | 0.9566667 | 87.69667 | 6.9 | 0.44 | 11.25667 | 1.033333 | 87.27 | 53.75667 | 10 | 5.94 | 2.44 | 11.74 | 2.205 | 0.04416667 | 0.1193333 | 0.072 | 0.2416667 | 0.1916667 | 1.977536 | 96.46333 | 0.76 | 0.6966667 | 1.183333 | 0.1 | [10 empty] | 24.27 | 0 | 52.91 | 398.113 | 20.85 | 16.52 | 894.485 | 34.953 | 20.789 | 223.25 | 2653.153 | 52.469 | 820.96 | 54.404 | 89264.1 | 14.971 | 703 | 1.721065 | 55.72522 | 53.75667 | 61.80566 | 63.07 | 421.9193 | 25.49937 | 108.5015 | 555.9202 |  | 76 | 23 | 1 | 2.803247 | 31.76385 | 42.38739 | 469.0779 | 62.70473 | 52.469 | 0.01465823 | 873.87 | 0.2441324 | 2653.153 | 0.7412094 | 3579.492 | 0 | 0 | 54.404 | 0 | 21.33 | 873.155 | 34.953 | 24.27 | 953.708 | 223.25 | 4.508333 | 2.473333 | 10.62 | 17.56333 | 69.34333 | 0 | 0 | 0 | 0 | 0 | 0 | 0 | 0 | 0 | 0 | 0 | 0 | 60.30333 | 4.808889 | 3.8 | 0.09977778 | 0.385 | 0.01555556 | 0.02811111 | 0.08666667 | 0.09444444 | 0.05888889 | 4.215556 | 2.9 | 0 | 0 | 0 | 0 | 0 | 0 | 0 | 0 | 0 | 0 | 0 | 0 | 8 | 1.2 | 101975.2 | 106738 | 25015.04 |  | 10 | 112 | 557 | 2.58 | 1.27 | 1137 | 4000 | 613 | 1352 | 246 | 2293 | 3.040214 | 2034.53 | 41.94296 | 557
2024-02-06 02:00 | 4.033333 | 0.41 | 10.93667 | 0.9566667 | 87.69667 | 6.9 | 0.44 | 11.25667 | 1.033333 | 87.27 | 53.75667 | 10 | 5.94 | 2.44 | 11.74 | 2.205 | 0.04416667 | 0.1193333 | 0.072 | 0.2416667 | 0.1916667 | 1.977536 | 96.46333 | 0.76 | 0.6966667 | 1.183333 | 0.1 | [10 empty] | 24.27 | 0 | 52.91 | 398.113 | 20.85 | 16.52 | 894.485 | 34.953 | 20.789 | 223.25 | 2653.153 | 52.469 | 820.96 | 54.404 | 89264.1 | 14.971 | 703 | 1.721065 | 55.72522 | 53.75667 | 61.80566 | 63.07 | 421.9193 | 25.49937 | 108.5015 | 555.9202 |  | 76 | 23 | 1 | 2.803247 | 31.76385 | 42.38739 | 469.0779 | 62.70473 | 52.469 | 0.01465823 | 873.87 | 0.2441324 | 2653.153 | 0.7412094 | 3579.492 | 0 | 0 | 54.404 | 0 | 21.33 | 873.155 | 34.953 | 24.27 | 953.708 | 223.25 | 4.508333 | 2.473333 | 10.62 | 17.56333 | 69.34333 | 0 | 0 | 0 | 0 | 0 | 0 | 0 | 0 | 0 | 0 | 0 | 0 | 60.30333 | 4.808889 | 3.8 | 0.09977778 | 0.385 | 0.01555556 | 0.02811111 | 0.08666667 | 0.09444444 | 0.05888889 | 4.215556 | 2.9 | 0 | 0 | 0 | 0 | 0 | 0 | 0 | 0 | 0 | 0 | 0 | 0 | 7 | 1.2 | 99622.11 | 103759 | 24530.12 |  | 10.56 | 119 | 564 | 2.59 | 1.26 | 1143 | 4000 | 110 | 1297 | 240 | 2306 | 3.1092 | 2034.53 | 41.28122 | 564
2024-02-06 03:00 | 4.033333 | 0.41 | 10.93667 | 0.9566667 | 87.69667 | 6.9 | 0.44 | 11.25667 | 1.033333 | 87.27 | 53.75667 | 10 | 5.94 | 2.44 | 11.74 | 2.205 | 0.04416667 | 0.1193333 | 0.072 | 0.2416667 | 0.1916667 | 1.977536 | 96.46333 | 0.76 | 0.6966667 | 1.183333 | 0.1 | [10 empty] | 24.27 | 0 | 52.91 | 398.113 | 20.85 | 16.52 | 894.485 | 34.953 | 20.789 | 223.25 | 2653.153 | 52.469 | 820.96 | 54.404 | 89264.1 | 14.971 | 703 | 1.721065 | 55.72522 | 53.75667 | 61.80566 | 63.07 | 421.9193 | 25.49937 | 108.5015 | 555.9202 |  | 76 | 23 | 1 | 2.803247 | 31.76385 | 42.38739 | 469.0779 | 62.70473 | 52.469 | 0.01465823 | 873.87 | 0.2441324 | 2653.153 | 0.7412094 | 3579.492 | 0 | 0 | 54.404 | 0 | 21.33 | 873.155 | 34.953 | 24.27 | 953.708 | 223.25 | 4.508333 | 2.473333 | 10.62 | 17.56333 | 69.34333 | 0 | 0 | 0 | 0 | 0 | 0 | 0 | 0 | 0 | 0 | 0 | 0 | 60.30333 | 4.808889 | 3.8 | 0.09977778 | 0.385 | 0.01555556 | 0.02811111 | 0.08666667 | 0.09444444 | 0.05888889 | 4.215556 | 2.9 | 0 | 0 | 0 | 0 | 0 | 0 | 0 | 0 | 0 | 0 | 0 | 0 | 7 | 1.2 | 98276 | 102276 | 24252.71808 |  | 10.77 | 121 | 566 | 2.61 | 1.25 | 1153 | 4000 | 0 | 1258 | 237 | 2315 | 3.150092 | 2034.53 | 40.885 | 566
2024-02-06 04:00 | 4.033333 | 0.41 | 10.93667 | 0.9566667 | 87.69667 | 6.9 | 0.44 | 11.25667 | 1.033333 | 87.27 | 53.75667 | 10 | 5.94 | 2.44 | 11.74 | 2.205 | 0.04416667 | 0.1193333 | 0.072 | 0.2416667 | 0.1916667 | 1.977536 | 96.46333 | 0.76 | 0.6966667 | 1.183333 | 0.1 | [10 empty] | 24.27 | 0 | 52.91 | 398.113 | 20.85 | 16.52 | 894.485 | 34.953 | 20.789 | 223.25 | 2653.153 | 52.469 | 820.96 | 54.404 | 89264.1 | 14.971 | 703 | 1.721065 | 55.72522 | 53.75667 | 61.80566 | 63.07 | 421.9193 | 25.49937 | 108.5015 | 555.9202 |  | 76 | 23 | 1 | 2.803247 | 31.76385 | 42.38739 | 469.0779 | 62.70473 | 52.469 | 0.01465823 | 873.87 | 0.2441324 | 2653.153 | 0.7412094 | 3579.492 | 0 | 0 | 54.404 | 0 | 21.33 | 873.155 | 34.953 | 24.27 | 953.708 | 223.25 | 4.508333 | 2.473333 | 10.62 | 17.56333 | 69.34333 | 0 | 0 | 0 | 0 | 0 | 0 | 0 | 0 | 0 | 0 | 0 | 0 | 60.30333 | 4.808889 | 3.8 | 0.09977778 | 0.385 | 0.01555556 | 0.02811111 | 0.08666667 | 0.09444444 | 0.05888889 | 4.215556 | 2.9 | 0 | 0 | 0 | 0 | 0 | 0 | 0 | 0 | 0 | 0 | 0 | 0 | 7 | 1.2 | 97039 | 101039 | 23997.79712 |  | 10.79 | 121 | 566 | 2.6 | 1.24 | 1133 | 4000 | 0 | 1246 | 231 | 2307 | 3.188629 | 2034.53 | 40.68775 | 566
2024-02-06 05:00 | 4.033333 | 0.41 | 10.93667 | 0.9566667 | 87.69667 | 6.9 | 0.44 | 11.25667 | 1.033333 | 87.27 | 53.75667 | 10 | 5.94 | 2.44 | 11.74 | 2.205 | 0.04416667 | 0.1193333 | 0.072 | 0.2416667 | 0.1916667 | 1.977536 | 96.46333 | 0.76 | 0.6966667 | 1.183333 | 0.1 | [10 empty] | 24.27 | 0 | 52.91 | 398.113 | 20.85 | 16.52 | 894.485 | 34.953 | 20.789 | 223.25 | 2653.153 | 52.469 | 820.96 | 54.404 | 89264.1 | 14.971 | 703 | 1.721065 | 55.72522 | 53.75667 | 61.80566 | 63.07 | 421.9193 | 25.49937 | 108.5015 | 555.9202 |  | 76 | 23 | 1 | 2.803247 | 31.76385 | 42.38739 | 469.0779 | 62.70473 | 52.469 | 0.01465823 | 873.87 | 0.2441324 | 2653.153 | 0.7412094 | 3579.492 | 0 | 0 | 54.404 | 0 | 21.33 | 873.155 | 34.953 | 24.27 | 953.708 | 223.25 | 4.508333 | 2.473333 | 10.62 | 17.56333 | 69.34333 | 0 | 0 | 0 | 0 | 0 | 0 | 0 | 0 | 0 | 0 | 0 | 0 | 60.30333 | 4.808889 | 3.8 | 0.09977778 | 0.385 | 0.01555556 | 0.02811111 | 0.08666667 | 0.09444444 | 0.05888889 | 4.215556 | 2.9 | 0 | 0 | 0 | 0 | 0 | 0 | 0 | 0 | 0 | 0 | 0 | 0 | 7 | 1.2 | 101572 | 105572 | 24931.95776 |  | 10.48 | 118 | 563 | 2.59 | 1.26 | 1138 | 4000 | 0 | 1327 | 243 | 2300 | 3.051816 | 2034.53 | 41.13705 | 563
2024-02-06 06:00 | 4.033333 | 0.41 | 10.93667 | 0.9566667 | 87.69667 | 6.9 | 0.44 | 11.25667 | 1.033333 | 87.27 | 53.75667 | 10 | 5.94 | 2.44 | 11.74 | 2.205 | 0.04416667 | 0.1193333 | 0.072 | 0.2416667 | 0.1916667 | 1.977536 | 96.46333 | 0.76 | 0.6966667 | 1.183333 | 0.1 | [10 empty] | 24.27 | 0 | 52.91 | 398.113 | 20.85 | 16.52 | 894.485 | 34.953 | 20.789 | 223.25 | 2653.153 | 52.469 | 820.96 | 54.404 | 89264.1 | 14.971 | 703 | 1.721065 | 55.72522 | 53.75667 | 61.80566 | 63.07 | 421.9193 | 25.49937 | 108.5015 | 555.9202 |  | 76 | 23 | 1 | 2.803247 | 31.76385 | 42.38739 | 469.0779 | 62.70473 | 52.469 | 0.01465823 | 873.87 | 0.2441324 | 2653.153 | 0.7412094 | 3579.492 | 0 | 0 | 54.404 | 0 | 21.33 | 873.155 | 34.953 | 24.27 | 953.708 | 223.25 | 4.508333 | 2.473333 | 10.62 | 17.56333 | 69.34333 | 0 | 0 | 0 | 0 | 0 | 0 | 0 | 0 | 0 | 0 | 0 | 0 | 60.30333 | 4.808889 | 3.8 | 0.09977778 | 0.385 | 0.01555556 | 0.02811111 | 0.08666667 | 0.09444444 | 0.05888889 | 4.215556 | 2.9 | 0 | 0 | 0 | 0 | 0 | 0 | 0 | 0 | 0 | 0 | 0 | 0 | 7 | 1.2 | 98704.53 | 102880 | 24341.03 |  | 9.63 | 113 | 558 | 2.63 | 1.23 | 1134 | 4000 | 141 | 1233 | 234 | 2330 | 3.136958 | 2034.53 | 40.47728 | 558
2024-02-06 07:00 | 4.033333 | 0.41 | 10.93667 | 0.9566667 | 87.69667 | 6.9 | 0.44 | 11.25667 | 1.033333 | 87.27 | 53.75667 | 10 | 5.94 | 2.44 | 11.74 | 2.205 | 0.04416667 | 0.1193333 | 0.072 | 0.2416667 | 0.1916667 | 1.977536 | 96.46333 | 0.76 | 0.6966667 | 1.183333 | 0.1 | [10 empty] | 24.27 | 0 | 52.91 | 398.113 | 20.85 | 16.52 | 894.485 | 34.953 | 20.789 | 223.25 | 2653.153 | 52.469 | 820.96 | 54.404 | 89264.1 | 14.971 | 703 | 1.721065 | 55.72522 | 53.75667 | 61.80566 | 63.07 | 421.9193 | 25.49937 | 108.5015 | 555.9202 |  | 76 | 23 | 1 | 2.803247 | 31.76385 | 42.38739 | 469.0779 | 62.70473 | 52.469 | 0.01465823 | 873.87 | 0.2441324 | 2653.153 | 0.7412094 | 3579.492 | 0 | 0 | 54.404 | 0 | 21.33 | 873.155 | 34.953 | 24.27 | 953.708 | 223.25 | 4.508333 | 2.473333 | 10.62 | 17.56333 | 69.34333 | 0 | 0 | 0 | 0 | 0 | 0 | 0 | 0 | 0 | 0 | 0 | 0 | 60.30333 | 4.808889 | 3.8 | 0.09977778 | 0.385 | 0.01555556 | 0.02811111 | 0.08666667 | 0.09444444 | 0.05888889 | 4.215556 | 2.9 | 0 | 0 | 0 | 0 | 0 | 0 | 0 | 0 | 0 | 0 | 0 | 0 | 7 | 1.2 | 97232.18 | 101549 | 24034.61 |  | 9.14 | 108 | 553 | 2.6 | 1.26 | 1132 | 3997 | 257 | 1256 | 232 | 2327 | 3.180258 | 2034.53 | 40.95017 | 553
2024-02-06 08:00 | 4.033333 | 0.41 | 10.93667 | 0.9566667 | 87.69667 | 6.9 | 0.44 | 11.25667 | 1.033333 | 87.27 | 53.75667 | 10 | 5.94 | 2.44 | 11.74 | 2.205 | 0.04416667 | 0.1193333 | 0.072 | 0.2416667 | 0.1916667 | 1.977536 | 96.46333 | 0.76 | 0.6966667 | 1.183333 | 0.1 | [10 empty] | 24.27 | 0 | 52.91 | 398.113 | 20.85 | 16.52 | 894.485 | 34.953 | 20.789 | 223.25 | 2653.153 | 52.469 | 820.96 | 54.404 | 89264.1 | 14.971 | 703 | 1.721065 | 55.72522 | 53.75667 | 61.80566 | 63.07 | 421.9193 | 25.49937 | 108.5015 | 555.9202 |  | 76 | 23 | 1 | 2.803247 | 31.76385 | 42.38739 | 469.0779 | 62.70473 | 52.469 | 0.01465823 | 873.87 | 0.2441324 | 2653.153 | 0.7412094 | 3579.492 | 0 | 0 | 54.404 | 0 | 21.33 | 873.155 | 34.953 | 24.27 | 953.708 | 223.25 | 4.508333 | 2.473333 | 10.62 | 17.56333 | 69.34333 | 0 | 0 | 0 | 0 | 0 | 0 | 0 | 0 | 0 | 0 | 0 | 0 | 60.30333 | 4.808889 | 3.8 | 0.09977778 | 0.385 | 0.01555556 | 0.02811111 | 0.08666667 | 0.09444444 | 0.05888889 | 4.215556 | 2.9 | 0 | 0 | 0 | 0 | 0 | 0 | 0 | 0 | 0 | 0 | 0 | 0 | 7 | 1.2 | 105368 | 110870 | 25714.23 |  | 8.5 | 100 | 550 | 2.64 | 1.3 | 1125 | 4000 | 1207 | 1391 | 252 | 2287 | 2.945966 | 2034.53 | 41.39685 | 550
2024-02-06 09:00 | 4.033333 | 0.41 | 10.93667 | 0.9566667 | 87.69667 | 6.9 | 0.44 | 11.25667 | 1.033333 | 87.27 | 53.75667 | 10 | 5.94 | 2.44 | 11.74 | 2.205 | 0.04416667 | 0.1193333 | 0.072 | 0.2416667 | 0.1916667 | 1.977536 | 96.46333 | 0.76 | 0.6966667 | 1.183333 | 0.1 | [10 empty] | 24.27 | 0 | 52.91 | 398.113 | 20.85 | 16.52 | 894.485 | 34.953 | 20.789 | 223.25 | 2653.153 | 52.469 | 820.96 | 54.404 | 89264.1 | 14.971 | 703 | 1.721065 | 55.72522 | 53.75667 | 61.80566 | 63.07 | 421.9193 | 25.49937 | 108.5015 | 555.9202 |  | 76 | 23 | 1 | 2.803247 | 31.76385 | 42.38739 | 469.0779 | 62.70473 | 52.469 | 0.01465823 | 873.87 | 0.2441324 | 2653.153 | 0.7412094 | 3579.492 | 0 | 0 | 54.404 | 0 | 21.33 | 873.155 | 34.953 | 24.27 | 953.708 | 223.25 | 4.508333 | 2.473333 | 10.62 | 17.56333 | 69.34333 | 0 | 0 | 0 | 0 | 0 | 0 | 0 | 0 | 0 | 0 | 0 | 0 | 60.30333 | 4.808889 | 3.8 | 0.09977778 | 0.385 | 0.01555556 | 0.02811111 | 0.08666667 | 0.09444444 | 0.05888889 | 4.215556 | 2.9 | 0 | 0 | 0 | 0 | 0 | 0 | 0 | 0 | 0 | 0 | 0 | 0 | 7 | 1.2 | 105754.2 | 110980 | 25793.83 |  | 9.17 | 108 | 558 | 2.64 | 1.3 | 1134 | 4000 | 985 | 1401 | 255 | 2307 | 2.935606 | 2034.53 | 42.08716 | 558
2024-02-06 10:00 | 4.033333 | 0.41 | 10.93667 | 0.9566667 | 87.69667 | 6.9 | 0.44 | 11.25667 | 1.033333 | 87.27 | 53.75667 | 10 | 5.94 | 2.44 | 11.74 | 2.205 | 0.04416667 | 0.1193333 | 0.072 | 0.2416667 | 0.1916667 | 1.977536 | 96.46333 | 0.76 | 0.6966667 | 1.183333 | 0.1 | [10 empty] | 24.27 | 0 | 52.91 | 398.113 | 20.85 | 16.52 | 894.485 | 34.953 | 20.789 | 223.25 | 2653.153 | 52.469 | 820.96 | 54.404 | 89264.1 | 14.971 | 703 | 1.721065 | 55.72522 | 53.75667 | 61.80566 | 63.07 | 421.9193 | 25.49937 | 108.5015 | 555.9202 |  | 76 | 23 | 1 | 2.803247 | 31.76385 | 42.38739 | 469.0779 | 62.70473 | 52.469 | 0.01465823 | 873.87 | 0.2441324 | 2653.153 | 0.7412094 | 3579.492 | 0 | 0 | 54.404 | 0 | 21.33 | 873.155 | 34.953 | 24.27 | 953.708 | 223.25 | 4.508333 | 2.473333 | 10.62 | 17.56333 | 69.34333 | 0 | 0 | 0 | 0 | 0 | 0 | 0 | 0 | 0 | 0 | 0 | 0 | 60.30333 | 4.808889 | 3.8 | 0.09977778 | 0.385 | 0.01555556 | 0.02811111 | 0.08666667 | 0.09444444 | 0.05888889 | 4.215556 | 2.9 | 0 | 0 | 0 | 0 | 0 | 0 | 0 | 0 | 0 | 0 | 0 | 0 | 7 | 1.2 | 106090.8 | 111234 | 25865.2 |  | 9.63 | 114 | 564 | 2.62 | 1.3 | 1134 | 4002 | 917 | 1410 | 254 | 2289 | 2.928045 | 2034.53 | 42.10769 | 564
2024-02-06 11:00 | 4.033333 | 0.41 | 10.93667 | 0.9566667 | 87.69667 | 6.9 | 0.44 | 11.25667 | 1.033333 | 87.27 | 53.75667 | 10 | 5.94 | 2.44 | 11.74 | 2.205 | 0.04416667 | 0.1193333 | 0.072 | 0.2416667 | 0.1916667 | 1.977536 | 96.46333 | 0.76 | 0.6966667 | 1.183333 | 0.1 | [10 empty] | 24.27 | 0 | 52.91 | 398.113 | 20.85 | 16.52 | 894.485 | 34.953 | 20.789 | 223.25 | 2653.153 | 52.469 | 820.96 | 54.404 | 89264.1 | 14.971 | 703 | 1.721065 | 55.72522 | 53.75667 | 61.80566 | 63.07 | 421.9193 | 25.49937 | 108.5015 | 555.9202 |  | 76 | 23 | 1 | 2.803247 | 31.76385 | 42.38739 | 469.0779 | 62.70473 | 52.469 | 0.01465823 | 873.87 | 0.2441324 | 2653.153 | 0.7412094 | 3579.492 | 0 | 0 | 54.404 | 0 | 21.33 | 873.155 | 34.953 | 24.27 | 953.708 | 223.25 | 4.508333 | 2.473333 | 10.62 | 17.56333 | 69.34333 | 0 | 0 | 0 | 0 | 0 | 0 | 0 | 0 | 0 | 0 | 0 | 0 | 60.30333 | 4.808889 | 3.8 | 0.09977778 | 0.385 | 0.01555556 | 0.02811111 | 0.08666667 | 0.09444444 | 0.05888889 | 4.215556 | 2.9 | 0 | 0 | 0 | 0 | 0 | 0 | 0 | 0 | 0 | 0 | 0 | 0 | 7 | 1.2 | 107236.9 | 112372 | 25961.39 |  | 8.84 | 104 | 554 | 2.63 | 1.3 | 1133 | 3862 | 1023 | 1413 | 255 | 2298 | 2.800111 | 2034.53 | 40.99465 | 554
2024-02-06 12:00 | 4.033333 | 0.41 | 10.93667 | 0.9566667 | 87.69667 | 6.9 | 0.44 | 11.25667 | 1.033333 | 87.27 | 53.75667 | 10 | 5.94 | 2.44 | 11.74 | 2.205 | 0.04416667 | 0.1193333 | 0.072 | 0.2416667 | 0.1916667 | 1.977536 | 96.46333 | 0.76 | 0.6966667 | 1.183333 | 0.1 | [10 empty] | 24.27 | 0 | 52.91 | 398.113 | 20.85 | 16.52 | 894.485 | 34.953 | 20.789 | 223.25 | 2653.153 | 52.469 | 820.96 | 54.404 | 89264.1 | 14.971 | 703 | 1.721065 | 55.72522 | 53.75667 | 61.80566 | 63.07 | 421.9193 | 25.49937 | 108.5015 | 555.9202 |  | 76 | 23 | 1 | 2.803247 | 31.76385 | 42.38739 | 469.0779 | 62.70473 | 52.469 | 0.01465823 | 873.87 | 0.2441324 | 2653.153 | 0.7412094 | 3579.492 | 0 | 0 | 54.404 | 0 | 21.33 | 873.155 | 34.953 | 24.27 | 953.708 | 223.25 | 4.508333 | 2.473333 | 10.62 | 17.56333 | 69.34333 | 0 | 0 | 0 | 0 | 0 | 0 | 0 | 0 | 0 | 0 | 0 | 0 | 60.30333 | 4.808889 | 3.8 | 0.09977778 | 0.385 | 0.01555556 | 0.02811111 | 0.08666667 | 0.09444444 | 0.05888889 | 4.215556 | 2.9 | 0 | 0 | 0 | 0 | 0 | 0 | 0 | 0 | 0 | 0 | 0 | 0 | 7 | 1.2 | 107950.4 | 112570 | 25941.41 |  | 9.01 | 106 | 551 | 2.64 | 1.3 | 1134 | 3695 | 743 | 1396 | 255 | 2308 | 2.666001 | 2034.53 | 42.11378 | 551
2024-02-06 13:00 | 4.033333 | 0.41 | 10.93667 | 0.9566667 | 87.69667 | 6.9 | 0.44 | 11.25667 | 1.033333 | 87.27 | 53.75667 | 10 | 5.94 | 2.44 | 11.74 | 2.205 | 0.04416667 | 0.1193333 | 0.072 | 0.2416667 | 0.1916667 | 1.977536 | 96.46333 | 0.76 | 0.6966667 | 1.183333 | 0.1 | [10 empty] | 24.27 | 0 | 52.91 | 398.113 | 20.85 | 16.52 | 894.485 | 34.953 | 20.789 | 223.25 | 2653.153 | 52.469 | 820.96 | 54.404 | 89264.1 | 14.971 | 703 | 1.721065 | 55.72522 | 53.75667 | 61.80566 | 63.07 | 421.9193 | 25.49937 | 108.5015 | 555.9202 |  | 76 | 23 | 1 | 2.803247 | 31.76385 | 42.38739 | 469.0779 | 62.70473 | 52.469 | 0.01465823 | 873.87 | 0.2441324 | 2653.153 | 0.7412094 | 3579.492 | 0 | 0 | 54.404 | 0 | 21.33 | 873.155 | 34.953 | 24.27 | 953.708 | 223.25 | 4.508333 | 2.473333 | 10.62 | 17.56333 | 69.34333 | 0 | 0 | 0 | 0 | 0 | 0 | 0 | 0 | 0 | 0 | 0 | 0 | 60.30333 | 4.808889 | 3.8 | 0.09977778 | 0.385 | 0.01555556 | 0.02811111 | 0.08666667 | 0.09444444 | 0.05888889 | 4.215556 | 2.9 | 0 | 0 | 0 | 0 | 0 | 0 | 0 | 0 | 0 | 0 | 0 | 0 | 7 | 1.2 | 107137.6 | 111596 | 25776.93 |  | 8.67 | 102 | 547 | 2.64 | 1.3 | 1134 | 3698 | 611 | 1395 | 253 | 2320 | 2.687645 | 2034.53 | 42.1598 | 547
2024-02-06 14:00 | 4.033333 | 0.41 | 10.93667 | 0.9566667 | 87.69667 | 6.9 | 0.44 | 11.25667 | 1.033333 | 87.27 | 53.75667 | 10 | 5.94 | 2.44 | 11.74 | 2.205 | 0.04416667 | 0.1193333 | 0.072 | 0.2416667 | 0.1916667 | 1.977536 | 96.46333 | 0.76 | 0.6966667 | 1.183333 | 0.1 | [10 empty] | 24.27 | 0 | 52.91 | 398.113 | 20.85 | 16.52 | 894.485 | 34.953 | 20.789 | 223.25 | 2653.153 | 52.469 | 820.96 | 54.404 | 89264.1 | 14.971 | 703 | 1.721065 | 55.72522 | 53.75667 | 61.80566 | 63.07 | 421.9193 | 25.49937 | 108.5015 | 555.9202 |  | 76 | 23 | 1 | 2.803247 | 31.76385 | 42.38739 | 469.0779 | 62.70473 | 52.469 | 0.01465823 | 873.87 | 0.2441324 | 2653.153 | 0.7412094 | 3579.492 | 0 | 0 | 54.404 | 0 | 21.33 | 873.155 | 34.953 | 24.27 | 953.708 | 223.25 | 4.508333 | 2.473333 | 10.62 | 17.56333 | 69.34333 | 0 | 0 | 0 | 0 | 0 | 0 | 0 | 0 | 0 | 0 | 0 | 0 | 60.30333 | 4.808889 | 3.8 | 0.09977778 | 0.385 | 0.01555556 | 0.02811111 | 0.08666667 | 0.09444444 | 0.05888889 | 4.215556 | 2.9 | 0 | 0 | 0 | 0 | 0 | 0 | 0 | 0 | 0 | 0 | 0 | 0 | 7 | 1.2 | 106264.1 | 111268 | 25599.9 |  | 8.5 | 100 | 545 | 2.63 | 1.3 | 1134 | 3701 | 1047 | 1402 | 253 | 2309 | 2.711105 | 2034.53 | 42.99562 | 545
2024-02-06 15:00 | 4.033333 | 0.41 | 10.93667 | 0.9566667 | 87.69667 | 6.9 | 0.44 | 11.25667 | 1.033333 | 87.27 | 53.75667 | 10 | 5.94 | 2.44 | 11.74 | 2.205 | 0.04416667 | 0.1193333 | 0.072 | 0.2416667 | 0.1916667 | 1.977536 | 96.46333 | 0.76 | 0.6966667 | 1.183333 | 0.1 | [10 empty] | 24.27 | 0 | 52.91 | 398.113 | 20.85 | 16.52 | 894.485 | 34.953 | 20.789 | 223.25 | 2653.153 | 52.469 | 820.96 | 54.404 | 89264.1 | 14.971 | 703 | 1.721065 | 55.72522 | 53.75667 | 61.80566 | 63.07 | 421.9193 | 25.49937 | 108.5015 | 555.9202 |  | 76 | 23 | 1 | 2.803247 | 31.76385 | 42.38739 | 469.0779 | 62.70473 | 52.469 | 0.01465823 | 873.87 | 0.2441324 | 2653.153 | 0.7412094 | 3579.492 | 0 | 0 | 54.404 | 0 | 21.33 | 873.155 | 34.953 | 24.27 | 953.708 | 223.25 | 4.508333 | 2.473333 | 10.62 | 17.56333 | 69.34333 | 0 | 0 | 0 | 0 | 0 | 0 | 0 | 0 | 0 | 0 | 0 | 0 | 60.30333 | 4.808889 | 3.8 | 0.09977778 | 0.385 | 0.01555556 | 0.02811111 | 0.08666667 | 0.09444444 | 0.05888889 | 4.215556 | 2.9 | 0 | 0 | 0 | 0 | 0 | 0 | 0 | 0 | 0 | 0 | 0 | 0 | 7 | 1.2 | 105528.5 | 110932 | 25356.32 |  | 7.9 | 93 | 538 | 2.6 | 1.29 | 1133 | 3609 | 1442 | 1420 | 254 | 2282 | 2.663788 | 2034.53 | 42.13574 | 538
2024-02-06 16:00 | 4.033333 | 0.41 | 10.93667 | 0.9566667 | 87.69667 | 6.9 | 0.44 | 11.25667 | 1.033333 | 87.27 | 53.75667 | 10 | 5.94 | 2.44 | 11.74 | 2.205 | 0.04416667 | 0.1193333 | 0.072 | 0.2416667 | 0.1916667 | 1.977536 | 96.46333 | 0.76 | 0.6966667 | 1.183333 | 0.1 | [10 empty] | 24.27 | 0 | 52.91 | 398.113 | 20.85 | 16.52 | 894.485 | 34.953 | 20.789 | 223.25 | 2653.153 | 52.469 | 820.96 | 54.404 | 89264.1 | 14.971 | 703 | 1.721065 | 55.72522 | 53.75667 | 61.80566 | 63.07 | 421.9193 | 25.49937 | 108.5015 | 555.9202 |  | 76 | 23 | 1 | 2.803247 | 31.76385 | 42.38739 | 469.0779 | 62.70473 | 52.469 | 0.01465823 | 873.87 | 0.2441324 | 2653.153 | 0.7412094 | 3579.492 | 0 | 0 | 54.404 | 0 | 21.33 | 873.155 | 34.953 | 24.27 | 953.708 | 223.25 | 4.508333 | 2.473333 | 10.62 | 17.56333 | 69.34333 | 0 | 0 | 0 | 0 | 0 | 0 | 0 | 0 | 0 | 0 | 0 | 0 | 60.30333 | 4.808889 | 3.8 | 0.09977778 | 0.385 | 0.01555556 | 0.02811111 | 0.08666667 | 0.09444444 | 0.05888889 | 4.215556 | 2.9 | 0 | 0 | 0 | 0 | 0 | 0 | 0 | 0 | 0 | 0 | 0 | 0 | 7 | 1.2 | 105086.5 | 110768 | 25156.22 |  | 8.06 | 95 | 540 | 2.57 | 1.27 | 1131 | 3500 | 1753 | 1416 | 255 | 2259 | 2.596486 | 2034.53 | 42.67706 | 540
2024-02-06 17:00 | 4.033333 | 0.41 | 10.93667 | 0.9566667 | 87.69667 | 6.9 | 0.44 | 11.25667 | 1.033333 | 87.27 | 53.75667 | 10 | 5.94 | 2.44 | 11.74 | 2.205 | 0.04416667 | 0.1193333 | 0.072 | 0.2416667 | 0.1916667 | 1.977536 | 96.46333 | 0.76 | 0.6966667 | 1.183333 | 0.1 | [10 empty] | 24.27 | 0 | 52.91 | 398.113 | 20.85 | 16.52 | 894.485 | 34.953 | 20.789 | 223.25 | 2653.153 | 52.469 | 820.96 | 54.404 | 89264.1 | 14.971 | 703 | 1.721065 | 55.72522 | 53.75667 | 61.80566 | 63.07 | 421.9193 | 25.49937 | 108.5015 | 555.9202 |  | 76 | 23 | 1 | 2.803247 | 31.76385 | 42.38739 | 469.0779 | 62.70473 | 52.469 | 0.01465823 | 873.87 | 0.2441324 | 2653.153 | 0.7412094 | 3579.492 | 0 | 0 | 54.404 | 0 | 21.33 | 873.155 | 34.953 | 24.27 | 953.708 | 223.25 | 4.508333 | 2.473333 | 10.62 | 17.56333 | 69.34333 | 0 | 0 | 0 | 0 | 0 | 0 | 0 | 0 | 0 | 0 | 0 | 0 | 60.30333 | 4.808889 | 3.8 | 0.09977778 | 0.385 | 0.01555556 | 0.02811111 | 0.08666667 | 0.09444444 | 0.05888889 | 4.215556 | 2.9 | 0 | 0 | 0 | 0 | 0 | 0 | 0 | 0 | 0 | 0 | 0 | 0 | 7 | 1.2 | 105023.4 | 110627 | 25141.22 |  | 8.18 | 95 | 535 | 2.58 | 1.27 | 1127 | 3498 | 1692 | 1411 | 253 | 2256 | 2.596559 | 2034.53 | 41.2884 | 535
2024-02-06 18:00 | 4.033333 | 0.41 | 10.93667 | 0.9566667 | 87.69667 | 6.9 | 0.44 | 11.25667 | 1.033333 | 87.27 | 53.75667 | 10 | 5.94 | 2.44 | 11.74 | 2.205 | 0.04416667 | 0.1193333 | 0.072 | 0.2416667 | 0.1916667 | 1.977536 | 96.46333 | 0.76 | 0.6966667 | 1.183333 | 0.1 | [10 empty] | 24.27 | 0 | 52.91 | 398.113 | 20.85 | 16.52 | 894.485 | 34.953 | 20.789 | 223.25 | 2653.153 | 52.469 | 820.96 | 54.404 | 89264.1 | 14.971 | 703 | 1.721065 | 55.72522 | 53.75667 | 61.80566 | 63.07 | 421.9193 | 25.49937 | 108.5015 | 555.9202 |  | 76 | 23 | 1 | 2.803247 | 31.76385 | 42.38739 | 469.0779 | 62.70473 | 52.469 | 0.01465823 | 873.87 | 0.2441324 | 2653.153 | 0.7412094 | 3579.492 | 0 | 0 | 54.404 | 0 | 21.33 | 873.155 | 34.953 | 24.27 | 953.708 | 223.25 | 4.508333 | 2.473333 | 10.62 | 17.56333 | 69.34333 | 0 | 0 | 0 | 0 | 0 | 0 | 0 | 0 | 0 | 0 | 0 | 0 | 60.30333 | 4.808889 | 3.8 | 0.09977778 | 0.385 | 0.01555556 | 0.02811111 | 0.08666667 | 0.09444444 | 0.05888889 | 4.215556 | 2.9 | 0 | 0 | 0 | 0 | 0 | 0 | 0 | 0 | 0 | 0 | 0 | 0 | 7 | 1.2 | 106592.5 | 111443 | 25465.59 |  | 8.45 | 99 | 539 | 2.6 | 1.3 | 1129 | 3499 | 1086 | 1425 | 254 | 2288 | 2.56028 | 2034.53 | 42.04363 | 539
2024-02-06 19:00 | 4.033333 | 0.41 | 10.93667 | 0.9566667 | 87.69667 | 6.9 | 0.44 | 11.25667 | 1.033333 | 87.27 | 53.75667 | 10 | 5.94 | 2.44 | 11.74 | 2.205 | 0.04416667 | 0.1193333 | 0.072 | 0.2416667 | 0.1916667 | 1.977536 | 96.46333 | 0.76 | 0.6966667 | 1.183333 | 0.1 | [10 empty] | 24.27 | 0 | 52.91 | 398.113 | 20.85 | 16.52 | 894.485 | 34.953 | 20.789 | 223.25 | 2653.153 | 52.469 | 820.96 | 54.404 | 89264.1 | 14.971 | 703 | 1.721065 | 55.72522 | 53.75667 | 61.80566 | 63.07 | 421.9193 | 25.49937 | 108.5015 | 555.9202 |  | 76 | 23 | 1 | 2.803247 | 31.76385 | 42.38739 | 469.0779 | 62.70473 | 52.469 | 0.01465823 | 873.87 | 0.2441324 | 2653.153 | 0.7412094 | 3579.492 | 0 | 0 | 54.404 | 0 | 21.33 | 873.155 | 34.953 | 24.27 | 953.708 | 223.25 | 4.508333 | 2.473333 | 10.62 | 17.56333 | 69.34333 | 0 | 0 | 0 | 0 | 0 | 0 | 0 | 0 | 0 | 0 | 0 | 0 | 60.30333 | 4.808889 | 3.8 | 0.09977778 | 0.385 | 0.01555556 | 0.02811111 | 0.08666667 | 0.09444444 | 0.05888889 | 4.215556 | 2.9 | 0 | 0 | 0 | 0 | 0 | 0 | 0 | 0 | 0 | 0 | 0 | 0 | 7 | 1.2 | 107487 | 111221 | 25650.93 |  | 8.44 | 98 | 538 | 2.6 | 1.3 | 1137 | 3500 | 188 | 1426 | 255 | 2331 | 2.54036 | 2034.53 | 41.67984 | 538
2024-02-06 20:00 | 4.033333 | 0.41 | 10.93667 | 0.9566667 | 87.69667 | 6.9 | 0.44 | 11.25667 | 1.033333 | 87.27 | 53.75667 | 10 | 5.94 | 2.44 | 11.74 | 2.205 | 0.04416667 | 0.1193333 | 0.072 | 0.2416667 | 0.1916667 | 1.977536 | 96.46333 | 0.76 | 0.6966667 | 1.183333 | 0.1 | [10 empty] | 24.27 | 0 | 52.91 | 398.113 | 20.85 | 16.52 | 894.485 | 34.953 | 20.789 | 223.25 | 2653.153 | 52.469 | 820.96 | 54.404 | 89264.1 | 14.971 | 703 | 1.721065 | 55.72522 | 53.75667 | 61.80566 | 63.07 | 421.9193 | 25.49937 | 108.5015 | 555.9202 |  | 76 | 23 | 1 | 2.803247 | 31.76385 | 42.38739 | 469.0779 | 62.70473 | 52.469 | 0.01465823 | 873.87 | 0.2441324 | 2653.153 | 0.7412094 | 3579.492 | 0 | 0 | 54.404 | 0 | 21.33 | 873.155 | 34.953 | 24.27 | 953.708 | 223.25 | 4.508333 | 2.473333 | 10.62 | 17.56333 | 69.34333 | 0 | 0 | 0 | 0 | 0 | 0 | 0 | 0 | 0 | 0 | 0 | 0 | 60.30333 | 4.808889 | 3.8 | 0.09977778 | 0.385 | 0.01555556 | 0.02811111 | 0.08666667 | 0.09444444 | 0.05888889 | 4.215556 | 2.9 | 0 | 0 | 0 | 0 | 0 | 0 | 0 | 0 | 0 | 0 | 0 | 0 | 7 | 1.2 | 108089.4 | 112076 | 25775.07 |  | 8.64 | 101 | 541 | 2.62 | 1.28 | 1146 | 3500 | 391 | 1397 | 257 | 2327 | 2.526655 | 2034.53 | 41.92059 | 541
2024-02-06 21:00 | 4.033333 | 0.41 | 10.93667 | 0.9566667 | 87.69667 | 6.9 | 0.44 | 11.25667 | 1.033333 | 87.27 | 53.75667 | 10 | 5.94 | 2.44 | 11.74 | 2.205 | 0.04416667 | 0.1193333 | 0.072 | 0.2416667 | 0.1916667 | 1.977536 | 96.46333 | 0.76 | 0.6966667 | 1.183333 | 0.1 | [10 empty] | 24.27 | 0 | 52.91 | 398.113 | 20.85 | 16.52 | 894.485 | 34.953 | 20.789 | 223.25 | 2653.153 | 52.469 | 820.96 | 54.404 | 89264.1 | 14.971 | 703 | 1.721065 | 55.72522 | 53.75667 | 61.80566 | 63.07 | 421.9193 | 25.49937 | 108.5015 | 555.9202 |  | 76 | 23 | 1 | 2.803247 | 31.76385 | 42.38739 | 469.0779 | 62.70473 | 52.469 | 0.01465823 | 873.87 | 0.2441324 | 2653.153 | 0.7412094 | 3579.492 | 0 | 0 | 54.404 | 0 | 21.33 | 873.155 | 34.953 | 24.27 | 953.708 | 223.25 | 4.508333 | 2.473333 | 10.62 | 17.56333 | 69.34333 | 0 | 0 | 0 | 0 | 0 | 0 | 0 | 0 | 0 | 0 | 0 | 0 | 60.30333 | 4.808889 | 3.8 | 0.09977778 | 0.385 | 0.01555556 | 0.02811111 | 0.08666667 | 0.09444444 | 0.05888889 | 4.215556 | 2.9 | 0 | 0 | 0 | 0 | 0 | 0 | 0 | 0 | 0 | 0 | 0 | 0 | 8 | 1.2 | 108109.2 | 111888 | 25779.15 |  | 9.73 | 114 | 554 | 2.59 | 1.27 | 1134 | 3500 | 224 | 1409 | 257 | 2309 | 2.526206 | 2034.53 | 40.86494 | 554
2024-02-06 22:00 | 4.033333 | 0.41 | 10.93667 | 0.9566667 | 87.69667 | 6.9 | 0.44 | 11.25667 | 1.033333 | 87.27 | 53.75667 | 10 | 5.94 | 2.44 | 11.74 | 2.205 | 0.04416667 | 0.1193333 | 0.072 | 0.2416667 | 0.1916667 | 1.977536 | 96.46333 | 0.76 | 0.6966667 | 1.183333 | 0.1 | [10 empty] | 24.27 | 0 | 52.91 | 398.113 | 20.85 | 16.52 | 894.485 | 34.953 | 20.789 | 223.25 | 2653.153 | 52.469 | 820.96 | 54.404 | 89264.1 | 14.971 | 703 | 1.721065 | 55.72522 | 53.75667 | 61.80566 | 63.07 | 421.9193 | 25.49937 | 108.5015 | 555.9202 |  | 76 | 23 | 1 | 2.803247 | 31.76385 | 42.38739 | 469.0779 | 62.70473 | 52.469 | 0.01465823 | 873.87 | 0.2441324 | 2653.153 | 0.7412094 | 3579.492 | 0 | 0 | 54.404 | 0 | 21.33 | 873.155 | 34.953 | 24.27 | 953.708 | 223.25 | 4.508333 | 2.473333 | 10.62 | 17.56333 | 69.34333 | 0 | 0 | 0 | 0 | 0 | 0 | 0 | 0 | 0 | 0 | 0 | 0 | 60.30333 | 4.808889 | 3.8 | 0.09977778 | 0.385 | 0.01555556 | 0.02811111 | 0.08666667 | 0.09444444 | 0.05888889 | 4.215556 | 2.9 | 0 | 0 | 0 | 0 | 0 | 0 | 0 | 0 | 0 | 0 | 0 | 0 | 6 | 1.2 | 108309 | 111808 | 25819.31872 |  | 10.58 | 116 | 556 | 2.6 | 1.3 | 1144 | 3499 | 0 | 1426 | 257 | 2304 | 2.520998 | 2034.53 | 41.71309 | 556
2024-02-06 23:00 | 4.033333 | 0.41 | 10.93667 | 0.9566667 | 87.69667 | 6.9 | 0.44 | 11.25667 | 1.033333 | 87.27 | 53.75667 | 10 | 5.94 | 2.44 | 11.74 | 2.205 | 0.04416667 | 0.1193333 | 0.072 | 0.2416667 | 0.1916667 | 1.977536 | 96.46333 | 0.76 | 0.6966667 | 1.183333 | 0.1 | [10 empty] | 24.27 | 0 | 52.91 | 398.113 | 20.85 | 16.52 | 894.485 | 34.953 | 20.789 | 223.25 | 2653.153 | 52.469 | 820.96 | 54.404 | 89264.1 | 14.971 | 703 | 1.721065 | 55.72522 | 53.75667 | 61.80566 | 63.07 | 421.9193 | 25.49937 | 108.5015 | 555.9202 |  | 76 | 23 | 1 | 2.803247 | 31.76385 | 42.38739 | 469.0779 | 62.70473 | 52.469 | 0.01465823 | 873.87 | 0.2441324 | 2653.153 | 0.7412094 | 3579.492 | 0 | 0 | 54.404 | 0 | 21.33 | 873.155 | 34.953 | 24.27 | 953.708 | 223.25 | 4.508333 | 2.473333 | 10.62 | 17.56333 | 69.34333 | 0 | 0 | 0 | 0 | 0 | 0 | 0 | 0 | 0 | 0 | 0 | 0 | 60.30333 | 4.808889 | 3.8 | 0.09977778 | 0.385 | 0.01555556 | 0.02811111 | 0.08666667 | 0.09444444 | 0.05888889 | 4.215556 | 2.9 | 0 | 0 | 0 | 0 | 0 | 0 | 0 | 0 | 0 | 0 | 0 | 0 | 7 | 1.2 | 108073 | 111573 | 25771.68384 |  | 9.98 | 112 | 552 | 2.61 | 1.3 | 1138 | 3500 | 0 | 1415 | 255 | 2307 | 2.527027 | 2034.53 | 41.35617 | 552
2024-02-07 | 3.7 | 0.39 | 10.94333 | 0.9666667 | 87.7 | 8.2 | 0.4333333 | 11.23333 | 1.043333 | 87.29 | 53.82167 | 9.645 | 5.885 | 2.38 | 11.76167 | 2.2 | 0.04283333 | 0.1216667 | 0.07016667 | 0.2583333 | 0.1816667 | 1.998975 | 96.79 | 0.6166667 | 0.7333333 | 1.16 | 0.1333333 | [10 empty] | 24.67 | 0 | 46.89 | 351.625 | 17.57 | 23.81 | 891.384 | 31.675 | 24.846 | 227.97 | 2673.96 | 0 | 893.269 | 58.256 | 89481 | 17.865 | 693.1 | 1.72323 | 55.77957 | 53.82167 | 61.80891 |  | 417.5923 | 25.18884 | 109.6931 | 552.4743 |  | 75 | 25 | 0 | 2.750978 | 30.23866 | 47.36681 | 466.2624 | 61.1499 | 0 | 0 | 940.159 | 0.260135 | 2673.96 | 0.739865 | 3614.119 | 0 | 0 | 58.256 | 0 | 40.901 | 850.483 | 31.675 | 24.67 | 947.729 | 227.97 | 3.743333 | 1.593333 | 10.03667 | 17.735 | 70.635 | 0 | 0 | 0 | 0 | 0 | 0 | 0 | 0 | 0 | 0 | 0 | 0 | 60.58222 | 4.786667 | 3.65 | 0.09233333 | 0.3071111 | 0.01766667 | 0.03155556 | 0.06777778 | 0.05222222 | 0.06111111 | 4.228889 | 2.844444 | 0 | 0 | 0 | 0 | 0 | 0 | 0 | 0 | 0 | 0 | 0 | 0 | 7 | 1.5 | 103993.6 | 109086 | 25427.01 |  | 10.11 | 115 | 550 | 2.63 | 1.28 | 1134 | 3996 | 881 | 1343 | 247 | 2279 | 2.980559 | 2055.6 | 41.10727 | 550
2024-02-07 01:00 | 3.7 | 0.39 | 10.94333 | 0.9666667 | 87.7 | 8.2 | 0.4333333 | 11.23333 | 1.043333 | 87.29 | 53.82167 | 9.645 | 5.885 | 2.38 | 11.76167 | 2.2 | 0.04283333 | 0.1216667 | 0.07016667 | 0.2583333 | 0.1816667 | 1.998975 | 96.79 | 0.6166667 | 0.7333333 | 1.16 | 0.1333333 | [10 empty] | 24.67 | 0 | 46.89 | 351.625 | 17.57 | 23.81 | 891.384 | 31.675 | 24.846 | 227.97 | 2673.96 | 0 | 893.269 | 58.256 | 89481 | 17.865 | 693.1 | 1.72323 | 55.77957 | 53.82167 | 61.80891 |  | 417.5923 | 25.18884 | 109.6931 | 552.4743 |  | 75 | 25 | 0 | 2.750978 | 30.23866 | 47.36681 | 466.2624 | 61.1499 | 0 | 0 | 940.159 | 0.260135 | 2673.96 | 0.739865 | 3614.119 | 0 | 0 | 58.256 | 0 | 40.901 | 850.483 | 31.675 | 24.67 | 947.729 | 227.97 | 3.743333 | 1.593333 | 10.03667 | 17.735 | 70.635 | 0 | 0 | 0 | 0 | 0 | 0 | 0 | 0 | 0 | 0 | 0 | 0 | 60.58222 | 4.786667 | 3.65 | 0.09233333 | 0.3071111 | 0.01766667 | 0.03155556 | 0.06777778 | 0.05222222 | 0.06111111 | 4.228889 | 2.844444 | 0 | 0 | 0 | 0 | 0 | 0 | 0 | 0 | 0 | 0 | 0 | 0 | 7 | 1.2 | 100106.3 | 103838 | 24128.9 |  | 9.29 | 106 | 546 | 2.63 | 1.27 | 1132 | 3499 | 187 | 1372 | 235 | 2289 | 2.720464 | 2055.6 | 41.19563 | 546
2024-02-07 02:00 | 3.7 | 0.39 | 10.94333 | 0.9666667 | 87.7 | 8.2 | 0.4333333 | 11.23333 | 1.043333 | 87.29 | 53.82167 | 9.645 | 5.885 | 2.38 | 11.76167 | 2.2 | 0.04283333 | 0.1216667 | 0.07016667 | 0.2583333 | 0.1816667 | 1.998975 | 96.79 | 0.6166667 | 0.7333333 | 1.16 | 0.1333333 | [10 empty] | 24.67 | 0 | 46.89 | 351.625 | 17.57 | 23.81 | 891.384 | 31.675 | 24.846 | 227.97 | 2673.96 | 0 | 893.269 | 58.256 | 89481 | 17.865 | 693.1 | 1.72323 | 55.77957 | 53.82167 | 61.80891 |  | 417.5923 | 25.18884 | 109.6931 | 552.4743 |  | 75 | 25 | 0 | 2.750978 | 30.23866 | 47.36681 | 466.2624 | 61.1499 | 0 | 0 | 940.159 | 0.260135 | 2673.96 | 0.739865 | 3614.119 | 0 | 0 | 58.256 | 0 | 40.901 | 850.483 | 31.675 | 24.67 | 947.729 | 227.97 | 3.743333 | 1.593333 | 10.03667 | 17.735 | 70.635 | 0 | 0 | 0 | 0 | 0 | 0 | 0 | 0 | 0 | 0 | 0 | 0 | 60.58222 | 4.786667 | 3.65 | 0.09233333 | 0.3071111 | 0.01766667 | 0.03155556 | 0.06777778 | 0.05222222 | 0.06111111 | 4.228889 | 2.844444 | 0 | 0 | 0 | 0 | 0 | 0 | 0 | 0 | 0 | 0 | 0 | 0 | 8 | 1.2 | 103340.3 | 107477 | 24808.37 |  | 9.11 | 104 | 544 | 2.62 | 1.3 | 1132 | 3512 | 502 | 1351 | 244 | 2294 | 2.647641 | 2055.6 | 41.18057 | 544
2024-02-07 03:00 | 3.7 | 0.39 | 10.94333 | 0.9666667 | 87.7 | 8.2 | 0.4333333 | 11.23333 | 1.043333 | 87.29 | 53.82167 | 9.645 | 5.885 | 2.38 | 11.76167 | 2.2 | 0.04283333 | 0.1216667 | 0.07016667 | 0.2583333 | 0.1816667 | 1.998975 | 96.79 | 0.6166667 | 0.7333333 | 1.16 | 0.1333333 | [10 empty] | 24.67 | 0 | 46.89 | 351.625 | 17.57 | 23.81 | 891.384 | 31.675 | 24.846 | 227.97 | 2673.96 | 0 | 893.269 | 58.256 | 89481 | 17.865 | 693.1 | 1.72323 | 55.77957 | 53.82167 | 61.80891 |  | 417.5923 | 25.18884 | 109.6931 | 552.4743 |  | 75 | 25 | 0 | 2.750978 | 30.23866 | 47.36681 | 466.2624 | 61.1499 | 0 | 0 | 940.159 | 0.260135 | 2673.96 | 0.739865 | 3614.119 | 0 | 0 | 58.256 | 0 | 40.901 | 850.483 | 31.675 | 24.67 | 947.729 | 227.97 | 3.743333 | 1.593333 | 10.03667 | 17.735 | 70.635 | 0 | 0 | 0 | 0 | 0 | 0 | 0 | 0 | 0 | 0 | 0 | 0 | 60.58222 | 4.786667 | 3.65 | 0.09233333 | 0.3071111 | 0.01766667 | 0.03155556 | 0.06777778 | 0.05222222 | 0.06111111 | 4.228889 | 2.844444 | 0 | 0 | 0 | 0 | 0 | 0 | 0 | 0 | 0 | 0 | 0 | 0 | 7 | 1.2 | 108747.2 | 113047 | 26110.62 |  | 9.62 | 108 | 548 | 2.63 | 1.3 | 1129 | 3700 | 482 | 1443 | 261 | 2299 | 2.650583 | 2055.6 | 41.25988 | 548
2024-02-07 04:00 | 3.7 | 0.39 | 10.94333 | 0.9666667 | 87.7 | 8.2 | 0.4333333 | 11.23333 | 1.043333 | 87.29 | 53.82167 | 9.645 | 5.885 | 2.38 | 11.76167 | 2.2 | 0.04283333 | 0.1216667 | 0.07016667 | 0.2583333 | 0.1816667 | 1.998975 | 96.79 | 0.6166667 | 0.7333333 | 1.16 | 0.1333333 | [10 empty] | 24.67 | 0 | 46.89 | 351.625 | 17.57 | 23.81 | 891.384 | 31.675 | 24.846 | 227.97 | 2673.96 | 0 | 893.269 | 58.256 | 89481 | 17.865 | 693.1 | 1.72323 | 55.77957 | 53.82167 | 61.80891 |  | 417.5923 | 25.18884 | 109.6931 | 552.4743 |  | 75 | 25 | 0 | 2.750978 | 30.23866 | 47.36681 | 466.2624 | 61.1499 | 0 | 0 | 940.159 | 0.260135 | 2673.96 | 0.739865 | 3614.119 | 0 | 0 | 58.256 | 0 | 40.901 | 850.483 | 31.675 | 24.67 | 947.729 | 227.97 | 3.743333 | 1.593333 | 10.03667 | 17.735 | 70.635 | 0 | 0 | 0 | 0 | 0 | 0 | 0 | 0 | 0 | 0 | 0 | 0 | 60.58222 | 4.786667 | 3.65 | 0.09233333 | 0.3071111 | 0.01766667 | 0.03155556 | 0.06777778 | 0.05222222 | 0.06111111 | 4.228889 | 2.844444 | 0 | 0 | 0 | 0 | 0 | 0 | 0 | 0 | 0 | 0 | 0 | 0 | 8 | 1.2 | 109755.5 | 114023 | 26486.42 |  | 10.25 | 112 | 552 | 2.62 | 1.26 | 1127 | 3868 | 321 | 1453 | 261 | 2309 | 2.742186 | 2055.6 | 41.18871 | 552
2024-02-07 05:00 | 3.7 | 0.39 | 10.94333 | 0.9666667 | 87.7 | 8.2 | 0.4333333 | 11.23333 | 1.043333 | 87.29 | 53.82167 | 9.645 | 5.885 | 2.38 | 11.76167 | 2.2 | 0.04283333 | 0.1216667 | 0.07016667 | 0.2583333 | 0.1816667 | 1.998975 | 96.79 | 0.6166667 | 0.7333333 | 1.16 | 0.1333333 | [10 empty] | 24.67 | 0 | 46.89 | 351.625 | 17.57 | 23.81 | 891.384 | 31.675 | 24.846 | 227.97 | 2673.96 | 0 | 893.269 | 58.256 | 89481 | 17.865 | 693.1 | 1.72323 | 55.77957 | 53.82167 | 61.80891 |  | 417.5923 | 25.18884 | 109.6931 | 552.4743 |  | 75 | 25 | 0 | 2.750978 | 30.23866 | 47.36681 | 466.2624 | 61.1499 | 0 | 0 | 940.159 | 0.260135 | 2673.96 | 0.739865 | 3614.119 | 0 | 0 | 58.256 | 0 | 40.901 | 850.483 | 31.675 | 24.67 | 947.729 | 227.97 | 3.743333 | 1.593333 | 10.03667 | 17.735 | 70.635 | 0 | 0 | 0 | 0 | 0 | 0 | 0 | 0 | 0 | 0 | 0 | 0 | 60.58222 | 4.786667 | 3.65 | 0.09233333 | 0.3071111 | 0.01766667 | 0.03155556 | 0.06777778 | 0.05222222 | 0.06111111 | 4.228889 | 2.844444 | 0 | 0 | 0 | 0 | 0 | 0 | 0 | 0 | 0 | 0 | 0 | 0 | 7 | 1.2 | 109844.5 | 114061 | 26636.75 |  | 10.47 | 115 | 555 | 2.64 | 1.27 | 1130 | 4000 | 174 | 1403 | 258 | 2310 | 2.830205 | 2055.6 | 41.41929 | 555
2024-02-07 06:00 | 3.7 | 0.39 | 10.94333 | 0.9666667 | 87.7 | 8.2 | 0.4333333 | 11.23333 | 1.043333 | 87.29 | 53.82167 | 9.645 | 5.885 | 2.38 | 11.76167 | 2.2 | 0.04283333 | 0.1216667 | 0.07016667 | 0.2583333 | 0.1816667 | 1.998975 | 96.79 | 0.6166667 | 0.7333333 | 1.16 | 0.1333333 | [10 empty] | 24.67 | 0 | 46.89 | 351.625 | 17.57 | 23.81 | 891.384 | 31.675 | 24.846 | 227.97 | 2673.96 | 0 | 893.269 | 58.256 | 89481 | 17.865 | 693.1 | 1.72323 | 55.77957 | 53.82167 | 61.80891 |  | 417.5923 | 25.18884 | 109.6931 | 552.4743 |  | 75 | 25 | 0 | 2.750978 | 30.23866 | 47.36681 | 466.2624 | 61.1499 | 0 | 0 | 940.159 | 0.260135 | 2673.96 | 0.739865 | 3614.119 | 0 | 0 | 58.256 | 0 | 40.901 | 850.483 | 31.675 | 24.67 | 947.729 | 227.97 | 3.743333 | 1.593333 | 10.03667 | 17.735 | 70.635 | 0 | 0 | 0 | 0 | 0 | 0 | 0 | 0 | 0 | 0 | 0 | 0 | 60.58222 | 4.786667 | 3.65 | 0.09233333 | 0.3071111 | 0.01766667 | 0.03155556 | 0.06777778 | 0.05222222 | 0.06111111 | 4.228889 | 2.844444 | 0 | 0 | 0 | 0 | 0 | 0 | 0 | 0 | 0 | 0 | 0 | 0 | 6 | 1.2 | 109421 | 113419 | 26547.47968 |  | 10.53 | 115 | 555 | 2.64 | 1.3 | 1129 | 3998 | 0 | 1387 | 256 | 2316 | 2.839395 | 2055.6 | 41.59149 | 555
2024-02-07 07:00 | 3.7 | 0.39 | 10.94333 | 0.9666667 | 87.7 | 8.2 | 0.4333333 | 11.23333 | 1.043333 | 87.29 | 53.82167 | 9.645 | 5.885 | 2.38 | 11.76167 | 2.2 | 0.04283333 | 0.1216667 | 0.07016667 | 0.2583333 | 0.1816667 | 1.998975 | 96.79 | 0.6166667 | 0.7333333 | 1.16 | 0.1333333 | [10 empty] | 24.67 | 0 | 46.89 | 351.625 | 17.57 | 23.81 | 891.384 | 31.675 | 24.846 | 227.97 | 2673.96 | 0 | 893.269 | 58.256 | 89481 | 17.865 | 693.1 | 1.72323 | 55.77957 | 53.82167 | 61.80891 |  | 417.5923 | 25.18884 | 109.6931 | 552.4743 |  | 75 | 25 | 0 | 2.750978 | 30.23866 | 47.36681 | 466.2624 | 61.1499 | 0 | 0 | 940.159 | 0.260135 | 2673.96 | 0.739865 | 3614.119 | 0 | 0 | 58.256 | 0 | 40.901 | 850.483 | 31.675 | 24.67 | 947.729 | 227.97 | 3.743333 | 1.593333 | 10.03667 | 17.735 | 70.635 | 0 | 0 | 0 | 0 | 0 | 0 | 0 | 0 | 0 | 0 | 0 | 0 | 60.58222 | 4.786667 | 3.65 | 0.09233333 | 0.3071111 | 0.01766667 | 0.03155556 | 0.06777778 | 0.05222222 | 0.06111111 | 4.228889 | 2.844444 | 0 | 0 | 0 | 0 | 0 | 0 | 0 | 0 | 0 | 0 | 0 | 0 | 8 | 1.2 | 109186 | 113185 | 26500.05088 |  | 10.19 | 115 | 555 | 2.64 | 1.3 | 1127 | 3999 | 0 | 1406 | 255 | 2324 | 2.845972 | 2055.6 | 42.50814 | 555
2024-02-07 08:00 | 3.7 | 0.39 | 10.94333 | 0.9666667 | 87.7 | 8.2 | 0.4333333 | 11.23333 | 1.043333 | 87.29 | 53.82167 | 9.645 | 5.885 | 2.38 | 11.76167 | 2.2 | 0.04283333 | 0.1216667 | 0.07016667 | 0.2583333 | 0.1816667 | 1.998975 | 96.79 | 0.6166667 | 0.7333333 | 1.16 | 0.1333333 | [10 empty] | 24.67 | 0 | 46.89 | 351.625 | 17.57 | 23.81 | 891.384 | 31.675 | 24.846 | 227.97 | 2673.96 | 0 | 893.269 | 58.256 | 89481 | 17.865 | 693.1 | 1.72323 | 55.77957 | 53.82167 | 61.80891 |  | 417.5923 | 25.18884 | 109.6931 | 552.4743 |  | 75 | 25 | 0 | 2.750978 | 30.23866 | 47.36681 | 466.2624 | 61.1499 | 0 | 0 | 940.159 | 0.260135 | 2673.96 | 0.739865 | 3614.119 | 0 | 0 | 58.256 | 0 | 40.901 | 850.483 | 31.675 | 24.67 | 947.729 | 227.97 | 3.743333 | 1.593333 | 10.03667 | 17.735 | 70.635 | 0 | 0 | 0 | 0 | 0 | 0 | 0 | 0 | 0 | 0 | 0 | 0 | 60.58222 | 4.786667 | 3.65 | 0.09233333 | 0.3071111 | 0.01766667 | 0.03155556 | 0.06777778 | 0.05222222 | 0.06111111 | 4.228889 | 2.844444 | 0 | 0 | 0 | 0 | 0 | 0 | 0 | 0 | 0 | 0 | 0 | 0 | 7 | 1.2 | 109495.5 | 113797 | 26308.83 |  | 8.61 | 101 | 541 | 2.66 | 1.3 | 1129 | 3744 | 448 | 1398 | 256 | 2324 | 2.663329 | 2055.6 | 42.52315 | 541
2024-02-07 09:00 | 3.7 | 0.39 | 10.94333 | 0.9666667 | 87.7 | 8.2 | 0.4333333 | 11.23333 | 1.043333 | 87.29 | 53.82167 | 9.645 | 5.885 | 2.38 | 11.76167 | 2.2 | 0.04283333 | 0.1216667 | 0.07016667 | 0.2583333 | 0.1816667 | 1.998975 | 96.79 | 0.6166667 | 0.7333333 | 1.16 | 0.1333333 | [10 empty] | 24.67 | 0 | 46.89 | 351.625 | 17.57 | 23.81 | 891.384 | 31.675 | 24.846 | 227.97 | 2673.96 | 0 | 893.269 | 58.256 | 89481 | 17.865 | 693.1 | 1.72323 | 55.77957 | 53.82167 | 61.80891 |  | 417.5923 | 25.18884 | 109.6931 | 552.4743 |  | 75 | 25 | 0 | 2.750978 | 30.23866 | 47.36681 | 466.2624 | 61.1499 | 0 | 0 | 940.159 | 0.260135 | 2673.96 | 0.739865 | 3614.119 | 0 | 0 | 58.256 | 0 | 40.901 | 850.483 | 31.675 | 24.67 | 947.729 | 227.97 | 3.743333 | 1.593333 | 10.03667 | 17.735 | 70.635 | 0 | 0 | 0 | 0 | 0 | 0 | 0 | 0 | 0 | 0 | 0 | 0 | 60.58222 | 4.786667 | 3.65 | 0.09233333 | 0.3071111 | 0.01766667 | 0.03155556 | 0.06777778 | 0.05222222 | 0.06111111 | 4.228889 | 2.844444 | 0 | 0 | 0 | 0 | 0 | 0 | 0 | 0 | 0 | 0 | 0 | 0 | 7 | 1.2 | 106219.9 | 111412 | 25487.79 |  | 8.65 | 102 | 542 | 2.66 | 1.3 | 1127 | 3598 | 1281 | 1363 | 249 | 2274 | 2.639232 | 2055.6 | 42.55319 | 542
2024-02-07 10:00 | 3.7 | 0.39 | 10.94333 | 0.9666667 | 87.7 | 8.2 | 0.4333333 | 11.23333 | 1.043333 | 87.29 | 53.82167 | 9.645 | 5.885 | 2.38 | 11.76167 | 2.2 | 0.04283333 | 0.1216667 | 0.07016667 | 0.2583333 | 0.1816667 | 1.998975 | 96.79 | 0.6166667 | 0.7333333 | 1.16 | 0.1333333 | [10 empty] | 24.67 | 0 | 46.89 | 351.625 | 17.57 | 23.81 | 891.384 | 31.675 | 24.846 | 227.97 | 2673.96 | 0 | 893.269 | 58.256 | 89481 | 17.865 | 693.1 | 1.72323 | 55.77957 | 53.82167 | 61.80891 |  | 417.5923 | 25.18884 | 109.6931 | 552.4743 |  | 75 | 25 | 0 | 2.750978 | 30.23866 | 47.36681 | 466.2624 | 61.1499 | 0 | 0 | 940.159 | 0.260135 | 2673.96 | 0.739865 | 3614.119 | 0 | 0 | 58.256 | 0 | 40.901 | 850.483 | 31.675 | 24.67 | 947.729 | 227.97 | 3.743333 | 1.593333 | 10.03667 | 17.735 | 70.635 | 0 | 0 | 0 | 0 | 0 | 0 | 0 | 0 | 0 | 0 | 0 | 0 | 60.58222 | 4.786667 | 3.65 | 0.09233333 | 0.3071111 | 0.01766667 | 0.03155556 | 0.06777778 | 0.05222222 | 0.06111111 | 4.228889 | 2.844444 | 0 | 0 | 0 | 0 | 0 | 0 | 0 | 0 | 0 | 0 | 0 | 0 | 7 | 1.2 | 108621.1 | 113151 | 25891.63 |  | 9.13 | 107 | 547 | 2.59 | 1.3 | 1133 | 3507 | 822 | 1458 | 259 | 2278 | 2.51955 | 2055.6 | 42.39482 | 547
2024-02-07 11:00 | 3.7 | 0.39 | 10.94333 | 0.9666667 | 87.7 | 8.2 | 0.4333333 | 11.23333 | 1.043333 | 87.29 | 53.82167 | 9.645 | 5.885 | 2.38 | 11.76167 | 2.2 | 0.04283333 | 0.1216667 | 0.07016667 | 0.2583333 | 0.1816667 | 1.998975 | 96.79 | 0.6166667 | 0.7333333 | 1.16 | 0.1333333 | [10 empty] | 24.67 | 0 | 46.89 | 351.625 | 17.57 | 23.81 | 891.384 | 31.675 | 24.846 | 227.97 | 2673.96 | 0 | 893.269 | 58.256 | 89481 | 17.865 | 693.1 | 1.72323 | 55.77957 | 53.82167 | 61.80891 |  | 417.5923 | 25.18884 | 109.6931 | 552.4743 |  | 75 | 25 | 0 | 2.750978 | 30.23866 | 47.36681 | 466.2624 | 61.1499 | 0 | 0 | 940.159 | 0.260135 | 2673.96 | 0.739865 | 3614.119 | 0 | 0 | 58.256 | 0 | 40.901 | 850.483 | 31.675 | 24.67 | 947.729 | 227.97 | 3.743333 | 1.593333 | 10.03667 | 17.735 | 70.635 | 0 | 0 | 0 | 0 | 0 | 0 | 0 | 0 | 0 | 0 | 0 | 0 | 60.58222 | 4.786667 | 3.65 | 0.09233333 | 0.3071111 | 0.01766667 | 0.03155556 | 0.06777778 | 0.05222222 | 0.06111111 | 4.228889 | 2.844444 | 0 | 0 | 0 | 0 | 0 | 0 | 0 | 0 | 0 | 0 | 0 | 0 | 8 | 1.2 | 107739.8 | 112085 | 25702.01 |  | 9.79 | 107 | 547 | 2.58 | 1.3 | 1134 | 3499 | 680 | 1462 | 258 | 2279 | 2.533891 | 2055.6 | 41.28692 | 547
2024-02-07 12:00 | 3.7 | 0.39 | 10.94333 | 0.9666667 | 87.7 | 8.2 | 0.4333333 | 11.23333 | 1.043333 | 87.29 | 53.82167 | 9.645 | 5.885 | 2.38 | 11.76167 | 2.2 | 0.04283333 | 0.1216667 | 0.07016667 | 0.2583333 | 0.1816667 | 1.998975 | 96.79 | 0.6166667 | 0.7333333 | 1.16 | 0.1333333 | [10 empty] | 24.67 | 0 | 46.89 | 351.625 | 17.57 | 23.81 | 891.384 | 31.675 | 24.846 | 227.97 | 2673.96 | 0 | 893.269 | 58.256 | 89481 | 17.865 | 693.1 | 1.72323 | 55.77957 | 53.82167 | 61.80891 |  | 417.5923 | 25.18884 | 109.6931 | 552.4743 |  | 75 | 25 | 0 | 2.750978 | 30.23866 | 47.36681 | 466.2624 | 61.1499 | 0 | 0 | 940.159 | 0.260135 | 2673.96 | 0.739865 | 3614.119 | 0 | 0 | 58.256 | 0 | 40.901 | 850.483 | 31.675 | 24.67 | 947.729 | 227.97 | 3.743333 | 1.593333 | 10.03667 | 17.735 | 70.635 | 0 | 0 | 0 | 0 | 0 | 0 | 0 | 0 | 0 | 0 | 0 | 0 | 60.58222 | 4.786667 | 3.65 | 0.09233333 | 0.3071111 | 0.01766667 | 0.03155556 | 0.06777778 | 0.05222222 | 0.06111111 | 4.228889 | 2.844444 | 0 | 0 | 0 | 0 | 0 | 0 | 0 | 0 | 0 | 0 | 0 | 0 | 7 | 1.2 | 106417.8 | 110310 | 25429.57 |  | 9.82 | 108 | 548 | 2.62 | 1.3 | 1136 | 3499 | 316 | 1389 | 251 | 2277 | 2.564349 | 2055.6 | 41.79796 | 548
2024-02-07 13:00 | 3.7 | 0.39 | 10.94333 | 0.9666667 | 87.7 | 8.2 | 0.4333333 | 11.23333 | 1.043333 | 87.29 | 53.82167 | 9.645 | 5.885 | 2.38 | 11.76167 | 2.2 | 0.04283333 | 0.1216667 | 0.07016667 | 0.2583333 | 0.1816667 | 1.998975 | 96.79 | 0.6166667 | 0.7333333 | 1.16 | 0.1333333 | [10 empty] | 24.67 | 0 | 46.89 | 351.625 | 17.57 | 23.81 | 891.384 | 31.675 | 24.846 | 227.97 | 2673.96 | 0 | 893.269 | 58.256 | 89481 | 17.865 | 693.1 | 1.72323 | 55.77957 | 53.82167 | 61.80891 |  | 417.5923 | 25.18884 | 109.6931 | 552.4743 |  | 75 | 25 | 0 | 2.750978 | 30.23866 | 47.36681 | 466.2624 | 61.1499 | 0 | 0 | 940.159 | 0.260135 | 2673.96 | 0.739865 | 3614.119 | 0 | 0 | 58.256 | 0 | 40.901 | 850.483 | 31.675 | 24.67 | 947.729 | 227.97 | 3.743333 | 1.593333 | 10.03667 | 17.735 | 70.635 | 0 | 0 | 0 | 0 | 0 | 0 | 0 | 0 | 0 | 0 | 0 | 0 | 60.58222 | 4.786667 | 3.65 | 0.09233333 | 0.3071111 | 0.01766667 | 0.03155556 | 0.06777778 | 0.05222222 | 0.06111111 | 4.228889 | 2.844444 | 0 | 0 | 0 | 0 | 0 | 0 | 0 | 0 | 0 | 0 | 0 | 0 | 6 | 1.2 | 105821.5 | 110563 | 25309.7 |  | 9.36 | 110 | 545 | 2.59 | 1.22 | 1132 | 3502 | 996 | 1347 | 254 | 2274 | 2.580464 | 2055.6 | 42.9036 | 545
2024-02-07 14:00 | 3.7 | 0.39 | 10.94333 | 0.9666667 | 87.7 | 8.2 | 0.4333333 | 11.23333 | 1.043333 | 87.29 | 53.82167 | 9.645 | 5.885 | 2.38 | 11.76167 | 2.2 | 0.04283333 | 0.1216667 | 0.07016667 | 0.2583333 | 0.1816667 | 1.998975 | 96.79 | 0.6166667 | 0.7333333 | 1.16 | 0.1333333 | [10 empty] | 24.67 | 0 | 46.89 | 351.625 | 17.57 | 23.81 | 891.384 | 31.675 | 24.846 | 227.97 | 2673.96 | 0 | 893.269 | 58.256 | 89481 | 17.865 | 693.1 | 1.72323 | 55.77957 | 53.82167 | 61.80891 |  | 417.5923 | 25.18884 | 109.6931 | 552.4743 |  | 75 | 25 | 0 | 2.750978 | 30.23866 | 47.36681 | 466.2624 | 61.1499 | 0 | 0 | 940.159 | 0.260135 | 2673.96 | 0.739865 | 3614.119 | 0 | 0 | 58.256 | 0 | 40.901 | 850.483 | 31.675 | 24.67 | 947.729 | 227.97 | 3.743333 | 1.593333 | 10.03667 | 17.735 | 70.635 | 0 | 0 | 0 | 0 | 0 | 0 | 0 | 0 | 0 | 0 | 0 | 0 | 60.58222 | 4.786667 | 3.65 | 0.09233333 | 0.3071111 | 0.01766667 | 0.03155556 | 0.06777778 | 0.05222222 | 0.06111111 | 4.228889 | 2.844444 | 0 | 0 | 0 | 0 | 0 | 0 | 0 | 0 | 0 | 0 | 0 | 0 | 7 | 1.2 | 105464.5 | 109407 | 25236.12 |  | 10.28 | 113 | 548 | 2.52 | 1.18 | 1142 | 3502 | 354 | 1359 | 258 | 2278 | 2.588915 | 2055.6 | 41.12391 | 548
2024-02-07 15:00 | 3.7 | 0.39 | 10.94333 | 0.9666667 | 87.7 | 8.2 | 0.4333333 | 11.23333 | 1.043333 | 87.29 | 53.82167 | 9.645 | 5.885 | 2.38 | 11.76167 | 2.2 | 0.04283333 | 0.1216667 | 0.07016667 | 0.2583333 | 0.1816667 | 1.998975 | 96.79 | 0.6166667 | 0.7333333 | 1.16 | 0.1333333 | [10 empty] | 24.67 | 0 | 46.89 | 351.625 | 17.57 | 23.81 | 891.384 | 31.675 | 24.846 | 227.97 | 2673.96 | 0 | 893.269 | 58.256 | 89481 | 17.865 | 693.1 | 1.72323 | 55.77957 | 53.82167 | 61.80891 |  | 417.5923 | 25.18884 | 109.6931 | 552.4743 |  | 75 | 25 | 0 | 2.750978 | 30.23866 | 47.36681 | 466.2624 | 61.1499 | 0 | 0 | 940.159 | 0.260135 | 2673.96 | 0.739865 | 3614.119 | 0 | 0 | 58.256 | 0 | 40.901 | 850.483 | 31.675 | 24.67 | 947.729 | 227.97 | 3.743333 | 1.593333 | 10.03667 | 17.735 | 70.635 | 0 | 0 | 0 | 0 | 0 | 0 | 0 | 0 | 0 | 0 | 0 | 0 | 60.58222 | 4.786667 | 3.65 | 0.09233333 | 0.3071111 | 0.01766667 | 0.03155556 | 0.06777778 | 0.05222222 | 0.06111111 | 4.228889 | 2.844444 | 0 | 0 | 0 | 0 | 0 | 0 | 0 | 0 | 0 | 0 | 0 | 0 | 7 | 1.2 | 103527.9 | 107868 | 24855.03 |  | 10.28 | 113 | 548 | 2.58 | 1.3 | 1142 | 3520 | 659 | 1405 | 250 | 2282 | 2.648822 | 2055.6 | 41.7813 | 548
2024-02-07 16:00 | 3.7 | 0.39 | 10.94333 | 0.9666667 | 87.7 | 8.2 | 0.4333333 | 11.23333 | 1.043333 | 87.29 | 53.82167 | 9.645 | 5.885 | 2.38 | 11.76167 | 2.2 | 0.04283333 | 0.1216667 | 0.07016667 | 0.2583333 | 0.1816667 | 1.998975 | 96.79 | 0.6166667 | 0.7333333 | 1.16 | 0.1333333 | [10 empty] | 24.67 | 0 | 46.89 | 351.625 | 17.57 | 23.81 | 891.384 | 31.675 | 24.846 | 227.97 | 2673.96 | 0 | 893.269 | 58.256 | 89481 | 17.865 | 693.1 | 1.72323 | 55.77957 | 53.82167 | 61.80891 |  | 417.5923 | 25.18884 | 109.6931 | 552.4743 |  | 75 | 25 | 0 | 2.750978 | 30.23866 | 47.36681 | 466.2624 | 61.1499 | 0 | 0 | 940.159 | 0.260135 | 2673.96 | 0.739865 | 3614.119 | 0 | 0 | 58.256 | 0 | 40.901 | 850.483 | 31.675 | 24.67 | 947.729 | 227.97 | 3.743333 | 1.593333 | 10.03667 | 17.735 | 70.635 | 0 | 0 | 0 | 0 | 0 | 0 | 0 | 0 | 0 | 0 | 0 | 0 | 60.58222 | 4.786667 | 3.65 | 0.09233333 | 0.3071111 | 0.01766667 | 0.03155556 | 0.06777778 | 0.05222222 | 0.06111111 | 4.228889 | 2.844444 | 0 | 0 | 0 | 0 | 0 | 0 | 0 | 0 | 0 | 0 | 0 | 0 | 7 | 1.2 | 104070.9 | 109060 | 25116.93 |  | 9.27 | 109 | 544 | 2.59 | 1.3 | 1136 | 3670 | 1060 | 1415 | 252 | 2280 | 2.743874 | 2055.6 | 43.06319 | 544
2024-02-07 17:00 | 3.7 | 0.39 | 10.94333 | 0.9666667 | 87.7 | 8.2 | 0.4333333 | 11.23333 | 1.043333 | 87.29 | 53.82167 | 9.645 | 5.885 | 2.38 | 11.76167 | 2.2 | 0.04283333 | 0.1216667 | 0.07016667 | 0.2583333 | 0.1816667 | 1.998975 | 96.79 | 0.6166667 | 0.7333333 | 1.16 | 0.1333333 | [10 empty] | 24.67 | 0 | 46.89 | 351.625 | 17.57 | 23.81 | 891.384 | 31.675 | 24.846 | 227.97 | 2673.96 | 0 | 893.269 | 58.256 | 89481 | 17.865 | 693.1 | 1.72323 | 55.77957 | 53.82167 | 61.80891 |  | 417.5923 | 25.18884 | 109.6931 | 552.4743 |  | 75 | 25 | 0 | 2.750978 | 30.23866 | 47.36681 | 466.2624 | 61.1499 | 0 | 0 | 940.159 | 0.260135 | 2673.96 | 0.739865 | 3614.119 | 0 | 0 | 58.256 | 0 | 40.901 | 850.483 | 31.675 | 24.67 | 947.729 | 227.97 | 3.743333 | 1.593333 | 10.03667 | 17.735 | 70.635 | 0 | 0 | 0 | 0 | 0 | 0 | 0 | 0 | 0 | 0 | 0 | 0 | 60.58222 | 4.786667 | 3.65 | 0.09233333 | 0.3071111 | 0.01766667 | 0.03155556 | 0.06777778 | 0.05222222 | 0.06111111 | 4.228889 | 2.844444 | 0 | 0 | 0 | 0 | 0 | 0 | 0 | 0 | 0 | 0 | 0 | 0 | 7 | 1.5 | 105059.7 | 110155 | 25349.71 |  | 8.86 | 104 | 539 | 2.57 | 1.3 | 1133 | 3699 | 1122 | 1449 | 245 | 2280 | 2.739676 | 2055.6 | 41.4102 | 539
2024-02-07 18:00 | 3.7 | 0.39 | 10.94333 | 0.9666667 | 87.7 | 8.2 | 0.4333333 | 11.23333 | 1.043333 | 87.29 | 53.82167 | 9.645 | 5.885 | 2.38 | 11.76167 | 2.2 | 0.04283333 | 0.1216667 | 0.07016667 | 0.2583333 | 0.1816667 | 1.998975 | 96.79 | 0.6166667 | 0.7333333 | 1.16 | 0.1333333 | [10 empty] | 24.67 | 0 | 46.89 | 351.625 | 17.57 | 23.81 | 891.384 | 31.675 | 24.846 | 227.97 | 2673.96 | 0 | 893.269 | 58.256 | 89481 | 17.865 | 693.1 | 1.72323 | 55.77957 | 53.82167 | 61.80891 |  | 417.5923 | 25.18884 | 109.6931 | 552.4743 |  | 75 | 25 | 0 | 2.750978 | 30.23866 | 47.36681 | 466.2624 | 61.1499 | 0 | 0 | 940.159 | 0.260135 | 2673.96 | 0.739865 | 3614.119 | 0 | 0 | 58.256 | 0 | 40.901 | 850.483 | 31.675 | 24.67 | 947.729 | 227.97 | 3.743333 | 1.593333 | 10.03667 | 17.735 | 70.635 | 0 | 0 | 0 | 0 | 0 | 0 | 0 | 0 | 0 | 0 | 0 | 0 | 60.58222 | 4.786667 | 3.65 | 0.09233333 | 0.3071111 | 0.01766667 | 0.03155556 | 0.06777778 | 0.05222222 | 0.06111111 | 4.228889 | 2.844444 | 0 | 0 | 0 | 0 | 0 | 0 | 0 | 0 | 0 | 0 | 0 | 0 | 7 | 1.5 | 105588.8 | 110755 | 25458.74 |  | 9 | 106 | 541 | 2.58 | 1.3 | 1134 | 3699 | 1179 | 1444 | 255 | 2279 | 2.726422 | 2055.6 | 41.59049 | 541
2024-02-07 19:00 | 3.7 | 0.39 | 10.94333 | 0.9666667 | 87.7 | 8.2 | 0.4333333 | 11.23333 | 1.043333 | 87.29 | 53.82167 | 9.645 | 5.885 | 2.38 | 11.76167 | 2.2 | 0.04283333 | 0.1216667 | 0.07016667 | 0.2583333 | 0.1816667 | 1.998975 | 96.79 | 0.6166667 | 0.7333333 | 1.16 | 0.1333333 | [10 empty] | 24.67 | 0 | 46.89 | 351.625 | 17.57 | 23.81 | 891.384 | 31.675 | 24.846 | 227.97 | 2673.96 | 0 | 893.269 | 58.256 | 89481 | 17.865 | 693.1 | 1.72323 | 55.77957 | 53.82167 | 61.80891 |  | 417.5923 | 25.18884 | 109.6931 | 552.4743 |  | 75 | 25 | 0 | 2.750978 | 30.23866 | 47.36681 | 466.2624 | 61.1499 | 0 | 0 | 940.159 | 0.260135 | 2673.96 | 0.739865 | 3614.119 | 0 | 0 | 58.256 | 0 | 40.901 | 850.483 | 31.675 | 24.67 | 947.729 | 227.97 | 3.743333 | 1.593333 | 10.03667 | 17.735 | 70.635 | 0 | 0 | 0 | 0 | 0 | 0 | 0 | 0 | 0 | 0 | 0 | 0 | 60.58222 | 4.786667 | 3.65 | 0.09233333 | 0.3071111 | 0.01766667 | 0.03155556 | 0.06777778 | 0.05222222 | 0.06111111 | 4.228889 | 2.844444 | 0 | 0 | 0 | 0 | 0 | 0 | 0 | 0 | 0 | 0 | 0 | 0 | 7 | 1.5 | 106428.1 | 111725 | 25743.71 |  | 8.82 | 104 | 539 | 2.59 | 1.3 | 1133 | 3811 | 1194 | 1448 | 257 | 2250 | 2.784695 | 2055.6 | 41.57044 | 539
2024-02-07 20:00 | 3.7 | 0.39 | 10.94333 | 0.9666667 | 87.7 | 8.2 | 0.4333333 | 11.23333 | 1.043333 | 87.29 | 53.82167 | 9.645 | 5.885 | 2.38 | 11.76167 | 2.2 | 0.04283333 | 0.1216667 | 0.07016667 | 0.2583333 | 0.1816667 | 1.998975 | 96.79 | 0.6166667 | 0.7333333 | 1.16 | 0.1333333 | [10 empty] | 24.67 | 0 | 46.89 | 351.625 | 17.57 | 23.81 | 891.384 | 31.675 | 24.846 | 227.97 | 2673.96 | 0 | 893.269 | 58.256 | 89481 | 17.865 | 693.1 | 1.72323 | 55.77957 | 53.82167 | 61.80891 |  | 417.5923 | 25.18884 | 109.6931 | 552.4743 |  | 75 | 25 | 0 | 2.750978 | 30.23866 | 47.36681 | 466.2624 | 61.1499 | 0 | 0 | 940.159 | 0.260135 | 2673.96 | 0.739865 | 3614.119 | 0 | 0 | 58.256 | 0 | 40.901 | 850.483 | 31.675 | 24.67 | 947.729 | 227.97 | 3.743333 | 1.593333 | 10.03667 | 17.735 | 70.635 | 0 | 0 | 0 | 0 | 0 | 0 | 0 | 0 | 0 | 0 | 0 | 0 | 60.58222 | 4.786667 | 3.65 | 0.09233333 | 0.3071111 | 0.01766667 | 0.03155556 | 0.06777778 | 0.05222222 | 0.06111111 | 4.228889 | 2.844444 | 0 | 0 | 0 | 0 | 0 | 0 | 0 | 0 | 0 | 0 | 0 | 0 | 7 | 1.5 | 103499.2 | 109347 | 25330.12 |  | 8.91 | 107 | 542 | 2.6 | 1.28 | 1132 | 4001 | 1484 | 1379 | 250 | 2273 | 2.997862 | 2055.6 | 41.70866 | 542
2024-02-07 21:00 | 3.7 | 0.39 | 10.94333 | 0.9666667 | 87.7 | 8.2 | 0.4333333 | 11.23333 | 1.043333 | 87.29 | 53.82167 | 9.645 | 5.885 | 2.38 | 11.76167 | 2.2 | 0.04283333 | 0.1216667 | 0.07016667 | 0.2583333 | 0.1816667 | 1.998975 | 96.79 | 0.6166667 | 0.7333333 | 1.16 | 0.1333333 | [10 empty] | 24.67 | 0 | 46.89 | 351.625 | 17.57 | 23.81 | 891.384 | 31.675 | 24.846 | 227.97 | 2673.96 | 0 | 893.269 | 58.256 | 89481 | 17.865 | 693.1 | 1.72323 | 55.77957 | 53.82167 | 61.80891 |  | 417.5923 | 25.18884 | 109.6931 | 552.4743 |  | 75 | 25 | 0 | 2.750978 | 30.23866 | 47.36681 | 466.2624 | 61.1499 | 0 | 0 | 940.159 | 0.260135 | 2673.96 | 0.739865 | 3614.119 | 0 | 0 | 58.256 | 0 | 40.901 | 850.483 | 31.675 | 24.67 | 947.729 | 227.97 | 3.743333 | 1.593333 | 10.03667 | 17.735 | 70.635 | 0 | 0 | 0 | 0 | 0 | 0 | 0 | 0 | 0 | 0 | 0 | 0 | 60.58222 | 4.786667 | 3.65 | 0.09233333 | 0.3071111 | 0.01766667 | 0.03155556 | 0.06777778 | 0.05222222 | 0.06111111 | 4.228889 | 2.844444 | 0 | 0 | 0 | 0 | 0 | 0 | 0 | 0 | 0 | 0 | 0 | 0 | 7 | 1.5 | 97397.04 | 102752 | 24072.58 |  | 9.31 | 110 | 545 | 2.53 | 1.21 | 1134 | 4001 | 1088 | 1298 | 240 | 2284 | 3.17814 | 2055.6 | 42.70098 | 545
2024-02-07 22:00 | 3.7 | 0.39 | 10.94333 | 0.9666667 | 87.7 | 8.2 | 0.4333333 | 11.23333 | 1.043333 | 87.29 | 53.82167 | 9.645 | 5.885 | 2.38 | 11.76167 | 2.2 | 0.04283333 | 0.1216667 | 0.07016667 | 0.2583333 | 0.1816667 | 1.998975 | 96.79 | 0.6166667 | 0.7333333 | 1.16 | 0.1333333 | [10 empty] | 24.67 | 0 | 46.89 | 351.625 | 17.57 | 23.81 | 891.384 | 31.675 | 24.846 | 227.97 | 2673.96 | 0 | 893.269 | 58.256 | 89481 | 17.865 | 693.1 | 1.72323 | 55.77957 | 53.82167 | 61.80891 |  | 417.5923 | 25.18884 | 109.6931 | 552.4743 |  | 75 | 25 | 0 | 2.750978 | 30.23866 | 47.36681 | 466.2624 | 61.1499 | 0 | 0 | 940.159 | 0.260135 | 2673.96 | 0.739865 | 3614.119 | 0 | 0 | 58.256 | 0 | 40.901 | 850.483 | 31.675 | 24.67 | 947.729 | 227.97 | 3.743333 | 1.593333 | 10.03667 | 17.735 | 70.635 | 0 | 0 | 0 | 0 | 0 | 0 | 0 | 0 | 0 | 0 | 0 | 0 | 60.58222 | 4.786667 | 3.65 | 0.09233333 | 0.3071111 | 0.01766667 | 0.03155556 | 0.06777778 | 0.05222222 | 0.06111111 | 4.228889 | 2.844444 | 0 | 0 | 0 | 0 | 0 | 0 | 0 | 0 | 0 | 0 | 0 | 0 | 8 | 1.5 | 105398.2 | 110733 | 25717.47 |  | 9.27 | 106 | 541 | 2.59 | 1.26 | 1134 | 3997 | 1075 | 1385 | 254 | 2288 | 2.943025 | 2055.6 | 43.0137 | 541
2024-02-07 23:00 | 3.7 | 0.39 | 10.94333 | 0.9666667 | 87.7 | 8.2 | 0.4333333 | 11.23333 | 1.043333 | 87.29 | 53.82167 | 9.645 | 5.885 | 2.38 | 11.76167 | 2.2 | 0.04283333 | 0.1216667 | 0.07016667 | 0.2583333 | 0.1816667 | 1.998975 | 96.79 | 0.6166667 | 0.7333333 | 1.16 | 0.1333333 | [10 empty] | 24.67 | 0 | 46.89 | 351.625 | 17.57 | 23.81 | 891.384 | 31.675 | 24.846 | 227.97 | 2673.96 | 0 | 893.269 | 58.256 | 89481 | 17.865 | 693.1 | 1.72323 | 55.77957 | 53.82167 | 61.80891 |  | 417.5923 | 25.18884 | 109.6931 | 552.4743 |  | 75 | 25 | 0 | 2.750978 | 30.23866 | 47.36681 | 466.2624 | 61.1499 | 0 | 0 | 940.159 | 0.260135 | 2673.96 | 0.739865 | 3614.119 | 0 | 0 | 58.256 | 0 | 40.901 | 850.483 | 31.675 | 24.67 | 947.729 | 227.97 | 3.743333 | 1.593333 | 10.03667 | 17.735 | 70.635 | 0 | 0 | 0 | 0 | 0 | 0 | 0 | 0 | 0 | 0 | 0 | 0 | 60.58222 | 4.786667 | 3.65 | 0.09233333 | 0.3071111 | 0.01766667 | 0.03155556 | 0.06777778 | 0.05222222 | 0.06111111 | 4.228889 | 2.844444 | 0 | 0 | 0 | 0 | 0 | 0 | 0 | 0 | 0 | 0 | 0 | 0 | 7 | 1.5 | 106613.1 | 112101 | 25972.83 |  | 9.02 | 106 | 541 | 2.59 | 1.3 | 1132 | 4002 | 1194 | 1447 | 257 | 2277 | 2.914229 | 2055.6 | 42.35618 | 541
2024-02-08 | 3.866667 | 0.39 | 11.12333 | 0.9566667 | 87.53 | 6.8 | 0.4533333 | 11.28333 | 1.04 | 87.22333 | 53.96667 | 10.11167 | 5.733333 | 2.338333 | 11.81 | 2.156667 | 0.04283333 | 0.12 | 0.06883333 | 0.2516667 | 0.18 | 2.059978 | 96.88333 | 0.63 | 0.6733333 | 1.24 | 0.1 | [10 empty] | 24.37 | 0 | 61.86 | 368.141 | 23.84 | 14.22 | 887.241 | 31.741 | 23.933 | 245.76 | 2634.562 | 0 | 879.5 | 75.861 | 85308 | 13.211 | 689.912 | 1.70707 | 55.86079 | 53.96667 | 61.68355 |  | 417.0094 | 25.36872 | 118.9654 | 561.3435 |  | 75 | 25 | 0 | 2.607716 | 29.60618 | 56.32195 | 471.8113 | 60.15734 | 0 | 0 | 941.36 | 0.2632496 | 2634.562 | 0.7367504 | 3575.922 | 0 | 6.102 | 69.759 | 31.452 | 0 | 855.789 | 31.741 | 24.37 | 943.352 | 245.76 | 4.745 | 2.235 | 9.535 | 18.08167 | 70.14833 | 0 | 0 | 0 | 0 | 0 | 0 | 0 | 0 | 0 | 0 | 0 | 0 | 60.51667 | 4.455556 | 3.74 | 0.102 | 0.3386667 | 0.008 | 0.02388889 | 0.12 | 0.08222222 | 0.05555556 | 4.303333 | 2.622222 | 0 | 0 | 0 | 0 | 0 | 0 | 0 | 0 | 0 | 0 | 0 | 0 | 7 | 1.2 | 106756.5 | 110880 | 25500.39 |  | 9.65 | 111 | 551 | 2.59 | 1.2 | 1135 | 3500 | 501 | 1333 | 255 | 2280 | 2.557181 | 2045.36 | 39.47612 | 551
2024-02-08 01:00 | 3.866667 | 0.39 | 11.12333 | 0.9566667 | 87.53 | 6.8 | 0.4533333 | 11.28333 | 1.04 | 87.22333 | 53.96667 | 10.11167 | 5.733333 | 2.338333 | 11.81 | 2.156667 | 0.04283333 | 0.12 | 0.06883333 | 0.2516667 | 0.18 | 2.059978 | 96.88333 | 0.63 | 0.6733333 | 1.24 | 0.1 | [10 empty] | 24.37 | 0 | 61.86 | 368.141 | 23.84 | 14.22 | 887.241 | 31.741 | 23.933 | 245.76 | 2634.562 | 0 | 879.5 | 75.861 | 85308 | 13.211 | 689.912 | 1.70707 | 55.86079 | 53.96667 | 61.68355 |  | 417.0094 | 25.36872 | 118.9654 | 561.3435 |  | 75 | 25 | 0 | 2.607716 | 29.60618 | 56.32195 | 471.8113 | 60.15734 | 0 | 0 | 941.36 | 0.2632496 | 2634.562 | 0.7367504 | 3575.922 | 0 | 6.102 | 69.759 | 31.452 | 0 | 855.789 | 31.741 | 24.37 | 943.352 | 245.76 | 4.745 | 2.235 | 9.535 | 18.08167 | 70.14833 | 0 | 0 | 0 | 0 | 0 | 0 | 0 | 0 | 0 | 0 | 0 | 0 | 60.51667 | 4.455556 | 3.74 | 0.102 | 0.3386667 | 0.008 | 0.02388889 | 0.12 | 0.08222222 | 0.05555556 | 4.303333 | 2.622222 | 0 | 0 | 0 | 0 | 0 | 0 | 0 | 0 | 0 | 0 | 0 | 0 | 8 | 1.5 | 99716.49 | 103552 | 24275.57 |  | 11.6 | 127 | 562 | 2.6 | 1.26 | 1146 | 3726 | 88 | 1349 | 251 | 2277 | 2.901392 | 2045.36 | 40.92066 | 562
2024-02-08 02:00 | 3.866667 | 0.39 | 11.12333 | 0.9566667 | 87.53 | 6.8 | 0.4533333 | 11.28333 | 1.04 | 87.22333 | 53.96667 | 10.11167 | 5.733333 | 2.338333 | 11.81 | 2.156667 | 0.04283333 | 0.12 | 0.06883333 | 0.2516667 | 0.18 | 2.059978 | 96.88333 | 0.63 | 0.6733333 | 1.24 | 0.1 | [10 empty] | 24.37 | 0 | 61.86 | 368.141 | 23.84 | 14.22 | 887.241 | 31.741 | 23.933 | 245.76 | 2634.562 | 0 | 879.5 | 75.861 | 85308 | 13.211 | 689.912 | 1.70707 | 55.86079 | 53.96667 | 61.68355 |  | 417.0094 | 25.36872 | 118.9654 | 561.3435 |  | 75 | 25 | 0 | 2.607716 | 29.60618 | 56.32195 | 471.8113 | 60.15734 | 0 | 0 | 941.36 | 0.2632496 | 2634.562 | 0.7367504 | 3575.922 | 0 | 6.102 | 69.759 | 31.452 | 0 | 855.789 | 31.741 | 24.37 | 943.352 | 245.76 | 4.745 | 2.235 | 9.535 | 18.08167 | 70.14833 | 0 | 0 | 0 | 0 | 0 | 0 | 0 | 0 | 0 | 0 | 0 | 0 | 60.51667 | 4.455556 | 3.74 | 0.102 | 0.3386667 | 0.008 | 0.02388889 | 0.12 | 0.08222222 | 0.05555556 | 4.303333 | 2.622222 | 0 | 0 | 0 | 0 | 0 | 0 | 0 | 0 | 0 | 0 | 0 | 0 | 7 | 1.5 | 99764 | 103411 | 24206.36512 |  | 11.86 | 127 | 562 | 2.62 | 1.26 | 1158 | 3647 | 0 | 1394 | 244 | 2279 | 2.840781 | 2045.36 | 40.93228 | 562
2024-02-08 03:00 | 3.866667 | 0.39 | 11.12333 | 0.9566667 | 87.53 | 6.8 | 0.4533333 | 11.28333 | 1.04 | 87.22333 | 53.96667 | 10.11167 | 5.733333 | 2.338333 | 11.81 | 2.156667 | 0.04283333 | 0.12 | 0.06883333 | 0.2516667 | 0.18 | 2.059978 | 96.88333 | 0.63 | 0.6733333 | 1.24 | 0.1 | [10 empty] | 24.37 | 0 | 61.86 | 368.141 | 23.84 | 14.22 | 887.241 | 31.741 | 23.933 | 245.76 | 2634.562 | 0 | 879.5 | 75.861 | 85308 | 13.211 | 689.912 | 1.70707 | 55.86079 | 53.96667 | 61.68355 |  | 417.0094 | 25.36872 | 118.9654 | 561.3435 |  | 75 | 25 | 0 | 2.607716 | 29.60618 | 56.32195 | 471.8113 | 60.15734 | 0 | 0 | 941.36 | 0.2632496 | 2634.562 | 0.7367504 | 3575.922 | 0 | 6.102 | 69.759 | 31.452 | 0 | 855.789 | 31.741 | 24.37 | 943.352 | 245.76 | 4.745 | 2.235 | 9.535 | 18.08167 | 70.14833 | 0 | 0 | 0 | 0 | 0 | 0 | 0 | 0 | 0 | 0 | 0 | 0 | 60.51667 | 4.455556 | 3.74 | 0.102 | 0.3386667 | 0.008 | 0.02388889 | 0.12 | 0.08222222 | 0.05555556 | 4.303333 | 2.622222 | 0 | 0 | 0 | 0 | 0 | 0 | 0 | 0 | 0 | 0 | 0 | 0 | 7 | 1.5 | 103030 | 106558 | 24760.4224 |  | 11.81 | 129 | 564 | 2.62 | 1.23 | 1157 | 3528 | 0 | 1324 | 247 | 2276 | 2.667037 | 2045.36 | 40.46243 | 564
2024-02-08 04:00 | 3.866667 | 0.39 | 11.12333 | 0.9566667 | 87.53 | 6.8 | 0.4533333 | 11.28333 | 1.04 | 87.22333 | 53.96667 | 10.11167 | 5.733333 | 2.338333 | 11.81 | 2.156667 | 0.04283333 | 0.12 | 0.06883333 | 0.2516667 | 0.18 | 2.059978 | 96.88333 | 0.63 | 0.6733333 | 1.24 | 0.1 | [10 empty] | 24.37 | 0 | 61.86 | 368.141 | 23.84 | 14.22 | 887.241 | 31.741 | 23.933 | 245.76 | 2634.562 | 0 | 879.5 | 75.861 | 85308 | 13.211 | 689.912 | 1.70707 | 55.86079 | 53.96667 | 61.68355 |  | 417.0094 | 25.36872 | 118.9654 | 561.3435 |  | 75 | 25 | 0 | 2.607716 | 29.60618 | 56.32195 | 471.8113 | 60.15734 | 0 | 0 | 941.36 | 0.2632496 | 2634.562 | 0.7367504 | 3575.922 | 0 | 6.102 | 69.759 | 31.452 | 0 | 855.789 | 31.741 | 24.37 | 943.352 | 245.76 | 4.745 | 2.235 | 9.535 | 18.08167 | 70.14833 | 0 | 0 | 0 | 0 | 0 | 0 | 0 | 0 | 0 | 0 | 0 | 0 | 60.51667 | 4.455556 | 3.74 | 0.102 | 0.3386667 | 0.008 | 0.02388889 | 0.12 | 0.08222222 | 0.05555556 | 4.303333 | 2.622222 | 0 | 0 | 0 | 0 | 0 | 0 | 0 | 0 | 0 | 0 | 0 | 0 | 7 | 1.5 | 109689.5 | 113441 | 26241.81 |  | 11.44 | 125 | 560 | 2.62 | 1.3 | 1153 | 3637 | 92 | 1428 | 262 | 2284 | 2.585275 | 2045.36 | 40.73731 | 560
2024-02-08 05:00 | 3.866667 | 0.39 | 11.12333 | 0.9566667 | 87.53 | 6.8 | 0.4533333 | 11.28333 | 1.04 | 87.22333 | 53.96667 | 10.11167 | 5.733333 | 2.338333 | 11.81 | 2.156667 | 0.04283333 | 0.12 | 0.06883333 | 0.2516667 | 0.18 | 2.059978 | 96.88333 | 0.63 | 0.6733333 | 1.24 | 0.1 | [10 empty] | 24.37 | 0 | 61.86 | 368.141 | 23.84 | 14.22 | 887.241 | 31.741 | 23.933 | 245.76 | 2634.562 | 0 | 879.5 | 75.861 | 85308 | 13.211 | 689.912 | 1.70707 | 55.86079 | 53.96667 | 61.68355 |  | 417.0094 | 25.36872 | 118.9654 | 561.3435 |  | 75 | 25 | 0 | 2.607716 | 29.60618 | 56.32195 | 471.8113 | 60.15734 | 0 | 0 | 941.36 | 0.2632496 | 2634.562 | 0.7367504 | 3575.922 | 0 | 6.102 | 69.759 | 31.452 | 0 | 855.789 | 31.741 | 24.37 | 943.352 | 245.76 | 4.745 | 2.235 | 9.535 | 18.08167 | 70.14833 | 0 | 0 | 0 | 0 | 0 | 0 | 0 | 0 | 0 | 0 | 0 | 0 | 60.51667 | 4.455556 | 3.74 | 0.102 | 0.3386667 | 0.008 | 0.02388889 | 0.12 | 0.08222222 | 0.05555556 | 4.303333 | 2.622222 | 0 | 0 | 0 | 0 | 0 | 0 | 0 | 0 | 0 | 0 | 0 | 0 | 7 | 1.5 | 106370 | 110044 | 25594.7296 |  | 11.39 | 130 | 565 | 2.63 | 1.29 | 1135 | 3674 | 0 | 1379 | 250 | 2278 | 2.68941 | 2045.36 | 40.68741 | 565
2024-02-08 06:00 | 3.866667 | 0.39 | 11.12333 | 0.9566667 | 87.53 | 6.8 | 0.4533333 | 11.28333 | 1.04 | 87.22333 | 53.96667 | 10.11167 | 5.733333 | 2.338333 | 11.81 | 2.156667 | 0.04283333 | 0.12 | 0.06883333 | 0.2516667 | 0.18 | 2.059978 | 96.88333 | 0.63 | 0.6733333 | 1.24 | 0.1 | [10 empty] | 24.37 | 0 | 61.86 | 368.141 | 23.84 | 14.22 | 887.241 | 31.741 | 23.933 | 245.76 | 2634.562 | 0 | 879.5 | 75.861 | 85308 | 13.211 | 689.912 | 1.70707 | 55.86079 | 53.96667 | 61.68355 |  | 417.0094 | 25.36872 | 118.9654 | 561.3435 |  | 75 | 25 | 0 | 2.607716 | 29.60618 | 56.32195 | 471.8113 | 60.15734 | 0 | 0 | 941.36 | 0.2632496 | 2634.562 | 0.7367504 | 3575.922 | 0 | 6.102 | 69.759 | 31.452 | 0 | 855.789 | 31.741 | 24.37 | 943.352 | 245.76 | 4.745 | 2.235 | 9.535 | 18.08167 | 70.14833 | 0 | 0 | 0 | 0 | 0 | 0 | 0 | 0 | 0 | 0 | 0 | 0 | 60.51667 | 4.455556 | 3.74 | 0.102 | 0.3386667 | 0.008 | 0.02388889 | 0.12 | 0.08222222 | 0.05555556 | 4.303333 | 2.622222 | 0 | 0 | 0 | 0 | 0 | 0 | 0 | 0 | 0 | 0 | 0 | 0 | 7 | 1.4 | 105895 | 109413 | 25340.8416 |  | 11.43 | 134 | 569 | 2.61 | 1.3 | 1148 | 3518 | 0 | 1394 | 252 | 2275 | 2.590128 | 2045.36 | 41.16829 | 569
2024-02-08 07:00 | 3.866667 | 0.39 | 11.12333 | 0.9566667 | 87.53 | 6.8 | 0.4533333 | 11.28333 | 1.04 | 87.22333 | 53.96667 | 10.11167 | 5.733333 | 2.338333 | 11.81 | 2.156667 | 0.04283333 | 0.12 | 0.06883333 | 0.2516667 | 0.18 | 2.059978 | 96.88333 | 0.63 | 0.6733333 | 1.24 | 0.1 | [10 empty] | 24.37 | 0 | 61.86 | 368.141 | 23.84 | 14.22 | 887.241 | 31.741 | 23.933 | 245.76 | 2634.562 | 0 | 879.5 | 75.861 | 85308 | 13.211 | 689.912 | 1.70707 | 55.86079 | 53.96667 | 61.68355 |  | 417.0094 | 25.36872 | 118.9654 | 561.3435 |  | 75 | 25 | 0 | 2.607716 | 29.60618 | 56.32195 | 471.8113 | 60.15734 | 0 | 0 | 941.36 | 0.2632496 | 2634.562 | 0.7367504 | 3575.922 | 0 | 6.102 | 69.759 | 31.452 | 0 | 855.789 | 31.741 | 24.37 | 943.352 | 245.76 | 4.745 | 2.235 | 9.535 | 18.08167 | 70.14833 | 0 | 0 | 0 | 0 | 0 | 0 | 0 | 0 | 0 | 0 | 0 | 0 | 60.51667 | 4.455556 | 3.74 | 0.102 | 0.3386667 | 0.008 | 0.02388889 | 0.12 | 0.08222222 | 0.05555556 | 4.303333 | 2.622222 | 0 | 0 | 0 | 0 | 0 | 0 | 0 | 0 | 0 | 0 | 0 | 0 | 7 | 1.4 | 109716 | 113237 | 26131.27328 |  | 11.75 | 135 | 575 | 2.66 | 1.3 | 1139 | 3521 | 0 | 1387 | 256 | 2280 | 2.504845 | 2045.36 | 41.55421 | 575
2024-02-08 08:00 | 3.866667 | 0.39 | 11.12333 | 0.9566667 | 87.53 | 6.8 | 0.4533333 | 11.28333 | 1.04 | 87.22333 | 53.96667 | 10.11167 | 5.733333 | 2.338333 | 11.81 | 2.156667 | 0.04283333 | 0.12 | 0.06883333 | 0.2516667 | 0.18 | 2.059978 | 96.88333 | 0.63 | 0.6733333 | 1.24 | 0.1 | [10 empty] | 24.37 | 0 | 61.86 | 368.141 | 23.84 | 14.22 | 887.241 | 31.741 | 23.933 | 245.76 | 2634.562 | 0 | 879.5 | 75.861 | 85308 | 13.211 | 689.912 | 1.70707 | 55.86079 | 53.96667 | 61.68355 |  | 417.0094 | 25.36872 | 118.9654 | 561.3435 |  | 75 | 25 | 0 | 2.607716 | 29.60618 | 56.32195 | 471.8113 | 60.15734 | 0 | 0 | 941.36 | 0.2632496 | 2634.562 | 0.7367504 | 3575.922 | 0 | 6.102 | 69.759 | 31.452 | 0 | 855.789 | 31.741 | 24.37 | 943.352 | 245.76 | 4.745 | 2.235 | 9.535 | 18.08167 | 70.14833 | 0 | 0 | 0 | 0 | 0 | 0 | 0 | 0 | 0 | 0 | 0 | 0 | 60.51667 | 4.455556 | 3.74 | 0.102 | 0.3386667 | 0.008 | 0.02388889 | 0.12 | 0.08222222 | 0.05555556 | 4.303333 | 2.622222 | 0 | 0 | 0 | 0 | 0 | 0 | 0 | 0 | 0 | 0 | 0 | 0 | 7 | 1.4 | 110103.2 | 114106 | 26190.08 |  | 10.8 | 126 | 566 | 2.65 | 1.3 | 1136 | 3500 | 404 | 1413 | 258 | 2280 | 2.481892 | 2045.36 | 41.34143 | 566
2024-02-08 09:00 | 3.866667 | 0.39 | 11.12333 | 0.9566667 | 87.53 | 6.8 | 0.4533333 | 11.28333 | 1.04 | 87.22333 | 53.96667 | 10.11167 | 5.733333 | 2.338333 | 11.81 | 2.156667 | 0.04283333 | 0.12 | 0.06883333 | 0.2516667 | 0.18 | 2.059978 | 96.88333 | 0.63 | 0.6733333 | 1.24 | 0.1 | [10 empty] | 24.37 | 0 | 61.86 | 368.141 | 23.84 | 14.22 | 887.241 | 31.741 | 23.933 | 245.76 | 2634.562 | 0 | 879.5 | 75.861 | 85308 | 13.211 | 689.912 | 1.70707 | 55.86079 | 53.96667 | 61.68355 |  | 417.0094 | 25.36872 | 118.9654 | 561.3435 |  | 75 | 25 | 0 | 2.607716 | 29.60618 | 56.32195 | 471.8113 | 60.15734 | 0 | 0 | 941.36 | 0.2632496 | 2634.562 | 0.7367504 | 3575.922 | 0 | 6.102 | 69.759 | 31.452 | 0 | 855.789 | 31.741 | 24.37 | 943.352 | 245.76 | 4.745 | 2.235 | 9.535 | 18.08167 | 70.14833 | 0 | 0 | 0 | 0 | 0 | 0 | 0 | 0 | 0 | 0 | 0 | 0 | 60.51667 | 4.455556 | 3.74 | 0.102 | 0.3386667 | 0.008 | 0.02388889 | 0.12 | 0.08222222 | 0.05555556 | 4.303333 | 2.622222 | 0 | 0 | 0 | 0 | 0 | 0 | 0 | 0 | 0 | 0 | 0 | 0 | 7 | 1.4 | 108461.6 | 112834 | 25851.78 |  | 9.79 | 115 | 555 | 2.62 | 1.29 | 1132 | 3500 | 701 | 1420 | 257 | 2280 | 2.51826 | 2045.36 | 40.97078 | 555
2024-02-08 10:00 | 3.866667 | 0.39 | 11.12333 | 0.9566667 | 87.53 | 6.8 | 0.4533333 | 11.28333 | 1.04 | 87.22333 | 53.96667 | 10.11167 | 5.733333 | 2.338333 | 11.81 | 2.156667 | 0.04283333 | 0.12 | 0.06883333 | 0.2516667 | 0.18 | 2.059978 | 96.88333 | 0.63 | 0.6733333 | 1.24 | 0.1 | [10 empty] | 24.37 | 0 | 61.86 | 368.141 | 23.84 | 14.22 | 887.241 | 31.741 | 23.933 | 245.76 | 2634.562 | 0 | 879.5 | 75.861 | 85308 | 13.211 | 689.912 | 1.70707 | 55.86079 | 53.96667 | 61.68355 |  | 417.0094 | 25.36872 | 118.9654 | 561.3435 |  | 75 | 25 | 0 | 2.607716 | 29.60618 | 56.32195 | 471.8113 | 60.15734 | 0 | 0 | 941.36 | 0.2632496 | 2634.562 | 0.7367504 | 3575.922 | 0 | 6.102 | 69.759 | 31.452 | 0 | 855.789 | 31.741 | 24.37 | 943.352 | 245.76 | 4.745 | 2.235 | 9.535 | 18.08167 | 70.14833 | 0 | 0 | 0 | 0 | 0 | 0 | 0 | 0 | 0 | 0 | 0 | 0 | 60.51667 | 4.455556 | 3.74 | 0.102 | 0.3386667 | 0.008 | 0.02388889 | 0.12 | 0.08222222 | 0.05555556 | 4.303333 | 2.622222 | 0 | 0 | 0 | 0 | 0 | 0 | 0 | 0 | 0 | 0 | 0 | 0 | 7 | 1.4 | 100152 | 104322 | 24142.32 |  | 9.87 | 116 | 556 | 2.53 | 1.16 | 1134 | 3503 | 536 | 1276 | 244 | 2278 | 2.722268 | 2045.36 | 40.32295 | 556
2024-02-08 11:00 | 3.866667 | 0.39 | 11.12333 | 0.9566667 | 87.53 | 6.8 | 0.4533333 | 11.28333 | 1.04 | 87.22333 | 53.96667 | 10.11167 | 5.733333 | 2.338333 | 11.81 | 2.156667 | 0.04283333 | 0.12 | 0.06883333 | 0.2516667 | 0.18 | 2.059978 | 96.88333 | 0.63 | 0.6733333 | 1.24 | 0.1 | [10 empty] | 24.37 | 0 | 61.86 | 368.141 | 23.84 | 14.22 | 887.241 | 31.741 | 23.933 | 245.76 | 2634.562 | 0 | 879.5 | 75.861 | 85308 | 13.211 | 689.912 | 1.70707 | 55.86079 | 53.96667 | 61.68355 |  | 417.0094 | 25.36872 | 118.9654 | 561.3435 |  | 75 | 25 | 0 | 2.607716 | 29.60618 | 56.32195 | 471.8113 | 60.15734 | 0 | 0 | 941.36 | 0.2632496 | 2634.562 | 0.7367504 | 3575.922 | 0 | 6.102 | 69.759 | 31.452 | 0 | 855.789 | 31.741 | 24.37 | 943.352 | 245.76 | 4.745 | 2.235 | 9.535 | 18.08167 | 70.14833 | 0 | 0 | 0 | 0 | 0 | 0 | 0 | 0 | 0 | 0 | 0 | 0 | 60.51667 | 4.455556 | 3.74 | 0.102 | 0.3386667 | 0.008 | 0.02388889 | 0.12 | 0.08222222 | 0.05555556 | 4.303333 | 2.622222 | 0 | 0 | 0 | 0 | 0 | 0 | 0 | 0 | 0 | 0 | 0 | 0 | 7 | 1.2 | 107038 | 111491 | 25554.4 |  | 9.57 | 112 | 552 | 2.57 | 1.2 | 1134 | 3496 | 769 | 1354 | 258 | 2282 | 2.547852 | 2045.36 | 39.49756 | 552
2024-02-08 12:00 | 3.866667 | 0.39 | 11.12333 | 0.9566667 | 87.53 | 6.8 | 0.4533333 | 11.28333 | 1.04 | 87.22333 | 53.96667 | 10.11167 | 5.733333 | 2.338333 | 11.81 | 2.156667 | 0.04283333 | 0.12 | 0.06883333 | 0.2516667 | 0.18 | 2.059978 | 96.88333 | 0.63 | 0.6733333 | 1.24 | 0.1 | [10 empty] | 24.37 | 0 | 61.86 | 368.141 | 23.84 | 14.22 | 887.241 | 31.741 | 23.933 | 245.76 | 2634.562 | 0 | 879.5 | 75.861 | 85308 | 13.211 | 689.912 | 1.70707 | 55.86079 | 53.96667 | 61.68355 |  | 417.0094 | 25.36872 | 118.9654 | 561.3435 |  | 75 | 25 | 0 | 2.607716 | 29.60618 | 56.32195 | 471.8113 | 60.15734 | 0 | 0 | 941.36 | 0.2632496 | 2634.562 | 0.7367504 | 3575.922 | 0 | 6.102 | 69.759 | 31.452 | 0 | 855.789 | 31.741 | 24.37 | 943.352 | 245.76 | 4.745 | 2.235 | 9.535 | 18.08167 | 70.14833 | 0 | 0 | 0 | 0 | 0 | 0 | 0 | 0 | 0 | 0 | 0 | 0 | 60.51667 | 4.455556 | 3.74 | 0.102 | 0.3386667 | 0.008 | 0.02388889 | 0.12 | 0.08222222 | 0.05555556 | 4.303333 | 2.622222 | 0 | 0 | 0 | 0 | 0 | 0 | 0 | 0 | 0 | 0 | 0 | 0 | 7 | 1.2 | 107221.9 | 111935 | 25597.29 |  | 9.45 | 111 | 551 | 2.54 | 1.2 | 1133 | 3501 | 974 | 1397 | 261 | 2278 | 2.547144 | 2045.36 | 40.11962 | 551
2024-02-08 13:00 | 3.866667 | 0.39 | 11.12333 | 0.9566667 | 87.53 | 6.8 | 0.4533333 | 11.28333 | 1.04 | 87.22333 | 53.96667 | 10.11167 | 5.733333 | 2.338333 | 11.81 | 2.156667 | 0.04283333 | 0.12 | 0.06883333 | 0.2516667 | 0.18 | 2.059978 | 96.88333 | 0.63 | 0.6733333 | 1.24 | 0.1 | [10 empty] | 24.37 | 0 | 61.86 | 368.141 | 23.84 | 14.22 | 887.241 | 31.741 | 23.933 | 245.76 | 2634.562 | 0 | 879.5 | 75.861 | 85308 | 13.211 | 689.912 | 1.70707 | 55.86079 | 53.96667 | 61.68355 |  | 417.0094 | 25.36872 | 118.9654 | 561.3435 |  | 75 | 25 | 0 | 2.607716 | 29.60618 | 56.32195 | 471.8113 | 60.15734 | 0 | 0 | 941.36 | 0.2632496 | 2634.562 | 0.7367504 | 3575.922 | 0 | 6.102 | 69.759 | 31.452 | 0 | 855.789 | 31.741 | 24.37 | 943.352 | 245.76 | 4.745 | 2.235 | 9.535 | 18.08167 | 70.14833 | 0 | 0 | 0 | 0 | 0 | 0 | 0 | 0 | 0 | 0 | 0 | 0 | 60.51667 | 4.455556 | 3.74 | 0.102 | 0.3386667 | 0.008 | 0.02388889 | 0.12 | 0.08222222 | 0.05555556 | 4.303333 | 2.622222 | 0 | 0 | 0 | 0 | 0 | 0 | 0 | 0 | 0 | 0 | 0 | 0 | 7 | 1.2 | 106676.3 | 111035 | 25483.86 |  | 9.56 | 112 | 552 | 2.5 | 1.2 | 1132 | 3500 | 690 | 1422 | 261 | 2280 | 2.559041 | 2045.36 | 41.98703 | 552
2024-02-08 14:00 | 3.866667 | 0.39 | 11.12333 | 0.9566667 | 87.53 | 6.8 | 0.4533333 | 11.28333 | 1.04 | 87.22333 | 53.96667 | 10.11167 | 5.733333 | 2.338333 | 11.81 | 2.156667 | 0.04283333 | 0.12 | 0.06883333 | 0.2516667 | 0.18 | 2.059978 | 96.88333 | 0.63 | 0.6733333 | 1.24 | 0.1 | [10 empty] | 24.37 | 0 | 61.86 | 368.141 | 23.84 | 14.22 | 887.241 | 31.741 | 23.933 | 245.76 | 2634.562 | 0 | 879.5 | 75.861 | 85308 | 13.211 | 689.912 | 1.70707 | 55.86079 | 53.96667 | 61.68355 |  | 417.0094 | 25.36872 | 118.9654 | 561.3435 |  | 75 | 25 | 0 | 2.607716 | 29.60618 | 56.32195 | 471.8113 | 60.15734 | 0 | 0 | 941.36 | 0.2632496 | 2634.562 | 0.7367504 | 3575.922 | 0 | 6.102 | 69.759 | 31.452 | 0 | 855.789 | 31.741 | 24.37 | 943.352 | 245.76 | 4.745 | 2.235 | 9.535 | 18.08167 | 70.14833 | 0 | 0 | 0 | 0 | 0 | 0 | 0 | 0 | 0 | 0 | 0 | 0 | 60.51667 | 4.455556 | 3.74 | 0.102 | 0.3386667 | 0.008 | 0.02388889 | 0.12 | 0.08222222 | 0.05555556 | 4.303333 | 2.622222 | 0 | 0 | 0 | 0 | 0 | 0 | 0 | 0 | 0 | 0 | 0 | 0 | 7 | 1.2 | 106525.6 | 111054 | 25450.8 |  | 9.56 | 112 | 552 | 2.51 | 1.2 | 1134 | 3498 | 828 | 1404 | 259 | 2279 | 2.561128 | 2045.36 | 40.56057 | 552
2024-02-08 15:00 | 3.866667 | 0.39 | 11.12333 | 0.9566667 | 87.53 | 6.8 | 0.4533333 | 11.28333 | 1.04 | 87.22333 | 53.96667 | 10.11167 | 5.733333 | 2.338333 | 11.81 | 2.156667 | 0.04283333 | 0.12 | 0.06883333 | 0.2516667 | 0.18 | 2.059978 | 96.88333 | 0.63 | 0.6733333 | 1.24 | 0.1 | [10 empty] | 24.37 | 0 | 61.86 | 368.141 | 23.84 | 14.22 | 887.241 | 31.741 | 23.933 | 245.76 | 2634.562 | 0 | 879.5 | 75.861 | 85308 | 13.211 | 689.912 | 1.70707 | 55.86079 | 53.96667 | 61.68355 |  | 417.0094 | 25.36872 | 118.9654 | 561.3435 |  | 75 | 25 | 0 | 2.607716 | 29.60618 | 56.32195 | 471.8113 | 60.15734 | 0 | 0 | 941.36 | 0.2632496 | 2634.562 | 0.7367504 | 3575.922 | 0 | 6.102 | 69.759 | 31.452 | 0 | 855.789 | 31.741 | 24.37 | 943.352 | 245.76 | 4.745 | 2.235 | 9.535 | 18.08167 | 70.14833 | 0 | 0 | 0 | 0 | 0 | 0 | 0 | 0 | 0 | 0 | 0 | 0 | 60.51667 | 4.455556 | 3.74 | 0.102 | 0.3386667 | 0.008 | 0.02388889 | 0.12 | 0.08222222 | 0.05555556 | 4.303333 | 2.622222 | 0 | 0 | 0 | 0 | 0 | 0 | 0 | 0 | 0 | 0 | 0 | 0 | 7 | 1.2 | 105380.4 | 109246 | 25212.79 |  | 10.5 | 123 | 563 | 2.56 | 1.2 | 1133 | 3496 | 297 | 1341 | 253 | 2289 | 2.586619 | 2045.36 | 40.24305 | 563
2024-02-08 16:00 | 3.866667 | 0.39 | 11.12333 | 0.9566667 | 87.53 | 6.8 | 0.4533333 | 11.28333 | 1.04 | 87.22333 | 53.96667 | 10.11167 | 5.733333 | 2.338333 | 11.81 | 2.156667 | 0.04283333 | 0.12 | 0.06883333 | 0.2516667 | 0.18 | 2.059978 | 96.88333 | 0.63 | 0.6733333 | 1.24 | 0.1 | [10 empty] | 24.37 | 0 | 61.86 | 368.141 | 23.84 | 14.22 | 887.241 | 31.741 | 23.933 | 245.76 | 2634.562 | 0 | 879.5 | 75.861 | 85308 | 13.211 | 689.912 | 1.70707 | 55.86079 | 53.96667 | 61.68355 |  | 417.0094 | 25.36872 | 118.9654 | 561.3435 |  | 75 | 25 | 0 | 2.607716 | 29.60618 | 56.32195 | 471.8113 | 60.15734 | 0 | 0 | 941.36 | 0.2632496 | 2634.562 | 0.7367504 | 3575.922 | 0 | 6.102 | 69.759 | 31.452 | 0 | 855.789 | 31.741 | 24.37 | 943.352 | 245.76 | 4.745 | 2.235 | 9.535 | 18.08167 | 70.14833 | 0 | 0 | 0 | 0 | 0 | 0 | 0 | 0 | 0 | 0 | 0 | 0 | 60.51667 | 4.455556 | 3.74 | 0.102 | 0.3386667 | 0.008 | 0.02388889 | 0.12 | 0.08222222 | 0.05555556 | 4.303333 | 2.622222 | 0 | 0 | 0 | 0 | 0 | 0 | 0 | 0 | 0 | 0 | 0 | 0 | 7 | 1.2 | 105175 | 109175 | 25175.46 |  | 10.58 | 125 | 565 | 2.56 | 1.2 | 1132 | 3501 | 401 | 1344 | 253 | 2279 | 2.59509 | 2045.36 | 42.68036 | 565
2024-02-08 17:00 | 3.866667 | 0.39 | 11.12333 | 0.9566667 | 87.53 | 6.8 | 0.4533333 | 11.28333 | 1.04 | 87.22333 | 53.96667 | 10.11167 | 5.733333 | 2.338333 | 11.81 | 2.156667 | 0.04283333 | 0.12 | 0.06883333 | 0.2516667 | 0.18 | 2.059978 | 96.88333 | 0.63 | 0.6733333 | 1.24 | 0.1 | [10 empty] | 24.37 | 0 | 61.86 | 368.141 | 23.84 | 14.22 | 887.241 | 31.741 | 23.933 | 245.76 | 2634.562 | 0 | 879.5 | 75.861 | 85308 | 13.211 | 689.912 | 1.70707 | 55.86079 | 53.96667 | 61.68355 |  | 417.0094 | 25.36872 | 118.9654 | 561.3435 |  | 75 | 25 | 0 | 2.607716 | 29.60618 | 56.32195 | 471.8113 | 60.15734 | 0 | 0 | 941.36 | 0.2632496 | 2634.562 | 0.7367504 | 3575.922 | 0 | 6.102 | 69.759 | 31.452 | 0 | 855.789 | 31.741 | 24.37 | 943.352 | 245.76 | 4.745 | 2.235 | 9.535 | 18.08167 | 70.14833 | 0 | 0 | 0 | 0 | 0 | 0 | 0 | 0 | 0 | 0 | 0 | 0 | 60.51667 | 4.455556 | 3.74 | 0.102 | 0.3386667 | 0.008 | 0.02388889 | 0.12 | 0.08222222 | 0.05555556 | 4.303333 | 2.622222 | 0 | 0 | 0 | 0 | 0 | 0 | 0 | 0 | 0 | 0 | 0 | 0 | 6 | 1.2 | 105288.9 | 109165 | 25196.94 |  | 10.15 | 119 | 559 | 2.56 | 1.2 | 1134 | 3499 | 303 | 1337 | 253 | 2280 | 2.590941 | 2045.36 | 41.24824 | 559
2024-02-08 18:00 | 3.866667 | 0.39 | 11.12333 | 0.9566667 | 87.53 | 6.8 | 0.4533333 | 11.28333 | 1.04 | 87.22333 | 53.96667 | 10.11167 | 5.733333 | 2.338333 | 11.81 | 2.156667 | 0.04283333 | 0.12 | 0.06883333 | 0.2516667 | 0.18 | 2.059978 | 96.88333 | 0.63 | 0.6733333 | 1.24 | 0.1 | [10 empty] | 24.37 | 0 | 61.86 | 368.141 | 23.84 | 14.22 | 887.241 | 31.741 | 23.933 | 245.76 | 2634.562 | 0 | 879.5 | 75.861 | 85308 | 13.211 | 689.912 | 1.70707 | 55.86079 | 53.96667 | 61.68355 |  | 417.0094 | 25.36872 | 118.9654 | 561.3435 |  | 75 | 25 | 0 | 2.607716 | 29.60618 | 56.32195 | 471.8113 | 60.15734 | 0 | 0 | 941.36 | 0.2632496 | 2634.562 | 0.7367504 | 3575.922 | 0 | 6.102 | 69.759 | 31.452 | 0 | 855.789 | 31.741 | 24.37 | 943.352 | 245.76 | 4.745 | 2.235 | 9.535 | 18.08167 | 70.14833 | 0 | 0 | 0 | 0 | 0 | 0 | 0 | 0 | 0 | 0 | 0 | 0 | 60.51667 | 4.455556 | 3.74 | 0.102 | 0.3386667 | 0.008 | 0.02388889 | 0.12 | 0.08222222 | 0.05555556 | 4.303333 | 2.622222 | 0 | 0 | 0 | 0 | 0 | 0 | 0 | 0 | 0 | 0 | 0 | 0 | 7 | 1.2 | 105628.1 | 110443 | 25269.84 |  | 8.92 | 105 | 545 | 2.55 | 1.2 | 1133 | 3502 | 1055 | 1360 | 256 | 2272 | 2.585035 | 2045.36 | 40.29093 | 545
2024-02-08 19:00 | 3.866667 | 0.39 | 11.12333 | 0.9566667 | 87.53 | 6.8 | 0.4533333 | 11.28333 | 1.04 | 87.22333 | 53.96667 | 10.11167 | 5.733333 | 2.338333 | 11.81 | 2.156667 | 0.04283333 | 0.12 | 0.06883333 | 0.2516667 | 0.18 | 2.059978 | 96.88333 | 0.63 | 0.6733333 | 1.24 | 0.1 | [10 empty] | 24.37 | 0 | 61.86 | 368.141 | 23.84 | 14.22 | 887.241 | 31.741 | 23.933 | 245.76 | 2634.562 | 0 | 879.5 | 75.861 | 85308 | 13.211 | 689.912 | 1.70707 | 55.86079 | 53.96667 | 61.68355 |  | 417.0094 | 25.36872 | 118.9654 | 561.3435 |  | 75 | 25 | 0 | 2.607716 | 29.60618 | 56.32195 | 471.8113 | 60.15734 | 0 | 0 | 941.36 | 0.2632496 | 2634.562 | 0.7367504 | 3575.922 | 0 | 6.102 | 69.759 | 31.452 | 0 | 855.789 | 31.741 | 24.37 | 943.352 | 245.76 | 4.745 | 2.235 | 9.535 | 18.08167 | 70.14833 | 0 | 0 | 0 | 0 | 0 | 0 | 0 | 0 | 0 | 0 | 0 | 0 | 60.51667 | 4.455556 | 3.74 | 0.102 | 0.3386667 | 0.008 | 0.02388889 | 0.12 | 0.08222222 | 0.05555556 | 4.303333 | 2.622222 | 0 | 0 | 0 | 0 | 0 | 0 | 0 | 0 | 0 | 0 | 0 | 0 | 7 | 1.2 | 106620 | 112053 | 25567.24 |  | 8.96 | 109 | 549 | 2.56 | 1.2 | 1133 | 3595 | 1477 | 1387 | 261 | 2270 | 2.627537 | 2045.36 | 40.65097 | 549
2024-02-08 20:00 | 3.866667 | 0.39 | 11.12333 | 0.9566667 | 87.53 | 6.8 | 0.4533333 | 11.28333 | 1.04 | 87.22333 | 53.96667 | 10.11167 | 5.733333 | 2.338333 | 11.81 | 2.156667 | 0.04283333 | 0.12 | 0.06883333 | 0.2516667 | 0.18 | 2.059978 | 96.88333 | 0.63 | 0.6733333 | 1.24 | 0.1 | [10 empty] | 24.37 | 0 | 61.86 | 368.141 | 23.84 | 14.22 | 887.241 | 31.741 | 23.933 | 245.76 | 2634.562 | 0 | 879.5 | 75.861 | 85308 | 13.211 | 689.912 | 1.70707 | 55.86079 | 53.96667 | 61.68355 |  | 417.0094 | 25.36872 | 118.9654 | 561.3435 |  | 75 | 25 | 0 | 2.607716 | 29.60618 | 56.32195 | 471.8113 | 60.15734 | 0 | 0 | 941.36 | 0.2632496 | 2634.562 | 0.7367504 | 3575.922 | 0 | 6.102 | 69.759 | 31.452 | 0 | 855.789 | 31.741 | 24.37 | 943.352 | 245.76 | 4.745 | 2.235 | 9.535 | 18.08167 | 70.14833 | 0 | 0 | 0 | 0 | 0 | 0 | 0 | 0 | 0 | 0 | 0 | 0 | 60.51667 | 4.455556 | 3.74 | 0.102 | 0.3386667 | 0.008 | 0.02388889 | 0.12 | 0.08222222 | 0.05555556 | 4.303333 | 2.622222 | 0 | 0 | 0 | 0 | 0 | 0 | 0 | 0 | 0 | 0 | 0 | 0 | 7 | 1.2 | 107737.7 | 113238 | 25802.59 |  | 8.67 | 105 | 545 | 2.55 | 1.2 | 1135 | 3600 | 1527 | 1397 | 263 | 2270 | 2.604672 | 2045.36 | 41.69136 | 545
2024-02-08 21:00 | 3.866667 | 0.39 | 11.12333 | 0.9566667 | 87.53 | 6.8 | 0.4533333 | 11.28333 | 1.04 | 87.22333 | 53.96667 | 10.11167 | 5.733333 | 2.338333 | 11.81 | 2.156667 | 0.04283333 | 0.12 | 0.06883333 | 0.2516667 | 0.18 | 2.059978 | 96.88333 | 0.63 | 0.6733333 | 1.24 | 0.1 | [10 empty] | 24.37 | 0 | 61.86 | 368.141 | 23.84 | 14.22 | 887.241 | 31.741 | 23.933 | 245.76 | 2634.562 | 0 | 879.5 | 75.861 | 85308 | 13.211 | 689.912 | 1.70707 | 55.86079 | 53.96667 | 61.68355 |  | 417.0094 | 25.36872 | 118.9654 | 561.3435 |  | 75 | 25 | 0 | 2.607716 | 29.60618 | 56.32195 | 471.8113 | 60.15734 | 0 | 0 | 941.36 | 0.2632496 | 2634.562 | 0.7367504 | 3575.922 | 0 | 6.102 | 69.759 | 31.452 | 0 | 855.789 | 31.741 | 24.37 | 943.352 | 245.76 | 4.745 | 2.235 | 9.535 | 18.08167 | 70.14833 | 0 | 0 | 0 | 0 | 0 | 0 | 0 | 0 | 0 | 0 | 0 | 0 | 60.51667 | 4.455556 | 3.74 | 0.102 | 0.3386667 | 0.008 | 0.02388889 | 0.12 | 0.08222222 | 0.05555556 | 4.303333 | 2.622222 | 0 | 0 | 0 | 0 | 0 | 0 | 0 | 0 | 0 | 0 | 0 | 0 | 8 | 1.2 | 107953.9 | 112922 | 25845.13 |  | 8.88 | 105 | 545 | 2.56 | 1.2 | 1133 | 3598 | 1101 | 1390 | 262 | 2279 | 2.598232 | 2045.36 | 40.89961 | 545
2024-02-08 22:00 | 3.866667 | 0.39 | 11.12333 | 0.9566667 | 87.53 | 6.8 | 0.4533333 | 11.28333 | 1.04 | 87.22333 | 53.96667 | 10.11167 | 5.733333 | 2.338333 | 11.81 | 2.156667 | 0.04283333 | 0.12 | 0.06883333 | 0.2516667 | 0.18 | 2.059978 | 96.88333 | 0.63 | 0.6733333 | 1.24 | 0.1 | [10 empty] | 24.37 | 0 | 61.86 | 368.141 | 23.84 | 14.22 | 887.241 | 31.741 | 23.933 | 245.76 | 2634.562 | 0 | 879.5 | 75.861 | 85308 | 13.211 | 689.912 | 1.70707 | 55.86079 | 53.96667 | 61.68355 |  | 417.0094 | 25.36872 | 118.9654 | 561.3435 |  | 75 | 25 | 0 | 2.607716 | 29.60618 | 56.32195 | 471.8113 | 60.15734 | 0 | 0 | 941.36 | 0.2632496 | 2634.562 | 0.7367504 | 3575.922 | 0 | 6.102 | 69.759 | 31.452 | 0 | 855.789 | 31.741 | 24.37 | 943.352 | 245.76 | 4.745 | 2.235 | 9.535 | 18.08167 | 70.14833 | 0 | 0 | 0 | 0 | 0 | 0 | 0 | 0 | 0 | 0 | 0 | 0 | 60.51667 | 4.455556 | 3.74 | 0.102 | 0.3386667 | 0.008 | 0.02388889 | 0.12 | 0.08222222 | 0.05555556 | 4.303333 | 2.622222 | 0 | 0 | 0 | 0 | 0 | 0 | 0 | 0 | 0 | 0 | 0 | 0 | 7 | 1.2 | 107767.2 | 112648 | 25807.67 |  | 9.7 | 115 | 555 | 2.6 | 1.2 | 1134 | 3599 | 1030 | 1343 | 258 | 2275 | 2.603283 | 2045.36 | 40.76315 | 555
2024-02-08 23:00 | 3.866667 | 0.39 | 11.12333 | 0.9566667 | 87.53 | 6.8 | 0.4533333 | 11.28333 | 1.04 | 87.22333 | 53.96667 | 10.11167 | 5.733333 | 2.338333 | 11.81 | 2.156667 | 0.04283333 | 0.12 | 0.06883333 | 0.2516667 | 0.18 | 2.059978 | 96.88333 | 0.63 | 0.6733333 | 1.24 | 0.1 | [10 empty] | 24.37 | 0 | 61.86 | 368.141 | 23.84 | 14.22 | 887.241 | 31.741 | 23.933 | 245.76 | 2634.562 | 0 | 879.5 | 75.861 | 85308 | 13.211 | 689.912 | 1.70707 | 55.86079 | 53.96667 | 61.68355 |  | 417.0094 | 25.36872 | 118.9654 | 561.3435 |  | 75 | 25 | 0 | 2.607716 | 29.60618 | 56.32195 | 471.8113 | 60.15734 | 0 | 0 | 941.36 | 0.2632496 | 2634.562 | 0.7367504 | 3575.922 | 0 | 6.102 | 69.759 | 31.452 | 0 | 855.789 | 31.741 | 24.37 | 943.352 | 245.76 | 4.745 | 2.235 | 9.535 | 18.08167 | 70.14833 | 0 | 0 | 0 | 0 | 0 | 0 | 0 | 0 | 0 | 0 | 0 | 0 | 60.51667 | 4.455556 | 3.74 | 0.102 | 0.3386667 | 0.008 | 0.02388889 | 0.12 | 0.08222222 | 0.05555556 | 4.303333 | 2.622222 | 0 | 0 | 0 | 0 | 0 | 0 | 0 | 0 | 0 | 0 | 0 | 0 | 7 | 1.2 | 108192 | 112139 | 25790.21 |  | 10 | 115 | 555 | 2.56 | 1.2 | 1135 | 3494 | 364 | 1369 | 260 | 2279 | 2.520146 | 2045.36 | 40.0232 | 555
2024-02-09 | 3.633333 | 0.3666667 | 11.05667 | 0.9566667 | 87.62 | 6.8 | 0.4233333 | 11.27333 | 1.04 | 87.26333 | 53.90667 | 10.48167 | 5.828333 | 2.36 | 11.77167 | 2.158333 | 0.0435 | 0.119 | 0.06733333 | 0.26 | 0.1766667 | 2.020301 | 95.82 | 0.62 | 0.6733333 | 1.21 | 0.1 | [10 empty] | 18.98 | 0 | 72.03 | 314.056 | 24.32 | 25.98 | 890.256 | 28.44 | 28.233 | 233.47 | 2654.723 | 0 | 884.712 | 123.672 | 86834.1 | 17.053 | 692.3 | 1.698881 | 55.75084 | 53.90667 | 61.42694 |  | 414.3832 | 25.51247 | 111.7207 | 551.6164 |  | 75 | 25 | 0 | 2.674453 | 28.20761 | 41.10142 | 464.8796 | 61.37489 | 0 | 0 | 956.742 | 0.264918 | 2654.723 | 0.735082 | 3611.465 | 0 | 31.679 | 91.993 | 0 | 0 | 890.256 | 28.44 | 18.98 | 937.676 | 233.47 | 4.065 | 1.91 | 9.931667 | 18.24333 | 69.915 | 0 | 0 | 0 | 0 | 0 | 0 | 0 | 0 | 0 | 0 | 0 | 0 | 60.22667 | 4.526667 | 3.937778 | 0.09433333 | 0.3127778 | 0.009666667 | 0.02866667 | 0.09777778 | 0.06777778 | 0.08222222 | 4.33 | 2.533333 | 0 | 0 | 0 | 0 | 0 | 0 | 0 | 0 | 0 | 0 | 0 | 0 | 8 | 1.2 | 103126.8 | 107397 | 25236.37 |  | 12.02 | 125 | 565 | 2.63 | 1.3 | 1139 | 3984 | 230 | 1346 | 245 | 2276 | 2.99598 | 2070.33 | 39.63261 | 565
2024-02-09 01:00 | 3.633333 | 0.3666667 | 11.05667 | 0.9566667 | 87.62 | 6.8 | 0.4233333 | 11.27333 | 1.04 | 87.26333 | 53.90667 | 10.48167 | 5.828333 | 2.36 | 11.77167 | 2.158333 | 0.0435 | 0.119 | 0.06733333 | 0.26 | 0.1766667 | 2.020301 | 95.82 | 0.62 | 0.6733333 | 1.21 | 0.1 | [10 empty] | 18.98 | 0 | 72.03 | 314.056 | 24.32 | 25.98 | 890.256 | 28.44 | 28.233 | 233.47 | 2654.723 | 0 | 884.712 | 123.672 | 86834.1 | 17.053 | 692.3 | 1.698881 | 55.75084 | 53.90667 | 61.42694 |  | 414.3832 | 25.51247 | 111.7207 | 551.6164 |  | 75 | 25 | 0 | 2.674453 | 28.20761 | 41.10142 | 464.8796 | 61.37489 | 0 | 0 | 956.742 | 0.264918 | 2654.723 | 0.735082 | 3611.465 | 0 | 31.679 | 91.993 | 0 | 0 | 890.256 | 28.44 | 18.98 | 937.676 | 233.47 | 4.065 | 1.91 | 9.931667 | 18.24333 | 69.915 | 0 | 0 | 0 | 0 | 0 | 0 | 0 | 0 | 0 | 0 | 0 | 0 | 60.22667 | 4.526667 | 3.937778 | 0.09433333 | 0.3127778 | 0.009666667 | 0.02866667 | 0.09777778 | 0.06777778 | 0.08222222 | 4.33 | 2.533333 | 0 | 0 | 0 | 0 | 0 | 0 | 0 | 0 | 0 | 0 | 0 | 0 | 7 | 1.2 | 105524.9 | 109541 | 25278.57 |  | 10.48 | 116 | 556 | 2.57 | 1.2 | 1134 | 3532 | 389 | 1334 | 253 | 2279 | 2.608915 | 2070.33 | 40.13035 | 556
2024-02-09 02:00 | 3.633333 | 0.3666667 | 11.05667 | 0.9566667 | 87.62 | 6.8 | 0.4233333 | 11.27333 | 1.04 | 87.26333 | 53.90667 | 10.48167 | 5.828333 | 2.36 | 11.77167 | 2.158333 | 0.0435 | 0.119 | 0.06733333 | 0.26 | 0.1766667 | 2.020301 | 95.82 | 0.62 | 0.6733333 | 1.21 | 0.1 | [10 empty] | 18.98 | 0 | 72.03 | 314.056 | 24.32 | 25.98 | 890.256 | 28.44 | 28.233 | 233.47 | 2654.723 | 0 | 884.712 | 123.672 | 86834.1 | 17.053 | 692.3 | 1.698881 | 55.75084 | 53.90667 | 61.42694 |  | 414.3832 | 25.51247 | 111.7207 | 551.6164 |  | 75 | 25 | 0 | 2.674453 | 28.20761 | 41.10142 | 464.8796 | 61.37489 | 0 | 0 | 956.742 | 0.264918 | 2654.723 | 0.735082 | 3611.465 | 0 | 31.679 | 91.993 | 0 | 0 | 890.256 | 28.44 | 18.98 | 937.676 | 233.47 | 4.065 | 1.91 | 9.931667 | 18.24333 | 69.915 | 0 | 0 | 0 | 0 | 0 | 0 | 0 | 0 | 0 | 0 | 0 | 0 | 60.22667 | 4.526667 | 3.937778 | 0.09433333 | 0.3127778 | 0.009666667 | 0.02866667 | 0.09777778 | 0.06777778 | 0.08222222 | 4.33 | 2.533333 | 0 | 0 | 0 | 0 | 0 | 0 | 0 | 0 | 0 | 0 | 0 | 0 | 7 | 1.2 | 109413 | 113629 | 26142.84 |  | 9.99 | 113 | 553 | 2.57 | 1.2 | 1132 | 3595 | 499 | 1388 | 264 | 2280 | 2.562635 | 2070.33 | 39.89349 | 553
2024-02-09 03:00 | 3.633333 | 0.3666667 | 11.05667 | 0.9566667 | 87.62 | 6.8 | 0.4233333 | 11.27333 | 1.04 | 87.26333 | 53.90667 | 10.48167 | 5.828333 | 2.36 | 11.77167 | 2.158333 | 0.0435 | 0.119 | 0.06733333 | 0.26 | 0.1766667 | 2.020301 | 95.82 | 0.62 | 0.6733333 | 1.21 | 0.1 | [10 empty] | 18.98 | 0 | 72.03 | 314.056 | 24.32 | 25.98 | 890.256 | 28.44 | 28.233 | 233.47 | 2654.723 | 0 | 884.712 | 123.672 | 86834.1 | 17.053 | 692.3 | 1.698881 | 55.75084 | 53.90667 | 61.42694 |  | 414.3832 | 25.51247 | 111.7207 | 551.6164 |  | 75 | 25 | 0 | 2.674453 | 28.20761 | 41.10142 | 464.8796 | 61.37489 | 0 | 0 | 956.742 | 0.264918 | 2654.723 | 0.735082 | 3611.465 | 0 | 31.679 | 91.993 | 0 | 0 | 890.256 | 28.44 | 18.98 | 937.676 | 233.47 | 4.065 | 1.91 | 9.931667 | 18.24333 | 69.915 | 0 | 0 | 0 | 0 | 0 | 0 | 0 | 0 | 0 | 0 | 0 | 0 | 60.22667 | 4.526667 | 3.937778 | 0.09433333 | 0.3127778 | 0.009666667 | 0.02866667 | 0.09777778 | 0.06777778 | 0.08222222 | 4.33 | 2.533333 | 0 | 0 | 0 | 0 | 0 | 0 | 0 | 0 | 0 | 0 | 0 | 0 | 7 | 1.2 | 109487.2 | 113707 | 26183.12 |  | 10.38 | 114 | 554 | 2.55 | 1.2 | 1134 | 3620 | 482 | 1400 | 262 | 2279 | 2.578185 | 2070.33 | 39.6719 | 554
2024-02-09 04:00 | 3.633333 | 0.3666667 | 11.05667 | 0.9566667 | 87.62 | 6.8 | 0.4233333 | 11.27333 | 1.04 | 87.26333 | 53.90667 | 10.48167 | 5.828333 | 2.36 | 11.77167 | 2.158333 | 0.0435 | 0.119 | 0.06733333 | 0.26 | 0.1766667 | 2.020301 | 95.82 | 0.62 | 0.6733333 | 1.21 | 0.1 | [10 empty] | 18.98 | 0 | 72.03 | 314.056 | 24.32 | 25.98 | 890.256 | 28.44 | 28.233 | 233.47 | 2654.723 | 0 | 884.712 | 123.672 | 86834.1 | 17.053 | 692.3 | 1.698881 | 55.75084 | 53.90667 | 61.42694 |  | 414.3832 | 25.51247 | 111.7207 | 551.6164 |  | 75 | 25 | 0 | 2.674453 | 28.20761 | 41.10142 | 464.8796 | 61.37489 | 0 | 0 | 956.742 | 0.264918 | 2654.723 | 0.735082 | 3611.465 | 0 | 31.679 | 91.993 | 0 | 0 | 890.256 | 28.44 | 18.98 | 937.676 | 233.47 | 4.065 | 1.91 | 9.931667 | 18.24333 | 69.915 | 0 | 0 | 0 | 0 | 0 | 0 | 0 | 0 | 0 | 0 | 0 | 0 | 60.22667 | 4.526667 | 3.937778 | 0.09433333 | 0.3127778 | 0.009666667 | 0.02866667 | 0.09777778 | 0.06777778 | 0.08222222 | 4.33 | 2.533333 | 0 | 0 | 0 | 0 | 0 | 0 | 0 | 0 | 0 | 0 | 0 | 0 | 8 | 1.2 | 108650.5 | 112694 | 25988.69 |  | 10.45 | 116 | 556 | 2.55 | 1.2 | 1133 | 3598 | 358 | 1397 | 262 | 2280 | 2.582117 | 2070.33 | 40.44579 | 556
2024-02-09 05:00 | 3.633333 | 0.3666667 | 11.05667 | 0.9566667 | 87.62 | 6.8 | 0.4233333 | 11.27333 | 1.04 | 87.26333 | 53.90667 | 10.48167 | 5.828333 | 2.36 | 11.77167 | 2.158333 | 0.0435 | 0.119 | 0.06733333 | 0.26 | 0.1766667 | 2.020301 | 95.82 | 0.62 | 0.6733333 | 1.21 | 0.1 | [10 empty] | 18.98 | 0 | 72.03 | 314.056 | 24.32 | 25.98 | 890.256 | 28.44 | 28.233 | 233.47 | 2654.723 | 0 | 884.712 | 123.672 | 86834.1 | 17.053 | 692.3 | 1.698881 | 55.75084 | 53.90667 | 61.42694 |  | 414.3832 | 25.51247 | 111.7207 | 551.6164 |  | 75 | 25 | 0 | 2.674453 | 28.20761 | 41.10142 | 464.8796 | 61.37489 | 0 | 0 | 956.742 | 0.264918 | 2654.723 | 0.735082 | 3611.465 | 0 | 31.679 | 91.993 | 0 | 0 | 890.256 | 28.44 | 18.98 | 937.676 | 233.47 | 4.065 | 1.91 | 9.931667 | 18.24333 | 69.915 | 0 | 0 | 0 | 0 | 0 | 0 | 0 | 0 | 0 | 0 | 0 | 0 | 60.22667 | 4.526667 | 3.937778 | 0.09433333 | 0.3127778 | 0.009666667 | 0.02866667 | 0.09777778 | 0.06777778 | 0.08222222 | 4.33 | 2.533333 | 0 | 0 | 0 | 0 | 0 | 0 | 0 | 0 | 0 | 0 | 0 | 0 | 7 | 1.2 | 108256.2 | 112018 | 25858.44 |  | 11.65 | 125 | 565 | 2.54 | 1.2 | 1142 | 3549 | 171 | 1389 | 260 | 2272 | 2.557065 | 2070.33 | 40.088 | 565
2024-02-09 06:00 | 3.633333 | 0.3666667 | 11.05667 | 0.9566667 | 87.62 | 6.8 | 0.4233333 | 11.27333 | 1.04 | 87.26333 | 53.90667 | 10.48167 | 5.828333 | 2.36 | 11.77167 | 2.158333 | 0.0435 | 0.119 | 0.06733333 | 0.26 | 0.1766667 | 2.020301 | 95.82 | 0.62 | 0.6733333 | 1.21 | 0.1 | [10 empty] | 18.98 | 0 | 72.03 | 314.056 | 24.32 | 25.98 | 890.256 | 28.44 | 28.233 | 233.47 | 2654.723 | 0 | 884.712 | 123.672 | 86834.1 | 17.053 | 692.3 | 1.698881 | 55.75084 | 53.90667 | 61.42694 |  | 414.3832 | 25.51247 | 111.7207 | 551.6164 |  | 75 | 25 | 0 | 2.674453 | 28.20761 | 41.10142 | 464.8796 | 61.37489 | 0 | 0 | 956.742 | 0.264918 | 2654.723 | 0.735082 | 3611.465 | 0 | 31.679 | 91.993 | 0 | 0 | 890.256 | 28.44 | 18.98 | 937.676 | 233.47 | 4.065 | 1.91 | 9.931667 | 18.24333 | 69.915 | 0 | 0 | 0 | 0 | 0 | 0 | 0 | 0 | 0 | 0 | 0 | 0 | 60.22667 | 4.526667 | 3.937778 | 0.09433333 | 0.3127778 | 0.009666667 | 0.02866667 | 0.09777778 | 0.06777778 | 0.08222222 | 4.33 | 2.533333 | 0 | 0 | 0 | 0 | 0 | 0 | 0 | 0 | 0 | 0 | 0 | 0 | 7 | 1.2 | 108650.7 | 112198 | 25885.74 |  | 10.69 | 126 | 566 | 2.55 | 1.2 | 1134 | 3495 | 42 | 1390 | 261 | 2278 | 2.510539 | 2070.33 | 40.98399 | 566
2024-02-09 07:00 | 3.633333 | 0.3666667 | 11.05667 | 0.9566667 | 87.62 | 6.8 | 0.4233333 | 11.27333 | 1.04 | 87.26333 | 53.90667 | 10.48167 | 5.828333 | 2.36 | 11.77167 | 2.158333 | 0.0435 | 0.119 | 0.06733333 | 0.26 | 0.1766667 | 2.020301 | 95.82 | 0.62 | 0.6733333 | 1.21 | 0.1 | [10 empty] | 18.98 | 0 | 72.03 | 314.056 | 24.32 | 25.98 | 890.256 | 28.44 | 28.233 | 233.47 | 2654.723 | 0 | 884.712 | 123.672 | 86834.1 | 17.053 | 692.3 | 1.698881 | 55.75084 | 53.90667 | 61.42694 |  | 414.3832 | 25.51247 | 111.7207 | 551.6164 |  | 75 | 25 | 0 | 2.674453 | 28.20761 | 41.10142 | 464.8796 | 61.37489 | 0 | 0 | 956.742 | 0.264918 | 2654.723 | 0.735082 | 3611.465 | 0 | 31.679 | 91.993 | 0 | 0 | 890.256 | 28.44 | 18.98 | 937.676 | 233.47 | 4.065 | 1.91 | 9.931667 | 18.24333 | 69.915 | 0 | 0 | 0 | 0 | 0 | 0 | 0 | 0 | 0 | 0 | 0 | 0 | 60.22667 | 4.526667 | 3.937778 | 0.09433333 | 0.3127778 | 0.009666667 | 0.02866667 | 0.09777778 | 0.06777778 | 0.08222222 | 4.33 | 2.533333 | 0 | 0 | 0 | 0 | 0 | 0 | 0 | 0 | 0 | 0 | 0 | 0 | 7 | 1.2 | 109059.2 | 113156 | 25976.91 |  | 10.29 | 122 | 562 | 2.55 | 1.21 | 1133 | 3502 | 478 | 1405 | 262 | 2280 | 2.506286 | 2070.33 | 40.30436 | 562
2024-02-09 08:00 | 3.633333 | 0.3666667 | 11.05667 | 0.9566667 | 87.62 | 6.8 | 0.4233333 | 11.27333 | 1.04 | 87.26333 | 53.90667 | 10.48167 | 5.828333 | 2.36 | 11.77167 | 2.158333 | 0.0435 | 0.119 | 0.06733333 | 0.26 | 0.1766667 | 2.020301 | 95.82 | 0.62 | 0.6733333 | 1.21 | 0.1 | [10 empty] | 18.98 | 0 | 72.03 | 314.056 | 24.32 | 25.98 | 890.256 | 28.44 | 28.233 | 233.47 | 2654.723 | 0 | 884.712 | 123.672 | 86834.1 | 17.053 | 692.3 | 1.698881 | 55.75084 | 53.90667 | 61.42694 |  | 414.3832 | 25.51247 | 111.7207 | 551.6164 |  | 75 | 25 | 0 | 2.674453 | 28.20761 | 41.10142 | 464.8796 | 61.37489 | 0 | 0 | 956.742 | 0.264918 | 2654.723 | 0.735082 | 3611.465 | 0 | 31.679 | 91.993 | 0 | 0 | 890.256 | 28.44 | 18.98 | 937.676 | 233.47 | 4.065 | 1.91 | 9.931667 | 18.24333 | 69.915 | 0 | 0 | 0 | 0 | 0 | 0 | 0 | 0 | 0 | 0 | 0 | 0 | 60.22667 | 4.526667 | 3.937778 | 0.09433333 | 0.3127778 | 0.009666667 | 0.02866667 | 0.09777778 | 0.06777778 | 0.08222222 | 4.33 | 2.533333 | 0 | 0 | 0 | 0 | 0 | 0 | 0 | 0 | 0 | 0 | 0 | 0 | 7 | 1.2 | 109415.8 | 113655 | 26043.41 |  | 8.01 | 95 | 535 | 2.63 | 1.3 | 1133 | 3495 | 598 | 1424 | 258 | 2277 | 2.493538 | 2070.33 | 40.71165 | 535
2024-02-09 09:00 | 3.633333 | 0.3666667 | 11.05667 | 0.9566667 | 87.62 | 6.8 | 0.4233333 | 11.27333 | 1.04 | 87.26333 | 53.90667 | 10.48167 | 5.828333 | 2.36 | 11.77167 | 2.158333 | 0.0435 | 0.119 | 0.06733333 | 0.26 | 0.1766667 | 2.020301 | 95.82 | 0.62 | 0.6733333 | 1.21 | 0.1 | [10 empty] | 18.98 | 0 | 72.03 | 314.056 | 24.32 | 25.98 | 890.256 | 28.44 | 28.233 | 233.47 | 2654.723 | 0 | 884.712 | 123.672 | 86834.1 | 17.053 | 692.3 | 1.698881 | 55.75084 | 53.90667 | 61.42694 |  | 414.3832 | 25.51247 | 111.7207 | 551.6164 |  | 75 | 25 | 0 | 2.674453 | 28.20761 | 41.10142 | 464.8796 | 61.37489 | 0 | 0 | 956.742 | 0.264918 | 2654.723 | 0.735082 | 3611.465 | 0 | 31.679 | 91.993 | 0 | 0 | 890.256 | 28.44 | 18.98 | 937.676 | 233.47 | 4.065 | 1.91 | 9.931667 | 18.24333 | 69.915 | 0 | 0 | 0 | 0 | 0 | 0 | 0 | 0 | 0 | 0 | 0 | 0 | 60.22667 | 4.526667 | 3.937778 | 0.09433333 | 0.3127778 | 0.009666667 | 0.02866667 | 0.09777778 | 0.06777778 | 0.08222222 | 4.33 | 2.533333 | 0 | 0 | 0 | 0 | 0 | 0 | 0 | 0 | 0 | 0 | 0 | 0 | 7 | 1.2 | 109058.9 | 112765 | 25971.86 |  | 10.13 | 120 | 560 | 2.68 | 1.31 | 1114 | 3497 | 168 | 1365 | 249 | 2282 | 2.502826 | 2070.33 | 41.43915 | 560
2024-02-09 10:00 | 3.633333 | 0.3666667 | 11.05667 | 0.9566667 | 87.62 | 6.8 | 0.4233333 | 11.27333 | 1.04 | 87.26333 | 53.90667 | 10.48167 | 5.828333 | 2.36 | 11.77167 | 2.158333 | 0.0435 | 0.119 | 0.06733333 | 0.26 | 0.1766667 | 2.020301 | 95.82 | 0.62 | 0.6733333 | 1.21 | 0.1 | [10 empty] | 18.98 | 0 | 72.03 | 314.056 | 24.32 | 25.98 | 890.256 | 28.44 | 28.233 | 233.47 | 2654.723 | 0 | 884.712 | 123.672 | 86834.1 | 17.053 | 692.3 | 1.698881 | 55.75084 | 53.90667 | 61.42694 |  | 414.3832 | 25.51247 | 111.7207 | 551.6164 |  | 75 | 25 | 0 | 2.674453 | 28.20761 | 41.10142 | 464.8796 | 61.37489 | 0 | 0 | 956.742 | 0.264918 | 2654.723 | 0.735082 | 3611.465 | 0 | 31.679 | 91.993 | 0 | 0 | 890.256 | 28.44 | 18.98 | 937.676 | 233.47 | 4.065 | 1.91 | 9.931667 | 18.24333 | 69.915 | 0 | 0 | 0 | 0 | 0 | 0 | 0 | 0 | 0 | 0 | 0 | 0 | 60.22667 | 4.526667 | 3.937778 | 0.09433333 | 0.3127778 | 0.009666667 | 0.02866667 | 0.09777778 | 0.06777778 | 0.08222222 | 4.33 | 2.533333 | 0 | 0 | 0 | 0 | 0 | 0 | 0 | 0 | 0 | 0 | 0 | 0 | 7 | 1.2 | 106743.3 | 111268 | 25495.67 |  | 9.24 | 109 | 549 | 2.65 | 1.32 | 1134 | 3498 | 825 | 1416 | 255 | 2280 | 2.556073 | 2070.33 | 41.6686 | 549
2024-02-09 11:00 | 3.633333 | 0.3666667 | 11.05667 | 0.9566667 | 87.62 | 6.8 | 0.4233333 | 11.27333 | 1.04 | 87.26333 | 53.90667 | 10.48167 | 5.828333 | 2.36 | 11.77167 | 2.158333 | 0.0435 | 0.119 | 0.06733333 | 0.26 | 0.1766667 | 2.020301 | 95.82 | 0.62 | 0.6733333 | 1.21 | 0.1 | [10 empty] | 18.98 | 0 | 72.03 | 314.056 | 24.32 | 25.98 | 890.256 | 28.44 | 28.233 | 233.47 | 2654.723 | 0 | 884.712 | 123.672 | 86834.1 | 17.053 | 692.3 | 1.698881 | 55.75084 | 53.90667 | 61.42694 |  | 414.3832 | 25.51247 | 111.7207 | 551.6164 |  | 75 | 25 | 0 | 2.674453 | 28.20761 | 41.10142 | 464.8796 | 61.37489 | 0 | 0 | 956.742 | 0.264918 | 2654.723 | 0.735082 | 3611.465 | 0 | 31.679 | 91.993 | 0 | 0 | 890.256 | 28.44 | 18.98 | 937.676 | 233.47 | 4.065 | 1.91 | 9.931667 | 18.24333 | 69.915 | 0 | 0 | 0 | 0 | 0 | 0 | 0 | 0 | 0 | 0 | 0 | 0 | 60.22667 | 4.526667 | 3.937778 | 0.09433333 | 0.3127778 | 0.009666667 | 0.02866667 | 0.09777778 | 0.06777778 | 0.08222222 | 4.33 | 2.533333 | 0 | 0 | 0 | 0 | 0 | 0 | 0 | 0 | 0 | 0 | 0 | 0 | 7 | 1.2 | 106961.3 | 111821 | 25544.59 |  | 8.64 | 102 | 542 | 2.65 | 1.35 | 1134 | 3502 | 1091 | 1430 | 252 | 2280 | 2.553855 | 2070.33 | 42.14857 | 542
2024-02-09 12:00 | 3.633333 | 0.3666667 | 11.05667 | 0.9566667 | 87.62 | 6.8 | 0.4233333 | 11.27333 | 1.04 | 87.26333 | 53.90667 | 10.48167 | 5.828333 | 2.36 | 11.77167 | 2.158333 | 0.0435 | 0.119 | 0.06733333 | 0.26 | 0.1766667 | 2.020301 | 95.82 | 0.62 | 0.6733333 | 1.21 | 0.1 | [10 empty] | 18.98 | 0 | 72.03 | 314.056 | 24.32 | 25.98 | 890.256 | 28.44 | 28.233 | 233.47 | 2654.723 | 0 | 884.712 | 123.672 | 86834.1 | 17.053 | 692.3 | 1.698881 | 55.75084 | 53.90667 | 61.42694 |  | 414.3832 | 25.51247 | 111.7207 | 551.6164 |  | 75 | 25 | 0 | 2.674453 | 28.20761 | 41.10142 | 464.8796 | 61.37489 | 0 | 0 | 956.742 | 0.264918 | 2654.723 | 0.735082 | 3611.465 | 0 | 31.679 | 91.993 | 0 | 0 | 890.256 | 28.44 | 18.98 | 937.676 | 233.47 | 4.065 | 1.91 | 9.931667 | 18.24333 | 69.915 | 0 | 0 | 0 | 0 | 0 | 0 | 0 | 0 | 0 | 0 | 0 | 0 | 60.22667 | 4.526667 | 3.937778 | 0.09433333 | 0.3127778 | 0.009666667 | 0.02866667 | 0.09777778 | 0.06777778 | 0.08222222 | 4.33 | 2.533333 | 0 | 0 | 0 | 0 | 0 | 0 | 0 | 0 | 0 | 0 | 0 | 0 | 7 | 1.2 | 106601.3 | 111637 | 25473.4 |  | 8.77 | 104 | 544 | 2.64 | 1.35 | 1132 | 3505 | 1230 | 1447 | 253 | 2279 | 2.564323 | 2070.33 | 41.19403 | 544
2024-02-09 13:00 | 3.633333 | 0.3666667 | 11.05667 | 0.9566667 | 87.62 | 6.8 | 0.4233333 | 11.27333 | 1.04 | 87.26333 | 53.90667 | 10.48167 | 5.828333 | 2.36 | 11.77167 | 2.158333 | 0.0435 | 0.119 | 0.06733333 | 0.26 | 0.1766667 | 2.020301 | 95.82 | 0.62 | 0.6733333 | 1.21 | 0.1 | [10 empty] | 18.98 | 0 | 72.03 | 314.056 | 24.32 | 25.98 | 890.256 | 28.44 | 28.233 | 233.47 | 2654.723 | 0 | 884.712 | 123.672 | 86834.1 | 17.053 | 692.3 | 1.698881 | 55.75084 | 53.90667 | 61.42694 |  | 414.3832 | 25.51247 | 111.7207 | 551.6164 |  | 75 | 25 | 0 | 2.674453 | 28.20761 | 41.10142 | 464.8796 | 61.37489 | 0 | 0 | 956.742 | 0.264918 | 2654.723 | 0.735082 | 3611.465 | 0 | 31.679 | 91.993 | 0 | 0 | 890.256 | 28.44 | 18.98 | 937.676 | 233.47 | 4.065 | 1.91 | 9.931667 | 18.24333 | 69.915 | 0 | 0 | 0 | 0 | 0 | 0 | 0 | 0 | 0 | 0 | 0 | 0 | 60.22667 | 4.526667 | 3.937778 | 0.09433333 | 0.3127778 | 0.009666667 | 0.02866667 | 0.09777778 | 0.06777778 | 0.08222222 | 4.33 | 2.533333 | 0 | 0 | 0 | 0 | 0 | 0 | 0 | 0 | 0 | 0 | 0 | 0 | 7 | 1.2 | 101033.1 | 105827 | 24311.89 |  | 8.26 | 98 | 538 | 2.69 | 1.32 | 1118 | 3491 | 1047 | 1303 | 234 | 2275 | 2.690405 | 2070.33 | 42.05069 | 538
2024-02-09 14:00 | 3.633333 | 0.3666667 | 11.05667 | 0.9566667 | 87.62 | 6.8 | 0.4233333 | 11.27333 | 1.04 | 87.26333 | 53.90667 | 10.48167 | 5.828333 | 2.36 | 11.77167 | 2.158333 | 0.0435 | 0.119 | 0.06733333 | 0.26 | 0.1766667 | 2.020301 | 95.82 | 0.62 | 0.6733333 | 1.21 | 0.1 | [10 empty] | 18.98 | 0 | 72.03 | 314.056 | 24.32 | 25.98 | 890.256 | 28.44 | 28.233 | 233.47 | 2654.723 | 0 | 884.712 | 123.672 | 86834.1 | 17.053 | 692.3 | 1.698881 | 55.75084 | 53.90667 | 61.42694 |  | 414.3832 | 25.51247 | 111.7207 | 551.6164 |  | 75 | 25 | 0 | 2.674453 | 28.20761 | 41.10142 | 464.8796 | 61.37489 | 0 | 0 | 956.742 | 0.264918 | 2654.723 | 0.735082 | 3611.465 | 0 | 31.679 | 91.993 | 0 | 0 | 890.256 | 28.44 | 18.98 | 937.676 | 233.47 | 4.065 | 1.91 | 9.931667 | 18.24333 | 69.915 | 0 | 0 | 0 | 0 | 0 | 0 | 0 | 0 | 0 | 0 | 0 | 0 | 60.22667 | 4.526667 | 3.937778 | 0.09433333 | 0.3127778 | 0.009666667 | 0.02866667 | 0.09777778 | 0.06777778 | 0.08222222 | 4.33 | 2.533333 | 0 | 0 | 0 | 0 | 0 | 0 | 0 | 0 | 0 | 0 | 0 | 0 | 7 | 1.2 | 107136.7 | 112147 | 25580.74 |  | 9.2 | 109 | 549 | 2.64 | 1.29 | 1126 | 3502 | 1212 | 1381 | 252 | 2269 | 2.549808 | 2070.33 | 40.74675 | 549
2024-02-09 15:00 | 3.633333 | 0.3666667 | 11.05667 | 0.9566667 | 87.62 | 6.8 | 0.4233333 | 11.27333 | 1.04 | 87.26333 | 53.90667 | 10.48167 | 5.828333 | 2.36 | 11.77167 | 2.158333 | 0.0435 | 0.119 | 0.06733333 | 0.26 | 0.1766667 | 2.020301 | 95.82 | 0.62 | 0.6733333 | 1.21 | 0.1 | [10 empty] | 18.98 | 0 | 72.03 | 314.056 | 24.32 | 25.98 | 890.256 | 28.44 | 28.233 | 233.47 | 2654.723 | 0 | 884.712 | 123.672 | 86834.1 | 17.053 | 692.3 | 1.698881 | 55.75084 | 53.90667 | 61.42694 |  | 414.3832 | 25.51247 | 111.7207 | 551.6164 |  | 75 | 25 | 0 | 2.674453 | 28.20761 | 41.10142 | 464.8796 | 61.37489 | 0 | 0 | 956.742 | 0.264918 | 2654.723 | 0.735082 | 3611.465 | 0 | 31.679 | 91.993 | 0 | 0 | 890.256 | 28.44 | 18.98 | 937.676 | 233.47 | 4.065 | 1.91 | 9.931667 | 18.24333 | 69.915 | 0 | 0 | 0 | 0 | 0 | 0 | 0 | 0 | 0 | 0 | 0 | 0 | 60.22667 | 4.526667 | 3.937778 | 0.09433333 | 0.3127778 | 0.009666667 | 0.02866667 | 0.09777778 | 0.06777778 | 0.08222222 | 4.33 | 2.533333 | 0 | 0 | 0 | 0 | 0 | 0 | 0 | 0 | 0 | 0 | 0 | 0 | 7 | 1.2 | 107415.6 | 112060 | 25633.21 |  | 9.16 | 108 | 548 | 2.674 | 1.33 | 1132 | 3497 | 922 | 1402 | 252 | 2276 | 2.539886 | 2070.33 | 41.02088 | 548
2024-02-09 16:00 | 3.633333 | 0.3666667 | 11.05667 | 0.9566667 | 87.62 | 6.8 | 0.4233333 | 11.27333 | 1.04 | 87.26333 | 53.90667 | 10.48167 | 5.828333 | 2.36 | 11.77167 | 2.158333 | 0.0435 | 0.119 | 0.06733333 | 0.26 | 0.1766667 | 2.020301 | 95.82 | 0.62 | 0.6733333 | 1.21 | 0.1 | [10 empty] | 18.98 | 0 | 72.03 | 314.056 | 24.32 | 25.98 | 890.256 | 28.44 | 28.233 | 233.47 | 2654.723 | 0 | 884.712 | 123.672 | 86834.1 | 17.053 | 692.3 | 1.698881 | 55.75084 | 53.90667 | 61.42694 |  | 414.3832 | 25.51247 | 111.7207 | 551.6164 |  | 75 | 25 | 0 | 2.674453 | 28.20761 | 41.10142 | 464.8796 | 61.37489 | 0 | 0 | 956.742 | 0.264918 | 2654.723 | 0.735082 | 3611.465 | 0 | 31.679 | 91.993 | 0 | 0 | 890.256 | 28.44 | 18.98 | 937.676 | 233.47 | 4.065 | 1.91 | 9.931667 | 18.24333 | 69.915 | 0 | 0 | 0 | 0 | 0 | 0 | 0 | 0 | 0 | 0 | 0 | 0 | 60.22667 | 4.526667 | 3.937778 | 0.09433333 | 0.3127778 | 0.009666667 | 0.02866667 | 0.09777778 | 0.06777778 | 0.08222222 | 4.33 | 2.533333 | 0 | 0 | 0 | 0 | 0 | 0 | 0 | 0 | 0 | 0 | 0 | 0 | 7 | 1.2 | 107249.6 | 111625 | 25605.01 |  | 9.65 | 114 | 554 | 2.65 | 1.34 | 1134 | 3503 | 701 | 1427 | 252 | 2276 | 2.547914 | 2070.33 | 43.12587 | 554
2024-02-09 17:00 | 3.633333 | 0.3666667 | 11.05667 | 0.9566667 | 87.62 | 6.8 | 0.4233333 | 11.27333 | 1.04 | 87.26333 | 53.90667 | 10.48167 | 5.828333 | 2.36 | 11.77167 | 2.158333 | 0.0435 | 0.119 | 0.06733333 | 0.26 | 0.1766667 | 2.020301 | 95.82 | 0.62 | 0.6733333 | 1.21 | 0.1 | [10 empty] | 18.98 | 0 | 72.03 | 314.056 | 24.32 | 25.98 | 890.256 | 28.44 | 28.233 | 233.47 | 2654.723 | 0 | 884.712 | 123.672 | 86834.1 | 17.053 | 692.3 | 1.698881 | 55.75084 | 53.90667 | 61.42694 |  | 414.3832 | 25.51247 | 111.7207 | 551.6164 |  | 75 | 25 | 0 | 2.674453 | 28.20761 | 41.10142 | 464.8796 | 61.37489 | 0 | 0 | 956.742 | 0.264918 | 2654.723 | 0.735082 | 3611.465 | 0 | 31.679 | 91.993 | 0 | 0 | 890.256 | 28.44 | 18.98 | 937.676 | 233.47 | 4.065 | 1.91 | 9.931667 | 18.24333 | 69.915 | 0 | 0 | 0 | 0 | 0 | 0 | 0 | 0 | 0 | 0 | 0 | 0 | 60.22667 | 4.526667 | 3.937778 | 0.09433333 | 0.3127778 | 0.009666667 | 0.02866667 | 0.09777778 | 0.06777778 | 0.08222222 | 4.33 | 2.533333 | 0 | 0 | 0 | 0 | 0 | 0 | 0 | 0 | 0 | 0 | 0 | 0 | 7 | 1.2 | 97966.49 | 102477 | 23693.93 |  | 8.17 | 97 | 537 | 2.67 | 1.23 | 1120 | 3505 | 808 | 1220 | 225 | 2271 | 2.782394 | 2070.33 | 41.85562 | 537
2024-02-09 18:00 | 3.633333 | 0.3666667 | 11.05667 | 0.9566667 | 87.62 | 6.8 | 0.4233333 | 11.27333 | 1.04 | 87.26333 | 53.90667 | 10.48167 | 5.828333 | 2.36 | 11.77167 | 2.158333 | 0.0435 | 0.119 | 0.06733333 | 0.26 | 0.1766667 | 2.020301 | 95.82 | 0.62 | 0.6733333 | 1.21 | 0.1 | [10 empty] | 18.98 | 0 | 72.03 | 314.056 | 24.32 | 25.98 | 890.256 | 28.44 | 28.233 | 233.47 | 2654.723 | 0 | 884.712 | 123.672 | 86834.1 | 17.053 | 692.3 | 1.698881 | 55.75084 | 53.90667 | 61.42694 |  | 414.3832 | 25.51247 | 111.7207 | 551.6164 |  | 75 | 25 | 0 | 2.674453 | 28.20761 | 41.10142 | 464.8796 | 61.37489 | 0 | 0 | 956.742 | 0.264918 | 2654.723 | 0.735082 | 3611.465 | 0 | 31.679 | 91.993 | 0 | 0 | 890.256 | 28.44 | 18.98 | 937.676 | 233.47 | 4.065 | 1.91 | 9.931667 | 18.24333 | 69.915 | 0 | 0 | 0 | 0 | 0 | 0 | 0 | 0 | 0 | 0 | 0 | 0 | 60.22667 | 4.526667 | 3.937778 | 0.09433333 | 0.3127778 | 0.009666667 | 0.02866667 | 0.09777778 | 0.06777778 | 0.08222222 | 4.33 | 2.533333 | 0 | 0 | 0 | 0 | 0 | 0 | 0 | 0 | 0 | 0 | 0 | 0 | 8 | 1.2 | 106733.6 | 111576 | 25634.66 |  | 9.21 | 109 | 549 | 2.65 | 1.29 | 1124 | 3639 | 967 | 1376 | 251 | 2272 | 2.655879 | 2070.33 | 41.88446 | 549
2024-02-09 19:00 | 3.633333 | 0.3666667 | 11.05667 | 0.9566667 | 87.62 | 6.8 | 0.4233333 | 11.27333 | 1.04 | 87.26333 | 53.90667 | 10.48167 | 5.828333 | 2.36 | 11.77167 | 2.158333 | 0.0435 | 0.119 | 0.06733333 | 0.26 | 0.1766667 | 2.020301 | 95.82 | 0.62 | 0.6733333 | 1.21 | 0.1 | [10 empty] | 18.98 | 0 | 72.03 | 314.056 | 24.32 | 25.98 | 890.256 | 28.44 | 28.233 | 233.47 | 2654.723 | 0 | 884.712 | 123.672 | 86834.1 | 17.053 | 692.3 | 1.698881 | 55.75084 | 53.90667 | 61.42694 |  | 414.3832 | 25.51247 | 111.7207 | 551.6164 |  | 75 | 25 | 0 | 2.674453 | 28.20761 | 41.10142 | 464.8796 | 61.37489 | 0 | 0 | 956.742 | 0.264918 | 2654.723 | 0.735082 | 3611.465 | 0 | 31.679 | 91.993 | 0 | 0 | 890.256 | 28.44 | 18.98 | 937.676 | 233.47 | 4.065 | 1.91 | 9.931667 | 18.24333 | 69.915 | 0 | 0 | 0 | 0 | 0 | 0 | 0 | 0 | 0 | 0 | 0 | 0 | 60.22667 | 4.526667 | 3.937778 | 0.09433333 | 0.3127778 | 0.009666667 | 0.02866667 | 0.09777778 | 0.06777778 | 0.08222222 | 4.33 | 2.533333 | 0 | 0 | 0 | 0 | 0 | 0 | 0 | 0 | 0 | 0 | 0 | 0 | 7 | 1.2 | 99941.67 | 105010 | 24394.98 |  | 9.67 | 115 | 555 | 2.68 | 1.31 | 1120 | 3799 | 1020 | 1433 | 255 | 2269 | 2.9497 | 2070.33 | 42.2376 | 555
2024-02-09 20:00 | 3.633333 | 0.3666667 | 11.05667 | 0.9566667 | 87.62 | 6.8 | 0.4233333 | 11.27333 | 1.04 | 87.26333 | 53.90667 | 10.48167 | 5.828333 | 2.36 | 11.77167 | 2.158333 | 0.0435 | 0.119 | 0.06733333 | 0.26 | 0.1766667 | 2.020301 | 95.82 | 0.62 | 0.6733333 | 1.21 | 0.1 | [10 empty] | 18.98 | 0 | 72.03 | 314.056 | 24.32 | 25.98 | 890.256 | 28.44 | 28.233 | 233.47 | 2654.723 | 0 | 884.712 | 123.672 | 86834.1 | 17.053 | 692.3 | 1.698881 | 55.75084 | 53.90667 | 61.42694 |  | 414.3832 | 25.51247 | 111.7207 | 551.6164 |  | 75 | 25 | 0 | 2.674453 | 28.20761 | 41.10142 | 464.8796 | 61.37489 | 0 | 0 | 956.742 | 0.264918 | 2654.723 | 0.735082 | 3611.465 | 0 | 31.679 | 91.993 | 0 | 0 | 890.256 | 28.44 | 18.98 | 937.676 | 233.47 | 4.065 | 1.91 | 9.931667 | 18.24333 | 69.915 | 0 | 0 | 0 | 0 | 0 | 0 | 0 | 0 | 0 | 0 | 0 | 0 | 60.22667 | 4.526667 | 3.937778 | 0.09433333 | 0.3127778 | 0.009666667 | 0.02866667 | 0.09777778 | 0.06777778 | 0.08222222 | 4.33 | 2.533333 | 0 | 0 | 0 | 0 | 0 | 0 | 0 | 0 | 0 | 0 | 0 | 0 | 7 | 1.2 | 99730.67 | 104800 | 24352.5 |  | 9.73 | 115 | 555 | 2.638 | 1.31 | 1120 | 3800 | 1020 | 1279 | 232 | 2260 | 2.956456 | 2070.33 | 42.79218 | 555
2024-02-09 21:00 | 3.633333 | 0.3666667 | 11.05667 | 0.9566667 | 87.62 | 6.8 | 0.4233333 | 11.27333 | 1.04 | 87.26333 | 53.90667 | 10.48167 | 5.828333 | 2.36 | 11.77167 | 2.158333 | 0.0435 | 0.119 | 0.06733333 | 0.26 | 0.1766667 | 2.020301 | 95.82 | 0.62 | 0.6733333 | 1.21 | 0.1 | [10 empty] | 18.98 | 0 | 72.03 | 314.056 | 24.32 | 25.98 | 890.256 | 28.44 | 28.233 | 233.47 | 2654.723 | 0 | 884.712 | 123.672 | 86834.1 | 17.053 | 692.3 | 1.698881 | 55.75084 | 53.90667 | 61.42694 |  | 414.3832 | 25.51247 | 111.7207 | 551.6164 |  | 75 | 25 | 0 | 2.674453 | 28.20761 | 41.10142 | 464.8796 | 61.37489 | 0 | 0 | 956.742 | 0.264918 | 2654.723 | 0.735082 | 3611.465 | 0 | 31.679 | 91.993 | 0 | 0 | 890.256 | 28.44 | 18.98 | 937.676 | 233.47 | 4.065 | 1.91 | 9.931667 | 18.24333 | 69.915 | 0 | 0 | 0 | 0 | 0 | 0 | 0 | 0 | 0 | 0 | 0 | 0 | 60.22667 | 4.526667 | 3.937778 | 0.09433333 | 0.3127778 | 0.009666667 | 0.02866667 | 0.09777778 | 0.06777778 | 0.08222222 | 4.33 | 2.533333 | 0 | 0 | 0 | 0 | 0 | 0 | 0 | 0 | 0 | 0 | 0 | 0 | 7 | 1.2 | 98117.11 | 103230 | 24019.97 |  | 9.1 | 112 | 552 | 2.66 | 1.25 | 1125 | 3800 | 1055 | 1213 | 231 | 2263 | 3.003229 | 2070.33 | 41.17511 | 552
2024-02-09 22:00 | 3.633333 | 0.3666667 | 11.05667 | 0.9566667 | 87.62 | 6.8 | 0.4233333 | 11.27333 | 1.04 | 87.26333 | 53.90667 | 10.48167 | 5.828333 | 2.36 | 11.77167 | 2.158333 | 0.0435 | 0.119 | 0.06733333 | 0.26 | 0.1766667 | 2.020301 | 95.82 | 0.62 | 0.6733333 | 1.21 | 0.1 | [10 empty] | 18.98 | 0 | 72.03 | 314.056 | 24.32 | 25.98 | 890.256 | 28.44 | 28.233 | 233.47 | 2654.723 | 0 | 884.712 | 123.672 | 86834.1 | 17.053 | 692.3 | 1.698881 | 55.75084 | 53.90667 | 61.42694 |  | 414.3832 | 25.51247 | 111.7207 | 551.6164 |  | 75 | 25 | 0 | 2.674453 | 28.20761 | 41.10142 | 464.8796 | 61.37489 | 0 | 0 | 956.742 | 0.264918 | 2654.723 | 0.735082 | 3611.465 | 0 | 31.679 | 91.993 | 0 | 0 | 890.256 | 28.44 | 18.98 | 937.676 | 233.47 | 4.065 | 1.91 | 9.931667 | 18.24333 | 69.915 | 0 | 0 | 0 | 0 | 0 | 0 | 0 | 0 | 0 | 0 | 0 | 0 | 60.22667 | 4.526667 | 3.937778 | 0.09433333 | 0.3127778 | 0.009666667 | 0.02866667 | 0.09777778 | 0.06777778 | 0.08222222 | 4.33 | 2.533333 | 0 | 0 | 0 | 0 | 0 | 0 | 0 | 0 | 0 | 0 | 0 | 0 | 7 | 1.2 | 99137.33 | 103260 | 24030.22 |  | 9.6 | 114 | 554 | 2.66 | 1.25 | 1133 | 3600 | 420 | 1240 | 232 | 2270 | 2.82257 | 2070.33 | 41.11652 | 554
2024-02-09 23:00 | 3.633333 | 0.3666667 | 11.05667 | 0.9566667 | 87.62 | 6.8 | 0.4233333 | 11.27333 | 1.04 | 87.26333 | 53.90667 | 10.48167 | 5.828333 | 2.36 | 11.77167 | 2.158333 | 0.0435 | 0.119 | 0.06733333 | 0.26 | 0.1766667 | 2.020301 | 95.82 | 0.62 | 0.6733333 | 1.21 | 0.1 | [10 empty] | 18.98 | 0 | 72.03 | 314.056 | 24.32 | 25.98 | 890.256 | 28.44 | 28.233 | 233.47 | 2654.723 | 0 | 884.712 | 123.672 | 86834.1 | 17.053 | 692.3 | 1.698881 | 55.75084 | 53.90667 | 61.42694 |  | 414.3832 | 25.51247 | 111.7207 | 551.6164 |  | 75 | 25 | 0 | 2.674453 | 28.20761 | 41.10142 | 464.8796 | 61.37489 | 0 | 0 | 956.742 | 0.264918 | 2654.723 | 0.735082 | 3611.465 | 0 | 31.679 | 91.993 | 0 | 0 | 890.256 | 28.44 | 18.98 | 937.676 | 233.47 | 4.065 | 1.91 | 9.931667 | 18.24333 | 69.915 | 0 | 0 | 0 | 0 | 0 | 0 | 0 | 0 | 0 | 0 | 0 | 0 | 60.22667 | 4.526667 | 3.937778 | 0.09433333 | 0.3127778 | 0.009666667 | 0.02866667 | 0.09777778 | 0.06777778 | 0.08222222 | 4.33 | 2.533333 | 0 | 0 | 0 | 0 | 0 | 0 | 0 | 0 | 0 | 0 | 0 | 0 | 8 | 1.2 | 99162.11 | 103626 | 24426.33 |  | 10.4 | 120 | 560 | 2.66 | 1.3 | 1134 | 3991 | 380 | 1269 | 233 | 2281 | 3.116304 | 2070.33 | 40.36172 | 560
2024-02-10 | 3.666667 | 0.3966667 | 11.10333 | 0.97 | 87.53 | 6.966667 | 0.4433333 | 11.29 | 1.04 | 87.22667 | 53.965 | 9.755 | 5.968333 | 2.251667 | 11.59333 | 2.248333 | 0.04333333 | 0.1212 | 0.0635 | 0.2433333 | 0.175 | 1.943163 | 95.93667 | 0.63 | 0.6366667 | 1.143333 | 0.1 | [10 empty] | 28.39 | 0 | 44.33 | 402.336 | 21.56 | 17.58 | 903.463 | 32.634 | 23.504 | 252.87 | 2688.839 | 0 | 897.594 | 95.292 | 92587 | 13.023 | 722.2 | 1.716869 | 55.93536 | 53.965 | 61.97748 |  | 419.0654 | 25.14724 | 120.4415 | 564.6542 |  | 75 | 25 | 0 | 2.977163 | 27.82072 | 46.1701 | 474.0518 | 59.46492 | 0 | 0 | 941.924 | 0.2594287 | 2688.839 | 0.7405713 | 3630.763 | 0 | 12.28 | 83.012 | 0 | 153.733 | 749.73 | 32.634 | 28.39 | 964.487 | 252.87 | 4.041667 | 1.861667 | 9.783333 | 18.18 | 70.175 | 0 | 0 | 0 | 0 | 0 | 0 | 0 | 0 | 0 | 0 | 0 | 0 | 60.72889 | 4.371111 | 3.645556 | 0.09822222 | 0.333 | 0.009222222 | 0.02311111 | 0.09277778 | 0.05777778 | 0.07666667 | 4.214444 | 2.433333 | 0 | 0 | 0 | 0 | 0 | 0 | 0 | 0 | 0 | 0 | 0 | 0 | 7 | 1.2 | 101829 | 105772 | 24927.92032 |  | 12.06 | 126 | 566 | 2.68 | 1.3 | 1146 | 3943 | 0 | 1270 | 237 | 2274 | 3.002674 | 2076.85 | 42.56055 | 566
2024-02-10 01:00 | 3.666667 | 0.3966667 | 11.10333 | 0.97 | 87.53 | 6.966667 | 0.4433333 | 11.29 | 1.04 | 87.22667 | 53.965 | 9.755 | 5.968333 | 2.251667 | 11.59333 | 2.248333 | 0.04333333 | 0.1212 | 0.0635 | 0.2433333 | 0.175 | 1.943163 | 95.93667 | 0.63 | 0.6366667 | 1.143333 | 0.1 | [10 empty] | 28.39 | 0 | 44.33 | 402.336 | 21.56 | 17.58 | 903.463 | 32.634 | 23.504 | 252.87 | 2688.839 | 0 | 897.594 | 95.292 | 92587 | 13.023 | 722.2 | 1.716869 | 55.93536 | 53.965 | 61.97748 |  | 419.0654 | 25.14724 | 120.4415 | 564.6542 |  | 75 | 25 | 0 | 2.977163 | 27.82072 | 46.1701 | 474.0518 | 59.46492 | 0 | 0 | 941.924 | 0.2594287 | 2688.839 | 0.7405713 | 3630.763 | 0 | 12.28 | 83.012 | 0 | 153.733 | 749.73 | 32.634 | 28.39 | 964.487 | 252.87 | 4.041667 | 1.861667 | 9.783333 | 18.18 | 70.175 | 0 | 0 | 0 | 0 | 0 | 0 | 0 | 0 | 0 | 0 | 0 | 0 | 60.72889 | 4.371111 | 3.645556 | 0.09822222 | 0.333 | 0.009222222 | 0.02311111 | 0.09277778 | 0.05777778 | 0.07666667 | 4.214444 | 2.433333 | 0 | 0 | 0 | 0 | 0 | 0 | 0 | 0 | 0 | 0 | 0 | 0 | 7 | 1.2 | 103613 | 107397 | 25136.56704 |  | 11.5 | 129 | 569 | 2.63 | 1.33 | 1156 | 3784 | 0 | 1346 | 245 | 2276 | 2.838102 | 2076.85 | 40.33535 | 569
2024-02-10 02:00 | 3.666667 | 0.3966667 | 11.10333 | 0.97 | 87.53 | 6.966667 | 0.4433333 | 11.29 | 1.04 | 87.22667 | 53.965 | 9.755 | 5.968333 | 2.251667 | 11.59333 | 2.248333 | 0.04333333 | 0.1212 | 0.0635 | 0.2433333 | 0.175 | 1.943163 | 95.93667 | 0.63 | 0.6366667 | 1.143333 | 0.1 | [10 empty] | 28.39 | 0 | 44.33 | 402.336 | 21.56 | 17.58 | 903.463 | 32.634 | 23.504 | 252.87 | 2688.839 | 0 | 897.594 | 95.292 | 92587 | 13.023 | 722.2 | 1.716869 | 55.93536 | 53.965 | 61.97748 |  | 419.0654 | 25.14724 | 120.4415 | 564.6542 |  | 75 | 25 | 0 | 2.977163 | 27.82072 | 46.1701 | 474.0518 | 59.46492 | 0 | 0 | 941.924 | 0.2594287 | 2688.839 | 0.7405713 | 3630.763 | 0 | 12.28 | 83.012 | 0 | 153.733 | 749.73 | 32.634 | 28.39 | 964.487 | 252.87 | 4.041667 | 1.861667 | 9.783333 | 18.18 | 70.175 | 0 | 0 | 0 | 0 | 0 | 0 | 0 | 0 | 0 | 0 | 0 | 0 | 60.72889 | 4.371111 | 3.645556 | 0.09822222 | 0.333 | 0.009222222 | 0.02311111 | 0.09277778 | 0.05777778 | 0.07666667 | 4.214444 | 2.433333 | 0 | 0 | 0 | 0 | 0 | 0 | 0 | 0 | 0 | 0 | 0 | 0 | 7 | 1.2 | 100646 | 104344 | 24439.12768 |  | 11.95 | 131 | 571 | 2.65 | 1.3 | 1156 | 3698 | 0 | 1285 | 239 | 2278 | 2.854741 | 2076.85 | 40.6221 | 571
2024-02-10 03:00 | 3.666667 | 0.3966667 | 11.10333 | 0.97 | 87.53 | 6.966667 | 0.4433333 | 11.29 | 1.04 | 87.22667 | 53.965 | 9.755 | 5.968333 | 2.251667 | 11.59333 | 2.248333 | 0.04333333 | 0.1212 | 0.0635 | 0.2433333 | 0.175 | 1.943163 | 95.93667 | 0.63 | 0.6366667 | 1.143333 | 0.1 | [10 empty] | 28.39 | 0 | 44.33 | 402.336 | 21.56 | 17.58 | 903.463 | 32.634 | 23.504 | 252.87 | 2688.839 | 0 | 897.594 | 95.292 | 92587 | 13.023 | 722.2 | 1.716869 | 55.93536 | 53.965 | 61.97748 |  | 419.0654 | 25.14724 | 120.4415 | 564.6542 |  | 75 | 25 | 0 | 2.977163 | 27.82072 | 46.1701 | 474.0518 | 59.46492 | 0 | 0 | 941.924 | 0.2594287 | 2688.839 | 0.7405713 | 3630.763 | 0 | 12.28 | 83.012 | 0 | 153.733 | 749.73 | 32.634 | 28.39 | 964.487 | 252.87 | 4.041667 | 1.861667 | 9.783333 | 18.18 | 70.175 | 0 | 0 | 0 | 0 | 0 | 0 | 0 | 0 | 0 | 0 | 0 | 0 | 60.72889 | 4.371111 | 3.645556 | 0.09822222 | 0.333 | 0.009222222 | 0.02311111 | 0.09277778 | 0.05777778 | 0.07666667 | 4.214444 | 2.433333 | 0 | 0 | 0 | 0 | 0 | 0 | 0 | 0 | 0 | 0 | 0 | 0 | 7 | 1.2 | 100138 | 103694 | 24192.43904 |  | 11.99 | 132 | 572 | 2.67 | 1.29 | 1158 | 3556 | 0 | 1255 | 237 | 2268 | 2.762389 | 2076.85 | 40.9197 | 572
2024-02-10 04:00 | 3.666667 | 0.3966667 | 11.10333 | 0.97 | 87.53 | 6.966667 | 0.4433333 | 11.29 | 1.04 | 87.22667 | 53.965 | 9.755 | 5.968333 | 2.251667 | 11.59333 | 2.248333 | 0.04333333 | 0.1212 | 0.0635 | 0.2433333 | 0.175 | 1.943163 | 95.93667 | 0.63 | 0.6366667 | 1.143333 | 0.1 | [10 empty] | 28.39 | 0 | 44.33 | 402.336 | 21.56 | 17.58 | 903.463 | 32.634 | 23.504 | 252.87 | 2688.839 | 0 | 897.594 | 95.292 | 92587 | 13.023 | 722.2 | 1.716869 | 55.93536 | 53.965 | 61.97748 |  | 419.0654 | 25.14724 | 120.4415 | 564.6542 |  | 75 | 25 | 0 | 2.977163 | 27.82072 | 46.1701 | 474.0518 | 59.46492 | 0 | 0 | 941.924 | 0.2594287 | 2688.839 | 0.7405713 | 3630.763 | 0 | 12.28 | 83.012 | 0 | 153.733 | 749.73 | 32.634 | 28.39 | 964.487 | 252.87 | 4.041667 | 1.861667 | 9.783333 | 18.18 | 70.175 | 0 | 0 | 0 | 0 | 0 | 0 | 0 | 0 | 0 | 0 | 0 | 0 | 60.72889 | 4.371111 | 3.645556 | 0.09822222 | 0.333 | 0.009222222 | 0.02311111 | 0.09277778 | 0.05777778 | 0.07666667 | 4.214444 | 2.433333 | 0 | 0 | 0 | 0 | 0 | 0 | 0 | 0 | 0 | 0 | 0 | 0 | 7 | 1.2 | 100884 | 104400 | 24306.17472 |  | 10.93 | 125 | 565 | 2.67 | 1.29 | 1142 | 3516 | 0 | 1265 | 236 | 2282 | 2.712877 | 2076.85 | 40.62934 | 565
2024-02-10 05:00 | 3.666667 | 0.3966667 | 11.10333 | 0.97 | 87.53 | 6.966667 | 0.4433333 | 11.29 | 1.04 | 87.22667 | 53.965 | 9.755 | 5.968333 | 2.251667 | 11.59333 | 2.248333 | 0.04333333 | 0.1212 | 0.0635 | 0.2433333 | 0.175 | 1.943163 | 95.93667 | 0.63 | 0.6366667 | 1.143333 | 0.1 | [10 empty] | 28.39 | 0 | 44.33 | 402.336 | 21.56 | 17.58 | 903.463 | 32.634 | 23.504 | 252.87 | 2688.839 | 0 | 897.594 | 95.292 | 92587 | 13.023 | 722.2 | 1.716869 | 55.93536 | 53.965 | 61.97748 |  | 419.0654 | 25.14724 | 120.4415 | 564.6542 |  | 75 | 25 | 0 | 2.977163 | 27.82072 | 46.1701 | 474.0518 | 59.46492 | 0 | 0 | 941.924 | 0.2594287 | 2688.839 | 0.7405713 | 3630.763 | 0 | 12.28 | 83.012 | 0 | 153.733 | 749.73 | 32.634 | 28.39 | 964.487 | 252.87 | 4.041667 | 1.861667 | 9.783333 | 18.18 | 70.175 | 0 | 0 | 0 | 0 | 0 | 0 | 0 | 0 | 0 | 0 | 0 | 0 | 60.72889 | 4.371111 | 3.645556 | 0.09822222 | 0.333 | 0.009222222 | 0.02311111 | 0.09277778 | 0.05777778 | 0.07666667 | 4.214444 | 2.433333 | 0 | 0 | 0 | 0 | 0 | 0 | 0 | 0 | 0 | 0 | 0 | 0 | 7 | 1.2 | 104136.6 | 107963 | 25045.47 |  | 10.3 | 118 | 558 | 2.68 | 1.3 | 1140 | 3585 | 194 | 1303 | 243 | 2288 | 2.680844 | 2076.85 | 40.78459 | 558
2024-02-10 06:00 | 3.666667 | 0.3966667 | 11.10333 | 0.97 | 87.53 | 6.966667 | 0.4433333 | 11.29 | 1.04 | 87.22667 | 53.965 | 9.755 | 5.968333 | 2.251667 | 11.59333 | 2.248333 | 0.04333333 | 0.1212 | 0.0635 | 0.2433333 | 0.175 | 1.943163 | 95.93667 | 0.63 | 0.6366667 | 1.143333 | 0.1 | [10 empty] | 28.39 | 0 | 44.33 | 402.336 | 21.56 | 17.58 | 903.463 | 32.634 | 23.504 | 252.87 | 2688.839 | 0 | 897.594 | 95.292 | 92587 | 13.023 | 722.2 | 1.716869 | 55.93536 | 53.965 | 61.97748 |  | 419.0654 | 25.14724 | 120.4415 | 564.6542 |  | 75 | 25 | 0 | 2.977163 | 27.82072 | 46.1701 | 474.0518 | 59.46492 | 0 | 0 | 941.924 | 0.2594287 | 2688.839 | 0.7405713 | 3630.763 | 0 | 12.28 | 83.012 | 0 | 153.733 | 749.73 | 32.634 | 28.39 | 964.487 | 252.87 | 4.041667 | 1.861667 | 9.783333 | 18.18 | 70.175 | 0 | 0 | 0 | 0 | 0 | 0 | 0 | 0 | 0 | 0 | 0 | 0 | 60.72889 | 4.371111 | 3.645556 | 0.09822222 | 0.333 | 0.009222222 | 0.02311111 | 0.09277778 | 0.05777778 | 0.07666667 | 4.214444 | 2.433333 | 0 | 0 | 0 | 0 | 0 | 0 | 0 | 0 | 0 | 0 | 0 | 0 | 7 | 1.2 | 101673 | 106206 | 24701.77184 |  | 9.95 | 114 | 554 | 2.68 | 1.28 | 1138 | 3749 | 630 | 1263 | 238 | 2283 | 2.864511 | 2076.85 | 40.05078 | 554
2024-02-10 07:00 | 3.666667 | 0.3966667 | 11.10333 | 0.97 | 87.53 | 6.966667 | 0.4433333 | 11.29 | 1.04 | 87.22667 | 53.965 | 9.755 | 5.968333 | 2.251667 | 11.59333 | 2.248333 | 0.04333333 | 0.1212 | 0.0635 | 0.2433333 | 0.175 | 1.943163 | 95.93667 | 0.63 | 0.6366667 | 1.143333 | 0.1 | [10 empty] | 28.39 | 0 | 44.33 | 402.336 | 21.56 | 17.58 | 903.463 | 32.634 | 23.504 | 252.87 | 2688.839 | 0 | 897.594 | 95.292 | 92587 | 13.023 | 722.2 | 1.716869 | 55.93536 | 53.965 | 61.97748 |  | 419.0654 | 25.14724 | 120.4415 | 564.6542 |  | 75 | 25 | 0 | 2.977163 | 27.82072 | 46.1701 | 474.0518 | 59.46492 | 0 | 0 | 941.924 | 0.2594287 | 2688.839 | 0.7405713 | 3630.763 | 0 | 12.28 | 83.012 | 0 | 153.733 | 749.73 | 32.634 | 28.39 | 964.487 | 252.87 | 4.041667 | 1.861667 | 9.783333 | 18.18 | 70.175 | 0 | 0 | 0 | 0 | 0 | 0 | 0 | 0 | 0 | 0 | 0 | 0 | 60.72889 | 4.371111 | 3.645556 | 0.09822222 | 0.333 | 0.009222222 | 0.02311111 | 0.09277778 | 0.05777778 | 0.07666667 | 4.214444 | 2.433333 | 0 | 0 | 0 | 0 | 0 | 0 | 0 | 0 | 0 | 0 | 0 | 0 | 7 | 1.2 | 105282.2 | 110046 | 25458.56 |  | 9.74 | 114 | 559 | 2.66 | 1.34 | 1133 | 3762 | 805 | 1388 | 248 | 2280 | 2.779017 | 2076.85 | 40.61918 | 559
2024-02-10 08:00 | 3.666667 | 0.3966667 | 11.10333 | 0.97 | 87.53 | 6.966667 | 0.4433333 | 11.29 | 1.04 | 87.22667 | 53.965 | 9.755 | 5.968333 | 2.251667 | 11.59333 | 2.248333 | 0.04333333 | 0.1212 | 0.0635 | 0.2433333 | 0.175 | 1.943163 | 95.93667 | 0.63 | 0.6366667 | 1.143333 | 0.1 | [10 empty] | 28.39 | 0 | 44.33 | 402.336 | 21.56 | 17.58 | 903.463 | 32.634 | 23.504 | 252.87 | 2688.839 | 0 | 897.594 | 95.292 | 92587 | 13.023 | 722.2 | 1.716869 | 55.93536 | 53.965 | 61.97748 |  | 419.0654 | 25.14724 | 120.4415 | 564.6542 |  | 75 | 25 | 0 | 2.977163 | 27.82072 | 46.1701 | 474.0518 | 59.46492 | 0 | 0 | 941.924 | 0.2594287 | 2688.839 | 0.7405713 | 3630.763 | 0 | 12.28 | 83.012 | 0 | 153.733 | 749.73 | 32.634 | 28.39 | 964.487 | 252.87 | 4.041667 | 1.861667 | 9.783333 | 18.18 | 70.175 | 0 | 0 | 0 | 0 | 0 | 0 | 0 | 0 | 0 | 0 | 0 | 0 | 60.72889 | 4.371111 | 3.645556 | 0.09822222 | 0.333 | 0.009222222 | 0.02311111 | 0.09277778 | 0.05777778 | 0.07666667 | 4.214444 | 2.433333 | 0 | 0 | 0 | 0 | 0 | 0 | 0 | 0 | 0 | 0 | 0 | 0 | 7 | 1.2 | 106206.6 | 111518 | 25766.07 |  | 9.57 | 112 | 557 | 2.66 | 1.31 | 1133 | 3879 | 1151 | 1376 | 251 | 2280 | 2.838298 | 2076.85 | 40.7416 | 557
2024-02-10 09:00 | 3.666667 | 0.3966667 | 11.10333 | 0.97 | 87.53 | 6.966667 | 0.4433333 | 11.29 | 1.04 | 87.22667 | 53.965 | 9.755 | 5.968333 | 2.251667 | 11.59333 | 2.248333 | 0.04333333 | 0.1212 | 0.0635 | 0.2433333 | 0.175 | 1.943163 | 95.93667 | 0.63 | 0.6366667 | 1.143333 | 0.1 | [10 empty] | 28.39 | 0 | 44.33 | 402.336 | 21.56 | 17.58 | 903.463 | 32.634 | 23.504 | 252.87 | 2688.839 | 0 | 897.594 | 95.292 | 92587 | 13.023 | 722.2 | 1.716869 | 55.93536 | 53.965 | 61.97748 |  | 419.0654 | 25.14724 | 120.4415 | 564.6542 |  | 75 | 25 | 0 | 2.977163 | 27.82072 | 46.1701 | 474.0518 | 59.46492 | 0 | 0 | 941.924 | 0.2594287 | 2688.839 | 0.7405713 | 3630.763 | 0 | 12.28 | 83.012 | 0 | 153.733 | 749.73 | 32.634 | 28.39 | 964.487 | 252.87 | 4.041667 | 1.861667 | 9.783333 | 18.18 | 70.175 | 0 | 0 | 0 | 0 | 0 | 0 | 0 | 0 | 0 | 0 | 0 | 0 | 60.72889 | 4.371111 | 3.645556 | 0.09822222 | 0.333 | 0.009222222 | 0.02311111 | 0.09277778 | 0.05777778 | 0.07666667 | 4.214444 | 2.433333 | 0 | 0 | 0 | 0 | 0 | 0 | 0 | 0 | 0 | 0 | 0 | 0 | 8 | 1.2 | 101248.8 | 106505 | 24822.35 |  | 9.47 | 105 | 545 | 2.65 | 1.32 | 1134 | 3957 | 1044 | 1328 | 240 | 2278 | 3.029533 | 2076.85 | 41.5689 | 545
2024-02-10 10:00 | 3.666667 | 0.3966667 | 11.10333 | 0.97 | 87.53 | 6.966667 | 0.4433333 | 11.29 | 1.04 | 87.22667 | 53.965 | 9.755 | 5.968333 | 2.251667 | 11.59333 | 2.248333 | 0.04333333 | 0.1212 | 0.0635 | 0.2433333 | 0.175 | 1.943163 | 95.93667 | 0.63 | 0.6366667 | 1.143333 | 0.1 | [10 empty] | 28.39 | 0 | 44.33 | 402.336 | 21.56 | 17.58 | 903.463 | 32.634 | 23.504 | 252.87 | 2688.839 | 0 | 897.594 | 95.292 | 92587 | 13.023 | 722.2 | 1.716869 | 55.93536 | 53.965 | 61.97748 |  | 419.0654 | 25.14724 | 120.4415 | 564.6542 |  | 75 | 25 | 0 | 2.977163 | 27.82072 | 46.1701 | 474.0518 | 59.46492 | 0 | 0 | 941.924 | 0.2594287 | 2688.839 | 0.7405713 | 3630.763 | 0 | 12.28 | 83.012 | 0 | 153.733 | 749.73 | 32.634 | 28.39 | 964.487 | 252.87 | 4.041667 | 1.861667 | 9.783333 | 18.18 | 70.175 | 0 | 0 | 0 | 0 | 0 | 0 | 0 | 0 | 0 | 0 | 0 | 0 | 60.72889 | 4.371111 | 3.645556 | 0.09822222 | 0.333 | 0.009222222 | 0.02311111 | 0.09277778 | 0.05777778 | 0.07666667 | 4.214444 | 2.433333 | 0 | 0 | 0 | 0 | 0 | 0 | 0 | 0 | 0 | 0 | 0 | 0 | 7 | 1.2 | 100220.3 | 105206 | 24622.4 |  | 9.71 | 106 | 546 | 2.66 | 1.35 | 1134 | 3969 | 817 | 1339 | 237 | 2279 | 3.068339 | 2076.85 | 41.04563 | 546
2024-02-10 11:00 | 3.666667 | 0.3966667 | 11.10333 | 0.97 | 87.53 | 6.966667 | 0.4433333 | 11.29 | 1.04 | 87.22667 | 53.965 | 9.755 | 5.968333 | 2.251667 | 11.59333 | 2.248333 | 0.04333333 | 0.1212 | 0.0635 | 0.2433333 | 0.175 | 1.943163 | 95.93667 | 0.63 | 0.6366667 | 1.143333 | 0.1 | [10 empty] | 28.39 | 0 | 44.33 | 402.336 | 21.56 | 17.58 | 903.463 | 32.634 | 23.504 | 252.87 | 2688.839 | 0 | 897.594 | 95.292 | 92587 | 13.023 | 722.2 | 1.716869 | 55.93536 | 53.965 | 61.97748 |  | 419.0654 | 25.14724 | 120.4415 | 564.6542 |  | 75 | 25 | 0 | 2.977163 | 27.82072 | 46.1701 | 474.0518 | 59.46492 | 0 | 0 | 941.924 | 0.2594287 | 2688.839 | 0.7405713 | 3630.763 | 0 | 12.28 | 83.012 | 0 | 153.733 | 749.73 | 32.634 | 28.39 | 964.487 | 252.87 | 4.041667 | 1.861667 | 9.783333 | 18.18 | 70.175 | 0 | 0 | 0 | 0 | 0 | 0 | 0 | 0 | 0 | 0 | 0 | 0 | 60.72889 | 4.371111 | 3.645556 | 0.09822222 | 0.333 | 0.009222222 | 0.02311111 | 0.09277778 | 0.05777778 | 0.07666667 | 4.214444 | 2.433333 | 0 | 0 | 0 | 0 | 0 | 0 | 0 | 0 | 0 | 0 | 0 | 0 | 7 | 1.2 | 99470.6 | 104263 | 24484.9 |  | 9.76 | 115 | 555 | 2.62 | 1.35 | 1133 | 3986 | 648 | 1374 | 238 | 2279 | 3.103279 | 2076.85 | 41.5506 | 555
2024-02-10 12:00 | 3.666667 | 0.3966667 | 11.10333 | 0.97 | 87.53 | 6.966667 | 0.4433333 | 11.29 | 1.04 | 87.22667 | 53.965 | 9.755 | 5.968333 | 2.251667 | 11.59333 | 2.248333 | 0.04333333 | 0.1212 | 0.0635 | 0.2433333 | 0.175 | 1.943163 | 95.93667 | 0.63 | 0.6366667 | 1.143333 | 0.1 | [10 empty] | 28.39 | 0 | 44.33 | 402.336 | 21.56 | 17.58 | 903.463 | 32.634 | 23.504 | 252.87 | 2688.839 | 0 | 897.594 | 95.292 | 92587 | 13.023 | 722.2 | 1.716869 | 55.93536 | 53.965 | 61.97748 |  | 419.0654 | 25.14724 | 120.4415 | 564.6542 |  | 75 | 25 | 0 | 2.977163 | 27.82072 | 46.1701 | 474.0518 | 59.46492 | 0 | 0 | 941.924 | 0.2594287 | 2688.839 | 0.7405713 | 3630.763 | 0 | 12.28 | 83.012 | 0 | 153.733 | 749.73 | 32.634 | 28.39 | 964.487 | 252.87 | 4.041667 | 1.861667 | 9.783333 | 18.18 | 70.175 | 0 | 0 | 0 | 0 | 0 | 0 | 0 | 0 | 0 | 0 | 0 | 0 | 60.72889 | 4.371111 | 3.645556 | 0.09822222 | 0.333 | 0.009222222 | 0.02311111 | 0.09277778 | 0.05777778 | 0.07666667 | 4.214444 | 2.433333 | 0 | 0 | 0 | 0 | 0 | 0 | 0 | 0 | 0 | 0 | 0 | 0 | 7 | 1.2 | 99564.31 | 104560 | 24492.21 |  | 9.62 | 113 | 553 | 2.64 | 1.33 | 1134 | 3974 | 821 | 1335 | 237 | 2277 | 3.091504 | 2076.85 | 40.87846 | 553
2024-02-10 13:00 | 3.666667 | 0.3966667 | 11.10333 | 0.97 | 87.53 | 6.966667 | 0.4433333 | 11.29 | 1.04 | 87.22667 | 53.965 | 9.755 | 5.968333 | 2.251667 | 11.59333 | 2.248333 | 0.04333333 | 0.1212 | 0.0635 | 0.2433333 | 0.175 | 1.943163 | 95.93667 | 0.63 | 0.6366667 | 1.143333 | 0.1 | [10 empty] | 28.39 | 0 | 44.33 | 402.336 | 21.56 | 17.58 | 903.463 | 32.634 | 23.504 | 252.87 | 2688.839 | 0 | 897.594 | 95.292 | 92587 | 13.023 | 722.2 | 1.716869 | 55.93536 | 53.965 | 61.97748 |  | 419.0654 | 25.14724 | 120.4415 | 564.6542 |  | 75 | 25 | 0 | 2.977163 | 27.82072 | 46.1701 | 474.0518 | 59.46492 | 0 | 0 | 941.924 | 0.2594287 | 2688.839 | 0.7405713 | 3630.763 | 0 | 12.28 | 83.012 | 0 | 153.733 | 749.73 | 32.634 | 28.39 | 964.487 | 252.87 | 4.041667 | 1.861667 | 9.783333 | 18.18 | 70.175 | 0 | 0 | 0 | 0 | 0 | 0 | 0 | 0 | 0 | 0 | 0 | 0 | 60.72889 | 4.371111 | 3.645556 | 0.09822222 | 0.333 | 0.009222222 | 0.02311111 | 0.09277778 | 0.05777778 | 0.07666667 | 4.214444 | 2.433333 | 0 | 0 | 0 | 0 | 0 | 0 | 0 | 0 | 0 | 0 | 0 | 0 | 7 | 1.2 | 97669.16 | 102853 | 24100.66 |  | 9.63 | 113 | 553 | 2.63 | 1.34 | 1133 | 3973 | 973 | 1334 | 234 | 2270 | 3.148342 | 2076.85 | 40.51664 | 553
2024-02-10 14:00 | 3.666667 | 0.3966667 | 11.10333 | 0.97 | 87.53 | 6.966667 | 0.4433333 | 11.29 | 1.04 | 87.22667 | 53.965 | 9.755 | 5.968333 | 2.251667 | 11.59333 | 2.248333 | 0.04333333 | 0.1212 | 0.0635 | 0.2433333 | 0.175 | 1.943163 | 95.93667 | 0.63 | 0.6366667 | 1.143333 | 0.1 | [10 empty] | 28.39 | 0 | 44.33 | 402.336 | 21.56 | 17.58 | 903.463 | 32.634 | 23.504 | 252.87 | 2688.839 | 0 | 897.594 | 95.292 | 92587 | 13.023 | 722.2 | 1.716869 | 55.93536 | 53.965 | 61.97748 |  | 419.0654 | 25.14724 | 120.4415 | 564.6542 |  | 75 | 25 | 0 | 2.977163 | 27.82072 | 46.1701 | 474.0518 | 59.46492 | 0 | 0 | 941.924 | 0.2594287 | 2688.839 | 0.7405713 | 3630.763 | 0 | 12.28 | 83.012 | 0 | 153.733 | 749.73 | 32.634 | 28.39 | 964.487 | 252.87 | 4.041667 | 1.861667 | 9.783333 | 18.18 | 70.175 | 0 | 0 | 0 | 0 | 0 | 0 | 0 | 0 | 0 | 0 | 0 | 0 | 60.72889 | 4.371111 | 3.645556 | 0.09822222 | 0.333 | 0.009222222 | 0.02311111 | 0.09277778 | 0.05777778 | 0.07666667 | 4.214444 | 2.433333 | 0 | 0 | 0 | 0 | 0 | 0 | 0 | 0 | 0 | 0 | 0 | 0 | 7 | 1.2 | 96441.67 | 101736 | 23843.7 |  | 9.81 | 115 | 555 | 2.65 | 1.31 | 1132 | 3969 | 1065 | 1272 | 230 | 2270 | 3.183719 | 2076.85 | 40.88269 | 555
2024-02-10 15:00 | 3.666667 | 0.3966667 | 11.10333 | 0.97 | 87.53 | 6.966667 | 0.4433333 | 11.29 | 1.04 | 87.22667 | 53.965 | 9.755 | 5.968333 | 2.251667 | 11.59333 | 2.248333 | 0.04333333 | 0.1212 | 0.0635 | 0.2433333 | 0.175 | 1.943163 | 95.93667 | 0.63 | 0.6366667 | 1.143333 | 0.1 | [10 empty] | 28.39 | 0 | 44.33 | 402.336 | 21.56 | 17.58 | 903.463 | 32.634 | 23.504 | 252.87 | 2688.839 | 0 | 897.594 | 95.292 | 92587 | 13.023 | 722.2 | 1.716869 | 55.93536 | 53.965 | 61.97748 |  | 419.0654 | 25.14724 | 120.4415 | 564.6542 |  | 75 | 25 | 0 | 2.977163 | 27.82072 | 46.1701 | 474.0518 | 59.46492 | 0 | 0 | 941.924 | 0.2594287 | 2688.839 | 0.7405713 | 3630.763 | 0 | 12.28 | 83.012 | 0 | 153.733 | 749.73 | 32.634 | 28.39 | 964.487 | 252.87 | 4.041667 | 1.861667 | 9.783333 | 18.18 | 70.175 | 0 | 0 | 0 | 0 | 0 | 0 | 0 | 0 | 0 | 0 | 0 | 0 | 60.72889 | 4.371111 | 3.645556 | 0.09822222 | 0.333 | 0.009222222 | 0.02311111 | 0.09277778 | 0.05777778 | 0.07666667 | 4.214444 | 2.433333 | 0 | 0 | 0 | 0 | 0 | 0 | 0 | 0 | 0 | 0 | 0 | 0 | 7 | 1.2 | 97599.53 | 102766 | 24096.31 |  | 10.19 | 119 | 559 | 2.62 | 1.29 | 1134 | 3983 | 951 | 1290 | 234 | 2269 | 3.158111 | 2076.85 | 40.71996 | 559
2024-02-10 16:00 | 3.666667 | 0.3966667 | 11.10333 | 0.97 | 87.53 | 6.966667 | 0.4433333 | 11.29 | 1.04 | 87.22667 | 53.965 | 9.755 | 5.968333 | 2.251667 | 11.59333 | 2.248333 | 0.04333333 | 0.1212 | 0.0635 | 0.2433333 | 0.175 | 1.943163 | 95.93667 | 0.63 | 0.6366667 | 1.143333 | 0.1 | [10 empty] | 28.39 | 0 | 44.33 | 402.336 | 21.56 | 17.58 | 903.463 | 32.634 | 23.504 | 252.87 | 2688.839 | 0 | 897.594 | 95.292 | 92587 | 13.023 | 722.2 | 1.716869 | 55.93536 | 53.965 | 61.97748 |  | 419.0654 | 25.14724 | 120.4415 | 564.6542 |  | 75 | 25 | 0 | 2.977163 | 27.82072 | 46.1701 | 474.0518 | 59.46492 | 0 | 0 | 941.924 | 0.2594287 | 2688.839 | 0.7405713 | 3630.763 | 0 | 12.28 | 83.012 | 0 | 153.733 | 749.73 | 32.634 | 28.39 | 964.487 | 252.87 | 4.041667 | 1.861667 | 9.783333 | 18.18 | 70.175 | 0 | 0 | 0 | 0 | 0 | 0 | 0 | 0 | 0 | 0 | 0 | 0 | 60.72889 | 4.371111 | 3.645556 | 0.09822222 | 0.333 | 0.009222222 | 0.02311111 | 0.09277778 | 0.05777778 | 0.07666667 | 4.214444 | 2.433333 | 0 | 0 | 0 | 0 | 0 | 0 | 0 | 0 | 0 | 0 | 0 | 0 | 7 | 1.2 | 97456.24 | 102382 | 24058.78 |  | 8.35 | 98 | 538 | 2.65 | 1.29 | 1131 | 3975 | 764 | 1259 | 231 | 2270 | 3.15647 | 2076.85 | 41.41484 | 538
2024-02-10 17:00 | 3.666667 | 0.3966667 | 11.10333 | 0.97 | 87.53 | 6.966667 | 0.4433333 | 11.29 | 1.04 | 87.22667 | 53.965 | 9.755 | 5.968333 | 2.251667 | 11.59333 | 2.248333 | 0.04333333 | 0.1212 | 0.0635 | 0.2433333 | 0.175 | 1.943163 | 95.93667 | 0.63 | 0.6366667 | 1.143333 | 0.1 | [10 empty] | 28.39 | 0 | 44.33 | 402.336 | 21.56 | 17.58 | 903.463 | 32.634 | 23.504 | 252.87 | 2688.839 | 0 | 897.594 | 95.292 | 92587 | 13.023 | 722.2 | 1.716869 | 55.93536 | 53.965 | 61.97748 |  | 419.0654 | 25.14724 | 120.4415 | 564.6542 |  | 75 | 25 | 0 | 2.977163 | 27.82072 | 46.1701 | 474.0518 | 59.46492 | 0 | 0 | 941.924 | 0.2594287 | 2688.839 | 0.7405713 | 3630.763 | 0 | 12.28 | 83.012 | 0 | 153.733 | 749.73 | 32.634 | 28.39 | 964.487 | 252.87 | 4.041667 | 1.861667 | 9.783333 | 18.18 | 70.175 | 0 | 0 | 0 | 0 | 0 | 0 | 0 | 0 | 0 | 0 | 0 | 0 | 60.72889 | 4.371111 | 3.645556 | 0.09822222 | 0.333 | 0.009222222 | 0.02311111 | 0.09277778 | 0.05777778 | 0.07666667 | 4.214444 | 2.433333 | 0 | 0 | 0 | 0 | 0 | 0 | 0 | 0 | 0 | 0 | 0 | 0 | 7 | 1.2 | 99670.04 | 104277 | 24521 |  | 10.16 | 118 | 558 | 2.64 | 1.3 | 1126 | 3981 | 503 | 1295 | 235 | 2277 | 3.093579 | 2076.85 | 40.0463 | 558
2024-02-10 18:00 | 3.666667 | 0.3966667 | 11.10333 | 0.97 | 87.53 | 6.966667 | 0.4433333 | 11.29 | 1.04 | 87.22667 | 53.965 | 9.755 | 5.968333 | 2.251667 | 11.59333 | 2.248333 | 0.04333333 | 0.1212 | 0.0635 | 0.2433333 | 0.175 | 1.943163 | 95.93667 | 0.63 | 0.6366667 | 1.143333 | 0.1 | [10 empty] | 28.39 | 0 | 44.33 | 402.336 | 21.56 | 17.58 | 903.463 | 32.634 | 23.504 | 252.87 | 2688.839 | 0 | 897.594 | 95.292 | 92587 | 13.023 | 722.2 | 1.716869 | 55.93536 | 53.965 | 61.97748 |  | 419.0654 | 25.14724 | 120.4415 | 564.6542 |  | 75 | 25 | 0 | 2.977163 | 27.82072 | 46.1701 | 474.0518 | 59.46492 | 0 | 0 | 941.924 | 0.2594287 | 2688.839 | 0.7405713 | 3630.763 | 0 | 12.28 | 83.012 | 0 | 153.733 | 749.73 | 32.634 | 28.39 | 964.487 | 252.87 | 4.041667 | 1.861667 | 9.783333 | 18.18 | 70.175 | 0 | 0 | 0 | 0 | 0 | 0 | 0 | 0 | 0 | 0 | 0 | 0 | 60.72889 | 4.371111 | 3.645556 | 0.09822222 | 0.333 | 0.009222222 | 0.02311111 | 0.09277778 | 0.05777778 | 0.07666667 | 4.214444 | 2.433333 | 0 | 0 | 0 | 0 | 0 | 0 | 0 | 0 | 0 | 0 | 0 | 0 | 7 | 1.2 | 100370.1 | 105693 | 24638.27 |  | 9.51 | 110 | 550 | 2.67 | 1.28 | 1127 | 3954 | 1100 | 1275 | 237 | 2277 | 3.052804 | 2076.85 | 41.27669 | 550
2024-02-10 19:00 | 3.666667 | 0.3966667 | 11.10333 | 0.97 | 87.53 | 6.966667 | 0.4433333 | 11.29 | 1.04 | 87.22667 | 53.965 | 9.755 | 5.968333 | 2.251667 | 11.59333 | 2.248333 | 0.04333333 | 0.1212 | 0.0635 | 0.2433333 | 0.175 | 1.943163 | 95.93667 | 0.63 | 0.6366667 | 1.143333 | 0.1 | [10 empty] | 28.39 | 0 | 44.33 | 402.336 | 21.56 | 17.58 | 903.463 | 32.634 | 23.504 | 252.87 | 2688.839 | 0 | 897.594 | 95.292 | 92587 | 13.023 | 722.2 | 1.716869 | 55.93536 | 53.965 | 61.97748 |  | 419.0654 | 25.14724 | 120.4415 | 564.6542 |  | 75 | 25 | 0 | 2.977163 | 27.82072 | 46.1701 | 474.0518 | 59.46492 | 0 | 0 | 941.924 | 0.2594287 | 2688.839 | 0.7405713 | 3630.763 | 0 | 12.28 | 83.012 | 0 | 153.733 | 749.73 | 32.634 | 28.39 | 964.487 | 252.87 | 4.041667 | 1.861667 | 9.783333 | 18.18 | 70.175 | 0 | 0 | 0 | 0 | 0 | 0 | 0 | 0 | 0 | 0 | 0 | 0 | 60.72889 | 4.371111 | 3.645556 | 0.09822222 | 0.333 | 0.009222222 | 0.02311111 | 0.09277778 | 0.05777778 | 0.07666667 | 4.214444 | 2.433333 | 0 | 0 | 0 | 0 | 0 | 0 | 0 | 0 | 0 | 0 | 0 | 0 | 8 | 1.2 | 101394.6 | 105942 | 24855.4 |  | 10.58 | 123 | 563 | 2.66 | 1.29 | 1130 | 3960 | 472 | 1285 | 238 | 2274 | 3.027549 | 2076.85 | 40.78186 | 563
2024-02-10 20:00 | 3.666667 | 0.3966667 | 11.10333 | 0.97 | 87.53 | 6.966667 | 0.4433333 | 11.29 | 1.04 | 87.22667 | 53.965 | 9.755 | 5.968333 | 2.251667 | 11.59333 | 2.248333 | 0.04333333 | 0.1212 | 0.0635 | 0.2433333 | 0.175 | 1.943163 | 95.93667 | 0.63 | 0.6366667 | 1.143333 | 0.1 | [10 empty] | 28.39 | 0 | 44.33 | 402.336 | 21.56 | 17.58 | 903.463 | 32.634 | 23.504 | 252.87 | 2688.839 | 0 | 897.594 | 95.292 | 92587 | 13.023 | 722.2 | 1.716869 | 55.93536 | 53.965 | 61.97748 |  | 419.0654 | 25.14724 | 120.4415 | 564.6542 |  | 75 | 25 | 0 | 2.977163 | 27.82072 | 46.1701 | 474.0518 | 59.46492 | 0 | 0 | 941.924 | 0.2594287 | 2688.839 | 0.7405713 | 3630.763 | 0 | 12.28 | 83.012 | 0 | 153.733 | 749.73 | 32.634 | 28.39 | 964.487 | 252.87 | 4.041667 | 1.861667 | 9.783333 | 18.18 | 70.175 | 0 | 0 | 0 | 0 | 0 | 0 | 0 | 0 | 0 | 0 | 0 | 0 | 60.72889 | 4.371111 | 3.645556 | 0.09822222 | 0.333 | 0.009222222 | 0.02311111 | 0.09277778 | 0.05777778 | 0.07666667 | 4.214444 | 2.433333 | 0 | 0 | 0 | 0 | 0 | 0 | 0 | 0 | 0 | 0 | 0 | 0 | 7 | 1.2 | 101215.4 | 105217 | 24821.47 |  | 11.55 | 127 | 567 | 2.65 | 1.3 | 1141 | 3963 | 31 | 1304 | 239 | 2278 | 3.034913 | 2076.85 | 41.89589 | 567
2024-02-10 21:00 | 3.666667 | 0.3966667 | 11.10333 | 0.97 | 87.53 | 6.966667 | 0.4433333 | 11.29 | 1.04 | 87.22667 | 53.965 | 9.755 | 5.968333 | 2.251667 | 11.59333 | 2.248333 | 0.04333333 | 0.1212 | 0.0635 | 0.2433333 | 0.175 | 1.943163 | 95.93667 | 0.63 | 0.6366667 | 1.143333 | 0.1 | [10 empty] | 28.39 | 0 | 44.33 | 402.336 | 21.56 | 17.58 | 903.463 | 32.634 | 23.504 | 252.87 | 2688.839 | 0 | 897.594 | 95.292 | 92587 | 13.023 | 722.2 | 1.716869 | 55.93536 | 53.965 | 61.97748 |  | 419.0654 | 25.14724 | 120.4415 | 564.6542 |  | 75 | 25 | 0 | 2.977163 | 27.82072 | 46.1701 | 474.0518 | 59.46492 | 0 | 0 | 941.924 | 0.2594287 | 2688.839 | 0.7405713 | 3630.763 | 0 | 12.28 | 83.012 | 0 | 153.733 | 749.73 | 32.634 | 28.39 | 964.487 | 252.87 | 4.041667 | 1.861667 | 9.783333 | 18.18 | 70.175 | 0 | 0 | 0 | 0 | 0 | 0 | 0 | 0 | 0 | 0 | 0 | 0 | 60.72889 | 4.371111 | 3.645556 | 0.09822222 | 0.333 | 0.009222222 | 0.02311111 | 0.09277778 | 0.05777778 | 0.07666667 | 4.214444 | 2.433333 | 0 | 0 | 0 | 0 | 0 | 0 | 0 | 0 | 0 | 0 | 0 | 0 | 7 | 1.2 | 102011.2 | 106285 | 24966.47 |  | 10.89 | 126 | 566 | 2.68 | 1.3 | 1134 | 3944 | 265 | 1284 | 238 | 2279 | 2.998245 | 2076.85 | 41.71611 | 566
2024-02-10 22:00 | 3.666667 | 0.3966667 | 11.10333 | 0.97 | 87.53 | 6.966667 | 0.4433333 | 11.29 | 1.04 | 87.22667 | 53.965 | 9.755 | 5.968333 | 2.251667 | 11.59333 | 2.248333 | 0.04333333 | 0.1212 | 0.0635 | 0.2433333 | 0.175 | 1.943163 | 95.93667 | 0.63 | 0.6366667 | 1.143333 | 0.1 | [10 empty] | 28.39 | 0 | 44.33 | 402.336 | 21.56 | 17.58 | 903.463 | 32.634 | 23.504 | 252.87 | 2688.839 | 0 | 897.594 | 95.292 | 92587 | 13.023 | 722.2 | 1.716869 | 55.93536 | 53.965 | 61.97748 |  | 419.0654 | 25.14724 | 120.4415 | 564.6542 |  | 75 | 25 | 0 | 2.977163 | 27.82072 | 46.1701 | 474.0518 | 59.46492 | 0 | 0 | 941.924 | 0.2594287 | 2688.839 | 0.7405713 | 3630.763 | 0 | 12.28 | 83.012 | 0 | 153.733 | 749.73 | 32.634 | 28.39 | 964.487 | 252.87 | 4.041667 | 1.861667 | 9.783333 | 18.18 | 70.175 | 0 | 0 | 0 | 0 | 0 | 0 | 0 | 0 | 0 | 0 | 0 | 0 | 60.72889 | 4.371111 | 3.645556 | 0.09822222 | 0.333 | 0.009222222 | 0.02311111 | 0.09277778 | 0.05777778 | 0.07666667 | 4.214444 | 2.433333 | 0 | 0 | 0 | 0 | 0 | 0 | 0 | 0 | 0 | 0 | 0 | 0 | 7 | 1.2 | 102380.8 | 107137 | 25049.64 |  | 11.37 | 123 | 563 | 2.67 | 1.29 | 1129 | 3951 | 647 | 1291 | 240 | 2280 | 2.992931 | 2076.85 | 42.20602 | 563
2024-02-10 23:00 | 3.666667 | 0.3966667 | 11.10333 | 0.97 | 87.53 | 6.966667 | 0.4433333 | 11.29 | 1.04 | 87.22667 | 53.965 | 9.755 | 5.968333 | 2.251667 | 11.59333 | 2.248333 | 0.04333333 | 0.1212 | 0.0635 | 0.2433333 | 0.175 | 1.943163 | 95.93667 | 0.63 | 0.6366667 | 1.143333 | 0.1 | [10 empty] | 28.39 | 0 | 44.33 | 402.336 | 21.56 | 17.58 | 903.463 | 32.634 | 23.504 | 252.87 | 2688.839 | 0 | 897.594 | 95.292 | 92587 | 13.023 | 722.2 | 1.716869 | 55.93536 | 53.965 | 61.97748 |  | 419.0654 | 25.14724 | 120.4415 | 564.6542 |  | 75 | 25 | 0 | 2.977163 | 27.82072 | 46.1701 | 474.0518 | 59.46492 | 0 | 0 | 941.924 | 0.2594287 | 2688.839 | 0.7405713 | 3630.763 | 0 | 12.28 | 83.012 | 0 | 153.733 | 749.73 | 32.634 | 28.39 | 964.487 | 252.87 | 4.041667 | 1.861667 | 9.783333 | 18.18 | 70.175 | 0 | 0 | 0 | 0 | 0 | 0 | 0 | 0 | 0 | 0 | 0 | 0 | 60.72889 | 4.371111 | 3.645556 | 0.09822222 | 0.333 | 0.009222222 | 0.02311111 | 0.09277778 | 0.05777778 | 0.07666667 | 4.214444 | 2.433333 | 0 | 0 | 0 | 0 | 0 | 0 | 0 | 0 | 0 | 0 | 0 | 0 | 8 | 1.2 | 102873.6 | 106893 | 25151.18 |  | 11.3 | 120 | 560 | 2.66 | 1.3 | 1141 | 3951 | 55 | 1361 | 242 | 2277 | 2.979137 | 2076.85 | 42.50171 | 560
2024-02-11 | 3.666667 | 0.3966667 | 11.09667 | 0.9633333 | 87.54333 | 7.533333 | 0.44 | 11.21667 | 1.04 | 87.30333 | 54.08333 | 10.08 | 6.113333 | 2.213333 | 11.34 | 2.238333 | 0.04283333 | 0.1213333 | 0.06266667 | 0.2333333 | 0.1716667 | 1.855297 | 96.49667 | 0.6333333 | 0.6466667 | 1.176667 | 0.1 | [10 empty] | 23.98 | 0 | 44.43 | 395.008 | 24 | 26.13 | 915.619 | 20.708 | 36.628 | 246.25 | 2701.465 | 0 | 904.191 | 63.274 | 94123.8 | 16.089 | 738.5 | 1.693972 | 55.98707 | 54.08333 | 61.83362 |  | 417.2345 | 25.07849 | 115.0393 | 557.3523 |  | 75 | 25 | 0 | 3.029275 | 29.49236 | 49.55615 | 467.6023 | 57.9124 | 0 | 0 | 948.621 | 0.25989 | 2701.465 | 0.74011 | 3650.086 | 0 | 0 | 63.274 | 0 | 0 | 915.619 | 20.708 | 23.98 | 960.307 | 246.25 | 4.568333 | 2.348333 | 10.615 | 18.55167 | 68.485 | 0 | 0 | 0 | 0 | 0 | 0 | 0 | 0 | 0 | 0 | 0 | 0 | 60.76667 | 4.505556 | 3.571111 | 0.09511111 | 0.3416667 | 0.01244444 | 0.02588889 | 0.1144444 | 0.07 | 0.06666667 | 4.026667 | 2.667778 | 0 | 0 | 0 | 0 | 0 | 0 | 0 | 0 | 0 | 0 | 0 | 0 | 7 | 1.2 | 98679.78 | 103838 | 24311.93 |  | 9.81 | 110 | 550 | 2.68 | 1.3 | 1134 | 3976 | 950 | 1257 | 233 | 2276 | 3.11963 | 2114.03 | 41.91942 | 550
2024-02-11 01:00 | 3.666667 | 0.3966667 | 11.09667 | 0.9633333 | 87.54333 | 7.533333 | 0.44 | 11.21667 | 1.04 | 87.30333 | 54.08333 | 10.08 | 6.113333 | 2.213333 | 11.34 | 2.238333 | 0.04283333 | 0.1213333 | 0.06266667 | 0.2333333 | 0.1716667 | 1.855297 | 96.49667 | 0.6333333 | 0.6466667 | 1.176667 | 0.1 | [10 empty] | 23.98 | 0 | 44.43 | 395.008 | 24 | 26.13 | 915.619 | 20.708 | 36.628 | 246.25 | 2701.465 | 0 | 904.191 | 63.274 | 94123.8 | 16.089 | 738.5 | 1.693972 | 55.98707 | 54.08333 | 61.83362 |  | 417.2345 | 25.07849 | 115.0393 | 557.3523 |  | 75 | 25 | 0 | 3.029275 | 29.49236 | 49.55615 | 467.6023 | 57.9124 | 0 | 0 | 948.621 | 0.25989 | 2701.465 | 0.74011 | 3650.086 | 0 | 0 | 63.274 | 0 | 0 | 915.619 | 20.708 | 23.98 | 960.307 | 246.25 | 4.568333 | 2.348333 | 10.615 | 18.55167 | 68.485 | 0 | 0 | 0 | 0 | 0 | 0 | 0 | 0 | 0 | 0 | 0 | 0 | 60.76667 | 4.505556 | 3.571111 | 0.09511111 | 0.3416667 | 0.01244444 | 0.02588889 | 0.1144444 | 0.07 | 0.06666667 | 4.026667 | 2.667778 | 0 | 0 | 0 | 0 | 0 | 0 | 0 | 0 | 0 | 0 | 0 | 0 | 7 | 1.2 | 100395.6 | 104757 | 24641.52 |  | 10.95 | 121 | 561 | 2.66 | 1.28 | 1136 | 3952 | 329 | 1273 | 236 | 2271 | 3.050575 | 2114.03 | 42.21311 | 561
2024-02-11 02:00 | 3.666667 | 0.3966667 | 11.09667 | 0.9633333 | 87.54333 | 7.533333 | 0.44 | 11.21667 | 1.04 | 87.30333 | 54.08333 | 10.08 | 6.113333 | 2.213333 | 11.34 | 2.238333 | 0.04283333 | 0.1213333 | 0.06266667 | 0.2333333 | 0.1716667 | 1.855297 | 96.49667 | 0.6333333 | 0.6466667 | 1.176667 | 0.1 | [10 empty] | 23.98 | 0 | 44.43 | 395.008 | 24 | 26.13 | 915.619 | 20.708 | 36.628 | 246.25 | 2701.465 | 0 | 904.191 | 63.274 | 94123.8 | 16.089 | 738.5 | 1.693972 | 55.98707 | 54.08333 | 61.83362 |  | 417.2345 | 25.07849 | 115.0393 | 557.3523 |  | 75 | 25 | 0 | 3.029275 | 29.49236 | 49.55615 | 467.6023 | 57.9124 | 0 | 0 | 948.621 | 0.25989 | 2701.465 | 0.74011 | 3650.086 | 0 | 0 | 63.274 | 0 | 0 | 915.619 | 20.708 | 23.98 | 960.307 | 246.25 | 4.568333 | 2.348333 | 10.615 | 18.55167 | 68.485 | 0 | 0 | 0 | 0 | 0 | 0 | 0 | 0 | 0 | 0 | 0 | 0 | 60.76667 | 4.505556 | 3.571111 | 0.09511111 | 0.3416667 | 0.01244444 | 0.02588889 | 0.1144444 | 0.07 | 0.06666667 | 4.026667 | 2.667778 | 0 | 0 | 0 | 0 | 0 | 0 | 0 | 0 | 0 | 0 | 0 | 0 | 7 | 1.2 | 100975.7 | 105343 | 24803.07 |  | 11.07 | 123 | 563 | 2.67 | 1.29 | 1134 | 3994 | 300 | 1275 | 236 | 2274 | 3.064714 | 2114.03 | 41.69523 | 563
2024-02-11 03:00 | 3.666667 | 0.3966667 | 11.09667 | 0.9633333 | 87.54333 | 7.533333 | 0.44 | 11.21667 | 1.04 | 87.30333 | 54.08333 | 10.08 | 6.113333 | 2.213333 | 11.34 | 2.238333 | 0.04283333 | 0.1213333 | 0.06266667 | 0.2333333 | 0.1716667 | 1.855297 | 96.49667 | 0.6333333 | 0.6466667 | 1.176667 | 0.1 | [10 empty] | 23.98 | 0 | 44.43 | 395.008 | 24 | 26.13 | 915.619 | 20.708 | 36.628 | 246.25 | 2701.465 | 0 | 904.191 | 63.274 | 94123.8 | 16.089 | 738.5 | 1.693972 | 55.98707 | 54.08333 | 61.83362 |  | 417.2345 | 25.07849 | 115.0393 | 557.3523 |  | 75 | 25 | 0 | 3.029275 | 29.49236 | 49.55615 | 467.6023 | 57.9124 | 0 | 0 | 948.621 | 0.25989 | 2701.465 | 0.74011 | 3650.086 | 0 | 0 | 63.274 | 0 | 0 | 915.619 | 20.708 | 23.98 | 960.307 | 246.25 | 4.568333 | 2.348333 | 10.615 | 18.55167 | 68.485 | 0 | 0 | 0 | 0 | 0 | 0 | 0 | 0 | 0 | 0 | 0 | 0 | 60.76667 | 4.505556 | 3.571111 | 0.09511111 | 0.3416667 | 0.01244444 | 0.02588889 | 0.1144444 | 0.07 | 0.06666667 | 4.026667 | 2.667778 | 0 | 0 | 0 | 0 | 0 | 0 | 0 | 0 | 0 | 0 | 0 | 0 | 8 | 1.2 | 101241.8 | 105850 | 24854.9 |  | 10.43 | 117 | 557 | 2.66 | 1.3 | 1132 | 3991 | 496 | 1276 | 238 | 2279 | 3.054763 | 2114.03 | 40.88737 | 557
2024-02-11 04:00 | 3.666667 | 0.3966667 | 11.09667 | 0.9633333 | 87.54333 | 7.533333 | 0.44 | 11.21667 | 1.04 | 87.30333 | 54.08333 | 10.08 | 6.113333 | 2.213333 | 11.34 | 2.238333 | 0.04283333 | 0.1213333 | 0.06266667 | 0.2333333 | 0.1716667 | 1.855297 | 96.49667 | 0.6333333 | 0.6466667 | 1.176667 | 0.1 | [10 empty] | 23.98 | 0 | 44.43 | 395.008 | 24 | 26.13 | 915.619 | 20.708 | 36.628 | 246.25 | 2701.465 | 0 | 904.191 | 63.274 | 94123.8 | 16.089 | 738.5 | 1.693972 | 55.98707 | 54.08333 | 61.83362 |  | 417.2345 | 25.07849 | 115.0393 | 557.3523 |  | 75 | 25 | 0 | 3.029275 | 29.49236 | 49.55615 | 467.6023 | 57.9124 | 0 | 0 | 948.621 | 0.25989 | 2701.465 | 0.74011 | 3650.086 | 0 | 0 | 63.274 | 0 | 0 | 915.619 | 20.708 | 23.98 | 960.307 | 246.25 | 4.568333 | 2.348333 | 10.615 | 18.55167 | 68.485 | 0 | 0 | 0 | 0 | 0 | 0 | 0 | 0 | 0 | 0 | 0 | 0 | 60.76667 | 4.505556 | 3.571111 | 0.09511111 | 0.3416667 | 0.01244444 | 0.02588889 | 0.1144444 | 0.07 | 0.06666667 | 4.026667 | 2.667778 | 0 | 0 | 0 | 0 | 0 | 0 | 0 | 0 | 0 | 0 | 0 | 0 | 7 | 1.2 | 101474.2 | 105837 | 24888.81 |  | 11.06 | 122 | 562 | 2.68 | 1.29 | 1134 | 3977 | 310 | 1272 | 237 | 2281 | 3.037753 | 2114.03 | 40.75764 | 562
2024-02-11 05:00 | 3.666667 | 0.3966667 | 11.09667 | 0.9633333 | 87.54333 | 7.533333 | 0.44 | 11.21667 | 1.04 | 87.30333 | 54.08333 | 10.08 | 6.113333 | 2.213333 | 11.34 | 2.238333 | 0.04283333 | 0.1213333 | 0.06266667 | 0.2333333 | 0.1716667 | 1.855297 | 96.49667 | 0.6333333 | 0.6466667 | 1.176667 | 0.1 | [10 empty] | 23.98 | 0 | 44.43 | 395.008 | 24 | 26.13 | 915.619 | 20.708 | 36.628 | 246.25 | 2701.465 | 0 | 904.191 | 63.274 | 94123.8 | 16.089 | 738.5 | 1.693972 | 55.98707 | 54.08333 | 61.83362 |  | 417.2345 | 25.07849 | 115.0393 | 557.3523 |  | 75 | 25 | 0 | 3.029275 | 29.49236 | 49.55615 | 467.6023 | 57.9124 | 0 | 0 | 948.621 | 0.25989 | 2701.465 | 0.74011 | 3650.086 | 0 | 0 | 63.274 | 0 | 0 | 915.619 | 20.708 | 23.98 | 960.307 | 246.25 | 4.568333 | 2.348333 | 10.615 | 18.55167 | 68.485 | 0 | 0 | 0 | 0 | 0 | 0 | 0 | 0 | 0 | 0 | 0 | 0 | 60.76667 | 4.505556 | 3.571111 | 0.09511111 | 0.3416667 | 0.01244444 | 0.02588889 | 0.1144444 | 0.07 | 0.06666667 | 4.026667 | 2.667778 | 0 | 0 | 0 | 0 | 0 | 0 | 0 | 0 | 0 | 0 | 0 | 0 | 7 | 1.2 | 99189.56 | 103518 | 24420.98 |  | 11.25 | 124 | 564 | 2.68 | 1.28 | 1133 | 3980 | 280 | 1241 | 232 | 2274 | 3.107226 | 2114.03 | 40.75698 | 564
2024-02-11 06:00 | 3.666667 | 0.3966667 | 11.09667 | 0.9633333 | 87.54333 | 7.533333 | 0.44 | 11.21667 | 1.04 | 87.30333 | 54.08333 | 10.08 | 6.113333 | 2.213333 | 11.34 | 2.238333 | 0.04283333 | 0.1213333 | 0.06266667 | 0.2333333 | 0.1716667 | 1.855297 | 96.49667 | 0.6333333 | 0.6466667 | 1.176667 | 0.1 | [10 empty] | 23.98 | 0 | 44.43 | 395.008 | 24 | 26.13 | 915.619 | 20.708 | 36.628 | 246.25 | 2701.465 | 0 | 904.191 | 63.274 | 94123.8 | 16.089 | 738.5 | 1.693972 | 55.98707 | 54.08333 | 61.83362 |  | 417.2345 | 25.07849 | 115.0393 | 557.3523 |  | 75 | 25 | 0 | 3.029275 | 29.49236 | 49.55615 | 467.6023 | 57.9124 | 0 | 0 | 948.621 | 0.25989 | 2701.465 | 0.74011 | 3650.086 | 0 | 0 | 63.274 | 0 | 0 | 915.619 | 20.708 | 23.98 | 960.307 | 246.25 | 4.568333 | 2.348333 | 10.615 | 18.55167 | 68.485 | 0 | 0 | 0 | 0 | 0 | 0 | 0 | 0 | 0 | 0 | 0 | 0 | 60.76667 | 4.505556 | 3.571111 | 0.09511111 | 0.3416667 | 0.01244444 | 0.02588889 | 0.1144444 | 0.07 | 0.06666667 | 4.026667 | 2.667778 | 0 | 0 | 0 | 0 | 0 | 0 | 0 | 0 | 0 | 0 | 0 | 0 | 7 | 1.2 | 99044.29 | 103638 | 24380.05 |  | 10.94 | 126 | 566 | 2.69 | 1.28 | 1134 | 3969 | 502 | 1222 | 251 | 2270 | 3.103342 | 2114.03 | 40.48387 | 566
2024-02-11 07:00 | 3.666667 | 0.3966667 | 11.09667 | 0.9633333 | 87.54333 | 7.533333 | 0.44 | 11.21667 | 1.04 | 87.30333 | 54.08333 | 10.08 | 6.113333 | 2.213333 | 11.34 | 2.238333 | 0.04283333 | 0.1213333 | 0.06266667 | 0.2333333 | 0.1716667 | 1.855297 | 96.49667 | 0.6333333 | 0.6466667 | 1.176667 | 0.1 | [10 empty] | 23.98 | 0 | 44.43 | 395.008 | 24 | 26.13 | 915.619 | 20.708 | 36.628 | 246.25 | 2701.465 | 0 | 904.191 | 63.274 | 94123.8 | 16.089 | 738.5 | 1.693972 | 55.98707 | 54.08333 | 61.83362 |  | 417.2345 | 25.07849 | 115.0393 | 557.3523 |  | 75 | 25 | 0 | 3.029275 | 29.49236 | 49.55615 | 467.6023 | 57.9124 | 0 | 0 | 948.621 | 0.25989 | 2701.465 | 0.74011 | 3650.086 | 0 | 0 | 63.274 | 0 | 0 | 915.619 | 20.708 | 23.98 | 960.307 | 246.25 | 4.568333 | 2.348333 | 10.615 | 18.55167 | 68.485 | 0 | 0 | 0 | 0 | 0 | 0 | 0 | 0 | 0 | 0 | 0 | 0 | 60.76667 | 4.505556 | 3.571111 | 0.09511111 | 0.3416667 | 0.01244444 | 0.02588889 | 0.1144444 | 0.07 | 0.06666667 | 4.026667 | 2.667778 | 0 | 0 | 0 | 0 | 0 | 0 | 0 | 0 | 0 | 0 | 0 | 0 | 7 | 1.2 | 99348.8 | 103947 | 24444.8 |  | 10.43 | 113 | 553 | 2.7 | 1.29 | 1131 | 3971 | 504 | 1227 | 231 | 2272 | 3.0957 | 2114.03 | 41.30077 | 553
2024-02-11 08:00 | 3.666667 | 0.3966667 | 11.09667 | 0.9633333 | 87.54333 | 7.533333 | 0.44 | 11.21667 | 1.04 | 87.30333 | 54.08333 | 10.08 | 6.113333 | 2.213333 | 11.34 | 2.238333 | 0.04283333 | 0.1213333 | 0.06266667 | 0.2333333 | 0.1716667 | 1.855297 | 96.49667 | 0.6333333 | 0.6466667 | 1.176667 | 0.1 | [10 empty] | 23.98 | 0 | 44.43 | 395.008 | 24 | 26.13 | 915.619 | 20.708 | 36.628 | 246.25 | 2701.465 | 0 | 904.191 | 63.274 | 94123.8 | 16.089 | 738.5 | 1.693972 | 55.98707 | 54.08333 | 61.83362 |  | 417.2345 | 25.07849 | 115.0393 | 557.3523 |  | 75 | 25 | 0 | 3.029275 | 29.49236 | 49.55615 | 467.6023 | 57.9124 | 0 | 0 | 948.621 | 0.25989 | 2701.465 | 0.74011 | 3650.086 | 0 | 0 | 63.274 | 0 | 0 | 915.619 | 20.708 | 23.98 | 960.307 | 246.25 | 4.568333 | 2.348333 | 10.615 | 18.55167 | 68.485 | 0 | 0 | 0 | 0 | 0 | 0 | 0 | 0 | 0 | 0 | 0 | 0 | 60.76667 | 4.505556 | 3.571111 | 0.09511111 | 0.3416667 | 0.01244444 | 0.02588889 | 0.1144444 | 0.07 | 0.06666667 | 4.026667 | 2.667778 | 0 | 0 | 0 | 0 | 0 | 0 | 0 | 0 | 0 | 0 | 0 | 0 | 7 | 1.2 | 98928.09 | 103872 | 24359.1 |  | 9.46 | 115 | 555 | 2.7 | 1.35 | 1128 | 3972 | 781 | 1282 | 230 | 2280 | 3.1091 | 2114.03 | 40.50486 | 555
2024-02-11 09:00 | 3.666667 | 0.3966667 | 11.09667 | 0.9633333 | 87.54333 | 7.533333 | 0.44 | 11.21667 | 1.04 | 87.30333 | 54.08333 | 10.08 | 6.113333 | 2.213333 | 11.34 | 2.238333 | 0.04283333 | 0.1213333 | 0.06266667 | 0.2333333 | 0.1716667 | 1.855297 | 96.49667 | 0.6333333 | 0.6466667 | 1.176667 | 0.1 | [10 empty] | 23.98 | 0 | 44.43 | 395.008 | 24 | 26.13 | 915.619 | 20.708 | 36.628 | 246.25 | 2701.465 | 0 | 904.191 | 63.274 | 94123.8 | 16.089 | 738.5 | 1.693972 | 55.98707 | 54.08333 | 61.83362 |  | 417.2345 | 25.07849 | 115.0393 | 557.3523 |  | 75 | 25 | 0 | 3.029275 | 29.49236 | 49.55615 | 467.6023 | 57.9124 | 0 | 0 | 948.621 | 0.25989 | 2701.465 | 0.74011 | 3650.086 | 0 | 0 | 63.274 | 0 | 0 | 915.619 | 20.708 | 23.98 | 960.307 | 246.25 | 4.568333 | 2.348333 | 10.615 | 18.55167 | 68.485 | 0 | 0 | 0 | 0 | 0 | 0 | 0 | 0 | 0 | 0 | 0 | 0 | 60.76667 | 4.505556 | 3.571111 | 0.09511111 | 0.3416667 | 0.01244444 | 0.02588889 | 0.1144444 | 0.07 | 0.06666667 | 4.026667 | 2.667778 | 0 | 0 | 0 | 0 | 0 | 0 | 0 | 0 | 0 | 0 | 0 | 0 | 7 | 1.2 | 100961.9 | 106033 | 24777.23 |  | 9.26 | 107 | 547 | 2.69 | 1.32 | 1123 | 3971 | 884 | 1290 | 235 | 2279 | 3.048145 | 2114.03 | 39.70142 | 547
2024-02-11 10:00 | 3.666667 | 0.3966667 | 11.09667 | 0.9633333 | 87.54333 | 7.533333 | 0.44 | 11.21667 | 1.04 | 87.30333 | 54.08333 | 10.08 | 6.113333 | 2.213333 | 11.34 | 2.238333 | 0.04283333 | 0.1213333 | 0.06266667 | 0.2333333 | 0.1716667 | 1.855297 | 96.49667 | 0.6333333 | 0.6466667 | 1.176667 | 0.1 | [10 empty] | 23.98 | 0 | 44.43 | 395.008 | 24 | 26.13 | 915.619 | 20.708 | 36.628 | 246.25 | 2701.465 | 0 | 904.191 | 63.274 | 94123.8 | 16.089 | 738.5 | 1.693972 | 55.98707 | 54.08333 | 61.83362 |  | 417.2345 | 25.07849 | 115.0393 | 557.3523 |  | 75 | 25 | 0 | 3.029275 | 29.49236 | 49.55615 | 467.6023 | 57.9124 | 0 | 0 | 948.621 | 0.25989 | 2701.465 | 0.74011 | 3650.086 | 0 | 0 | 63.274 | 0 | 0 | 915.619 | 20.708 | 23.98 | 960.307 | 246.25 | 4.568333 | 2.348333 | 10.615 | 18.55167 | 68.485 | 0 | 0 | 0 | 0 | 0 | 0 | 0 | 0 | 0 | 0 | 0 | 0 | 60.76667 | 4.505556 | 3.571111 | 0.09511111 | 0.3416667 | 0.01244444 | 0.02588889 | 0.1144444 | 0.07 | 0.06666667 | 4.026667 | 2.667778 | 0 | 0 | 0 | 0 | 0 | 0 | 0 | 0 | 0 | 0 | 0 | 0 | 7 | 1.2 | 100837 | 105942 | 24755.5 |  | 9.29 | 107 | 547 | 2.69 | 1.32 | 1131 | 3975 | 908 | 1287 | 236 | 2280 | 3.054729 | 2114.03 | 41.33549 | 547
2024-02-11 11:00 | 3.666667 | 0.3966667 | 11.09667 | 0.9633333 | 87.54333 | 7.533333 | 0.44 | 11.21667 | 1.04 | 87.30333 | 54.08333 | 10.08 | 6.113333 | 2.213333 | 11.34 | 2.238333 | 0.04283333 | 0.1213333 | 0.06266667 | 0.2333333 | 0.1716667 | 1.855297 | 96.49667 | 0.6333333 | 0.6466667 | 1.176667 | 0.1 | [10 empty] | 23.98 | 0 | 44.43 | 395.008 | 24 | 26.13 | 915.619 | 20.708 | 36.628 | 246.25 | 2701.465 | 0 | 904.191 | 63.274 | 94123.8 | 16.089 | 738.5 | 1.693972 | 55.98707 | 54.08333 | 61.83362 |  | 417.2345 | 25.07849 | 115.0393 | 557.3523 |  | 75 | 25 | 0 | 3.029275 | 29.49236 | 49.55615 | 467.6023 | 57.9124 | 0 | 0 | 948.621 | 0.25989 | 2701.465 | 0.74011 | 3650.086 | 0 | 0 | 63.274 | 0 | 0 | 915.619 | 20.708 | 23.98 | 960.307 | 246.25 | 4.568333 | 2.348333 | 10.615 | 18.55167 | 68.485 | 0 | 0 | 0 | 0 | 0 | 0 | 0 | 0 | 0 | 0 | 0 | 0 | 60.76667 | 4.505556 | 3.571111 | 0.09511111 | 0.3416667 | 0.01244444 | 0.02588889 | 0.1144444 | 0.07 | 0.06666667 | 4.026667 | 2.667778 | 0 | 0 | 0 | 0 | 0 | 0 | 0 | 0 | 0 | 0 | 0 | 0 | 7 | 1.2 | 98734.07 | 104246 | 24332.12 |  | 9.36 | 108 | 548 | 2.68 | 1.32 | 1134 | 3985 | 1227 | 1277 | 233 | 2274 | 3.124761 | 2114.03 | 41.30706 | 548
2024-02-11 12:00 | 3.666667 | 0.3966667 | 11.09667 | 0.9633333 | 87.54333 | 7.533333 | 0.44 | 11.21667 | 1.04 | 87.30333 | 54.08333 | 10.08 | 6.113333 | 2.213333 | 11.34 | 2.238333 | 0.04283333 | 0.1213333 | 0.06266667 | 0.2333333 | 0.1716667 | 1.855297 | 96.49667 | 0.6333333 | 0.6466667 | 1.176667 | 0.1 | [10 empty] | 23.98 | 0 | 44.43 | 395.008 | 24 | 26.13 | 915.619 | 20.708 | 36.628 | 246.25 | 2701.465 | 0 | 904.191 | 63.274 | 94123.8 | 16.089 | 738.5 | 1.693972 | 55.98707 | 54.08333 | 61.83362 |  | 417.2345 | 25.07849 | 115.0393 | 557.3523 |  | 75 | 25 | 0 | 3.029275 | 29.49236 | 49.55615 | 467.6023 | 57.9124 | 0 | 0 | 948.621 | 0.25989 | 2701.465 | 0.74011 | 3650.086 | 0 | 0 | 63.274 | 0 | 0 | 915.619 | 20.708 | 23.98 | 960.307 | 246.25 | 4.568333 | 2.348333 | 10.615 | 18.55167 | 68.485 | 0 | 0 | 0 | 0 | 0 | 0 | 0 | 0 | 0 | 0 | 0 | 0 | 60.76667 | 4.505556 | 3.571111 | 0.09511111 | 0.3416667 | 0.01244444 | 0.02588889 | 0.1144444 | 0.07 | 0.06666667 | 4.026667 | 2.667778 | 0 | 0 | 0 | 0 | 0 | 0 | 0 | 0 | 0 | 0 | 0 | 0 | 7 | 1.2 | 100398.4 | 105708 | 24683.1 |  | 9.2 | 107 | 547 | 2.68 | 1.32 | 1133 | 3993 | 1058 | 1298 | 237 | 2278 | 3.080908 | 2114.03 | 41.05852 | 547
2024-02-11 13:00 | 3.666667 | 0.3966667 | 11.09667 | 0.9633333 | 87.54333 | 7.533333 | 0.44 | 11.21667 | 1.04 | 87.30333 | 54.08333 | 10.08 | 6.113333 | 2.213333 | 11.34 | 2.238333 | 0.04283333 | 0.1213333 | 0.06266667 | 0.2333333 | 0.1716667 | 1.855297 | 96.49667 | 0.6333333 | 0.6466667 | 1.176667 | 0.1 | [10 empty] | 23.98 | 0 | 44.43 | 395.008 | 24 | 26.13 | 915.619 | 20.708 | 36.628 | 246.25 | 2701.465 | 0 | 904.191 | 63.274 | 94123.8 | 16.089 | 738.5 | 1.693972 | 55.98707 | 54.08333 | 61.83362 |  | 417.2345 | 25.07849 | 115.0393 | 557.3523 |  | 75 | 25 | 0 | 3.029275 | 29.49236 | 49.55615 | 467.6023 | 57.9124 | 0 | 0 | 948.621 | 0.25989 | 2701.465 | 0.74011 | 3650.086 | 0 | 0 | 63.274 | 0 | 0 | 915.619 | 20.708 | 23.98 | 960.307 | 246.25 | 4.568333 | 2.348333 | 10.615 | 18.55167 | 68.485 | 0 | 0 | 0 | 0 | 0 | 0 | 0 | 0 | 0 | 0 | 0 | 0 | 60.76667 | 4.505556 | 3.571111 | 0.09511111 | 0.3416667 | 0.01244444 | 0.02588889 | 0.1144444 | 0.07 | 0.06666667 | 4.026667 | 2.667778 | 0 | 0 | 0 | 0 | 0 | 0 | 0 | 0 | 0 | 0 | 0 | 0 | 8 | 1.2 | 102486.4 | 107757 | 25115.41 |  | 9.39 | 102 | 542 | 2.68 | 1.345 | 1133 | 3995 | 1025 | 1342 | 241 | 2279 | 3.02199 | 2114.03 | 41.5264 | 542
2024-02-11 14:00 | 3.666667 | 0.3966667 | 11.09667 | 0.9633333 | 87.54333 | 7.533333 | 0.44 | 11.21667 | 1.04 | 87.30333 | 54.08333 | 10.08 | 6.113333 | 2.213333 | 11.34 | 2.238333 | 0.04283333 | 0.1213333 | 0.06266667 | 0.2333333 | 0.1716667 | 1.855297 | 96.49667 | 0.6333333 | 0.6466667 | 1.176667 | 0.1 | [10 empty] | 23.98 | 0 | 44.43 | 395.008 | 24 | 26.13 | 915.619 | 20.708 | 36.628 | 246.25 | 2701.465 | 0 | 904.191 | 63.274 | 94123.8 | 16.089 | 738.5 | 1.693972 | 55.98707 | 54.08333 | 61.83362 |  | 417.2345 | 25.07849 | 115.0393 | 557.3523 |  | 75 | 25 | 0 | 3.029275 | 29.49236 | 49.55615 | 467.6023 | 57.9124 | 0 | 0 | 948.621 | 0.25989 | 2701.465 | 0.74011 | 3650.086 | 0 | 0 | 63.274 | 0 | 0 | 915.619 | 20.708 | 23.98 | 960.307 | 246.25 | 4.568333 | 2.348333 | 10.615 | 18.55167 | 68.485 | 0 | 0 | 0 | 0 | 0 | 0 | 0 | 0 | 0 | 0 | 0 | 0 | 60.76667 | 4.505556 | 3.571111 | 0.09511111 | 0.3416667 | 0.01244444 | 0.02588889 | 0.1144444 | 0.07 | 0.06666667 | 4.026667 | 2.667778 | 0 | 0 | 0 | 0 | 0 | 0 | 0 | 0 | 0 | 0 | 0 | 0 | 7 | 1.2 | 106417.6 | 111320 | 25914.54 |  | 10.54 | 122 | 562 | 2.7 | 1.325 | 1133 | 3984 | 738 | 1371 | 248 | 2280 | 2.906738 | 2114.03 | 43.06536 | 562
2024-02-11 15:00 | 3.666667 | 0.3966667 | 11.09667 | 0.9633333 | 87.54333 | 7.533333 | 0.44 | 11.21667 | 1.04 | 87.30333 | 54.08333 | 10.08 | 6.113333 | 2.213333 | 11.34 | 2.238333 | 0.04283333 | 0.1213333 | 0.06266667 | 0.2333333 | 0.1716667 | 1.855297 | 96.49667 | 0.6333333 | 0.6466667 | 1.176667 | 0.1 | [10 empty] | 23.98 | 0 | 44.43 | 395.008 | 24 | 26.13 | 915.619 | 20.708 | 36.628 | 246.25 | 2701.465 | 0 | 904.191 | 63.274 | 94123.8 | 16.089 | 738.5 | 1.693972 | 55.98707 | 54.08333 | 61.83362 |  | 417.2345 | 25.07849 | 115.0393 | 557.3523 |  | 75 | 25 | 0 | 3.029275 | 29.49236 | 49.55615 | 467.6023 | 57.9124 | 0 | 0 | 948.621 | 0.25989 | 2701.465 | 0.74011 | 3650.086 | 0 | 0 | 63.274 | 0 | 0 | 915.619 | 20.708 | 23.98 | 960.307 | 246.25 | 4.568333 | 2.348333 | 10.615 | 18.55167 | 68.485 | 0 | 0 | 0 | 0 | 0 | 0 | 0 | 0 | 0 | 0 | 0 | 0 | 60.76667 | 4.505556 | 3.571111 | 0.09511111 | 0.3416667 | 0.01244444 | 0.02588889 | 0.1144444 | 0.07 | 0.06666667 | 4.026667 | 2.667778 | 0 | 0 | 0 | 0 | 0 | 0 | 0 | 0 | 0 | 0 | 0 | 0 | 7 | 1.2 | 105188.4 | 110611 | 25671.22 |  | 9.36 | 108 | 548 | 2.69 | 1.34 | 1133 | 3994 | 1148 | 1376 | 247 | 2282 | 2.946547 | 2114.03 | 42.91944 | 548
2024-02-11 16:00 | 3.666667 | 0.3966667 | 11.09667 | 0.9633333 | 87.54333 | 7.533333 | 0.44 | 11.21667 | 1.04 | 87.30333 | 54.08333 | 10.08 | 6.113333 | 2.213333 | 11.34 | 2.238333 | 0.04283333 | 0.1213333 | 0.06266667 | 0.2333333 | 0.1716667 | 1.855297 | 96.49667 | 0.6333333 | 0.6466667 | 1.176667 | 0.1 | [10 empty] | 23.98 | 0 | 44.43 | 395.008 | 24 | 26.13 | 915.619 | 20.708 | 36.628 | 246.25 | 2701.465 | 0 | 904.191 | 63.274 | 94123.8 | 16.089 | 738.5 | 1.693972 | 55.98707 | 54.08333 | 61.83362 |  | 417.2345 | 25.07849 | 115.0393 | 557.3523 |  | 75 | 25 | 0 | 3.029275 | 29.49236 | 49.55615 | 467.6023 | 57.9124 | 0 | 0 | 948.621 | 0.25989 | 2701.465 | 0.74011 | 3650.086 | 0 | 0 | 63.274 | 0 | 0 | 915.619 | 20.708 | 23.98 | 960.307 | 246.25 | 4.568333 | 2.348333 | 10.615 | 18.55167 | 68.485 | 0 | 0 | 0 | 0 | 0 | 0 | 0 | 0 | 0 | 0 | 0 | 0 | 60.76667 | 4.505556 | 3.571111 | 0.09511111 | 0.3416667 | 0.01244444 | 0.02588889 | 0.1144444 | 0.07 | 0.06666667 | 4.026667 | 2.667778 | 0 | 0 | 0 | 0 | 0 | 0 | 0 | 0 | 0 | 0 | 0 | 0 | 7 | 1.2 | 105468.3 | 110826 | 25734.91 |  | 10.12 | 117 | 557 | 2.69 | 1.33 | 1133 | 4000 | 1091 | 1421 | 251 | 2279 | 2.943268 | 2114.03 | 42.99794 | 557
2024-02-11 17:00 | 3.666667 | 0.3966667 | 11.09667 | 0.9633333 | 87.54333 | 7.533333 | 0.44 | 11.21667 | 1.04 | 87.30333 | 54.08333 | 10.08 | 6.113333 | 2.213333 | 11.34 | 2.238333 | 0.04283333 | 0.1213333 | 0.06266667 | 0.2333333 | 0.1716667 | 1.855297 | 96.49667 | 0.6333333 | 0.6466667 | 1.176667 | 0.1 | [10 empty] | 23.98 | 0 | 44.43 | 395.008 | 24 | 26.13 | 915.619 | 20.708 | 36.628 | 246.25 | 2701.465 | 0 | 904.191 | 63.274 | 94123.8 | 16.089 | 738.5 | 1.693972 | 55.98707 | 54.08333 | 61.83362 |  | 417.2345 | 25.07849 | 115.0393 | 557.3523 |  | 75 | 25 | 0 | 3.029275 | 29.49236 | 49.55615 | 467.6023 | 57.9124 | 0 | 0 | 948.621 | 0.25989 | 2701.465 | 0.74011 | 3650.086 | 0 | 0 | 63.274 | 0 | 0 | 915.619 | 20.708 | 23.98 | 960.307 | 246.25 | 4.568333 | 2.348333 | 10.615 | 18.55167 | 68.485 | 0 | 0 | 0 | 0 | 0 | 0 | 0 | 0 | 0 | 0 | 0 | 0 | 60.76667 | 4.505556 | 3.571111 | 0.09511111 | 0.3416667 | 0.01244444 | 0.02588889 | 0.1144444 | 0.07 | 0.06666667 | 4.026667 | 2.667778 | 0 | 0 | 0 | 0 | 0 | 0 | 0 | 0 | 0 | 0 | 0 | 0 | 8 | 1.2 | 102450.9 | 107220 | 25113.09 |  | 10.44 | 105 | 545 | 2.66 | 1.31 | 1133 | 4000 | 618 | 1321 | 241 | 2275 | 3.026636 | 2114.03 | 42.34777 | 545
2024-02-11 18:00 | 3.666667 | 0.3966667 | 11.09667 | 0.9633333 | 87.54333 | 7.533333 | 0.44 | 11.21667 | 1.04 | 87.30333 | 54.08333 | 10.08 | 6.113333 | 2.213333 | 11.34 | 2.238333 | 0.04283333 | 0.1213333 | 0.06266667 | 0.2333333 | 0.1716667 | 1.855297 | 96.49667 | 0.6333333 | 0.6466667 | 1.176667 | 0.1 | [10 empty] | 23.98 | 0 | 44.43 | 395.008 | 24 | 26.13 | 915.619 | 20.708 | 36.628 | 246.25 | 2701.465 | 0 | 904.191 | 63.274 | 94123.8 | 16.089 | 738.5 | 1.693972 | 55.98707 | 54.08333 | 61.83362 |  | 417.2345 | 25.07849 | 115.0393 | 557.3523 |  | 75 | 25 | 0 | 3.029275 | 29.49236 | 49.55615 | 467.6023 | 57.9124 | 0 | 0 | 948.621 | 0.25989 | 2701.465 | 0.74011 | 3650.086 | 0 | 0 | 63.274 | 0 | 0 | 915.619 | 20.708 | 23.98 | 960.307 | 246.25 | 4.568333 | 2.348333 | 10.615 | 18.55167 | 68.485 | 0 | 0 | 0 | 0 | 0 | 0 | 0 | 0 | 0 | 0 | 0 | 0 | 60.76667 | 4.505556 | 3.571111 | 0.09511111 | 0.3416667 | 0.01244444 | 0.02588889 | 0.1144444 | 0.07 | 0.06666667 | 4.026667 | 2.667778 | 0 | 0 | 0 | 0 | 0 | 0 | 0 | 0 | 0 | 0 | 0 | 0 | 7 | 1.2 | 100390.9 | 104814 | 24678.56 |  | 10.58 | 122 | 562 | 2.68 | 1.34 | 1135 | 3990 | 348 | 1307 | 235 | 2279 | 3.078903 | 2114.03 | 41.3698 | 562
2024-02-11 19:00 | 3.666667 | 0.3966667 | 11.09667 | 0.9633333 | 87.54333 | 7.533333 | 0.44 | 11.21667 | 1.04 | 87.30333 | 54.08333 | 10.08 | 6.113333 | 2.213333 | 11.34 | 2.238333 | 0.04283333 | 0.1213333 | 0.06266667 | 0.2333333 | 0.1716667 | 1.855297 | 96.49667 | 0.6333333 | 0.6466667 | 1.176667 | 0.1 | [10 empty] | 23.98 | 0 | 44.43 | 395.008 | 24 | 26.13 | 915.619 | 20.708 | 36.628 | 246.25 | 2701.465 | 0 | 904.191 | 63.274 | 94123.8 | 16.089 | 738.5 | 1.693972 | 55.98707 | 54.08333 | 61.83362 |  | 417.2345 | 25.07849 | 115.0393 | 557.3523 |  | 75 | 25 | 0 | 3.029275 | 29.49236 | 49.55615 | 467.6023 | 57.9124 | 0 | 0 | 948.621 | 0.25989 | 2701.465 | 0.74011 | 3650.086 | 0 | 0 | 63.274 | 0 | 0 | 915.619 | 20.708 | 23.98 | 960.307 | 246.25 | 4.568333 | 2.348333 | 10.615 | 18.55167 | 68.485 | 0 | 0 | 0 | 0 | 0 | 0 | 0 | 0 | 0 | 0 | 0 | 0 | 60.76667 | 4.505556 | 3.571111 | 0.09511111 | 0.3416667 | 0.01244444 | 0.02588889 | 0.1144444 | 0.07 | 0.06666667 | 4.026667 | 2.667778 | 0 | 0 | 0 | 0 | 0 | 0 | 0 | 0 | 0 | 0 | 0 | 0 | 7 | 1.2 | 101559.7 | 106764 | 24910.43 |  | 9.75 | 113 | 553 | 2.69 | 1.31 | 1134 | 3981 | 983 | 1283 | 238 | 2271 | 3.03823 | 2114.03 | 42.65403 | 553
2024-02-11 20:00 | 3.666667 | 0.3966667 | 11.09667 | 0.9633333 | 87.54333 | 7.533333 | 0.44 | 11.21667 | 1.04 | 87.30333 | 54.08333 | 10.08 | 6.113333 | 2.213333 | 11.34 | 2.238333 | 0.04283333 | 0.1213333 | 0.06266667 | 0.2333333 | 0.1716667 | 1.855297 | 96.49667 | 0.6333333 | 0.6466667 | 1.176667 | 0.1 | [10 empty] | 23.98 | 0 | 44.43 | 395.008 | 24 | 26.13 | 915.619 | 20.708 | 36.628 | 246.25 | 2701.465 | 0 | 904.191 | 63.274 | 94123.8 | 16.089 | 738.5 | 1.693972 | 55.98707 | 54.08333 | 61.83362 |  | 417.2345 | 25.07849 | 115.0393 | 557.3523 |  | 75 | 25 | 0 | 3.029275 | 29.49236 | 49.55615 | 467.6023 | 57.9124 | 0 | 0 | 948.621 | 0.25989 | 2701.465 | 0.74011 | 3650.086 | 0 | 0 | 63.274 | 0 | 0 | 915.619 | 20.708 | 23.98 | 960.307 | 246.25 | 4.568333 | 2.348333 | 10.615 | 18.55167 | 68.485 | 0 | 0 | 0 | 0 | 0 | 0 | 0 | 0 | 0 | 0 | 0 | 0 | 60.76667 | 4.505556 | 3.571111 | 0.09511111 | 0.3416667 | 0.01244444 | 0.02588889 | 0.1144444 | 0.07 | 0.06666667 | 4.026667 | 2.667778 | 0 | 0 | 0 | 0 | 0 | 0 | 0 | 0 | 0 | 0 | 0 | 0 | 7 | 1.2 | 100511.9 | 104367 | 24430.49 |  | 12.7 | 129 | 569 | 2.66 | 1.32 | 1148 | 3717 | 111 | 1299 | 238 | 2262 | 2.872566 | 2114.03 | 42.68939 | 569
2024-02-11 21:00 | 3.666667 | 0.3966667 | 11.09667 | 0.9633333 | 87.54333 | 7.533333 | 0.44 | 11.21667 | 1.04 | 87.30333 | 54.08333 | 10.08 | 6.113333 | 2.213333 | 11.34 | 2.238333 | 0.04283333 | 0.1213333 | 0.06266667 | 0.2333333 | 0.1716667 | 1.855297 | 96.49667 | 0.6333333 | 0.6466667 | 1.176667 | 0.1 | [10 empty] | 23.98 | 0 | 44.43 | 395.008 | 24 | 26.13 | 915.619 | 20.708 | 36.628 | 246.25 | 2701.465 | 0 | 904.191 | 63.274 | 94123.8 | 16.089 | 738.5 | 1.693972 | 55.98707 | 54.08333 | 61.83362 |  | 417.2345 | 25.07849 | 115.0393 | 557.3523 |  | 75 | 25 | 0 | 3.029275 | 29.49236 | 49.55615 | 467.6023 | 57.9124 | 0 | 0 | 948.621 | 0.25989 | 2701.465 | 0.74011 | 3650.086 | 0 | 0 | 63.274 | 0 | 0 | 915.619 | 20.708 | 23.98 | 960.307 | 246.25 | 4.568333 | 2.348333 | 10.615 | 18.55167 | 68.485 | 0 | 0 | 0 | 0 | 0 | 0 | 0 | 0 | 0 | 0 | 0 | 0 | 60.76667 | 4.505556 | 3.571111 | 0.09511111 | 0.3416667 | 0.01244444 | 0.02588889 | 0.1144444 | 0.07 | 0.06666667 | 4.026667 | 2.667778 | 0 | 0 | 0 | 0 | 0 | 0 | 0 | 0 | 0 | 0 | 0 | 0 | 7 | 1.2 | 99776.98 | 103974 | 24260.04 |  | 10.22 | 118 | 558 | 2.68 | 1.31 | 1137 | 3698 | 401 | 1263 | 233 | 2276 | 2.8787 | 2114.03 | 42.73004 | 558
2024-02-11 22:00 | 3.666667 | 0.3966667 | 11.09667 | 0.9633333 | 87.54333 | 7.533333 | 0.44 | 11.21667 | 1.04 | 87.30333 | 54.08333 | 10.08 | 6.113333 | 2.213333 | 11.34 | 2.238333 | 0.04283333 | 0.1213333 | 0.06266667 | 0.2333333 | 0.1716667 | 1.855297 | 96.49667 | 0.6333333 | 0.6466667 | 1.176667 | 0.1 | [10 empty] | 23.98 | 0 | 44.43 | 395.008 | 24 | 26.13 | 915.619 | 20.708 | 36.628 | 246.25 | 2701.465 | 0 | 904.191 | 63.274 | 94123.8 | 16.089 | 738.5 | 1.693972 | 55.98707 | 54.08333 | 61.83362 |  | 417.2345 | 25.07849 | 115.0393 | 557.3523 |  | 75 | 25 | 0 | 3.029275 | 29.49236 | 49.55615 | 467.6023 | 57.9124 | 0 | 0 | 948.621 | 0.25989 | 2701.465 | 0.74011 | 3650.086 | 0 | 0 | 63.274 | 0 | 0 | 915.619 | 20.708 | 23.98 | 960.307 | 246.25 | 4.568333 | 2.348333 | 10.615 | 18.55167 | 68.485 | 0 | 0 | 0 | 0 | 0 | 0 | 0 | 0 | 0 | 0 | 0 | 0 | 60.76667 | 4.505556 | 3.571111 | 0.09511111 | 0.3416667 | 0.01244444 | 0.02588889 | 0.1144444 | 0.07 | 0.06666667 | 4.026667 | 2.667778 | 0 | 0 | 0 | 0 | 0 | 0 | 0 | 0 | 0 | 0 | 0 | 0 | 8 | 1.2 | 99658.96 | 104027 | 24299.72 |  | 10.55 | 107 | 547 | 2.68 | 1.29 | 1134 | 3762 | 487 | 1251 | 233 | 2279 | 2.930015 | 2114.03 | 43.21643 | 547
2024-02-11 23:00 | 3.666667 | 0.3966667 | 11.09667 | 0.9633333 | 87.54333 | 7.533333 | 0.44 | 11.21667 | 1.04 | 87.30333 | 54.08333 | 10.08 | 6.113333 | 2.213333 | 11.34 | 2.238333 | 0.04283333 | 0.1213333 | 0.06266667 | 0.2333333 | 0.1716667 | 1.855297 | 96.49667 | 0.6333333 | 0.6466667 | 1.176667 | 0.1 | [10 empty] | 23.98 | 0 | 44.43 | 395.008 | 24 | 26.13 | 915.619 | 20.708 | 36.628 | 246.25 | 2701.465 | 0 | 904.191 | 63.274 | 94123.8 | 16.089 | 738.5 | 1.693972 | 55.98707 | 54.08333 | 61.83362 |  | 417.2345 | 25.07849 | 115.0393 | 557.3523 |  | 75 | 25 | 0 | 3.029275 | 29.49236 | 49.55615 | 467.6023 | 57.9124 | 0 | 0 | 948.621 | 0.25989 | 2701.465 | 0.74011 | 3650.086 | 0 | 0 | 63.274 | 0 | 0 | 915.619 | 20.708 | 23.98 | 960.307 | 246.25 | 4.568333 | 2.348333 | 10.615 | 18.55167 | 68.485 | 0 | 0 | 0 | 0 | 0 | 0 | 0 | 0 | 0 | 0 | 0 | 0 | 60.76667 | 4.505556 | 3.571111 | 0.09511111 | 0.3416667 | 0.01244444 | 0.02588889 | 0.1144444 | 0.07 | 0.06666667 | 4.026667 | 2.667778 | 0 | 0 | 0 | 0 | 0 | 0 | 0 | 0 | 0 | 0 | 0 | 0 | 7 | 1.2 | 99539.29 | 103913 | 24374.06 |  | 10.09 | 113 | 553 | 2.67 | 1.29 | 1133 | 3861 | 412 | 1256 | 233 | 2280 | 3.007666 | 2114.03 | 43.0066 | 553
2024-02-12 | 3.9 | 0.41 | 10.92333 | 0.9633333 | 87.70333 | 8.4 | 0.44 | 11.28 | 1.04 | 87.24 | 54.01833 | 9.996667 | 6.098333 | 2.216667 | 11.37 | 2.291667 | 0.04416667 | 0.123 | 0.064 | 0.2383333 | 0.175 | 1.865698 | 96.57333 | 0.5933333 | 0.7666667 | 1.233333 | 0.1 | [10 empty] | 22.46 | 0 | 43.13 | 378.828 | 20.18 | 18 | 887.577 | 32.454 | 23.232 | 239.49 | 2628.831 | 0 | 873.354 | 54.515 | 87473.8 | 14.993 | 699.7 | 1.70844 | 55.9521 | 54.01833 | 61.93325 |  | 418.8946 | 25.08122 | 116.3212 | 560.297 |  | 76 | 24 | 0 | 2.931956 | 30.70414 | 51.08 | 470.57 | 58.04568 | 0 | 0 | 916.484 | 0.2585057 | 2628.831 | 0.7414943 | 3545.315 | 0 | 0 | 54.515 | 0 | 0 | 887.577 | 32.454 | 22.46 | 942.491 | 239.49 | 3.85 | 2.13 | 9.828333 | 18.52333 | 69.51833 | 0 | 0 | 0 | 0 | 0 | 0 | 0 | 0 | 0 | 0 | 0 | 0 | 60.62222 | 4.586667 | 3.655556 | 0.09266667 | 0.3117778 | 0.008777778 | 0.02644444 | 0.1055556 | 0.06888889 | 0.06888889 | 4.127778 | 2.765556 | 0 | 0 | 0 | 0 | 0 | 0 | 0 | 0 | 0 | 0 | 0 | 0 | 7 | 1.2 | 105294.4 | 110785 | 25700.07 |  | 9.48 | 110 | 550 | 2.68 | 1.35 | 1133 | 4001 | 1197 | 1384 | 248 | 2280 | 2.948657 | 2036.22 | 42.42978 | 550
2024-02-12 01:00 | 3.9 | 0.41 | 10.92333 | 0.9633333 | 87.70333 | 8.4 | 0.44 | 11.28 | 1.04 | 87.24 | 54.01833 | 9.996667 | 6.098333 | 2.216667 | 11.37 | 2.291667 | 0.04416667 | 0.123 | 0.064 | 0.2383333 | 0.175 | 1.865698 | 96.57333 | 0.5933333 | 0.7666667 | 1.233333 | 0.1 | [10 empty] | 22.46 | 0 | 43.13 | 378.828 | 20.18 | 18 | 887.577 | 32.454 | 23.232 | 239.49 | 2628.831 | 0 | 873.354 | 54.515 | 87473.8 | 14.993 | 699.7 | 1.70844 | 55.9521 | 54.01833 | 61.93325 |  | 418.8946 | 25.08122 | 116.3212 | 560.297 |  | 76 | 24 | 0 | 2.931956 | 30.70414 | 51.08 | 470.57 | 58.04568 | 0 | 0 | 916.484 | 0.2585057 | 2628.831 | 0.7414943 | 3545.315 | 0 | 0 | 54.515 | 0 | 0 | 887.577 | 32.454 | 22.46 | 942.491 | 239.49 | 3.85 | 2.13 | 9.828333 | 18.52333 | 69.51833 | 0 | 0 | 0 | 0 | 0 | 0 | 0 | 0 | 0 | 0 | 0 | 0 | 60.62222 | 4.586667 | 3.655556 | 0.09266667 | 0.3117778 | 0.008777778 | 0.02644444 | 0.1055556 | 0.06888889 | 0.06888889 | 4.127778 | 2.765556 | 0 | 0 | 0 | 0 | 0 | 0 | 0 | 0 | 0 | 0 | 0 | 0 | 8 | 1.2 | 99740 | 104675 | 24537.4192 |  | 9.88 | 111 | 551 | 2.66 | 1.3 | 1133 | 3983 | 765 | 1280 | 235 | 2280 | 3.092987 | 2036.22 | 41.37852 | 551
2024-02-12 02:00 | 3.9 | 0.41 | 10.92333 | 0.9633333 | 87.70333 | 8.4 | 0.44 | 11.28 | 1.04 | 87.24 | 54.01833 | 9.996667 | 6.098333 | 2.216667 | 11.37 | 2.291667 | 0.04416667 | 0.123 | 0.064 | 0.2383333 | 0.175 | 1.865698 | 96.57333 | 0.5933333 | 0.7666667 | 1.233333 | 0.1 | [10 empty] | 22.46 | 0 | 43.13 | 378.828 | 20.18 | 18 | 887.577 | 32.454 | 23.232 | 239.49 | 2628.831 | 0 | 873.354 | 54.515 | 87473.8 | 14.993 | 699.7 | 1.70844 | 55.9521 | 54.01833 | 61.93325 |  | 418.8946 | 25.08122 | 116.3212 | 560.297 |  | 76 | 24 | 0 | 2.931956 | 30.70414 | 51.08 | 470.57 | 58.04568 | 0 | 0 | 916.484 | 0.2585057 | 2628.831 | 0.7414943 | 3545.315 | 0 | 0 | 54.515 | 0 | 0 | 887.577 | 32.454 | 22.46 | 942.491 | 239.49 | 3.85 | 2.13 | 9.828333 | 18.52333 | 69.51833 | 0 | 0 | 0 | 0 | 0 | 0 | 0 | 0 | 0 | 0 | 0 | 0 | 60.62222 | 4.586667 | 3.655556 | 0.09266667 | 0.3117778 | 0.008777778 | 0.02644444 | 0.1055556 | 0.06888889 | 0.06888889 | 4.127778 | 2.765556 | 0 | 0 | 0 | 0 | 0 | 0 | 0 | 0 | 0 | 0 | 0 | 0 | 7 | 1.2 | 105939.4 | 110472 | 25822 |  | 10.82 | 121 | 561 | 2.67 | 1.3 | 1132 | 3990 | 436 | 1347 | 248 | 2280 | 2.923608 | 2036.22 | 40.84279 | 561
2024-02-12 03:00 | 3.9 | 0.41 | 10.92333 | 0.9633333 | 87.70333 | 8.4 | 0.44 | 11.28 | 1.04 | 87.24 | 54.01833 | 9.996667 | 6.098333 | 2.216667 | 11.37 | 2.291667 | 0.04416667 | 0.123 | 0.064 | 0.2383333 | 0.175 | 1.865698 | 96.57333 | 0.5933333 | 0.7666667 | 1.233333 | 0.1 | [10 empty] | 22.46 | 0 | 43.13 | 378.828 | 20.18 | 18 | 887.577 | 32.454 | 23.232 | 239.49 | 2628.831 | 0 | 873.354 | 54.515 | 87473.8 | 14.993 | 699.7 | 1.70844 | 55.9521 | 54.01833 | 61.93325 |  | 418.8946 | 25.08122 | 116.3212 | 560.297 |  | 76 | 24 | 0 | 2.931956 | 30.70414 | 51.08 | 470.57 | 58.04568 | 0 | 0 | 916.484 | 0.2585057 | 2628.831 | 0.7414943 | 3545.315 | 0 | 0 | 54.515 | 0 | 0 | 887.577 | 32.454 | 22.46 | 942.491 | 239.49 | 3.85 | 2.13 | 9.828333 | 18.52333 | 69.51833 | 0 | 0 | 0 | 0 | 0 | 0 | 0 | 0 | 0 | 0 | 0 | 0 | 60.62222 | 4.586667 | 3.655556 | 0.09266667 | 0.3117778 | 0.008777778 | 0.02644444 | 0.1055556 | 0.06888889 | 0.06888889 | 4.127778 | 2.765556 | 0 | 0 | 0 | 0 | 0 | 0 | 0 | 0 | 0 | 0 | 0 | 0 | 7 | 1.2 | 104058.8 | 108158 | 25415.44 |  | 11.94 | 129 | 569 | 2.68 | 1.3 | 1139 | 3971 | 103 | 1307 | 243 | 2277 | 2.960824 | 2036.22 | 40.85921 | 569
2024-02-12 04:00 | 3.9 | 0.41 | 10.92333 | 0.9633333 | 87.70333 | 8.4 | 0.44 | 11.28 | 1.04 | 87.24 | 54.01833 | 9.996667 | 6.098333 | 2.216667 | 11.37 | 2.291667 | 0.04416667 | 0.123 | 0.064 | 0.2383333 | 0.175 | 1.865698 | 96.57333 | 0.5933333 | 0.7666667 | 1.233333 | 0.1 | [10 empty] | 22.46 | 0 | 43.13 | 378.828 | 20.18 | 18 | 887.577 | 32.454 | 23.232 | 239.49 | 2628.831 | 0 | 873.354 | 54.515 | 87473.8 | 14.993 | 699.7 | 1.70844 | 55.9521 | 54.01833 | 61.93325 |  | 418.8946 | 25.08122 | 116.3212 | 560.297 |  | 76 | 24 | 0 | 2.931956 | 30.70414 | 51.08 | 470.57 | 58.04568 | 0 | 0 | 916.484 | 0.2585057 | 2628.831 | 0.7414943 | 3545.315 | 0 | 0 | 54.515 | 0 | 0 | 887.577 | 32.454 | 22.46 | 942.491 | 239.49 | 3.85 | 2.13 | 9.828333 | 18.52333 | 69.51833 | 0 | 0 | 0 | 0 | 0 | 0 | 0 | 0 | 0 | 0 | 0 | 0 | 60.62222 | 4.586667 | 3.655556 | 0.09266667 | 0.3117778 | 0.008777778 | 0.02644444 | 0.1055556 | 0.06888889 | 0.06888889 | 4.127778 | 2.765556 | 0 | 0 | 0 | 0 | 0 | 0 | 0 | 0 | 0 | 0 | 0 | 0 | 7 | 1.2 | 100003 | 104001 | 24484.63 |  | 11.1 | 125 | 565 | 2.68 | 1.29 | 1134 | 3876 | 98 | 1253 | 233 | 2275 | 3.005437 | 2036.22 | 41.589 | 565
2024-02-12 05:00 | 3.9 | 0.41 | 10.92333 | 0.9633333 | 87.70333 | 8.4 | 0.44 | 11.28 | 1.04 | 87.24 | 54.01833 | 9.996667 | 6.098333 | 2.216667 | 11.37 | 2.291667 | 0.04416667 | 0.123 | 0.064 | 0.2383333 | 0.175 | 1.865698 | 96.57333 | 0.5933333 | 0.7666667 | 1.233333 | 0.1 | [10 empty] | 22.46 | 0 | 43.13 | 378.828 | 20.18 | 18 | 887.577 | 32.454 | 23.232 | 239.49 | 2628.831 | 0 | 873.354 | 54.515 | 87473.8 | 14.993 | 699.7 | 1.70844 | 55.9521 | 54.01833 | 61.93325 |  | 418.8946 | 25.08122 | 116.3212 | 560.297 |  | 76 | 24 | 0 | 2.931956 | 30.70414 | 51.08 | 470.57 | 58.04568 | 0 | 0 | 916.484 | 0.2585057 | 2628.831 | 0.7414943 | 3545.315 | 0 | 0 | 54.515 | 0 | 0 | 887.577 | 32.454 | 22.46 | 942.491 | 239.49 | 3.85 | 2.13 | 9.828333 | 18.52333 | 69.51833 | 0 | 0 | 0 | 0 | 0 | 0 | 0 | 0 | 0 | 0 | 0 | 0 | 60.62222 | 4.586667 | 3.655556 | 0.09266667 | 0.3117778 | 0.008777778 | 0.02644444 | 0.1055556 | 0.06888889 | 0.06888889 | 4.127778 | 2.765556 | 0 | 0 | 0 | 0 | 0 | 0 | 0 | 0 | 0 | 0 | 0 | 0 | 7 | 1.2 | 101216 | 105092 | 24734.59328 |  | 11.68 | 126 | 566 | 2.67 | 1.3 | 1142 | 3876 | 0 | 1278 | 237 | 2278 | 2.970773 | 2036.22 | 41.97216 | 566
2024-02-12 06:00 | 3.9 | 0.41 | 10.92333 | 0.9633333 | 87.70333 | 8.4 | 0.44 | 11.28 | 1.04 | 87.24 | 54.01833 | 9.996667 | 6.098333 | 2.216667 | 11.37 | 2.291667 | 0.04416667 | 0.123 | 0.064 | 0.2383333 | 0.175 | 1.865698 | 96.57333 | 0.5933333 | 0.7666667 | 1.233333 | 0.1 | [10 empty] | 22.46 | 0 | 43.13 | 378.828 | 20.18 | 18 | 887.577 | 32.454 | 23.232 | 239.49 | 2628.831 | 0 | 873.354 | 54.515 | 87473.8 | 14.993 | 699.7 | 1.70844 | 55.9521 | 54.01833 | 61.93325 |  | 418.8946 | 25.08122 | 116.3212 | 560.297 |  | 76 | 24 | 0 | 2.931956 | 30.70414 | 51.08 | 470.57 | 58.04568 | 0 | 0 | 916.484 | 0.2585057 | 2628.831 | 0.7414943 | 3545.315 | 0 | 0 | 54.515 | 0 | 0 | 887.577 | 32.454 | 22.46 | 942.491 | 239.49 | 3.85 | 2.13 | 9.828333 | 18.52333 | 69.51833 | 0 | 0 | 0 | 0 | 0 | 0 | 0 | 0 | 0 | 0 | 0 | 0 | 60.62222 | 4.586667 | 3.655556 | 0.09266667 | 0.3117778 | 0.008777778 | 0.02644444 | 0.1055556 | 0.06888889 | 0.06888889 | 4.127778 | 2.765556 | 0 | 0 | 0 | 0 | 0 | 0 | 0 | 0 | 0 | 0 | 0 | 0 | 7 | 1.2 | 101731.6 | 105603 | 24823.84 |  | 11.99 | 125 | 565 | 2.68 | 1.29 | 1142 | 3859 | 10 | 1267 | 238 | 2281 | 2.943797 | 2036.22 | 41.84858 | 565
2024-02-12 07:00 | 3.9 | 0.41 | 10.92333 | 0.9633333 | 87.70333 | 8.4 | 0.44 | 11.28 | 1.04 | 87.24 | 54.01833 | 9.996667 | 6.098333 | 2.216667 | 11.37 | 2.291667 | 0.04416667 | 0.123 | 0.064 | 0.2383333 | 0.175 | 1.865698 | 96.57333 | 0.5933333 | 0.7666667 | 1.233333 | 0.1 | [10 empty] | 22.46 | 0 | 43.13 | 378.828 | 20.18 | 18 | 887.577 | 32.454 | 23.232 | 239.49 | 2628.831 | 0 | 873.354 | 54.515 | 87473.8 | 14.993 | 699.7 | 1.70844 | 55.9521 | 54.01833 | 61.93325 |  | 418.8946 | 25.08122 | 116.3212 | 560.297 |  | 76 | 24 | 0 | 2.931956 | 30.70414 | 51.08 | 470.57 | 58.04568 | 0 | 0 | 916.484 | 0.2585057 | 2628.831 | 0.7414943 | 3545.315 | 0 | 0 | 54.515 | 0 | 0 | 887.577 | 32.454 | 22.46 | 942.491 | 239.49 | 3.85 | 2.13 | 9.828333 | 18.52333 | 69.51833 | 0 | 0 | 0 | 0 | 0 | 0 | 0 | 0 | 0 | 0 | 0 | 0 | 60.62222 | 4.586667 | 3.655556 | 0.09266667 | 0.3117778 | 0.008777778 | 0.02644444 | 0.1055556 | 0.06888889 | 0.06888889 | 4.127778 | 2.765556 | 0 | 0 | 0 | 0 | 0 | 0 | 0 | 0 | 0 | 0 | 0 | 0 | 8 | 1.2 | 101787.4 | 105850 | 24842.34 |  | 11.33 | 115 | 555 | 2.69 | 1.27 | 1139 | 3866 | 158 | 1250 | 238 | 2281 | 2.947381 | 2036.22 | 42.36544 | 555
2024-02-12 08:00 | 3.9 | 0.41 | 10.92333 | 0.9633333 | 87.70333 | 8.4 | 0.44 | 11.28 | 1.04 | 87.24 | 54.01833 | 9.996667 | 6.098333 | 2.216667 | 11.37 | 2.291667 | 0.04416667 | 0.123 | 0.064 | 0.2383333 | 0.175 | 1.865698 | 96.57333 | 0.5933333 | 0.7666667 | 1.233333 | 0.1 | [10 empty] | 22.46 | 0 | 43.13 | 378.828 | 20.18 | 18 | 887.577 | 32.454 | 23.232 | 239.49 | 2628.831 | 0 | 873.354 | 54.515 | 87473.8 | 14.993 | 699.7 | 1.70844 | 55.9521 | 54.01833 | 61.93325 |  | 418.8946 | 25.08122 | 116.3212 | 560.297 |  | 76 | 24 | 0 | 2.931956 | 30.70414 | 51.08 | 470.57 | 58.04568 | 0 | 0 | 916.484 | 0.2585057 | 2628.831 | 0.7414943 | 3545.315 | 0 | 0 | 54.515 | 0 | 0 | 887.577 | 32.454 | 22.46 | 942.491 | 239.49 | 3.85 | 2.13 | 9.828333 | 18.52333 | 69.51833 | 0 | 0 | 0 | 0 | 0 | 0 | 0 | 0 | 0 | 0 | 0 | 0 | 60.62222 | 4.586667 | 3.655556 | 0.09266667 | 0.3117778 | 0.008777778 | 0.02644444 | 0.1055556 | 0.06888889 | 0.06888889 | 4.127778 | 2.765556 | 0 | 0 | 0 | 0 | 0 | 0 | 0 | 0 | 0 | 0 | 0 | 0 | 7 | 1.2 | 100421.7 | 105128 | 24569.91 |  | 10.58 | 122 | 562 | 2.68 | 1.28 | 1123 | 3875 | 668 | 1255 | 233 | 2275 | 2.992638 | 2036.22 | 42.91964 | 562
2024-02-12 09:00 | 3.9 | 0.41 | 10.92333 | 0.9633333 | 87.70333 | 8.4 | 0.44 | 11.28 | 1.04 | 87.24 | 54.01833 | 9.996667 | 6.098333 | 2.216667 | 11.37 | 2.291667 | 0.04416667 | 0.123 | 0.064 | 0.2383333 | 0.175 | 1.865698 | 96.57333 | 0.5933333 | 0.7666667 | 1.233333 | 0.1 | [10 empty] | 22.46 | 0 | 43.13 | 378.828 | 20.18 | 18 | 887.577 | 32.454 | 23.232 | 239.49 | 2628.831 | 0 | 873.354 | 54.515 | 87473.8 | 14.993 | 699.7 | 1.70844 | 55.9521 | 54.01833 | 61.93325 |  | 418.8946 | 25.08122 | 116.3212 | 560.297 |  | 76 | 24 | 0 | 2.931956 | 30.70414 | 51.08 | 470.57 | 58.04568 | 0 | 0 | 916.484 | 0.2585057 | 2628.831 | 0.7414943 | 3545.315 | 0 | 0 | 54.515 | 0 | 0 | 887.577 | 32.454 | 22.46 | 942.491 | 239.49 | 3.85 | 2.13 | 9.828333 | 18.52333 | 69.51833 | 0 | 0 | 0 | 0 | 0 | 0 | 0 | 0 | 0 | 0 | 0 | 0 | 60.62222 | 4.586667 | 3.655556 | 0.09266667 | 0.3117778 | 0.008777778 | 0.02644444 | 0.1055556 | 0.06888889 | 0.06888889 | 4.127778 | 2.765556 | 0 | 0 | 0 | 0 | 0 | 0 | 0 | 0 | 0 | 0 | 0 | 0 | 7 | 1.2 | 98624.24 | 103613 | 24194.48 |  | 9.43 | 109 | 549 | 2.68 | 1.28 | 1119 | 3870 | 899 | 1231 | 229 | 2272 | 3.041302 | 2036.22 | 42.44226 | 549
2024-02-12 10:00 | 3.9 | 0.41 | 10.92333 | 0.9633333 | 87.70333 | 8.4 | 0.44 | 11.28 | 1.04 | 87.24 | 54.01833 | 9.996667 | 6.098333 | 2.216667 | 11.37 | 2.291667 | 0.04416667 | 0.123 | 0.064 | 0.2383333 | 0.175 | 1.865698 | 96.57333 | 0.5933333 | 0.7666667 | 1.233333 | 0.1 | [10 empty] | 22.46 | 0 | 43.13 | 378.828 | 20.18 | 18 | 887.577 | 32.454 | 23.232 | 239.49 | 2628.831 | 0 | 873.354 | 54.515 | 87473.8 | 14.993 | 699.7 | 1.70844 | 55.9521 | 54.01833 | 61.93325 |  | 418.8946 | 25.08122 | 116.3212 | 560.297 |  | 76 | 24 | 0 | 2.931956 | 30.70414 | 51.08 | 470.57 | 58.04568 | 0 | 0 | 916.484 | 0.2585057 | 2628.831 | 0.7414943 | 3545.315 | 0 | 0 | 54.515 | 0 | 0 | 887.577 | 32.454 | 22.46 | 942.491 | 239.49 | 3.85 | 2.13 | 9.828333 | 18.52333 | 69.51833 | 0 | 0 | 0 | 0 | 0 | 0 | 0 | 0 | 0 | 0 | 0 | 0 | 60.62222 | 4.586667 | 3.655556 | 0.09266667 | 0.3117778 | 0.008777778 | 0.02644444 | 0.1055556 | 0.06888889 | 0.06888889 | 4.127778 | 2.765556 | 0 | 0 | 0 | 0 | 0 | 0 | 0 | 0 | 0 | 0 | 0 | 0 | 7 | 1.2 | 97897.64 | 102813 | 24049.75 |  | 9.28 | 107 | 547 | 2.67 | 1.3 | 1132 | 3875 | 836 | 1250 | 231 | 2274 | 3.066805 | 2036.22 | 41.31283 | 547
2024-02-12 11:00 | 3.9 | 0.41 | 10.92333 | 0.9633333 | 87.70333 | 8.4 | 0.44 | 11.28 | 1.04 | 87.24 | 54.01833 | 9.996667 | 6.098333 | 2.216667 | 11.37 | 2.291667 | 0.04416667 | 0.123 | 0.064 | 0.2383333 | 0.175 | 1.865698 | 96.57333 | 0.5933333 | 0.7666667 | 1.233333 | 0.1 | [10 empty] | 22.46 | 0 | 43.13 | 378.828 | 20.18 | 18 | 887.577 | 32.454 | 23.232 | 239.49 | 2628.831 | 0 | 873.354 | 54.515 | 87473.8 | 14.993 | 699.7 | 1.70844 | 55.9521 | 54.01833 | 61.93325 |  | 418.8946 | 25.08122 | 116.3212 | 560.297 |  | 76 | 24 | 0 | 2.931956 | 30.70414 | 51.08 | 470.57 | 58.04568 | 0 | 0 | 916.484 | 0.2585057 | 2628.831 | 0.7414943 | 3545.315 | 0 | 0 | 54.515 | 0 | 0 | 887.577 | 32.454 | 22.46 | 942.491 | 239.49 | 3.85 | 2.13 | 9.828333 | 18.52333 | 69.51833 | 0 | 0 | 0 | 0 | 0 | 0 | 0 | 0 | 0 | 0 | 0 | 0 | 60.62222 | 4.586667 | 3.655556 | 0.09266667 | 0.3117778 | 0.008777778 | 0.02644444 | 0.1055556 | 0.06888889 | 0.06888889 | 4.127778 | 2.765556 | 0 | 0 | 0 | 0 | 0 | 0 | 0 | 0 | 0 | 0 | 0 | 0 | 8 | 1.2 | 97274.49 | 102282 | 23936.33 |  | 10.07 | 110 | 550 | 2.66 | 1.28 | 1134 | 3890 | 898 | 1230 | 230 | 2269 | 3.097162 | 2036.22 | 42.1629 | 550
2024-02-12 12:00 | 3.9 | 0.41 | 10.92333 | 0.9633333 | 87.70333 | 8.4 | 0.44 | 11.28 | 1.04 | 87.24 | 54.01833 | 9.996667 | 6.098333 | 2.216667 | 11.37 | 2.291667 | 0.04416667 | 0.123 | 0.064 | 0.2383333 | 0.175 | 1.865698 | 96.57333 | 0.5933333 | 0.7666667 | 1.233333 | 0.1 | [10 empty] | 22.46 | 0 | 43.13 | 378.828 | 20.18 | 18 | 887.577 | 32.454 | 23.232 | 239.49 | 2628.831 | 0 | 873.354 | 54.515 | 87473.8 | 14.993 | 699.7 | 1.70844 | 55.9521 | 54.01833 | 61.93325 |  | 418.8946 | 25.08122 | 116.3212 | 560.297 |  | 76 | 24 | 0 | 2.931956 | 30.70414 | 51.08 | 470.57 | 58.04568 | 0 | 0 | 916.484 | 0.2585057 | 2628.831 | 0.7414943 | 3545.315 | 0 | 0 | 54.515 | 0 | 0 | 887.577 | 32.454 | 22.46 | 942.491 | 239.49 | 3.85 | 2.13 | 9.828333 | 18.52333 | 69.51833 | 0 | 0 | 0 | 0 | 0 | 0 | 0 | 0 | 0 | 0 | 0 | 0 | 60.62222 | 4.586667 | 3.655556 | 0.09266667 | 0.3117778 | 0.008777778 | 0.02644444 | 0.1055556 | 0.06888889 | 0.06888889 | 4.127778 | 2.765556 | 0 | 0 | 0 | 0 | 0 | 0 | 0 | 0 | 0 | 0 | 0 | 0 | 7 | 1.2 | 101521.7 | 106199 | 24823.59 |  | 10.26 | 119 | 559 | 2.64 | 1.3 | 1134 | 3902 | 623 | 1322 | 241 | 2275 | 2.981283 | 2036.22 | 42.6807 | 559
2024-02-12 13:00 | 3.9 | 0.41 | 10.92333 | 0.9633333 | 87.70333 | 8.4 | 0.44 | 11.28 | 1.04 | 87.24 | 54.01833 | 9.996667 | 6.098333 | 2.216667 | 11.37 | 2.291667 | 0.04416667 | 0.123 | 0.064 | 0.2383333 | 0.175 | 1.865698 | 96.57333 | 0.5933333 | 0.7666667 | 1.233333 | 0.1 | [10 empty] | 22.46 | 0 | 43.13 | 378.828 | 20.18 | 18 | 887.577 | 32.454 | 23.232 | 239.49 | 2628.831 | 0 | 873.354 | 54.515 | 87473.8 | 14.993 | 699.7 | 1.70844 | 55.9521 | 54.01833 | 61.93325 |  | 418.8946 | 25.08122 | 116.3212 | 560.297 |  | 76 | 24 | 0 | 2.931956 | 30.70414 | 51.08 | 470.57 | 58.04568 | 0 | 0 | 916.484 | 0.2585057 | 2628.831 | 0.7414943 | 3545.315 | 0 | 0 | 54.515 | 0 | 0 | 887.577 | 32.454 | 22.46 | 942.491 | 239.49 | 3.85 | 2.13 | 9.828333 | 18.52333 | 69.51833 | 0 | 0 | 0 | 0 | 0 | 0 | 0 | 0 | 0 | 0 | 0 | 0 | 60.62222 | 4.586667 | 3.655556 | 0.09266667 | 0.3117778 | 0.008777778 | 0.02644444 | 0.1055556 | 0.06888889 | 0.06888889 | 4.127778 | 2.765556 | 0 | 0 | 0 | 0 | 0 | 0 | 0 | 0 | 0 | 0 | 0 | 0 | 7 | 1.2 | 101792.5 | 106749 | 24877.39 |  | 9.62 | 113 | 553 | 2.63 | 1.3 | 1133 | 3900 | 849 | 1337 | 242 | 2274 | 2.972185 | 2036.22 | 41.55784 | 553
2024-02-12 14:00 | 3.9 | 0.41 | 10.92333 | 0.9633333 | 87.70333 | 8.4 | 0.44 | 11.28 | 1.04 | 87.24 | 54.01833 | 9.996667 | 6.098333 | 2.216667 | 11.37 | 2.291667 | 0.04416667 | 0.123 | 0.064 | 0.2383333 | 0.175 | 1.865698 | 96.57333 | 0.5933333 | 0.7666667 | 1.233333 | 0.1 | [10 empty] | 22.46 | 0 | 43.13 | 378.828 | 20.18 | 18 | 887.577 | 32.454 | 23.232 | 239.49 | 2628.831 | 0 | 873.354 | 54.515 | 87473.8 | 14.993 | 699.7 | 1.70844 | 55.9521 | 54.01833 | 61.93325 |  | 418.8946 | 25.08122 | 116.3212 | 560.297 |  | 76 | 24 | 0 | 2.931956 | 30.70414 | 51.08 | 470.57 | 58.04568 | 0 | 0 | 916.484 | 0.2585057 | 2628.831 | 0.7414943 | 3545.315 | 0 | 0 | 54.515 | 0 | 0 | 887.577 | 32.454 | 22.46 | 942.491 | 239.49 | 3.85 | 2.13 | 9.828333 | 18.52333 | 69.51833 | 0 | 0 | 0 | 0 | 0 | 0 | 0 | 0 | 0 | 0 | 0 | 0 | 60.62222 | 4.586667 | 3.655556 | 0.09266667 | 0.3117778 | 0.008777778 | 0.02644444 | 0.1055556 | 0.06888889 | 0.06888889 | 4.127778 | 2.765556 | 0 | 0 | 0 | 0 | 0 | 0 | 0 | 0 | 0 | 0 | 0 | 0 | 5 | 2.5 | 81423 | 84054 | 19410.65184 |  | 7.1 | 115 | 555 | 2.09 | 0.96 | 1130 | 2631 | 0 | 0 | 0 | 0 | 2.521529 | 2036.22 | 0 | 555
2024-02-12 15:00 | 3.9 | 0.41 | 10.92333 | 0.9633333 | 87.70333 | 8.4 | 0.44 | 11.28 | 1.04 | 87.24 | 54.01833 | 9.996667 | 6.098333 | 2.216667 | 11.37 | 2.291667 | 0.04416667 | 0.123 | 0.064 | 0.2383333 | 0.175 | 1.865698 | 96.57333 | 0.5933333 | 0.7666667 | 1.233333 | 0.1 | [10 empty] | 22.46 | 0 | 43.13 | 378.828 | 20.18 | 18 | 887.577 | 32.454 | 23.232 | 239.49 | 2628.831 | 0 | 873.354 | 54.515 | 87473.8 | 14.993 | 699.7 | 1.70844 | 55.9521 | 54.01833 | 61.93325 |  | 418.8946 | 25.08122 | 116.3212 | 560.297 |  | 76 | 24 | 0 | 2.931956 | 30.70414 | 51.08 | 470.57 | 58.04568 | 0 | 0 | 916.484 | 0.2585057 | 2628.831 | 0.7414943 | 3545.315 | 0 | 0 | 54.515 | 0 | 0 | 887.577 | 32.454 | 22.46 | 942.491 | 239.49 | 3.85 | 2.13 | 9.828333 | 18.52333 | 69.51833 | 0 | 0 | 0 | 0 | 0 | 0 | 0 | 0 | 0 | 0 | 0 | 0 | 60.62222 | 4.586667 | 3.655556 | 0.09266667 | 0.3117778 | 0.008777778 | 0.02644444 | 0.1055556 | 0.06888889 | 0.06888889 | 4.127778 | 2.765556 | 0 | 0 | 0 | 0 | 0 | 0 | 0 | 0 | 0 | 0 | 0 | 0 | 4 | 2.5 | 73941 | 74600 | 15896.76128 |  | 1.98 | 40 | 480 | 1.75 | 0.64 | 1126 | 659 | 0 | 0 | 0 | 0 | 0.7119239 | 2036.22 | 0 | 480
2024-02-12 16:00 | 3.9 | 0.41 | 10.92333 | 0.9633333 | 87.70333 | 8.4 | 0.44 | 11.28 | 1.04 | 87.24 | 54.01833 | 9.996667 | 6.098333 | 2.216667 | 11.37 | 2.291667 | 0.04416667 | 0.123 | 0.064 | 0.2383333 | 0.175 | 1.865698 | 96.57333 | 0.5933333 | 0.7666667 | 1.233333 | 0.1 | [10 empty] | 22.46 | 0 | 43.13 | 378.828 | 20.18 | 18 | 887.577 | 32.454 | 23.232 | 239.49 | 2628.831 | 0 | 873.354 | 54.515 | 87473.8 | 14.993 | 699.7 | 1.70844 | 55.9521 | 54.01833 | 61.93325 |  | 418.8946 | 25.08122 | 116.3212 | 560.297 |  | 76 | 24 | 0 | 2.931956 | 30.70414 | 51.08 | 470.57 | 58.04568 | 0 | 0 | 916.484 | 0.2585057 | 2628.831 | 0.7414943 | 3545.315 | 0 | 0 | 54.515 | 0 | 0 | 887.577 | 32.454 | 22.46 | 942.491 | 239.49 | 3.85 | 2.13 | 9.828333 | 18.52333 | 69.51833 | 0 | 0 | 0 | 0 | 0 | 0 | 0 | 0 | 0 | 0 | 0 | 0 | 60.62222 | 4.586667 | 3.655556 | 0.09266667 | 0.3117778 | 0.008777778 | 0.02644444 | 0.1055556 | 0.06888889 | 0.06888889 | 4.127778 | 2.765556 | 0 | 0 | 0 | 0 | 0 | 0 | 0 | 0 | 0 | 0 | 0 | 0 | 8 | 1.2 | 104201.6 | 108386 | 25029.86 |  | 11.09 | 129 | 569 | 2.5 | 1.04 | 1124 | 3556 | 505 | 1436 | 253 | 2204 | 2.658284 | 2036.22 | 43.0978 | 569
2024-02-12 17:00 | 3.9 | 0.41 | 10.92333 | 0.9633333 | 87.70333 | 8.4 | 0.44 | 11.28 | 1.04 | 87.24 | 54.01833 | 9.996667 | 6.098333 | 2.216667 | 11.37 | 2.291667 | 0.04416667 | 0.123 | 0.064 | 0.2383333 | 0.175 | 1.865698 | 96.57333 | 0.5933333 | 0.7666667 | 1.233333 | 0.1 | [10 empty] | 22.46 | 0 | 43.13 | 378.828 | 20.18 | 18 | 887.577 | 32.454 | 23.232 | 239.49 | 2628.831 | 0 | 873.354 | 54.515 | 87473.8 | 14.993 | 699.7 | 1.70844 | 55.9521 | 54.01833 | 61.93325 |  | 418.8946 | 25.08122 | 116.3212 | 560.297 |  | 76 | 24 | 0 | 2.931956 | 30.70414 | 51.08 | 470.57 | 58.04568 | 0 | 0 | 916.484 | 0.2585057 | 2628.831 | 0.7414943 | 3545.315 | 0 | 0 | 54.515 | 0 | 0 | 887.577 | 32.454 | 22.46 | 942.491 | 239.49 | 3.85 | 2.13 | 9.828333 | 18.52333 | 69.51833 | 0 | 0 | 0 | 0 | 0 | 0 | 0 | 0 | 0 | 0 | 0 | 0 | 60.62222 | 4.586667 | 3.655556 | 0.09266667 | 0.3117778 | 0.008777778 | 0.02644444 | 0.1055556 | 0.06888889 | 0.06888889 | 4.127778 | 2.765556 | 0 | 0 | 0 | 0 | 0 | 0 | 0 | 0 | 0 | 0 | 0 | 0 | 7 | 1.2 | 102965 | 106095 | 24349.0272 |  | 12.25 | 133 | 573 | 2.53 | 1.28 | 1137 | 3130 | 0 | 1412 | 253 | 2226 | 2.376653 | 2036.22 | 43.7037 | 573
2024-02-12 18:00 | 3.9 | 0.41 | 10.92333 | 0.9633333 | 87.70333 | 8.4 | 0.44 | 11.28 | 1.04 | 87.24 | 54.01833 | 9.996667 | 6.098333 | 2.216667 | 11.37 | 2.291667 | 0.04416667 | 0.123 | 0.064 | 0.2383333 | 0.175 | 1.865698 | 96.57333 | 0.5933333 | 0.7666667 | 1.233333 | 0.1 | [10 empty] | 22.46 | 0 | 43.13 | 378.828 | 20.18 | 18 | 887.577 | 32.454 | 23.232 | 239.49 | 2628.831 | 0 | 873.354 | 54.515 | 87473.8 | 14.993 | 699.7 | 1.70844 | 55.9521 | 54.01833 | 61.93325 |  | 418.8946 | 25.08122 | 116.3212 | 560.297 |  | 76 | 24 | 0 | 2.931956 | 30.70414 | 51.08 | 470.57 | 58.04568 | 0 | 0 | 916.484 | 0.2585057 | 2628.831 | 0.7414943 | 3545.315 | 0 | 0 | 54.515 | 0 | 0 | 887.577 | 32.454 | 22.46 | 942.491 | 239.49 | 3.85 | 2.13 | 9.828333 | 18.52333 | 69.51833 | 0 | 0 | 0 | 0 | 0 | 0 | 0 | 0 | 0 | 0 | 0 | 0 | 60.62222 | 4.586667 | 3.655556 | 0.09266667 | 0.3117778 | 0.008777778 | 0.02644444 | 0.1055556 | 0.06888889 | 0.06888889 | 4.127778 | 2.765556 | 0 | 0 | 0 | 0 | 0 | 0 | 0 | 0 | 0 | 0 | 0 | 0 | 6 | 1.2 | 105862.6 | 110099 | 25811.16 |  | 11.01 | 124 | 564 | 2.59 | 1.3 | 1144 | 3995 | 194 | 1418 | 254 | 2298 | 2.929182 | 2036.22 | 42.59043 | 564
2024-02-12 19:00 | 3.9 | 0.41 | 10.92333 | 0.9633333 | 87.70333 | 8.4 | 0.44 | 11.28 | 1.04 | 87.24 | 54.01833 | 9.996667 | 6.098333 | 2.216667 | 11.37 | 2.291667 | 0.04416667 | 0.123 | 0.064 | 0.2383333 | 0.175 | 1.865698 | 96.57333 | 0.5933333 | 0.7666667 | 1.233333 | 0.1 | [10 empty] | 22.46 | 0 | 43.13 | 378.828 | 20.18 | 18 | 887.577 | 32.454 | 23.232 | 239.49 | 2628.831 | 0 | 873.354 | 54.515 | 87473.8 | 14.993 | 699.7 | 1.70844 | 55.9521 | 54.01833 | 61.93325 |  | 418.8946 | 25.08122 | 116.3212 | 560.297 |  | 76 | 24 | 0 | 2.931956 | 30.70414 | 51.08 | 470.57 | 58.04568 | 0 | 0 | 916.484 | 0.2585057 | 2628.831 | 0.7414943 | 3545.315 | 0 | 0 | 54.515 | 0 | 0 | 887.577 | 32.454 | 22.46 | 942.491 | 239.49 | 3.85 | 2.13 | 9.828333 | 18.52333 | 69.51833 | 0 | 0 | 0 | 0 | 0 | 0 | 0 | 0 | 0 | 0 | 0 | 0 | 60.62222 | 4.586667 | 3.655556 | 0.09266667 | 0.3117778 | 0.008777778 | 0.02644444 | 0.1055556 | 0.06888889 | 0.06888889 | 4.127778 | 2.765556 | 0 | 0 | 0 | 0 | 0 | 0 | 0 | 0 | 0 | 0 | 0 | 0 | 7 | 1.2 | 105790 | 110354 | 25800.21 |  | 10.36 | 117 | 557 | 2.64 | 1.33 | 1136 | 3999 | 454 | 1404 | 250 | 2296 | 2.933943 | 2036.22 | 42.29885 | 557
2024-02-12 20:00 | 3.9 | 0.41 | 10.92333 | 0.9633333 | 87.70333 | 8.4 | 0.44 | 11.28 | 1.04 | 87.24 | 54.01833 | 9.996667 | 6.098333 | 2.216667 | 11.37 | 2.291667 | 0.04416667 | 0.123 | 0.064 | 0.2383333 | 0.175 | 1.865698 | 96.57333 | 0.5933333 | 0.7666667 | 1.233333 | 0.1 | [10 empty] | 22.46 | 0 | 43.13 | 378.828 | 20.18 | 18 | 887.577 | 32.454 | 23.232 | 239.49 | 2628.831 | 0 | 873.354 | 54.515 | 87473.8 | 14.993 | 699.7 | 1.70844 | 55.9521 | 54.01833 | 61.93325 |  | 418.8946 | 25.08122 | 116.3212 | 560.297 |  | 76 | 24 | 0 | 2.931956 | 30.70414 | 51.08 | 470.57 | 58.04568 | 0 | 0 | 916.484 | 0.2585057 | 2628.831 | 0.7414943 | 3545.315 | 0 | 0 | 54.515 | 0 | 0 | 887.577 | 32.454 | 22.46 | 942.491 | 239.49 | 3.85 | 2.13 | 9.828333 | 18.52333 | 69.51833 | 0 | 0 | 0 | 0 | 0 | 0 | 0 | 0 | 0 | 0 | 0 | 0 | 60.62222 | 4.586667 | 3.655556 | 0.09266667 | 0.3117778 | 0.008777778 | 0.02644444 | 0.1055556 | 0.06888889 | 0.06888889 | 4.127778 | 2.765556 | 0 | 0 | 0 | 0 | 0 | 0 | 0 | 0 | 0 | 0 | 0 | 0 | 7 | 1.2 | 107029.1 | 112057 | 26056.55 |  | 9.83 | 111 | 551 | 2.63 | 1.3 | 1131 | 4000 | 826 | 1403 | 254 | 2287 | 2.901921 | 2036.22 | 43.00459 | 551
2024-02-12 21:00 | 3.9 | 0.41 | 10.92333 | 0.9633333 | 87.70333 | 8.4 | 0.44 | 11.28 | 1.04 | 87.24 | 54.01833 | 9.996667 | 6.098333 | 2.216667 | 11.37 | 2.291667 | 0.04416667 | 0.123 | 0.064 | 0.2383333 | 0.175 | 1.865698 | 96.57333 | 0.5933333 | 0.7666667 | 1.233333 | 0.1 | [10 empty] | 22.46 | 0 | 43.13 | 378.828 | 20.18 | 18 | 887.577 | 32.454 | 23.232 | 239.49 | 2628.831 | 0 | 873.354 | 54.515 | 87473.8 | 14.993 | 699.7 | 1.70844 | 55.9521 | 54.01833 | 61.93325 |  | 418.8946 | 25.08122 | 116.3212 | 560.297 |  | 76 | 24 | 0 | 2.931956 | 30.70414 | 51.08 | 470.57 | 58.04568 | 0 | 0 | 916.484 | 0.2585057 | 2628.831 | 0.7414943 | 3545.315 | 0 | 0 | 54.515 | 0 | 0 | 887.577 | 32.454 | 22.46 | 942.491 | 239.49 | 3.85 | 2.13 | 9.828333 | 18.52333 | 69.51833 | 0 | 0 | 0 | 0 | 0 | 0 | 0 | 0 | 0 | 0 | 0 | 0 | 60.62222 | 4.586667 | 3.655556 | 0.09266667 | 0.3117778 | 0.008777778 | 0.02644444 | 0.1055556 | 0.06888889 | 0.06888889 | 4.127778 | 2.765556 | 0 | 0 | 0 | 0 | 0 | 0 | 0 | 0 | 0 | 0 | 0 | 0 | 7 | 1.2 | 107228.5 | 112845 | 26097.64 |  | 9.37 | 106 | 546 | 2.64 | 1.3 | 1134 | 4000 | 1299 | 1408 | 256 | 2275 | 2.896723 | 2036.22 | 42.09681 | 546
2024-02-12 22:00 | 3.9 | 0.41 | 10.92333 | 0.9633333 | 87.70333 | 8.4 | 0.44 | 11.28 | 1.04 | 87.24 | 54.01833 | 9.996667 | 6.098333 | 2.216667 | 11.37 | 2.291667 | 0.04416667 | 0.123 | 0.064 | 0.2383333 | 0.175 | 1.865698 | 96.57333 | 0.5933333 | 0.7666667 | 1.233333 | 0.1 | [10 empty] | 22.46 | 0 | 43.13 | 378.828 | 20.18 | 18 | 887.577 | 32.454 | 23.232 | 239.49 | 2628.831 | 0 | 873.354 | 54.515 | 87473.8 | 14.993 | 699.7 | 1.70844 | 55.9521 | 54.01833 | 61.93325 |  | 418.8946 | 25.08122 | 116.3212 | 560.297 |  | 76 | 24 | 0 | 2.931956 | 30.70414 | 51.08 | 470.57 | 58.04568 | 0 | 0 | 916.484 | 0.2585057 | 2628.831 | 0.7414943 | 3545.315 | 0 | 0 | 54.515 | 0 | 0 | 887.577 | 32.454 | 22.46 | 942.491 | 239.49 | 3.85 | 2.13 | 9.828333 | 18.52333 | 69.51833 | 0 | 0 | 0 | 0 | 0 | 0 | 0 | 0 | 0 | 0 | 0 | 0 | 60.62222 | 4.586667 | 3.655556 | 0.09266667 | 0.3117778 | 0.008777778 | 0.02644444 | 0.1055556 | 0.06888889 | 0.06888889 | 4.127778 | 2.765556 | 0 | 0 | 0 | 0 | 0 | 0 | 0 | 0 | 0 | 0 | 0 | 0 | 7 | 1.2 | 106900.9 | 112337 | 26030.14 |  | 9.58 | 111 | 551 | 2.63 | 1.33 | 1154 | 4000 | 1154 | 1411 | 255 | 2282 | 2.905273 | 2036.22 | 42.02164 | 551
2024-02-12 23:00 | 3.9 | 0.41 | 10.92333 | 0.9633333 | 87.70333 | 8.4 | 0.44 | 11.28 | 1.04 | 87.24 | 54.01833 | 9.996667 | 6.098333 | 2.216667 | 11.37 | 2.291667 | 0.04416667 | 0.123 | 0.064 | 0.2383333 | 0.175 | 1.865698 | 96.57333 | 0.5933333 | 0.7666667 | 1.233333 | 0.1 | [10 empty] | 22.46 | 0 | 43.13 | 378.828 | 20.18 | 18 | 887.577 | 32.454 | 23.232 | 239.49 | 2628.831 | 0 | 873.354 | 54.515 | 87473.8 | 14.993 | 699.7 | 1.70844 | 55.9521 | 54.01833 | 61.93325 |  | 418.8946 | 25.08122 | 116.3212 | 560.297 |  | 76 | 24 | 0 | 2.931956 | 30.70414 | 51.08 | 470.57 | 58.04568 | 0 | 0 | 916.484 | 0.2585057 | 2628.831 | 0.7414943 | 3545.315 | 0 | 0 | 54.515 | 0 | 0 | 887.577 | 32.454 | 22.46 | 942.491 | 239.49 | 3.85 | 2.13 | 9.828333 | 18.52333 | 69.51833 | 0 | 0 | 0 | 0 | 0 | 0 | 0 | 0 | 0 | 0 | 0 | 0 | 60.62222 | 4.586667 | 3.655556 | 0.09266667 | 0.3117778 | 0.008777778 | 0.02644444 | 0.1055556 | 0.06888889 | 0.06888889 | 4.127778 | 2.765556 | 0 | 0 | 0 | 0 | 0 | 0 | 0 | 0 | 0 | 0 | 0 | 0 | 7 | 1.2 | 104857.6 | 110229 | 25604.06 |  | 9.31 | 109 | 549 | 2.67 | 1.33 | 1131 | 3995 | 1106 | 1388 | 249 | 2279 | 2.956206 | 2036.22 | 42.56151 | 549
2024-02-13 | 3.866667 | 0.4133333 | 10.9 | 0.9733333 | 87.71333 | 9.033333 | 0.45 | 11.14667 | 1.04 | 87.36333 | 54.09833 | 9.603333 | 6.025 | 2.148333 | 11.37667 | 2.318333 | 0.04566667 | 0.1203333 | 0.06283333 | 0.2466667 | 0.1683333 | 1.888768 | 96.18 | 0.5933333 | 0.5833333 | 1.216667 | 0.1 | [10 empty] | 23.96 | 0 | 50.43 | 387.568 | 19.98 | 17.51 | 908.886 | 30.964 | 26.867 | 233.49 | 2706.347 | 0 | 898.7 | 65.932 | 95384.4 | 21.7178 | 716.7 | 1.711389 | 55.98299 | 54.09833 | 61.82424 |  | 417.7388 | 25.1098 | 110.3373 | 553.1859 |  | 76 | 24 | 0 | 3.046712 | 31.49364 | 51.86358 | 465.8319 | 57.02231 | 0 | 0 | 949.13 | 0.259646 | 2706.347 | 0.740354 | 3655.477 | 0 | 0 | 65.932 | 9.814 | 19.505 | 879.567 | 30.964 | 23.96 | 963.81 | 233.49 | 3.43 | 2.13 | 9.583333 | 18.6 | 69.68667 | 0 | 0 | 0 | 0 | 0 | 0 | 0 | 0 | 0 | 0 | 0 | 0 | 60.45222 | 4.596667 | 3.774444 | 0.09355556 | 0.3357778 | 0.01255556 | 0.03255556 | 0.08444444 | 0.07444444 | 0.07 | 4.256667 | 2.89 | 0 | 0 | 0 | 0 | 0 | 0 | 0 | 0 | 0 | 0 | 0 | 0 | 7 | 1.2 | 100189.3 | 104980 | 24645.01 |  | 9.58 | 105 | 545 | 2.71 | 1.34 | 1129 | 3998 | 637 | 1275 | 232 | 2283 | 3.090801 | 2091.6 | 41.7704 | 545
2024-02-13 01:00 | 3.866667 | 0.4133333 | 10.9 | 0.9733333 | 87.71333 | 9.033333 | 0.45 | 11.14667 | 1.04 | 87.36333 | 54.09833 | 9.603333 | 6.025 | 2.148333 | 11.37667 | 2.318333 | 0.04566667 | 0.1203333 | 0.06283333 | 0.2466667 | 0.1683333 | 1.888768 | 96.18 | 0.5933333 | 0.5833333 | 1.216667 | 0.1 | [10 empty] | 23.96 | 0 | 50.43 | 387.568 | 19.98 | 17.51 | 908.886 | 30.964 | 26.867 | 233.49 | 2706.347 | 0 | 898.7 | 65.932 | 95384.4 | 21.7178 | 716.7 | 1.711389 | 55.98299 | 54.09833 | 61.82424 |  | 417.7388 | 25.1098 | 110.3373 | 553.1859 |  | 76 | 24 | 0 | 3.046712 | 31.49364 | 51.86358 | 465.8319 | 57.02231 | 0 | 0 | 949.13 | 0.259646 | 2706.347 | 0.740354 | 3655.477 | 0 | 0 | 65.932 | 9.814 | 19.505 | 879.567 | 30.964 | 23.96 | 963.81 | 233.49 | 3.43 | 2.13 | 9.583333 | 18.6 | 69.68667 | 0 | 0 | 0 | 0 | 0 | 0 | 0 | 0 | 0 | 0 | 0 | 0 | 60.45222 | 4.596667 | 3.774444 | 0.09355556 | 0.3357778 | 0.01255556 | 0.03255556 | 0.08444444 | 0.07444444 | 0.07 | 4.256667 | 2.89 | 0 | 0 | 0 | 0 | 0 | 0 | 0 | 0 | 0 | 0 | 0 | 0 | 7 | 1.2 | 105555.2 | 111063 | 25754.82 |  | 9.78 | 114 | 554 | 2.67 | 1.35 | 1133 | 4002 | 1210 | 1406 | 250 | 2275 | 2.94235 | 2091.6 | 42.41458 | 554
2024-02-13 02:00 | 3.866667 | 0.4133333 | 10.9 | 0.9733333 | 87.71333 | 9.033333 | 0.45 | 11.14667 | 1.04 | 87.36333 | 54.09833 | 9.603333 | 6.025 | 2.148333 | 11.37667 | 2.318333 | 0.04566667 | 0.1203333 | 0.06283333 | 0.2466667 | 0.1683333 | 1.888768 | 96.18 | 0.5933333 | 0.5833333 | 1.216667 | 0.1 | [10 empty] | 23.96 | 0 | 50.43 | 387.568 | 19.98 | 17.51 | 908.886 | 30.964 | 26.867 | 233.49 | 2706.347 | 0 | 898.7 | 65.932 | 95384.4 | 21.7178 | 716.7 | 1.711389 | 55.98299 | 54.09833 | 61.82424 |  | 417.7388 | 25.1098 | 110.3373 | 553.1859 |  | 76 | 24 | 0 | 3.046712 | 31.49364 | 51.86358 | 465.8319 | 57.02231 | 0 | 0 | 949.13 | 0.259646 | 2706.347 | 0.740354 | 3655.477 | 0 | 0 | 65.932 | 9.814 | 19.505 | 879.567 | 30.964 | 23.96 | 963.81 | 233.49 | 3.43 | 2.13 | 9.583333 | 18.6 | 69.68667 | 0 | 0 | 0 | 0 | 0 | 0 | 0 | 0 | 0 | 0 | 0 | 0 | 60.45222 | 4.596667 | 3.774444 | 0.09355556 | 0.3357778 | 0.01255556 | 0.03255556 | 0.08444444 | 0.07444444 | 0.07 | 4.256667 | 2.89 | 0 | 0 | 0 | 0 | 0 | 0 | 0 | 0 | 0 | 0 | 0 | 0 | 7 | 1.2 | 105778.4 | 110993 | 25793.82 |  | 9.36 | 109 | 549 | 2.7 | 1.35 | 1130 | 3995 | 980 | 1373 | 246 | 2278 | 2.931426 | 2091.6 | 42.70857 | 549
2024-02-13 03:00 | 3.866667 | 0.4133333 | 10.9 | 0.9733333 | 87.71333 | 9.033333 | 0.45 | 11.14667 | 1.04 | 87.36333 | 54.09833 | 9.603333 | 6.025 | 2.148333 | 11.37667 | 2.318333 | 0.04566667 | 0.1203333 | 0.06283333 | 0.2466667 | 0.1683333 | 1.888768 | 96.18 | 0.5933333 | 0.5833333 | 1.216667 | 0.1 | [10 empty] | 23.96 | 0 | 50.43 | 387.568 | 19.98 | 17.51 | 908.886 | 30.964 | 26.867 | 233.49 | 2706.347 | 0 | 898.7 | 65.932 | 95384.4 | 21.7178 | 716.7 | 1.711389 | 55.98299 | 54.09833 | 61.82424 |  | 417.7388 | 25.1098 | 110.3373 | 553.1859 |  | 76 | 24 | 0 | 3.046712 | 31.49364 | 51.86358 | 465.8319 | 57.02231 | 0 | 0 | 949.13 | 0.259646 | 2706.347 | 0.740354 | 3655.477 | 0 | 0 | 65.932 | 9.814 | 19.505 | 879.567 | 30.964 | 23.96 | 963.81 | 233.49 | 3.43 | 2.13 | 9.583333 | 18.6 | 69.68667 | 0 | 0 | 0 | 0 | 0 | 0 | 0 | 0 | 0 | 0 | 0 | 0 | 60.45222 | 4.596667 | 3.774444 | 0.09355556 | 0.3357778 | 0.01255556 | 0.03255556 | 0.08444444 | 0.07444444 | 0.07 | 4.256667 | 2.89 | 0 | 0 | 0 | 0 | 0 | 0 | 0 | 0 | 0 | 0 | 0 | 0 | 7 | 1.2 | 105918.8 | 111319 | 25826.74 |  | 9.25 | 108 | 548 | 2.69 | 1.35 | 1130 | 3999 | 1126 | 1387 | 246 | 2276 | 2.930509 | 2091.6 | 42.77536 | 548
2024-02-13 04:00 | 3.866667 | 0.4133333 | 10.9 | 0.9733333 | 87.71333 | 9.033333 | 0.45 | 11.14667 | 1.04 | 87.36333 | 54.09833 | 9.603333 | 6.025 | 2.148333 | 11.37667 | 2.318333 | 0.04566667 | 0.1203333 | 0.06283333 | 0.2466667 | 0.1683333 | 1.888768 | 96.18 | 0.5933333 | 0.5833333 | 1.216667 | 0.1 | [10 empty] | 23.96 | 0 | 50.43 | 387.568 | 19.98 | 17.51 | 908.886 | 30.964 | 26.867 | 233.49 | 2706.347 | 0 | 898.7 | 65.932 | 95384.4 | 21.7178 | 716.7 | 1.711389 | 55.98299 | 54.09833 | 61.82424 |  | 417.7388 | 25.1098 | 110.3373 | 553.1859 |  | 76 | 24 | 0 | 3.046712 | 31.49364 | 51.86358 | 465.8319 | 57.02231 | 0 | 0 | 949.13 | 0.259646 | 2706.347 | 0.740354 | 3655.477 | 0 | 0 | 65.932 | 9.814 | 19.505 | 879.567 | 30.964 | 23.96 | 963.81 | 233.49 | 3.43 | 2.13 | 9.583333 | 18.6 | 69.68667 | 0 | 0 | 0 | 0 | 0 | 0 | 0 | 0 | 0 | 0 | 0 | 0 | 60.45222 | 4.596667 | 3.774444 | 0.09355556 | 0.3357778 | 0.01255556 | 0.03255556 | 0.08444444 | 0.07444444 | 0.07 | 4.256667 | 2.89 | 0 | 0 | 0 | 0 | 0 | 0 | 0 | 0 | 0 | 0 | 0 | 0 | 7 | 1.2 | 106085.6 | 111400 | 25861.13 |  | 9.3 | 108 | 548 | 2.63 | 1.35 | 1130 | 3999 | 1057 | 1384 | 246 | 2275 | 2.92607 | 2091.6 | 43.02961 | 548
2024-02-13 05:00 | 3.866667 | 0.4133333 | 10.9 | 0.9733333 | 87.71333 | 9.033333 | 0.45 | 11.14667 | 1.04 | 87.36333 | 54.09833 | 9.603333 | 6.025 | 2.148333 | 11.37667 | 2.318333 | 0.04566667 | 0.1203333 | 0.06283333 | 0.2466667 | 0.1683333 | 1.888768 | 96.18 | 0.5933333 | 0.5833333 | 1.216667 | 0.1 | [10 empty] | 23.96 | 0 | 50.43 | 387.568 | 19.98 | 17.51 | 908.886 | 30.964 | 26.867 | 233.49 | 2706.347 | 0 | 898.7 | 65.932 | 95384.4 | 21.7178 | 716.7 | 1.711389 | 55.98299 | 54.09833 | 61.82424 |  | 417.7388 | 25.1098 | 110.3373 | 553.1859 |  | 76 | 24 | 0 | 3.046712 | 31.49364 | 51.86358 | 465.8319 | 57.02231 | 0 | 0 | 949.13 | 0.259646 | 2706.347 | 0.740354 | 3655.477 | 0 | 0 | 65.932 | 9.814 | 19.505 | 879.567 | 30.964 | 23.96 | 963.81 | 233.49 | 3.43 | 2.13 | 9.583333 | 18.6 | 69.68667 | 0 | 0 | 0 | 0 | 0 | 0 | 0 | 0 | 0 | 0 | 0 | 0 | 60.45222 | 4.596667 | 3.774444 | 0.09355556 | 0.3357778 | 0.01255556 | 0.03255556 | 0.08444444 | 0.07444444 | 0.07 | 4.256667 | 2.89 | 0 | 0 | 0 | 0 | 0 | 0 | 0 | 0 | 0 | 0 | 0 | 0 | 7 | 1.2 | 106687 | 111690 | 25986.05 |  | 9.2 | 107 | 547 | 2.63 | 1.34 | 1130 | 4000 | 806 | 1381 | 244 | 2277 | 2.910884 | 2091.6 | 43.71534 | 547
2024-02-13 06:00 | 3.866667 | 0.4133333 | 10.9 | 0.9733333 | 87.71333 | 9.033333 | 0.45 | 11.14667 | 1.04 | 87.36333 | 54.09833 | 9.603333 | 6.025 | 2.148333 | 11.37667 | 2.318333 | 0.04566667 | 0.1203333 | 0.06283333 | 0.2466667 | 0.1683333 | 1.888768 | 96.18 | 0.5933333 | 0.5833333 | 1.216667 | 0.1 | [10 empty] | 23.96 | 0 | 50.43 | 387.568 | 19.98 | 17.51 | 908.886 | 30.964 | 26.867 | 233.49 | 2706.347 | 0 | 898.7 | 65.932 | 95384.4 | 21.7178 | 716.7 | 1.711389 | 55.98299 | 54.09833 | 61.82424 |  | 417.7388 | 25.1098 | 110.3373 | 553.1859 |  | 76 | 24 | 0 | 3.046712 | 31.49364 | 51.86358 | 465.8319 | 57.02231 | 0 | 0 | 949.13 | 0.259646 | 2706.347 | 0.740354 | 3655.477 | 0 | 0 | 65.932 | 9.814 | 19.505 | 879.567 | 30.964 | 23.96 | 963.81 | 233.49 | 3.43 | 2.13 | 9.583333 | 18.6 | 69.68667 | 0 | 0 | 0 | 0 | 0 | 0 | 0 | 0 | 0 | 0 | 0 | 0 | 60.45222 | 4.596667 | 3.774444 | 0.09355556 | 0.3357778 | 0.01255556 | 0.03255556 | 0.08444444 | 0.07444444 | 0.07 | 4.256667 | 2.89 | 0 | 0 | 0 | 0 | 0 | 0 | 0 | 0 | 0 | 0 | 0 | 0 | 8 | 1.2 | 106550.3 | 112010 | 25957.88 |  | 9.9 | 107 | 547 | 2.68 | 1.35 | 1126 | 4000 | 1173 | 1406 | 250 | 2281 | 2.914482 | 2091.6 | 42.91507 | 547
2024-02-13 07:00 | 3.866667 | 0.4133333 | 10.9 | 0.9733333 | 87.71333 | 9.033333 | 0.45 | 11.14667 | 1.04 | 87.36333 | 54.09833 | 9.603333 | 6.025 | 2.148333 | 11.37667 | 2.318333 | 0.04566667 | 0.1203333 | 0.06283333 | 0.2466667 | 0.1683333 | 1.888768 | 96.18 | 0.5933333 | 0.5833333 | 1.216667 | 0.1 | [10 empty] | 23.96 | 0 | 50.43 | 387.568 | 19.98 | 17.51 | 908.886 | 30.964 | 26.867 | 233.49 | 2706.347 | 0 | 898.7 | 65.932 | 95384.4 | 21.7178 | 716.7 | 1.711389 | 55.98299 | 54.09833 | 61.82424 |  | 417.7388 | 25.1098 | 110.3373 | 553.1859 |  | 76 | 24 | 0 | 3.046712 | 31.49364 | 51.86358 | 465.8319 | 57.02231 | 0 | 0 | 949.13 | 0.259646 | 2706.347 | 0.740354 | 3655.477 | 0 | 0 | 65.932 | 9.814 | 19.505 | 879.567 | 30.964 | 23.96 | 963.81 | 233.49 | 3.43 | 2.13 | 9.583333 | 18.6 | 69.68667 | 0 | 0 | 0 | 0 | 0 | 0 | 0 | 0 | 0 | 0 | 0 | 0 | 60.45222 | 4.596667 | 3.774444 | 0.09355556 | 0.3357778 | 0.01255556 | 0.03255556 | 0.08444444 | 0.07444444 | 0.07 | 4.256667 | 2.89 | 0 | 0 | 0 | 0 | 0 | 0 | 0 | 0 | 0 | 0 | 0 | 0 | 7 | 1.2 | 104042.1 | 109009 | 25440.99 |  | 9.17 | 106 | 546 | 2.67 | 1.32 | 1127 | 4000 | 777 | 1352 | 244 | 2276 | 2.982094 | 2091.6 | 42.75 | 546
2024-02-13 08:00 | 3.866667 | 0.4133333 | 10.9 | 0.9733333 | 87.71333 | 9.033333 | 0.45 | 11.14667 | 1.04 | 87.36333 | 54.09833 | 9.603333 | 6.025 | 2.148333 | 11.37667 | 2.318333 | 0.04566667 | 0.1203333 | 0.06283333 | 0.2466667 | 0.1683333 | 1.888768 | 96.18 | 0.5933333 | 0.5833333 | 1.216667 | 0.1 | [10 empty] | 23.96 | 0 | 50.43 | 387.568 | 19.98 | 17.51 | 908.886 | 30.964 | 26.867 | 233.49 | 2706.347 | 0 | 898.7 | 65.932 | 95384.4 | 21.7178 | 716.7 | 1.711389 | 55.98299 | 54.09833 | 61.82424 |  | 417.7388 | 25.1098 | 110.3373 | 553.1859 |  | 76 | 24 | 0 | 3.046712 | 31.49364 | 51.86358 | 465.8319 | 57.02231 | 0 | 0 | 949.13 | 0.259646 | 2706.347 | 0.740354 | 3655.477 | 0 | 0 | 65.932 | 9.814 | 19.505 | 879.567 | 30.964 | 23.96 | 963.81 | 233.49 | 3.43 | 2.13 | 9.583333 | 18.6 | 69.68667 | 0 | 0 | 0 | 0 | 0 | 0 | 0 | 0 | 0 | 0 | 0 | 0 | 60.45222 | 4.596667 | 3.774444 | 0.09355556 | 0.3357778 | 0.01255556 | 0.03255556 | 0.08444444 | 0.07444444 | 0.07 | 4.256667 | 2.89 | 0 | 0 | 0 | 0 | 0 | 0 | 0 | 0 | 0 | 0 | 0 | 0 | 7 | 1.2 | 98382.78 | 103957 | 24274.72 |  | 9.26 | 107 | 547 | 2.64 | 1.26 | 1121 | 4000 | 1265 | 1259 | 233 | 2264 | 3.146809 | 2091.6 | 41.8578 | 547
2024-02-13 09:00 | 3.866667 | 0.4133333 | 10.9 | 0.9733333 | 87.71333 | 9.033333 | 0.45 | 11.14667 | 1.04 | 87.36333 | 54.09833 | 9.603333 | 6.025 | 2.148333 | 11.37667 | 2.318333 | 0.04566667 | 0.1203333 | 0.06283333 | 0.2466667 | 0.1683333 | 1.888768 | 96.18 | 0.5933333 | 0.5833333 | 1.216667 | 0.1 | [10 empty] | 23.96 | 0 | 50.43 | 387.568 | 19.98 | 17.51 | 908.886 | 30.964 | 26.867 | 233.49 | 2706.347 | 0 | 898.7 | 65.932 | 95384.4 | 21.7178 | 716.7 | 1.711389 | 55.98299 | 54.09833 | 61.82424 |  | 417.7388 | 25.1098 | 110.3373 | 553.1859 |  | 76 | 24 | 0 | 3.046712 | 31.49364 | 51.86358 | 465.8319 | 57.02231 | 0 | 0 | 949.13 | 0.259646 | 2706.347 | 0.740354 | 3655.477 | 0 | 0 | 65.932 | 9.814 | 19.505 | 879.567 | 30.964 | 23.96 | 963.81 | 233.49 | 3.43 | 2.13 | 9.583333 | 18.6 | 69.68667 | 0 | 0 | 0 | 0 | 0 | 0 | 0 | 0 | 0 | 0 | 0 | 0 | 60.45222 | 4.596667 | 3.774444 | 0.09355556 | 0.3357778 | 0.01255556 | 0.03255556 | 0.08444444 | 0.07444444 | 0.07 | 4.256667 | 2.89 | 0 | 0 | 0 | 0 | 0 | 0 | 0 | 0 | 0 | 0 | 0 | 0 | 8 | 1.2 | 99594.24 | 104880 | 24523.38 |  | 9.49 | 108 | 548 | 2.54 | 1.17 | 1131 | 3999 | 1034 | 1273 | 244 | 2272 | 3.109289 | 2091.6 | 41.12277 | 548
2024-02-13 10:00 | 3.866667 | 0.4133333 | 10.9 | 0.9733333 | 87.71333 | 9.033333 | 0.45 | 11.14667 | 1.04 | 87.36333 | 54.09833 | 9.603333 | 6.025 | 2.148333 | 11.37667 | 2.318333 | 0.04566667 | 0.1203333 | 0.06283333 | 0.2466667 | 0.1683333 | 1.888768 | 96.18 | 0.5933333 | 0.5833333 | 1.216667 | 0.1 | [10 empty] | 23.96 | 0 | 50.43 | 387.568 | 19.98 | 17.51 | 908.886 | 30.964 | 26.867 | 233.49 | 2706.347 | 0 | 898.7 | 65.932 | 95384.4 | 21.7178 | 716.7 | 1.711389 | 55.98299 | 54.09833 | 61.82424 |  | 417.7388 | 25.1098 | 110.3373 | 553.1859 |  | 76 | 24 | 0 | 3.046712 | 31.49364 | 51.86358 | 465.8319 | 57.02231 | 0 | 0 | 949.13 | 0.259646 | 2706.347 | 0.740354 | 3655.477 | 0 | 0 | 65.932 | 9.814 | 19.505 | 879.567 | 30.964 | 23.96 | 963.81 | 233.49 | 3.43 | 2.13 | 9.583333 | 18.6 | 69.68667 | 0 | 0 | 0 | 0 | 0 | 0 | 0 | 0 | 0 | 0 | 0 | 0 | 60.45222 | 4.596667 | 3.774444 | 0.09355556 | 0.3357778 | 0.01255556 | 0.03255556 | 0.08444444 | 0.07444444 | 0.07 | 4.256667 | 2.89 | 0 | 0 | 0 | 0 | 0 | 0 | 0 | 0 | 0 | 0 | 0 | 0 | 7 | 1.2 | 100296.4 | 104769 | 24670.07 |  | 10.87 | 110 | 550 | 2.62 | 1.29 | 1133 | 4001 | 379 | 1319 | 239 | 2278 | 3.089857 | 2091.6 | 42.11375 | 550
2024-02-13 11:00 | 3.866667 | 0.4133333 | 10.9 | 0.9733333 | 87.71333 | 9.033333 | 0.45 | 11.14667 | 1.04 | 87.36333 | 54.09833 | 9.603333 | 6.025 | 2.148333 | 11.37667 | 2.318333 | 0.04566667 | 0.1203333 | 0.06283333 | 0.2466667 | 0.1683333 | 1.888768 | 96.18 | 0.5933333 | 0.5833333 | 1.216667 | 0.1 | [10 empty] | 23.96 | 0 | 50.43 | 387.568 | 19.98 | 17.51 | 908.886 | 30.964 | 26.867 | 233.49 | 2706.347 | 0 | 898.7 | 65.932 | 95384.4 | 21.7178 | 716.7 | 1.711389 | 55.98299 | 54.09833 | 61.82424 |  | 417.7388 | 25.1098 | 110.3373 | 553.1859 |  | 76 | 24 | 0 | 3.046712 | 31.49364 | 51.86358 | 465.8319 | 57.02231 | 0 | 0 | 949.13 | 0.259646 | 2706.347 | 0.740354 | 3655.477 | 0 | 0 | 65.932 | 9.814 | 19.505 | 879.567 | 30.964 | 23.96 | 963.81 | 233.49 | 3.43 | 2.13 | 9.583333 | 18.6 | 69.68667 | 0 | 0 | 0 | 0 | 0 | 0 | 0 | 0 | 0 | 0 | 0 | 0 | 60.45222 | 4.596667 | 3.774444 | 0.09355556 | 0.3357778 | 0.01255556 | 0.03255556 | 0.08444444 | 0.07444444 | 0.07 | 4.256667 | 2.89 | 0 | 0 | 0 | 0 | 0 | 0 | 0 | 0 | 0 | 0 | 0 | 0 | 7 | 1.2 | 99563.29 | 103740 | 24518 |  | 10.8 | 110 | 550 | 2.61 | 1.3 | 1133 | 4000 | 142 | 1328 | 237 | 2279 | 3.110965 | 2091.6 | 42.90951 | 550
2024-02-13 12:00 | 3.866667 | 0.4133333 | 10.9 | 0.9733333 | 87.71333 | 9.033333 | 0.45 | 11.14667 | 1.04 | 87.36333 | 54.09833 | 9.603333 | 6.025 | 2.148333 | 11.37667 | 2.318333 | 0.04566667 | 0.1203333 | 0.06283333 | 0.2466667 | 0.1683333 | 1.888768 | 96.18 | 0.5933333 | 0.5833333 | 1.216667 | 0.1 | [10 empty] | 23.96 | 0 | 50.43 | 387.568 | 19.98 | 17.51 | 908.886 | 30.964 | 26.867 | 233.49 | 2706.347 | 0 | 898.7 | 65.932 | 95384.4 | 21.7178 | 716.7 | 1.711389 | 55.98299 | 54.09833 | 61.82424 |  | 417.7388 | 25.1098 | 110.3373 | 553.1859 |  | 76 | 24 | 0 | 3.046712 | 31.49364 | 51.86358 | 465.8319 | 57.02231 | 0 | 0 | 949.13 | 0.259646 | 2706.347 | 0.740354 | 3655.477 | 0 | 0 | 65.932 | 9.814 | 19.505 | 879.567 | 30.964 | 23.96 | 963.81 | 233.49 | 3.43 | 2.13 | 9.583333 | 18.6 | 69.68667 | 0 | 0 | 0 | 0 | 0 | 0 | 0 | 0 | 0 | 0 | 0 | 0 | 60.45222 | 4.596667 | 3.774444 | 0.09355556 | 0.3357778 | 0.01255556 | 0.03255556 | 0.08444444 | 0.07444444 | 0.07 | 4.256667 | 2.89 | 0 | 0 | 0 | 0 | 0 | 0 | 0 | 0 | 0 | 0 | 0 | 0 | 7 | 1.2 | 98517.16 | 103337 | 24303.42 |  | 10.12 | 107 | 547 | 2.64 | 1.35 | 1132 | 4001 | 658 | 1334 | 234 | 2281 | 3.143442 | 2091.6 | 41.84808 | 547
2024-02-13 13:00 | 3.866667 | 0.4133333 | 10.9 | 0.9733333 | 87.71333 | 9.033333 | 0.45 | 11.14667 | 1.04 | 87.36333 | 54.09833 | 9.603333 | 6.025 | 2.148333 | 11.37667 | 2.318333 | 0.04566667 | 0.1203333 | 0.06283333 | 0.2466667 | 0.1683333 | 1.888768 | 96.18 | 0.5933333 | 0.5833333 | 1.216667 | 0.1 | [10 empty] | 23.96 | 0 | 50.43 | 387.568 | 19.98 | 17.51 | 908.886 | 30.964 | 26.867 | 233.49 | 2706.347 | 0 | 898.7 | 65.932 | 95384.4 | 21.7178 | 716.7 | 1.711389 | 55.98299 | 54.09833 | 61.82424 |  | 417.7388 | 25.1098 | 110.3373 | 553.1859 |  | 76 | 24 | 0 | 3.046712 | 31.49364 | 51.86358 | 465.8319 | 57.02231 | 0 | 0 | 949.13 | 0.259646 | 2706.347 | 0.740354 | 3655.477 | 0 | 0 | 65.932 | 9.814 | 19.505 | 879.567 | 30.964 | 23.96 | 963.81 | 233.49 | 3.43 | 2.13 | 9.583333 | 18.6 | 69.68667 | 0 | 0 | 0 | 0 | 0 | 0 | 0 | 0 | 0 | 0 | 0 | 0 | 60.45222 | 4.596667 | 3.774444 | 0.09355556 | 0.3357778 | 0.01255556 | 0.03255556 | 0.08444444 | 0.07444444 | 0.07 | 4.256667 | 2.89 | 0 | 0 | 0 | 0 | 0 | 0 | 0 | 0 | 0 | 0 | 0 | 0 | 7 | 1.2 | 100098.1 | 104240 | 24628.22 |  | 11.54 | 114 | 554 | 2.63 | 1.35 | 1134 | 4000 | 114 | 1357 | 237 | 2281 | 3.094993 | 2091.6 | 41.8496 | 554
2024-02-13 14:00 | 3.866667 | 0.4133333 | 10.9 | 0.9733333 | 87.71333 | 9.033333 | 0.45 | 11.14667 | 1.04 | 87.36333 | 54.09833 | 9.603333 | 6.025 | 2.148333 | 11.37667 | 2.318333 | 0.04566667 | 0.1203333 | 0.06283333 | 0.2466667 | 0.1683333 | 1.888768 | 96.18 | 0.5933333 | 0.5833333 | 1.216667 | 0.1 | [10 empty] | 23.96 | 0 | 50.43 | 387.568 | 19.98 | 17.51 | 908.886 | 30.964 | 26.867 | 233.49 | 2706.347 | 0 | 898.7 | 65.932 | 95384.4 | 21.7178 | 716.7 | 1.711389 | 55.98299 | 54.09833 | 61.82424 |  | 417.7388 | 25.1098 | 110.3373 | 553.1859 |  | 76 | 24 | 0 | 3.046712 | 31.49364 | 51.86358 | 465.8319 | 57.02231 | 0 | 0 | 949.13 | 0.259646 | 2706.347 | 0.740354 | 3655.477 | 0 | 0 | 65.932 | 9.814 | 19.505 | 879.567 | 30.964 | 23.96 | 963.81 | 233.49 | 3.43 | 2.13 | 9.583333 | 18.6 | 69.68667 | 0 | 0 | 0 | 0 | 0 | 0 | 0 | 0 | 0 | 0 | 0 | 0 | 60.45222 | 4.596667 | 3.774444 | 0.09355556 | 0.3357778 | 0.01255556 | 0.03255556 | 0.08444444 | 0.07444444 | 0.07 | 4.256667 | 2.89 | 0 | 0 | 0 | 0 | 0 | 0 | 0 | 0 | 0 | 0 | 0 | 0 | 7 | 1.2 | 103304.6 | 107556 | 25289.02 |  | 10.2 | 118 | 558 | 2.66 | 1.35 | 1134 | 4000 | 202 | 1367 | 242 | 2286 | 3.002574 | 2091.6 | 42.98385 | 558
2024-02-13 15:00 | 3.866667 | 0.4133333 | 10.9 | 0.9733333 | 87.71333 | 9.033333 | 0.45 | 11.14667 | 1.04 | 87.36333 | 54.09833 | 9.603333 | 6.025 | 2.148333 | 11.37667 | 2.318333 | 0.04566667 | 0.1203333 | 0.06283333 | 0.2466667 | 0.1683333 | 1.888768 | 96.18 | 0.5933333 | 0.5833333 | 1.216667 | 0.1 | [10 empty] | 23.96 | 0 | 50.43 | 387.568 | 19.98 | 17.51 | 908.886 | 30.964 | 26.867 | 233.49 | 2706.347 | 0 | 898.7 | 65.932 | 95384.4 | 21.7178 | 716.7 | 1.711389 | 55.98299 | 54.09833 | 61.82424 |  | 417.7388 | 25.1098 | 110.3373 | 553.1859 |  | 76 | 24 | 0 | 3.046712 | 31.49364 | 51.86358 | 465.8319 | 57.02231 | 0 | 0 | 949.13 | 0.259646 | 2706.347 | 0.740354 | 3655.477 | 0 | 0 | 65.932 | 9.814 | 19.505 | 879.567 | 30.964 | 23.96 | 963.81 | 233.49 | 3.43 | 2.13 | 9.583333 | 18.6 | 69.68667 | 0 | 0 | 0 | 0 | 0 | 0 | 0 | 0 | 0 | 0 | 0 | 0 | 60.45222 | 4.596667 | 3.774444 | 0.09355556 | 0.3357778 | 0.01255556 | 0.03255556 | 0.08444444 | 0.07444444 | 0.07 | 4.256667 | 2.89 | 0 | 0 | 0 | 0 | 0 | 0 | 0 | 0 | 0 | 0 | 0 | 0 | 7 | 1.2 | 102069.2 | 106834 | 25031.42 |  | 10.5 | 116 | 556 | 2.66 | 1.35 | 1134 | 3997 | 617 | 1361 | 241 | 2280 | 3.03533 | 2091.6 | 43.59854 | 556
2024-02-13 16:00 | 3.866667 | 0.4133333 | 10.9 | 0.9733333 | 87.71333 | 9.033333 | 0.45 | 11.14667 | 1.04 | 87.36333 | 54.09833 | 9.603333 | 6.025 | 2.148333 | 11.37667 | 2.318333 | 0.04566667 | 0.1203333 | 0.06283333 | 0.2466667 | 0.1683333 | 1.888768 | 96.18 | 0.5933333 | 0.5833333 | 1.216667 | 0.1 | [10 empty] | 23.96 | 0 | 50.43 | 387.568 | 19.98 | 17.51 | 908.886 | 30.964 | 26.867 | 233.49 | 2706.347 | 0 | 898.7 | 65.932 | 95384.4 | 21.7178 | 716.7 | 1.711389 | 55.98299 | 54.09833 | 61.82424 |  | 417.7388 | 25.1098 | 110.3373 | 553.1859 |  | 76 | 24 | 0 | 3.046712 | 31.49364 | 51.86358 | 465.8319 | 57.02231 | 0 | 0 | 949.13 | 0.259646 | 2706.347 | 0.740354 | 3655.477 | 0 | 0 | 65.932 | 9.814 | 19.505 | 879.567 | 30.964 | 23.96 | 963.81 | 233.49 | 3.43 | 2.13 | 9.583333 | 18.6 | 69.68667 | 0 | 0 | 0 | 0 | 0 | 0 | 0 | 0 | 0 | 0 | 0 | 0 | 60.45222 | 4.596667 | 3.774444 | 0.09355556 | 0.3357778 | 0.01255556 | 0.03255556 | 0.08444444 | 0.07444444 | 0.07 | 4.256667 | 2.89 | 0 | 0 | 0 | 0 | 0 | 0 | 0 | 0 | 0 | 0 | 0 | 0 | 7 | 1.2 | 101972.4 | 107176 | 25013.47 |  | 9.64 | 111 | 551 | 2.65 | 1.35 | 1134 | 3999 | 968 | 1369 | 242 | 2273 | 3.039563 | 2091.6 | 43.34549 | 551
2024-02-13 17:00 | 3.866667 | 0.4133333 | 10.9 | 0.9733333 | 87.71333 | 9.033333 | 0.45 | 11.14667 | 1.04 | 87.36333 | 54.09833 | 9.603333 | 6.025 | 2.148333 | 11.37667 | 2.318333 | 0.04566667 | 0.1203333 | 0.06283333 | 0.2466667 | 0.1683333 | 1.888768 | 96.18 | 0.5933333 | 0.5833333 | 1.216667 | 0.1 | [10 empty] | 23.96 | 0 | 50.43 | 387.568 | 19.98 | 17.51 | 908.886 | 30.964 | 26.867 | 233.49 | 2706.347 | 0 | 898.7 | 65.932 | 95384.4 | 21.7178 | 716.7 | 1.711389 | 55.98299 | 54.09833 | 61.82424 |  | 417.7388 | 25.1098 | 110.3373 | 553.1859 |  | 76 | 24 | 0 | 3.046712 | 31.49364 | 51.86358 | 465.8319 | 57.02231 | 0 | 0 | 949.13 | 0.259646 | 2706.347 | 0.740354 | 3655.477 | 0 | 0 | 65.932 | 9.814 | 19.505 | 879.567 | 30.964 | 23.96 | 963.81 | 233.49 | 3.43 | 2.13 | 9.583333 | 18.6 | 69.68667 | 0 | 0 | 0 | 0 | 0 | 0 | 0 | 0 | 0 | 0 | 0 | 0 | 60.45222 | 4.596667 | 3.774444 | 0.09355556 | 0.3357778 | 0.01255556 | 0.03255556 | 0.08444444 | 0.07444444 | 0.07 | 4.256667 | 2.89 | 0 | 0 | 0 | 0 | 0 | 0 | 0 | 0 | 0 | 0 | 0 | 0 | 7 | 1.2 | 102230.2 | 107455 | 25066.6 |  | 9.96 | 112 | 552 | 2.65 | 1.35 | 1134 | 3999 | 985 | 1376 | 243 | 2275 | 3.03219 | 2091.6 | 43.48917 | 552
2024-02-13 18:00 | 3.866667 | 0.4133333 | 10.9 | 0.9733333 | 87.71333 | 9.033333 | 0.45 | 11.14667 | 1.04 | 87.36333 | 54.09833 | 9.603333 | 6.025 | 2.148333 | 11.37667 | 2.318333 | 0.04566667 | 0.1203333 | 0.06283333 | 0.2466667 | 0.1683333 | 1.888768 | 96.18 | 0.5933333 | 0.5833333 | 1.216667 | 0.1 | [10 empty] | 23.96 | 0 | 50.43 | 387.568 | 19.98 | 17.51 | 908.886 | 30.964 | 26.867 | 233.49 | 2706.347 | 0 | 898.7 | 65.932 | 95384.4 | 21.7178 | 716.7 | 1.711389 | 55.98299 | 54.09833 | 61.82424 |  | 417.7388 | 25.1098 | 110.3373 | 553.1859 |  | 76 | 24 | 0 | 3.046712 | 31.49364 | 51.86358 | 465.8319 | 57.02231 | 0 | 0 | 949.13 | 0.259646 | 2706.347 | 0.740354 | 3655.477 | 0 | 0 | 65.932 | 9.814 | 19.505 | 879.567 | 30.964 | 23.96 | 963.81 | 233.49 | 3.43 | 2.13 | 9.583333 | 18.6 | 69.68667 | 0 | 0 | 0 | 0 | 0 | 0 | 0 | 0 | 0 | 0 | 0 | 0 | 60.45222 | 4.596667 | 3.774444 | 0.09355556 | 0.3357778 | 0.01255556 | 0.03255556 | 0.08444444 | 0.07444444 | 0.07 | 4.256667 | 2.89 | 0 | 0 | 0 | 0 | 0 | 0 | 0 | 0 | 0 | 0 | 0 | 0 | 6 | 1.2 | 100173.8 | 105579 | 24642.81 |  | 9.33 | 105 | 545 | 2.67 | 1.31 | 1131 | 3999 | 1130 | 1307 | 237 | 2277 | 3.092004 | 2091.6 | 42.27567 | 545
2024-02-13 19:00 | 3.866667 | 0.4133333 | 10.9 | 0.9733333 | 87.71333 | 9.033333 | 0.45 | 11.14667 | 1.04 | 87.36333 | 54.09833 | 9.603333 | 6.025 | 2.148333 | 11.37667 | 2.318333 | 0.04566667 | 0.1203333 | 0.06283333 | 0.2466667 | 0.1683333 | 1.888768 | 96.18 | 0.5933333 | 0.5833333 | 1.216667 | 0.1 | [10 empty] | 23.96 | 0 | 50.43 | 387.568 | 19.98 | 17.51 | 908.886 | 30.964 | 26.867 | 233.49 | 2706.347 | 0 | 898.7 | 65.932 | 95384.4 | 21.7178 | 716.7 | 1.711389 | 55.98299 | 54.09833 | 61.82424 |  | 417.7388 | 25.1098 | 110.3373 | 553.1859 |  | 76 | 24 | 0 | 3.046712 | 31.49364 | 51.86358 | 465.8319 | 57.02231 | 0 | 0 | 949.13 | 0.259646 | 2706.347 | 0.740354 | 3655.477 | 0 | 0 | 65.932 | 9.814 | 19.505 | 879.567 | 30.964 | 23.96 | 963.81 | 233.49 | 3.43 | 2.13 | 9.583333 | 18.6 | 69.68667 | 0 | 0 | 0 | 0 | 0 | 0 | 0 | 0 | 0 | 0 | 0 | 0 | 60.45222 | 4.596667 | 3.774444 | 0.09355556 | 0.3357778 | 0.01255556 | 0.03255556 | 0.08444444 | 0.07444444 | 0.07 | 4.256667 | 2.89 | 0 | 0 | 0 | 0 | 0 | 0 | 0 | 0 | 0 | 0 | 0 | 0 | 7 | 1.2 | 98807 | 104431 | 24362.14656 |  | 9.25 | 105 | 545 | 2.64 | 1.3 | 1132 | 4000 | 1305 | 1306 | 236 | 2271 | 3.133834 | 2091.6 | 42.39281 | 545
2024-02-13 20:00 | 3.866667 | 0.4133333 | 10.9 | 0.9733333 | 87.71333 | 9.033333 | 0.45 | 11.14667 | 1.04 | 87.36333 | 54.09833 | 9.603333 | 6.025 | 2.148333 | 11.37667 | 2.318333 | 0.04566667 | 0.1203333 | 0.06283333 | 0.2466667 | 0.1683333 | 1.888768 | 96.18 | 0.5933333 | 0.5833333 | 1.216667 | 0.1 | [10 empty] | 23.96 | 0 | 50.43 | 387.568 | 19.98 | 17.51 | 908.886 | 30.964 | 26.867 | 233.49 | 2706.347 | 0 | 898.7 | 65.932 | 95384.4 | 21.7178 | 716.7 | 1.711389 | 55.98299 | 54.09833 | 61.82424 |  | 417.7388 | 25.1098 | 110.3373 | 553.1859 |  | 76 | 24 | 0 | 3.046712 | 31.49364 | 51.86358 | 465.8319 | 57.02231 | 0 | 0 | 949.13 | 0.259646 | 2706.347 | 0.740354 | 3655.477 | 0 | 0 | 65.932 | 9.814 | 19.505 | 879.567 | 30.964 | 23.96 | 963.81 | 233.49 | 3.43 | 2.13 | 9.583333 | 18.6 | 69.68667 | 0 | 0 | 0 | 0 | 0 | 0 | 0 | 0 | 0 | 0 | 0 | 0 | 60.45222 | 4.596667 | 3.774444 | 0.09355556 | 0.3357778 | 0.01255556 | 0.03255556 | 0.08444444 | 0.07444444 | 0.07 | 4.256667 | 2.89 | 0 | 0 | 0 | 0 | 0 | 0 | 0 | 0 | 0 | 0 | 0 | 0 | 7 | 1.2 | 99930.04 | 105508 | 24593.58 |  | 9.06 | 102 | 542 | 2.67 | 1.3 | 1132 | 4000 | 1268 | 1283 | 237 | 2273 | 3.099995 | 2091.6 | 42.63012 | 542
2024-02-13 21:00 | 3.866667 | 0.4133333 | 10.9 | 0.9733333 | 87.71333 | 9.033333 | 0.45 | 11.14667 | 1.04 | 87.36333 | 54.09833 | 9.603333 | 6.025 | 2.148333 | 11.37667 | 2.318333 | 0.04566667 | 0.1203333 | 0.06283333 | 0.2466667 | 0.1683333 | 1.888768 | 96.18 | 0.5933333 | 0.5833333 | 1.216667 | 0.1 | [10 empty] | 23.96 | 0 | 50.43 | 387.568 | 19.98 | 17.51 | 908.886 | 30.964 | 26.867 | 233.49 | 2706.347 | 0 | 898.7 | 65.932 | 95384.4 | 21.7178 | 716.7 | 1.711389 | 55.98299 | 54.09833 | 61.82424 |  | 417.7388 | 25.1098 | 110.3373 | 553.1859 |  | 76 | 24 | 0 | 3.046712 | 31.49364 | 51.86358 | 465.8319 | 57.02231 | 0 | 0 | 949.13 | 0.259646 | 2706.347 | 0.740354 | 3655.477 | 0 | 0 | 65.932 | 9.814 | 19.505 | 879.567 | 30.964 | 23.96 | 963.81 | 233.49 | 3.43 | 2.13 | 9.583333 | 18.6 | 69.68667 | 0 | 0 | 0 | 0 | 0 | 0 | 0 | 0 | 0 | 0 | 0 | 0 | 60.45222 | 4.596667 | 3.774444 | 0.09355556 | 0.3357778 | 0.01255556 | 0.03255556 | 0.08444444 | 0.07444444 | 0.07 | 4.256667 | 2.89 | 0 | 0 | 0 | 0 | 0 | 0 | 0 | 0 | 0 | 0 | 0 | 0 | 8 | 1.2 | 98825.98 | 104613 | 24366.06 |  | 8.96 | 101 | 541 | 2.67 | 1.3 | 1129 | 4000 | 1436 | 1267 | 232 | 2276 | 3.133256 | 2091.6 | 41.55125 | 541
2024-02-13 22:00 | 3.866667 | 0.4133333 | 10.9 | 0.9733333 | 87.71333 | 9.033333 | 0.45 | 11.14667 | 1.04 | 87.36333 | 54.09833 | 9.603333 | 6.025 | 2.148333 | 11.37667 | 2.318333 | 0.04566667 | 0.1203333 | 0.06283333 | 0.2466667 | 0.1683333 | 1.888768 | 96.18 | 0.5933333 | 0.5833333 | 1.216667 | 0.1 | [10 empty] | 23.96 | 0 | 50.43 | 387.568 | 19.98 | 17.51 | 908.886 | 30.964 | 26.867 | 233.49 | 2706.347 | 0 | 898.7 | 65.932 | 95384.4 | 21.7178 | 716.7 | 1.711389 | 55.98299 | 54.09833 | 61.82424 |  | 417.7388 | 25.1098 | 110.3373 | 553.1859 |  | 76 | 24 | 0 | 3.046712 | 31.49364 | 51.86358 | 465.8319 | 57.02231 | 0 | 0 | 949.13 | 0.259646 | 2706.347 | 0.740354 | 3655.477 | 0 | 0 | 65.932 | 9.814 | 19.505 | 879.567 | 30.964 | 23.96 | 963.81 | 233.49 | 3.43 | 2.13 | 9.583333 | 18.6 | 69.68667 | 0 | 0 | 0 | 0 | 0 | 0 | 0 | 0 | 0 | 0 | 0 | 0 | 60.45222 | 4.596667 | 3.774444 | 0.09355556 | 0.3357778 | 0.01255556 | 0.03255556 | 0.08444444 | 0.07444444 | 0.07 | 4.256667 | 2.89 | 0 | 0 | 0 | 0 | 0 | 0 | 0 | 0 | 0 | 0 | 0 | 0 | 7 | 1.2 | 98755.09 | 104231 | 24351.45 |  | 9.71 | 110 | 550 | 2.68 | 1.33 | 1131 | 4000 | 1186 | 1283 | 233 | 2275 | 3.135416 | 2091.6 | 41.37852 | 550
2024-02-13 23:00 | 3.866667 | 0.4133333 | 10.9 | 0.9733333 | 87.71333 | 9.033333 | 0.45 | 11.14667 | 1.04 | 87.36333 | 54.09833 | 9.603333 | 6.025 | 2.148333 | 11.37667 | 2.318333 | 0.04566667 | 0.1203333 | 0.06283333 | 0.2466667 | 0.1683333 | 1.888768 | 96.18 | 0.5933333 | 0.5833333 | 1.216667 | 0.1 | [10 empty] | 23.96 | 0 | 50.43 | 387.568 | 19.98 | 17.51 | 908.886 | 30.964 | 26.867 | 233.49 | 2706.347 | 0 | 898.7 | 65.932 | 95384.4 | 21.7178 | 716.7 | 1.711389 | 55.98299 | 54.09833 | 61.82424 |  | 417.7388 | 25.1098 | 110.3373 | 553.1859 |  | 76 | 24 | 0 | 3.046712 | 31.49364 | 51.86358 | 465.8319 | 57.02231 | 0 | 0 | 949.13 | 0.259646 | 2706.347 | 0.740354 | 3655.477 | 0 | 0 | 65.932 | 9.814 | 19.505 | 879.567 | 30.964 | 23.96 | 963.81 | 233.49 | 3.43 | 2.13 | 9.583333 | 18.6 | 69.68667 | 0 | 0 | 0 | 0 | 0 | 0 | 0 | 0 | 0 | 0 | 0 | 0 | 60.45222 | 4.596667 | 3.774444 | 0.09355556 | 0.3357778 | 0.01255556 | 0.03255556 | 0.08444444 | 0.07444444 | 0.07 | 4.256667 | 2.89 | 0 | 0 | 0 | 0 | 0 | 0 | 0 | 0 | 0 | 0 | 0 | 0 | 8 | 1.2 | 100167 | 105521 | 24642.42 |  | 9.27 | 102 | 542 | 2.71 | 1.34 | 1131 | 4000 | 1088 | 1287 | 234 | 2278 | 3.092947 | 2091.6 | 41.7704 | 542
2024-02-14 | 3.633333 | 0.4 | 10.95333 | 0.97 | 87.67667 | 7.5 | 0.4433333 | 11.13667 | 1.046667 | 87.37333 | 54.115 | 9.231667 | 5.916667 | 2.171667 | 11.46 | 2.303333 | 0.04483333 | 0.1218333 | 0.06366667 | 0.24 | 0.1666667 | 1.937579 | 96.39 | 0.9933333 | 0.7 | 1.323333 | 0.1 | [10 empty] | 22.31 | 0 | 62.48 | 353.197 | 23.12 | 18.87 | 914.261 | 18.584 | 43.316 | 251.2 | 2732.865 | 0 | 900.414 | 84.194 | 95383 | 13.919 | 743.2 | 1.70676 | 56.07289 | 54.115 | 62.19517 |  | 416.9117 | 26.62296 | 117.3945 | 560.9292 |  | 76 | 24 | 0 | 3.067738 | 30.76976 | 52.08126 | 470.9796 | 58.22906 | 0 | 0 | 962.894 | 0.2605403 | 2732.865 | 0.7394597 | 3695.759 | 0 | 0 | 84.194 | 0 | 0 | 914.261 | 18.584 | 22.31 | 955.155 | 251.2 | 3.67 | 2.075 | 10.02667 | 18.36 | 69.53833 | 0 | 0 | 0 | 0 | 0 | 0 | 0 | 0 | 0 | 0 | 0 | 0 | 60.75222 | 4.206667 | 3.685556 | 0.09966667 | 0.3498889 | 0.01322222 | 0.04111111 | 0.08444444 | 0.1133333 | 0.09111111 | 4.174444 | 2.945556 | 0 | 0 | 0 | 0 | 0 | 0 | 0 | 0 | 0 | 0 | 0 | 0 | 7 | 1.2 | 101468.5 | 106306 | 24910.63 |  | 10.17 | 120 | 560 | 2.72 | 1.29 | 1143 | 4000 | 673 | 1244 | 237 | 2285 | 3.054809 | 2113.26 | 41.67829 | 560
2024-02-14 01:00 | 3.633333 | 0.4 | 10.95333 | 0.97 | 87.67667 | 7.5 | 0.4433333 | 11.13667 | 1.046667 | 87.37333 | 54.115 | 9.231667 | 5.916667 | 2.171667 | 11.46 | 2.303333 | 0.04483333 | 0.1218333 | 0.06366667 | 0.24 | 0.1666667 | 1.937579 | 96.39 | 0.9933333 | 0.7 | 1.323333 | 0.1 | [10 empty] | 22.31 | 0 | 62.48 | 353.197 | 23.12 | 18.87 | 914.261 | 18.584 | 43.316 | 251.2 | 2732.865 | 0 | 900.414 | 84.194 | 95383 | 13.919 | 743.2 | 1.70676 | 56.07289 | 54.115 | 62.19517 |  | 416.9117 | 26.62296 | 117.3945 | 560.9292 |  | 76 | 24 | 0 | 3.067738 | 30.76976 | 52.08126 | 470.9796 | 58.22906 | 0 | 0 | 962.894 | 0.2605403 | 2732.865 | 0.7394597 | 3695.759 | 0 | 0 | 84.194 | 0 | 0 | 914.261 | 18.584 | 22.31 | 955.155 | 251.2 | 3.67 | 2.075 | 10.02667 | 18.36 | 69.53833 | 0 | 0 | 0 | 0 | 0 | 0 | 0 | 0 | 0 | 0 | 0 | 0 | 60.75222 | 4.206667 | 3.685556 | 0.09966667 | 0.3498889 | 0.01322222 | 0.04111111 | 0.08444444 | 0.1133333 | 0.09111111 | 4.174444 | 2.945556 | 0 | 0 | 0 | 0 | 0 | 0 | 0 | 0 | 0 | 0 | 0 | 0 | 7 | 1.2 | 99736 | 104803 | 24556.59488 |  | 9.23 | 108 | 548 | 2.72 | 1.34 | 1130 | 4003 | 855 | 1260 | 231 | 2277 | 3.108027 | 2113.26 | 41.8944 | 548
2024-02-14 02:00 | 3.633333 | 0.4 | 10.95333 | 0.97 | 87.67667 | 7.5 | 0.4433333 | 11.13667 | 1.046667 | 87.37333 | 54.115 | 9.231667 | 5.916667 | 2.171667 | 11.46 | 2.303333 | 0.04483333 | 0.1218333 | 0.06366667 | 0.24 | 0.1666667 | 1.937579 | 96.39 | 0.9933333 | 0.7 | 1.323333 | 0.1 | [10 empty] | 22.31 | 0 | 62.48 | 353.197 | 23.12 | 18.87 | 914.261 | 18.584 | 43.316 | 251.2 | 2732.865 | 0 | 900.414 | 84.194 | 95383 | 13.919 | 743.2 | 1.70676 | 56.07289 | 54.115 | 62.19517 |  | 416.9117 | 26.62296 | 117.3945 | 560.9292 |  | 76 | 24 | 0 | 3.067738 | 30.76976 | 52.08126 | 470.9796 | 58.22906 | 0 | 0 | 962.894 | 0.2605403 | 2732.865 | 0.7394597 | 3695.759 | 0 | 0 | 84.194 | 0 | 0 | 914.261 | 18.584 | 22.31 | 955.155 | 251.2 | 3.67 | 2.075 | 10.02667 | 18.36 | 69.53833 | 0 | 0 | 0 | 0 | 0 | 0 | 0 | 0 | 0 | 0 | 0 | 0 | 60.75222 | 4.206667 | 3.685556 | 0.09966667 | 0.3498889 | 0.01322222 | 0.04111111 | 0.08444444 | 0.1133333 | 0.09111111 | 4.174444 | 2.945556 | 0 | 0 | 0 | 0 | 0 | 0 | 0 | 0 | 0 | 0 | 0 | 0 | 8 | 1.2 | 99635.89 | 104731 | 24532.96 |  | 9.66 | 106 | 546 | 2.67 | 1.35 | 1129 | 4000 | 880 | 1320 | 233 | 2274 | 3.108787 | 2113.26 | 42.28994 | 546
2024-02-14 03:00 | 3.633333 | 0.4 | 10.95333 | 0.97 | 87.67667 | 7.5 | 0.4433333 | 11.13667 | 1.046667 | 87.37333 | 54.115 | 9.231667 | 5.916667 | 2.171667 | 11.46 | 2.303333 | 0.04483333 | 0.1218333 | 0.06366667 | 0.24 | 0.1666667 | 1.937579 | 96.39 | 0.9933333 | 0.7 | 1.323333 | 0.1 | [10 empty] | 22.31 | 0 | 62.48 | 353.197 | 23.12 | 18.87 | 914.261 | 18.584 | 43.316 | 251.2 | 2732.865 | 0 | 900.414 | 84.194 | 95383 | 13.919 | 743.2 | 1.70676 | 56.07289 | 54.115 | 62.19517 |  | 416.9117 | 26.62296 | 117.3945 | 560.9292 |  | 76 | 24 | 0 | 3.067738 | 30.76976 | 52.08126 | 470.9796 | 58.22906 | 0 | 0 | 962.894 | 0.2605403 | 2732.865 | 0.7394597 | 3695.759 | 0 | 0 | 84.194 | 0 | 0 | 914.261 | 18.584 | 22.31 | 955.155 | 251.2 | 3.67 | 2.075 | 10.02667 | 18.36 | 69.53833 | 0 | 0 | 0 | 0 | 0 | 0 | 0 | 0 | 0 | 0 | 0 | 0 | 60.75222 | 4.206667 | 3.685556 | 0.09966667 | 0.3498889 | 0.01322222 | 0.04111111 | 0.08444444 | 0.1133333 | 0.09111111 | 4.174444 | 2.945556 | 0 | 0 | 0 | 0 | 0 | 0 | 0 | 0 | 0 | 0 | 0 | 0 | 7 | 1.2 | 102289.5 | 107181 | 25077.82 |  | 9.31 | 110 | 550 | 2.69 | 1.35 | 1132 | 3998 | 718 | 1326 | 239 | 2281 | 3.029772 | 2113.26 | 41.83157 | 550
2024-02-14 04:00 | 3.633333 | 0.4 | 10.95333 | 0.97 | 87.67667 | 7.5 | 0.4433333 | 11.13667 | 1.046667 | 87.37333 | 54.115 | 9.231667 | 5.916667 | 2.171667 | 11.46 | 2.303333 | 0.04483333 | 0.1218333 | 0.06366667 | 0.24 | 0.1666667 | 1.937579 | 96.39 | 0.9933333 | 0.7 | 1.323333 | 0.1 | [10 empty] | 22.31 | 0 | 62.48 | 353.197 | 23.12 | 18.87 | 914.261 | 18.584 | 43.316 | 251.2 | 2732.865 | 0 | 900.414 | 84.194 | 95383 | 13.919 | 743.2 | 1.70676 | 56.07289 | 54.115 | 62.19517 |  | 416.9117 | 26.62296 | 117.3945 | 560.9292 |  | 76 | 24 | 0 | 3.067738 | 30.76976 | 52.08126 | 470.9796 | 58.22906 | 0 | 0 | 962.894 | 0.2605403 | 2732.865 | 0.7394597 | 3695.759 | 0 | 0 | 84.194 | 0 | 0 | 914.261 | 18.584 | 22.31 | 955.155 | 251.2 | 3.67 | 2.075 | 10.02667 | 18.36 | 69.53833 | 0 | 0 | 0 | 0 | 0 | 0 | 0 | 0 | 0 | 0 | 0 | 0 | 60.75222 | 4.206667 | 3.685556 | 0.09966667 | 0.3498889 | 0.01322222 | 0.04111111 | 0.08444444 | 0.1133333 | 0.09111111 | 4.174444 | 2.945556 | 0 | 0 | 0 | 0 | 0 | 0 | 0 | 0 | 0 | 0 | 0 | 0 | 8 | 1.2 | 102322.1 | 106687 | 25085.55 |  | 10.99 | 120 | 560 | 2.7 | 1.35 | 1134 | 3999 | 294 | 1317 | 238 | 2277 | 3.029571 | 2113.26 | 42.18282 | 560
2024-02-14 05:00 | 3.633333 | 0.4 | 10.95333 | 0.97 | 87.67667 | 7.5 | 0.4433333 | 11.13667 | 1.046667 | 87.37333 | 54.115 | 9.231667 | 5.916667 | 2.171667 | 11.46 | 2.303333 | 0.04483333 | 0.1218333 | 0.06366667 | 0.24 | 0.1666667 | 1.937579 | 96.39 | 0.9933333 | 0.7 | 1.323333 | 0.1 | [10 empty] | 22.31 | 0 | 62.48 | 353.197 | 23.12 | 18.87 | 914.261 | 18.584 | 43.316 | 251.2 | 2732.865 | 0 | 900.414 | 84.194 | 95383 | 13.919 | 743.2 | 1.70676 | 56.07289 | 54.115 | 62.19517 |  | 416.9117 | 26.62296 | 117.3945 | 560.9292 |  | 76 | 24 | 0 | 3.067738 | 30.76976 | 52.08126 | 470.9796 | 58.22906 | 0 | 0 | 962.894 | 0.2605403 | 2732.865 | 0.7394597 | 3695.759 | 0 | 0 | 84.194 | 0 | 0 | 914.261 | 18.584 | 22.31 | 955.155 | 251.2 | 3.67 | 2.075 | 10.02667 | 18.36 | 69.53833 | 0 | 0 | 0 | 0 | 0 | 0 | 0 | 0 | 0 | 0 | 0 | 0 | 60.75222 | 4.206667 | 3.685556 | 0.09966667 | 0.3498889 | 0.01322222 | 0.04111111 | 0.08444444 | 0.1133333 | 0.09111111 | 4.174444 | 2.945556 | 0 | 0 | 0 | 0 | 0 | 0 | 0 | 0 | 0 | 0 | 0 | 0 | 7 | 1.2 | 103134 | 107241 | 25253.85 |  | 11.76 | 120 | 560 | 2.69 | 1.35 | 1143 | 4000 | 86 | 1329 | 241 | 2279 | 3.007353 | 2113.26 | 42.21198 | 560
2024-02-14 06:00 | 3.633333 | 0.4 | 10.95333 | 0.97 | 87.67667 | 7.5 | 0.4433333 | 11.13667 | 1.046667 | 87.37333 | 54.115 | 9.231667 | 5.916667 | 2.171667 | 11.46 | 2.303333 | 0.04483333 | 0.1218333 | 0.06366667 | 0.24 | 0.1666667 | 1.937579 | 96.39 | 0.9933333 | 0.7 | 1.323333 | 0.1 | [10 empty] | 22.31 | 0 | 62.48 | 353.197 | 23.12 | 18.87 | 914.261 | 18.584 | 43.316 | 251.2 | 2732.865 | 0 | 900.414 | 84.194 | 95383 | 13.919 | 743.2 | 1.70676 | 56.07289 | 54.115 | 62.19517 |  | 416.9117 | 26.62296 | 117.3945 | 560.9292 |  | 76 | 24 | 0 | 3.067738 | 30.76976 | 52.08126 | 470.9796 | 58.22906 | 0 | 0 | 962.894 | 0.2605403 | 2732.865 | 0.7394597 | 3695.759 | 0 | 0 | 84.194 | 0 | 0 | 914.261 | 18.584 | 22.31 | 955.155 | 251.2 | 3.67 | 2.075 | 10.02667 | 18.36 | 69.53833 | 0 | 0 | 0 | 0 | 0 | 0 | 0 | 0 | 0 | 0 | 0 | 0 | 60.75222 | 4.206667 | 3.685556 | 0.09966667 | 0.3498889 | 0.01322222 | 0.04111111 | 0.08444444 | 0.1133333 | 0.09111111 | 4.174444 | 2.945556 | 0 | 0 | 0 | 0 | 0 | 0 | 0 | 0 | 0 | 0 | 0 | 0 | 7 | 1.2 | 102909.4 | 106993 | 25206.56 |  | 11.8 | 122 | 562 | 2.7 | 1.35 | 1143 | 3999 | 68 | 1305 | 239 | 2280 | 3.012941 | 2113.26 | 42.22273 | 562
2024-02-14 07:00 | 3.633333 | 0.4 | 10.95333 | 0.97 | 87.67667 | 7.5 | 0.4433333 | 11.13667 | 1.046667 | 87.37333 | 54.115 | 9.231667 | 5.916667 | 2.171667 | 11.46 | 2.303333 | 0.04483333 | 0.1218333 | 0.06366667 | 0.24 | 0.1666667 | 1.937579 | 96.39 | 0.9933333 | 0.7 | 1.323333 | 0.1 | [10 empty] | 22.31 | 0 | 62.48 | 353.197 | 23.12 | 18.87 | 914.261 | 18.584 | 43.316 | 251.2 | 2732.865 | 0 | 900.414 | 84.194 | 95383 | 13.919 | 743.2 | 1.70676 | 56.07289 | 54.115 | 62.19517 |  | 416.9117 | 26.62296 | 117.3945 | 560.9292 |  | 76 | 24 | 0 | 3.067738 | 30.76976 | 52.08126 | 470.9796 | 58.22906 | 0 | 0 | 962.894 | 0.2605403 | 2732.865 | 0.7394597 | 3695.759 | 0 | 0 | 84.194 | 0 | 0 | 914.261 | 18.584 | 22.31 | 955.155 | 251.2 | 3.67 | 2.075 | 10.02667 | 18.36 | 69.53833 | 0 | 0 | 0 | 0 | 0 | 0 | 0 | 0 | 0 | 0 | 0 | 0 | 60.75222 | 4.206667 | 3.685556 | 0.09966667 | 0.3498889 | 0.01322222 | 0.04111111 | 0.08444444 | 0.1133333 | 0.09111111 | 4.174444 | 2.945556 | 0 | 0 | 0 | 0 | 0 | 0 | 0 | 0 | 0 | 0 | 0 | 0 | 8 | 1.2 | 99579.36 | 103827 | 24521.31 |  | 11.26 | 120 | 560 | 2.66 | 1.32 | 1143 | 4000 | 199 | 1292 | 235 | 2281 | 3.110483 | 2113.26 | 43.125 | 560
2024-02-14 08:00 | 3.633333 | 0.4 | 10.95333 | 0.97 | 87.67667 | 7.5 | 0.4433333 | 11.13667 | 1.046667 | 87.37333 | 54.115 | 9.231667 | 5.916667 | 2.171667 | 11.46 | 2.303333 | 0.04483333 | 0.1218333 | 0.06366667 | 0.24 | 0.1666667 | 1.937579 | 96.39 | 0.9933333 | 0.7 | 1.323333 | 0.1 | [10 empty] | 22.31 | 0 | 62.48 | 353.197 | 23.12 | 18.87 | 914.261 | 18.584 | 43.316 | 251.2 | 2732.865 | 0 | 900.414 | 84.194 | 95383 | 13.919 | 743.2 | 1.70676 | 56.07289 | 54.115 | 62.19517 |  | 416.9117 | 26.62296 | 117.3945 | 560.9292 |  | 76 | 24 | 0 | 3.067738 | 30.76976 | 52.08126 | 470.9796 | 58.22906 | 0 | 0 | 962.894 | 0.2605403 | 2732.865 | 0.7394597 | 3695.759 | 0 | 0 | 84.194 | 0 | 0 | 914.261 | 18.584 | 22.31 | 955.155 | 251.2 | 3.67 | 2.075 | 10.02667 | 18.36 | 69.53833 | 0 | 0 | 0 | 0 | 0 | 0 | 0 | 0 | 0 | 0 | 0 | 0 | 60.75222 | 4.206667 | 3.685556 | 0.09966667 | 0.3498889 | 0.01322222 | 0.04111111 | 0.08444444 | 0.1133333 | 0.09111111 | 4.174444 | 2.945556 | 0 | 0 | 0 | 0 | 0 | 0 | 0 | 0 | 0 | 0 | 0 | 0 | 7 | 1.2 | 99869.31 | 104938 | 24572.07 |  | 9.43 | 108 | 548 | 2.67 | 1.28 | 1132 | 3991 | 866 | 1256 | 235 | 2281 | 3.0951 | 2113.26 | 43.32644 | 548
2024-02-14 09:00 | 3.633333 | 0.4 | 10.95333 | 0.97 | 87.67667 | 7.5 | 0.4433333 | 11.13667 | 1.046667 | 87.37333 | 54.115 | 9.231667 | 5.916667 | 2.171667 | 11.46 | 2.303333 | 0.04483333 | 0.1218333 | 0.06366667 | 0.24 | 0.1666667 | 1.937579 | 96.39 | 0.9933333 | 0.7 | 1.323333 | 0.1 | [10 empty] | 22.31 | 0 | 62.48 | 353.197 | 23.12 | 18.87 | 914.261 | 18.584 | 43.316 | 251.2 | 2732.865 | 0 | 900.414 | 84.194 | 95383 | 13.919 | 743.2 | 1.70676 | 56.07289 | 54.115 | 62.19517 |  | 416.9117 | 26.62296 | 117.3945 | 560.9292 |  | 76 | 24 | 0 | 3.067738 | 30.76976 | 52.08126 | 470.9796 | 58.22906 | 0 | 0 | 962.894 | 0.2605403 | 2732.865 | 0.7394597 | 3695.759 | 0 | 0 | 84.194 | 0 | 0 | 914.261 | 18.584 | 22.31 | 955.155 | 251.2 | 3.67 | 2.075 | 10.02667 | 18.36 | 69.53833 | 0 | 0 | 0 | 0 | 0 | 0 | 0 | 0 | 0 | 0 | 0 | 0 | 60.75222 | 4.206667 | 3.685556 | 0.09966667 | 0.3498889 | 0.01322222 | 0.04111111 | 0.08444444 | 0.1133333 | 0.09111111 | 4.174444 | 2.945556 | 0 | 0 | 0 | 0 | 0 | 0 | 0 | 0 | 0 | 0 | 0 | 0 | 8 | 1.2 | 100154 | 105376 | 24639.73 |  | 9.85 | 109 | 549 | 2.66 | 1.34 | 1134 | 4000 | 982 | 1329 | 237 | 2278 | 3.093335 | 2113.26 | 42.06692 | 549
2024-02-14 10:00 | 3.633333 | 0.4 | 10.95333 | 0.97 | 87.67667 | 7.5 | 0.4433333 | 11.13667 | 1.046667 | 87.37333 | 54.115 | 9.231667 | 5.916667 | 2.171667 | 11.46 | 2.303333 | 0.04483333 | 0.1218333 | 0.06366667 | 0.24 | 0.1666667 | 1.937579 | 96.39 | 0.9933333 | 0.7 | 1.323333 | 0.1 | [10 empty] | 22.31 | 0 | 62.48 | 353.197 | 23.12 | 18.87 | 914.261 | 18.584 | 43.316 | 251.2 | 2732.865 | 0 | 900.414 | 84.194 | 95383 | 13.919 | 743.2 | 1.70676 | 56.07289 | 54.115 | 62.19517 |  | 416.9117 | 26.62296 | 117.3945 | 560.9292 |  | 76 | 24 | 0 | 3.067738 | 30.76976 | 52.08126 | 470.9796 | 58.22906 | 0 | 0 | 962.894 | 0.2605403 | 2732.865 | 0.7394597 | 3695.759 | 0 | 0 | 84.194 | 0 | 0 | 914.261 | 18.584 | 22.31 | 955.155 | 251.2 | 3.67 | 2.075 | 10.02667 | 18.36 | 69.53833 | 0 | 0 | 0 | 0 | 0 | 0 | 0 | 0 | 0 | 0 | 0 | 0 | 60.75222 | 4.206667 | 3.685556 | 0.09966667 | 0.3498889 | 0.01322222 | 0.04111111 | 0.08444444 | 0.1133333 | 0.09111111 | 4.174444 | 2.945556 | 0 | 0 | 0 | 0 | 0 | 0 | 0 | 0 | 0 | 0 | 0 | 0 | 7 | 1.2 | 99127.56 | 104260 | 24428.21 |  | 9.66 | 110 | 550 | 2.68 | 1.32 | 1133 | 4000 | 910 | 1277 | 233 | 2275 | 3.1241 | 2113.26 | 42.00461 | 550
2024-02-14 11:00 | 3.633333 | 0.4 | 10.95333 | 0.97 | 87.67667 | 7.5 | 0.4433333 | 11.13667 | 1.046667 | 87.37333 | 54.115 | 9.231667 | 5.916667 | 2.171667 | 11.46 | 2.303333 | 0.04483333 | 0.1218333 | 0.06366667 | 0.24 | 0.1666667 | 1.937579 | 96.39 | 0.9933333 | 0.7 | 1.323333 | 0.1 | [10 empty] | 22.31 | 0 | 62.48 | 353.197 | 23.12 | 18.87 | 914.261 | 18.584 | 43.316 | 251.2 | 2732.865 | 0 | 900.414 | 84.194 | 95383 | 13.919 | 743.2 | 1.70676 | 56.07289 | 54.115 | 62.19517 |  | 416.9117 | 26.62296 | 117.3945 | 560.9292 |  | 76 | 24 | 0 | 3.067738 | 30.76976 | 52.08126 | 470.9796 | 58.22906 | 0 | 0 | 962.894 | 0.2605403 | 2732.865 | 0.7394597 | 3695.759 | 0 | 0 | 84.194 | 0 | 0 | 914.261 | 18.584 | 22.31 | 955.155 | 251.2 | 3.67 | 2.075 | 10.02667 | 18.36 | 69.53833 | 0 | 0 | 0 | 0 | 0 | 0 | 0 | 0 | 0 | 0 | 0 | 0 | 60.75222 | 4.206667 | 3.685556 | 0.09966667 | 0.3498889 | 0.01322222 | 0.04111111 | 0.08444444 | 0.1133333 | 0.09111111 | 4.174444 | 2.945556 | 0 | 0 | 0 | 0 | 0 | 0 | 0 | 0 | 0 | 0 | 0 | 0 | 7 | 1.2 | 99109.71 | 103829 | 24424.53 |  | 10.99 | 120 | 560 | 2.62 | 1.3 | 1132 | 4000 | 578 | 1308 | 236 | 2271 | 3.12464 | 2113.26 | 41.43545 | 560
2024-02-14 12:00 | 3.633333 | 0.4 | 10.95333 | 0.97 | 87.67667 | 7.5 | 0.4433333 | 11.13667 | 1.046667 | 87.37333 | 54.115 | 9.231667 | 5.916667 | 2.171667 | 11.46 | 2.303333 | 0.04483333 | 0.1218333 | 0.06366667 | 0.24 | 0.1666667 | 1.937579 | 96.39 | 0.9933333 | 0.7 | 1.323333 | 0.1 | [10 empty] | 22.31 | 0 | 62.48 | 353.197 | 23.12 | 18.87 | 914.261 | 18.584 | 43.316 | 251.2 | 2732.865 | 0 | 900.414 | 84.194 | 95383 | 13.919 | 743.2 | 1.70676 | 56.07289 | 54.115 | 62.19517 |  | 416.9117 | 26.62296 | 117.3945 | 560.9292 |  | 76 | 24 | 0 | 3.067738 | 30.76976 | 52.08126 | 470.9796 | 58.22906 | 0 | 0 | 962.894 | 0.2605403 | 2732.865 | 0.7394597 | 3695.759 | 0 | 0 | 84.194 | 0 | 0 | 914.261 | 18.584 | 22.31 | 955.155 | 251.2 | 3.67 | 2.075 | 10.02667 | 18.36 | 69.53833 | 0 | 0 | 0 | 0 | 0 | 0 | 0 | 0 | 0 | 0 | 0 | 0 | 60.75222 | 4.206667 | 3.685556 | 0.09966667 | 0.3498889 | 0.01322222 | 0.04111111 | 0.08444444 | 0.1133333 | 0.09111111 | 4.174444 | 2.945556 | 0 | 0 | 0 | 0 | 0 | 0 | 0 | 0 | 0 | 0 | 0 | 0 | 7 | 1.2 | 98149.62 | 102456 | 24225.67 |  | 11.08 | 122 | 562 | 2.67 | 1.3 | 1134 | 3999 | 247 | 1246 | 230 | 2275 | 3.153229 | 2113.26 | 42.07345 | 562
2024-02-14 13:00 | 3.633333 | 0.4 | 10.95333 | 0.97 | 87.67667 | 7.5 | 0.4433333 | 11.13667 | 1.046667 | 87.37333 | 54.115 | 9.231667 | 5.916667 | 2.171667 | 11.46 | 2.303333 | 0.04483333 | 0.1218333 | 0.06366667 | 0.24 | 0.1666667 | 1.937579 | 96.39 | 0.9933333 | 0.7 | 1.323333 | 0.1 | [10 empty] | 22.31 | 0 | 62.48 | 353.197 | 23.12 | 18.87 | 914.261 | 18.584 | 43.316 | 251.2 | 2732.865 | 0 | 900.414 | 84.194 | 95383 | 13.919 | 743.2 | 1.70676 | 56.07289 | 54.115 | 62.19517 |  | 416.9117 | 26.62296 | 117.3945 | 560.9292 |  | 76 | 24 | 0 | 3.067738 | 30.76976 | 52.08126 | 470.9796 | 58.22906 | 0 | 0 | 962.894 | 0.2605403 | 2732.865 | 0.7394597 | 3695.759 | 0 | 0 | 84.194 | 0 | 0 | 914.261 | 18.584 | 22.31 | 955.155 | 251.2 | 3.67 | 2.075 | 10.02667 | 18.36 | 69.53833 | 0 | 0 | 0 | 0 | 0 | 0 | 0 | 0 | 0 | 0 | 0 | 0 | 60.75222 | 4.206667 | 3.685556 | 0.09966667 | 0.3498889 | 0.01322222 | 0.04111111 | 0.08444444 | 0.1133333 | 0.09111111 | 4.174444 | 2.945556 | 0 | 0 | 0 | 0 | 0 | 0 | 0 | 0 | 0 | 0 | 0 | 0 | 7 | 1.2 | 97347.38 | 101378 | 24063.35 |  | 12.29 | 126 | 566 | 2.63 | 1.3 | 1135 | 4002 | 23 | 1268 | 230 | 2273 | 3.180459 | 2113.26 | 41.46172 | 566
2024-02-14 14:00 | 3.633333 | 0.4 | 10.95333 | 0.97 | 87.67667 | 7.5 | 0.4433333 | 11.13667 | 1.046667 | 87.37333 | 54.115 | 9.231667 | 5.916667 | 2.171667 | 11.46 | 2.303333 | 0.04483333 | 0.1218333 | 0.06366667 | 0.24 | 0.1666667 | 1.937579 | 96.39 | 0.9933333 | 0.7 | 1.323333 | 0.1 | [10 empty] | 22.31 | 0 | 62.48 | 353.197 | 23.12 | 18.87 | 914.261 | 18.584 | 43.316 | 251.2 | 2732.865 | 0 | 900.414 | 84.194 | 95383 | 13.919 | 743.2 | 1.70676 | 56.07289 | 54.115 | 62.19517 |  | 416.9117 | 26.62296 | 117.3945 | 560.9292 |  | 76 | 24 | 0 | 3.067738 | 30.76976 | 52.08126 | 470.9796 | 58.22906 | 0 | 0 | 962.894 | 0.2605403 | 2732.865 | 0.7394597 | 3695.759 | 0 | 0 | 84.194 | 0 | 0 | 914.261 | 18.584 | 22.31 | 955.155 | 251.2 | 3.67 | 2.075 | 10.02667 | 18.36 | 69.53833 | 0 | 0 | 0 | 0 | 0 | 0 | 0 | 0 | 0 | 0 | 0 | 0 | 60.75222 | 4.206667 | 3.685556 | 0.09966667 | 0.3498889 | 0.01322222 | 0.04111111 | 0.08444444 | 0.1133333 | 0.09111111 | 4.174444 | 2.945556 | 0 | 0 | 0 | 0 | 0 | 0 | 0 | 0 | 0 | 0 | 0 | 0 | 7 | 1.2 | 103762.6 | 107789 | 25382.4 |  | 12.09 | 123 | 563 | 2.64 | 1.3 | 1138 | 3999 | 22 | 1342 | 245 | 2274 | 2.989102 | 2113.26 | 42.40969 | 563
2024-02-14 15:00 | 3.633333 | 0.4 | 10.95333 | 0.97 | 87.67667 | 7.5 | 0.4433333 | 11.13667 | 1.046667 | 87.37333 | 54.115 | 9.231667 | 5.916667 | 2.171667 | 11.46 | 2.303333 | 0.04483333 | 0.1218333 | 0.06366667 | 0.24 | 0.1666667 | 1.937579 | 96.39 | 0.9933333 | 0.7 | 1.323333 | 0.1 | [10 empty] | 22.31 | 0 | 62.48 | 353.197 | 23.12 | 18.87 | 914.261 | 18.584 | 43.316 | 251.2 | 2732.865 | 0 | 900.414 | 84.194 | 95383 | 13.919 | 743.2 | 1.70676 | 56.07289 | 54.115 | 62.19517 |  | 416.9117 | 26.62296 | 117.3945 | 560.9292 |  | 76 | 24 | 0 | 3.067738 | 30.76976 | 52.08126 | 470.9796 | 58.22906 | 0 | 0 | 962.894 | 0.2605403 | 2732.865 | 0.7394597 | 3695.759 | 0 | 0 | 84.194 | 0 | 0 | 914.261 | 18.584 | 22.31 | 955.155 | 251.2 | 3.67 | 2.075 | 10.02667 | 18.36 | 69.53833 | 0 | 0 | 0 | 0 | 0 | 0 | 0 | 0 | 0 | 0 | 0 | 0 | 60.75222 | 4.206667 | 3.685556 | 0.09966667 | 0.3498889 | 0.01322222 | 0.04111111 | 0.08444444 | 0.1133333 | 0.09111111 | 4.174444 | 2.945556 | 0 | 0 | 0 | 0 | 0 | 0 | 0 | 0 | 0 | 0 | 0 | 0 | 7 | 1.2 | 104659 | 109100 | 25566.12 |  | 10.6 | 116 | 556 | 2.65 | 1.3 | 1133 | 3998 | 356 | 1343 | 246 | 2279 | 2.963748 | 2113.26 | 42.26259 | 556
2024-02-14 16:00 | 3.633333 | 0.4 | 10.95333 | 0.97 | 87.67667 | 7.5 | 0.4433333 | 11.13667 | 1.046667 | 87.37333 | 54.115 | 9.231667 | 5.916667 | 2.171667 | 11.46 | 2.303333 | 0.04483333 | 0.1218333 | 0.06366667 | 0.24 | 0.1666667 | 1.937579 | 96.39 | 0.9933333 | 0.7 | 1.323333 | 0.1 | [10 empty] | 22.31 | 0 | 62.48 | 353.197 | 23.12 | 18.87 | 914.261 | 18.584 | 43.316 | 251.2 | 2732.865 | 0 | 900.414 | 84.194 | 95383 | 13.919 | 743.2 | 1.70676 | 56.07289 | 54.115 | 62.19517 |  | 416.9117 | 26.62296 | 117.3945 | 560.9292 |  | 76 | 24 | 0 | 3.067738 | 30.76976 | 52.08126 | 470.9796 | 58.22906 | 0 | 0 | 962.894 | 0.2605403 | 2732.865 | 0.7394597 | 3695.759 | 0 | 0 | 84.194 | 0 | 0 | 914.261 | 18.584 | 22.31 | 955.155 | 251.2 | 3.67 | 2.075 | 10.02667 | 18.36 | 69.53833 | 0 | 0 | 0 | 0 | 0 | 0 | 0 | 0 | 0 | 0 | 0 | 0 | 60.75222 | 4.206667 | 3.685556 | 0.09966667 | 0.3498889 | 0.01322222 | 0.04111111 | 0.08444444 | 0.1133333 | 0.09111111 | 4.174444 | 2.945556 | 0 | 0 | 0 | 0 | 0 | 0 | 0 | 0 | 0 | 0 | 0 | 0 | 7 | 1.2 | 105117.8 | 109855 | 25660.68 |  | 10.37 | 113 | 553 | 2.66 | 1.3 | 1133 | 3998 | 594 | 1343 | 247 | 2283 | 2.951294 | 2113.26 | 42.34835 | 553
2024-02-14 17:00 | 3.633333 | 0.4 | 10.95333 | 0.97 | 87.67667 | 7.5 | 0.4433333 | 11.13667 | 1.046667 | 87.37333 | 54.115 | 9.231667 | 5.916667 | 2.171667 | 11.46 | 2.303333 | 0.04483333 | 0.1218333 | 0.06366667 | 0.24 | 0.1666667 | 1.937579 | 96.39 | 0.9933333 | 0.7 | 1.323333 | 0.1 | [10 empty] | 22.31 | 0 | 62.48 | 353.197 | 23.12 | 18.87 | 914.261 | 18.584 | 43.316 | 251.2 | 2732.865 | 0 | 900.414 | 84.194 | 95383 | 13.919 | 743.2 | 1.70676 | 56.07289 | 54.115 | 62.19517 |  | 416.9117 | 26.62296 | 117.3945 | 560.9292 |  | 76 | 24 | 0 | 3.067738 | 30.76976 | 52.08126 | 470.9796 | 58.22906 | 0 | 0 | 962.894 | 0.2605403 | 2732.865 | 0.7394597 | 3695.759 | 0 | 0 | 84.194 | 0 | 0 | 914.261 | 18.584 | 22.31 | 955.155 | 251.2 | 3.67 | 2.075 | 10.02667 | 18.36 | 69.53833 | 0 | 0 | 0 | 0 | 0 | 0 | 0 | 0 | 0 | 0 | 0 | 0 | 60.75222 | 4.206667 | 3.685556 | 0.09966667 | 0.3498889 | 0.01322222 | 0.04111111 | 0.08444444 | 0.1133333 | 0.09111111 | 4.174444 | 2.945556 | 0 | 0 | 0 | 0 | 0 | 0 | 0 | 0 | 0 | 0 | 0 | 0 | 7 | 1.2 | 97661.69 | 103105 | 24127.12 |  | 9.71 | 106 | 546 | 2.68 | 1.27 | 1133 | 4001 | 1159 | 1224 | 231 | 2271 | 3.169873 | 2113.26 | 41.20904 | 546
2024-02-14 18:00 | 3.633333 | 0.4 | 10.95333 | 0.97 | 87.67667 | 7.5 | 0.4433333 | 11.13667 | 1.046667 | 87.37333 | 54.115 | 9.231667 | 5.916667 | 2.171667 | 11.46 | 2.303333 | 0.04483333 | 0.1218333 | 0.06366667 | 0.24 | 0.1666667 | 1.937579 | 96.39 | 0.9933333 | 0.7 | 1.323333 | 0.1 | [10 empty] | 22.31 | 0 | 62.48 | 353.197 | 23.12 | 18.87 | 914.261 | 18.584 | 43.316 | 251.2 | 2732.865 | 0 | 900.414 | 84.194 | 95383 | 13.919 | 743.2 | 1.70676 | 56.07289 | 54.115 | 62.19517 |  | 416.9117 | 26.62296 | 117.3945 | 560.9292 |  | 76 | 24 | 0 | 3.067738 | 30.76976 | 52.08126 | 470.9796 | 58.22906 | 0 | 0 | 962.894 | 0.2605403 | 2732.865 | 0.7394597 | 3695.759 | 0 | 0 | 84.194 | 0 | 0 | 914.261 | 18.584 | 22.31 | 955.155 | 251.2 | 3.67 | 2.075 | 10.02667 | 18.36 | 69.53833 | 0 | 0 | 0 | 0 | 0 | 0 | 0 | 0 | 0 | 0 | 0 | 0 | 60.75222 | 4.206667 | 3.685556 | 0.09966667 | 0.3498889 | 0.01322222 | 0.04111111 | 0.08444444 | 0.1133333 | 0.09111111 | 4.174444 | 2.945556 | 0 | 0 | 0 | 0 | 0 | 0 | 0 | 0 | 0 | 0 | 0 | 0 | 7 | 1.2 | 100363.7 | 105870 | 24680.96 |  | 9.33 | 106 | 546 | 2.69 | 1.27 | 1132 | 3998 | 1212 | 1245 | 236 | 2268 | 3.085639 | 2113.26 | 42.52112 | 546
2024-02-14 19:00 | 3.633333 | 0.4 | 10.95333 | 0.97 | 87.67667 | 7.5 | 0.4433333 | 11.13667 | 1.046667 | 87.37333 | 54.115 | 9.231667 | 5.916667 | 2.171667 | 11.46 | 2.303333 | 0.04483333 | 0.1218333 | 0.06366667 | 0.24 | 0.1666667 | 1.937579 | 96.39 | 0.9933333 | 0.7 | 1.323333 | 0.1 | [10 empty] | 22.31 | 0 | 62.48 | 353.197 | 23.12 | 18.87 | 914.261 | 18.584 | 43.316 | 251.2 | 2732.865 | 0 | 900.414 | 84.194 | 95383 | 13.919 | 743.2 | 1.70676 | 56.07289 | 54.115 | 62.19517 |  | 416.9117 | 26.62296 | 117.3945 | 560.9292 |  | 76 | 24 | 0 | 3.067738 | 30.76976 | 52.08126 | 470.9796 | 58.22906 | 0 | 0 | 962.894 | 0.2605403 | 2732.865 | 0.7394597 | 3695.759 | 0 | 0 | 84.194 | 0 | 0 | 914.261 | 18.584 | 22.31 | 955.155 | 251.2 | 3.67 | 2.075 | 10.02667 | 18.36 | 69.53833 | 0 | 0 | 0 | 0 | 0 | 0 | 0 | 0 | 0 | 0 | 0 | 0 | 60.75222 | 4.206667 | 3.685556 | 0.09966667 | 0.3498889 | 0.01322222 | 0.04111111 | 0.08444444 | 0.1133333 | 0.09111111 | 4.174444 | 2.945556 | 0 | 0 | 0 | 0 | 0 | 0 | 0 | 0 | 0 | 0 | 0 | 0 | 8 | 1.2 | 100146.5 | 106160 | 24638.19 |  | 8.4 | 98 | 538 | 2.66 | 1.24 | 1123 | 4000 | 1618 | 1250 | 287 | 2261 | 3.093557 | 2113.26 | 40.83045 | 538
2024-02-14 20:00 | 3.633333 | 0.4 | 10.95333 | 0.97 | 87.67667 | 7.5 | 0.4433333 | 11.13667 | 1.046667 | 87.37333 | 54.115 | 9.231667 | 5.916667 | 2.171667 | 11.46 | 2.303333 | 0.04483333 | 0.1218333 | 0.06366667 | 0.24 | 0.1666667 | 1.937579 | 96.39 | 0.9933333 | 0.7 | 1.323333 | 0.1 | [10 empty] | 22.31 | 0 | 62.48 | 353.197 | 23.12 | 18.87 | 914.261 | 18.584 | 43.316 | 251.2 | 2732.865 | 0 | 900.414 | 84.194 | 95383 | 13.919 | 743.2 | 1.70676 | 56.07289 | 54.115 | 62.19517 |  | 416.9117 | 26.62296 | 117.3945 | 560.9292 |  | 76 | 24 | 0 | 3.067738 | 30.76976 | 52.08126 | 470.9796 | 58.22906 | 0 | 0 | 962.894 | 0.2605403 | 2732.865 | 0.7394597 | 3695.759 | 0 | 0 | 84.194 | 0 | 0 | 914.261 | 18.584 | 22.31 | 955.155 | 251.2 | 3.67 | 2.075 | 10.02667 | 18.36 | 69.53833 | 0 | 0 | 0 | 0 | 0 | 0 | 0 | 0 | 0 | 0 | 0 | 0 | 60.75222 | 4.206667 | 3.685556 | 0.09966667 | 0.3498889 | 0.01322222 | 0.04111111 | 0.08444444 | 0.1133333 | 0.09111111 | 4.174444 | 2.945556 | 0 | 0 | 0 | 0 | 0 | 0 | 0 | 0 | 0 | 0 | 0 | 0 | 7 | 1.2 | 101211.1 | 106233 | 24856.58 |  | 10.24 | 111 | 551 | 2.66 | 1.3 | 1133 | 3999 | 822 | 1300 | 239 | 2279 | 3.061542 | 2113.26 | 41.5855 | 551
2024-02-14 21:00 | 3.633333 | 0.4 | 10.95333 | 0.97 | 87.67667 | 7.5 | 0.4433333 | 11.13667 | 1.046667 | 87.37333 | 54.115 | 9.231667 | 5.916667 | 2.171667 | 11.46 | 2.303333 | 0.04483333 | 0.1218333 | 0.06366667 | 0.24 | 0.1666667 | 1.937579 | 96.39 | 0.9933333 | 0.7 | 1.323333 | 0.1 | [10 empty] | 22.31 | 0 | 62.48 | 353.197 | 23.12 | 18.87 | 914.261 | 18.584 | 43.316 | 251.2 | 2732.865 | 0 | 900.414 | 84.194 | 95383 | 13.919 | 743.2 | 1.70676 | 56.07289 | 54.115 | 62.19517 |  | 416.9117 | 26.62296 | 117.3945 | 560.9292 |  | 76 | 24 | 0 | 3.067738 | 30.76976 | 52.08126 | 470.9796 | 58.22906 | 0 | 0 | 962.894 | 0.2605403 | 2732.865 | 0.7394597 | 3695.759 | 0 | 0 | 84.194 | 0 | 0 | 914.261 | 18.584 | 22.31 | 955.155 | 251.2 | 3.67 | 2.075 | 10.02667 | 18.36 | 69.53833 | 0 | 0 | 0 | 0 | 0 | 0 | 0 | 0 | 0 | 0 | 0 | 0 | 60.75222 | 4.206667 | 3.685556 | 0.09966667 | 0.3498889 | 0.01322222 | 0.04111111 | 0.08444444 | 0.1133333 | 0.09111111 | 4.174444 | 2.945556 | 0 | 0 | 0 | 0 | 0 | 0 | 0 | 0 | 0 | 0 | 0 | 0 | 8 | 1.2 | 101671.1 | 106372 | 24951.39 |  | 10.2 | 111 | 551 | 2.7 | 1.28 | 1133 | 3999 | 564 | 1254 | 237 | 2282 | 3.048222 | 2113.26 | 41.97782 | 551
2024-02-14 22:00 | 3.633333 | 0.4 | 10.95333 | 0.97 | 87.67667 | 7.5 | 0.4433333 | 11.13667 | 1.046667 | 87.37333 | 54.115 | 9.231667 | 5.916667 | 2.171667 | 11.46 | 2.303333 | 0.04483333 | 0.1218333 | 0.06366667 | 0.24 | 0.1666667 | 1.937579 | 96.39 | 0.9933333 | 0.7 | 1.323333 | 0.1 | [10 empty] | 22.31 | 0 | 62.48 | 353.197 | 23.12 | 18.87 | 914.261 | 18.584 | 43.316 | 251.2 | 2732.865 | 0 | 900.414 | 84.194 | 95383 | 13.919 | 743.2 | 1.70676 | 56.07289 | 54.115 | 62.19517 |  | 416.9117 | 26.62296 | 117.3945 | 560.9292 |  | 76 | 24 | 0 | 3.067738 | 30.76976 | 52.08126 | 470.9796 | 58.22906 | 0 | 0 | 962.894 | 0.2605403 | 2732.865 | 0.7394597 | 3695.759 | 0 | 0 | 84.194 | 0 | 0 | 914.261 | 18.584 | 22.31 | 955.155 | 251.2 | 3.67 | 2.075 | 10.02667 | 18.36 | 69.53833 | 0 | 0 | 0 | 0 | 0 | 0 | 0 | 0 | 0 | 0 | 0 | 0 | 60.75222 | 4.206667 | 3.685556 | 0.09966667 | 0.3498889 | 0.01322222 | 0.04111111 | 0.08444444 | 0.1133333 | 0.09111111 | 4.174444 | 2.945556 | 0 | 0 | 0 | 0 | 0 | 0 | 0 | 0 | 0 | 0 | 0 | 0 | 7 | 1.2 | 102279.8 | 106520 | 25077.83 |  | 11 | 120 | 560 | 2.68 | 1.3 | 1133 | 4000 | 193 | 1288 | 238 | 2283 | 3.031505 | 2113.26 | 42.11482 | 560
2024-02-14 23:00 | 3.633333 | 0.4 | 10.95333 | 0.97 | 87.67667 | 7.5 | 0.4433333 | 11.13667 | 1.046667 | 87.37333 | 54.115 | 9.231667 | 5.916667 | 2.171667 | 11.46 | 2.303333 | 0.04483333 | 0.1218333 | 0.06366667 | 0.24 | 0.1666667 | 1.937579 | 96.39 | 0.9933333 | 0.7 | 1.323333 | 0.1 | [10 empty] | 22.31 | 0 | 62.48 | 353.197 | 23.12 | 18.87 | 914.261 | 18.584 | 43.316 | 251.2 | 2732.865 | 0 | 900.414 | 84.194 | 95383 | 13.919 | 743.2 | 1.70676 | 56.07289 | 54.115 | 62.19517 |  | 416.9117 | 26.62296 | 117.3945 | 560.9292 |  | 76 | 24 | 0 | 3.067738 | 30.76976 | 52.08126 | 470.9796 | 58.22906 | 0 | 0 | 962.894 | 0.2605403 | 2732.865 | 0.7394597 | 3695.759 | 0 | 0 | 84.194 | 0 | 0 | 914.261 | 18.584 | 22.31 | 955.155 | 251.2 | 3.67 | 2.075 | 10.02667 | 18.36 | 69.53833 | 0 | 0 | 0 | 0 | 0 | 0 | 0 | 0 | 0 | 0 | 0 | 0 | 60.75222 | 4.206667 | 3.685556 | 0.09966667 | 0.3498889 | 0.01322222 | 0.04111111 | 0.08444444 | 0.1133333 | 0.09111111 | 4.174444 | 2.945556 | 0 | 0 | 0 | 0 | 0 | 0 | 0 | 0 | 0 | 0 | 0 | 0 | 7 | 1.2 | 103394 | 107392 | 25305.43552 |  | 11.78 | 125 | 565 | 2.68 | 1.3 | 1133 | 3998 | 0 | 1295 | 240 | 2278 | 2.998633 | 2113.26 | 42.38979 | 565
2024-02-15 | 3.5 | 0.41 | 10.92667 | 0.9666667 | 87.69667 | 8.133333 | 0.4466667 | 11.11333 | 1.04 | 87.4 | 54.39833 | 10.00333 | 5.93 | 2.271667 | 11.06167 | 2.201667 | 0.0455 | 0.1245 | 0.06516667 | 0.2433333 | 0.1783333 | 1.866883 | 95.19667 | 1.093333 | 0.81 | 1.38 | 0.1 | [10 empty] | 24.82 | 0 | 75.54 | 405.097 | 21.88 | 22.43 | 930.326 | 26.756 | 31.214 | 260.1 | 2743.865 | 0 | 915.564 | 73.913 | 94844 | 9.6 | 751.488 | 1.689553 | 56.33118 | 54.39833 | 62.28297 |  | 417.2893 | 24.67333 | 119.4582 | 561.4209 |  | 76 | 24 | 0 | 3.031978 | 28.90789 | 56.02954 | 471.0345 | 58.72981 | 0 | 0 | 991.104 | 0.265358 | 2743.865 | 0.734642 | 3734.969 | 0 | 0 | 73.913 | 0 | 30.625 | 899.701 | 26.756 | 24.82 | 981.902 | 260.1 | 4.343333 | 1.918333 | 10.73167 | 17.99167 | 69.35833 | 0 | 0 | 0 | 0 | 0 | 0 | 0 | 0 | 0 | 0 | 0 | 0 | 60.87444 | 4.116667 | 3.688889 | 0.09344444 | 0.338 | 0.01277778 | 0.03311111 | 0.07555556 | 0.07888889 | 0.08888889 | 4.207778 | 2.688889 | 0 | 0 | 0 | 0 | 0 | 0 | 0 | 0 | 0 | 0 | 0 | 0 | 8 | 1.2 | 100609 | 104149 | 24273.50272 |  | 11.86 | 127 | 567 | 2.69 | 1.3 | 1162 | 3540 | 0 | 1253 | 238 | 2260 | 2.737962 | 2151.42 | 40.3298 | 567
2024-02-15 01:00 | 3.5 | 0.41 | 10.92667 | 0.9666667 | 87.69667 | 8.133333 | 0.4466667 | 11.11333 | 1.04 | 87.4 | 54.39833 | 10.00333 | 5.93 | 2.271667 | 11.06167 | 2.201667 | 0.0455 | 0.1245 | 0.06516667 | 0.2433333 | 0.1783333 | 1.866883 | 95.19667 | 1.093333 | 0.81 | 1.38 | 0.1 | [10 empty] | 24.82 | 0 | 75.54 | 405.097 | 21.88 | 22.43 | 930.326 | 26.756 | 31.214 | 260.1 | 2743.865 | 0 | 915.564 | 73.913 | 94844 | 9.6 | 751.488 | 1.689553 | 56.33118 | 54.39833 | 62.28297 |  | 417.2893 | 24.67333 | 119.4582 | 561.4209 |  | 76 | 24 | 0 | 3.031978 | 28.90789 | 56.02954 | 471.0345 | 58.72981 | 0 | 0 | 991.104 | 0.265358 | 2743.865 | 0.734642 | 3734.969 | 0 | 0 | 73.913 | 0 | 30.625 | 899.701 | 26.756 | 24.82 | 981.902 | 260.1 | 4.343333 | 1.918333 | 10.73167 | 17.99167 | 69.35833 | 0 | 0 | 0 | 0 | 0 | 0 | 0 | 0 | 0 | 0 | 0 | 0 | 60.87444 | 4.116667 | 3.688889 | 0.09344444 | 0.338 | 0.01277778 | 0.03311111 | 0.07555556 | 0.07888889 | 0.08888889 | 4.207778 | 2.688889 | 0 | 0 | 0 | 0 | 0 | 0 | 0 | 0 | 0 | 0 | 0 | 0 | 8 | 1.2 | 101597.5 | 106429 | 24936.21 |  | 10.08 | 109 | 549 | 2.73 | 1.26 | 1148 | 3999 | 669 | 1215 | 238 | 2280 | 3.050347 | 2151.42 | 41.29984 | 549
2024-02-15 02:00 | 3.5 | 0.41 | 10.92667 | 0.9666667 | 87.69667 | 8.133333 | 0.4466667 | 11.11333 | 1.04 | 87.4 | 54.39833 | 10.00333 | 5.93 | 2.271667 | 11.06167 | 2.201667 | 0.0455 | 0.1245 | 0.06516667 | 0.2433333 | 0.1783333 | 1.866883 | 95.19667 | 1.093333 | 0.81 | 1.38 | 0.1 | [10 empty] | 24.82 | 0 | 75.54 | 405.097 | 21.88 | 22.43 | 930.326 | 26.756 | 31.214 | 260.1 | 2743.865 | 0 | 915.564 | 73.913 | 94844 | 9.6 | 751.488 | 1.689553 | 56.33118 | 54.39833 | 62.28297 |  | 417.2893 | 24.67333 | 119.4582 | 561.4209 |  | 76 | 24 | 0 | 3.031978 | 28.90789 | 56.02954 | 471.0345 | 58.72981 | 0 | 0 | 991.104 | 0.265358 | 2743.865 | 0.734642 | 3734.969 | 0 | 0 | 73.913 | 0 | 30.625 | 899.701 | 26.756 | 24.82 | 981.902 | 260.1 | 4.343333 | 1.918333 | 10.73167 | 17.99167 | 69.35833 | 0 | 0 | 0 | 0 | 0 | 0 | 0 | 0 | 0 | 0 | 0 | 0 | 60.87444 | 4.116667 | 3.688889 | 0.09344444 | 0.338 | 0.01277778 | 0.03311111 | 0.07555556 | 0.07888889 | 0.08888889 | 4.207778 | 2.688889 | 0 | 0 | 0 | 0 | 0 | 0 | 0 | 0 | 0 | 0 | 0 | 0 | 8 | 1.2 | 102895.2 | 107547 | 25200.64 |  | 10.6 | 110 | 550 | 2.71 | 1.3 | 1148 | 3996 | 527 | 1277 | 242 | 2280 | 3.011167 | 2151.42 | 41.75623 | 550
2024-02-15 03:00 | 3.5 | 0.41 | 10.92667 | 0.9666667 | 87.69667 | 8.133333 | 0.4466667 | 11.11333 | 1.04 | 87.4 | 54.39833 | 10.00333 | 5.93 | 2.271667 | 11.06167 | 2.201667 | 0.0455 | 0.1245 | 0.06516667 | 0.2433333 | 0.1783333 | 1.866883 | 95.19667 | 1.093333 | 0.81 | 1.38 | 0.1 | [10 empty] | 24.82 | 0 | 75.54 | 405.097 | 21.88 | 22.43 | 930.326 | 26.756 | 31.214 | 260.1 | 2743.865 | 0 | 915.564 | 73.913 | 94844 | 9.6 | 751.488 | 1.689553 | 56.33118 | 54.39833 | 62.28297 |  | 417.2893 | 24.67333 | 119.4582 | 561.4209 |  | 76 | 24 | 0 | 3.031978 | 28.90789 | 56.02954 | 471.0345 | 58.72981 | 0 | 0 | 991.104 | 0.265358 | 2743.865 | 0.734642 | 3734.969 | 0 | 0 | 73.913 | 0 | 30.625 | 899.701 | 26.756 | 24.82 | 981.902 | 260.1 | 4.343333 | 1.918333 | 10.73167 | 17.99167 | 69.35833 | 0 | 0 | 0 | 0 | 0 | 0 | 0 | 0 | 0 | 0 | 0 | 0 | 60.87444 | 4.116667 | 3.688889 | 0.09344444 | 0.338 | 0.01277778 | 0.03311111 | 0.07555556 | 0.07888889 | 0.08888889 | 4.207778 | 2.688889 | 0 | 0 | 0 | 0 | 0 | 0 | 0 | 0 | 0 | 0 | 0 | 0 | 7 | 1.2 | 104198 | 108803 | 25472.11 |  | 10.84 | 117 | 557 | 2.69 | 1.3 | 1139 | 3999 | 487 | 1298 | 244 | 2279 | 2.977084 | 2151.42 | 42.21557 | 557
2024-02-15 04:00 | 3.5 | 0.41 | 10.92667 | 0.9666667 | 87.69667 | 8.133333 | 0.4466667 | 11.11333 | 1.04 | 87.4 | 54.39833 | 10.00333 | 5.93 | 2.271667 | 11.06167 | 2.201667 | 0.0455 | 0.1245 | 0.06516667 | 0.2433333 | 0.1783333 | 1.866883 | 95.19667 | 1.093333 | 0.81 | 1.38 | 0.1 | [10 empty] | 24.82 | 0 | 75.54 | 405.097 | 21.88 | 22.43 | 930.326 | 26.756 | 31.214 | 260.1 | 2743.865 | 0 | 915.564 | 73.913 | 94844 | 9.6 | 751.488 | 1.689553 | 56.33118 | 54.39833 | 62.28297 |  | 417.2893 | 24.67333 | 119.4582 | 561.4209 |  | 76 | 24 | 0 | 3.031978 | 28.90789 | 56.02954 | 471.0345 | 58.72981 | 0 | 0 | 991.104 | 0.265358 | 2743.865 | 0.734642 | 3734.969 | 0 | 0 | 73.913 | 0 | 30.625 | 899.701 | 26.756 | 24.82 | 981.902 | 260.1 | 4.343333 | 1.918333 | 10.73167 | 17.99167 | 69.35833 | 0 | 0 | 0 | 0 | 0 | 0 | 0 | 0 | 0 | 0 | 0 | 0 | 60.87444 | 4.116667 | 3.688889 | 0.09344444 | 0.338 | 0.01277778 | 0.03311111 | 0.07555556 | 0.07888889 | 0.08888889 | 4.207778 | 2.688889 | 0 | 0 | 0 | 0 | 0 | 0 | 0 | 0 | 0 | 0 | 0 | 0 | 7 | 1.2 | 104570.7 | 108902 | 25548.94 |  | 11.72 | 130 | 570 | 2.72 | 1.3 | 1148 | 3999 | 267 | 1287 | 245 | 2286 | 2.966869 | 2151.42 | 42.43746 | 570
2024-02-15 05:00 | 3.5 | 0.41 | 10.92667 | 0.9666667 | 87.69667 | 8.133333 | 0.4466667 | 11.11333 | 1.04 | 87.4 | 54.39833 | 10.00333 | 5.93 | 2.271667 | 11.06167 | 2.201667 | 0.0455 | 0.1245 | 0.06516667 | 0.2433333 | 0.1783333 | 1.866883 | 95.19667 | 1.093333 | 0.81 | 1.38 | 0.1 | [10 empty] | 24.82 | 0 | 75.54 | 405.097 | 21.88 | 22.43 | 930.326 | 26.756 | 31.214 | 260.1 | 2743.865 | 0 | 915.564 | 73.913 | 94844 | 9.6 | 751.488 | 1.689553 | 56.33118 | 54.39833 | 62.28297 |  | 417.2893 | 24.67333 | 119.4582 | 561.4209 |  | 76 | 24 | 0 | 3.031978 | 28.90789 | 56.02954 | 471.0345 | 58.72981 | 0 | 0 | 991.104 | 0.265358 | 2743.865 | 0.734642 | 3734.969 | 0 | 0 | 73.913 | 0 | 30.625 | 899.701 | 26.756 | 24.82 | 981.902 | 260.1 | 4.343333 | 1.918333 | 10.73167 | 17.99167 | 69.35833 | 0 | 0 | 0 | 0 | 0 | 0 | 0 | 0 | 0 | 0 | 0 | 0 | 60.87444 | 4.116667 | 3.688889 | 0.09344444 | 0.338 | 0.01277778 | 0.03311111 | 0.07555556 | 0.07888889 | 0.08888889 | 4.207778 | 2.688889 | 0 | 0 | 0 | 0 | 0 | 0 | 0 | 0 | 0 | 0 | 0 | 0 | 8 | 1.2 | 103055 | 107055 | 25237.5744 |  | 11.82 | 135 | 575 | 2.7 | 1.29 | 1148 | 4000 | 0 | 1270 | 241 | 2272 | 3.00957 | 2151.42 | 42.67458 | 575
2024-02-15 06:00 | 3.5 | 0.41 | 10.92667 | 0.9666667 | 87.69667 | 8.133333 | 0.4466667 | 11.11333 | 1.04 | 87.4 | 54.39833 | 10.00333 | 5.93 | 2.271667 | 11.06167 | 2.201667 | 0.0455 | 0.1245 | 0.06516667 | 0.2433333 | 0.1783333 | 1.866883 | 95.19667 | 1.093333 | 0.81 | 1.38 | 0.1 | [10 empty] | 24.82 | 0 | 75.54 | 405.097 | 21.88 | 22.43 | 930.326 | 26.756 | 31.214 | 260.1 | 2743.865 | 0 | 915.564 | 73.913 | 94844 | 9.6 | 751.488 | 1.689553 | 56.33118 | 54.39833 | 62.28297 |  | 417.2893 | 24.67333 | 119.4582 | 561.4209 |  | 76 | 24 | 0 | 3.031978 | 28.90789 | 56.02954 | 471.0345 | 58.72981 | 0 | 0 | 991.104 | 0.265358 | 2743.865 | 0.734642 | 3734.969 | 0 | 0 | 73.913 | 0 | 30.625 | 899.701 | 26.756 | 24.82 | 981.902 | 260.1 | 4.343333 | 1.918333 | 10.73167 | 17.99167 | 69.35833 | 0 | 0 | 0 | 0 | 0 | 0 | 0 | 0 | 0 | 0 | 0 | 0 | 60.87444 | 4.116667 | 3.688889 | 0.09344444 | 0.338 | 0.01277778 | 0.03311111 | 0.07555556 | 0.07888889 | 0.08888889 | 4.207778 | 2.688889 | 0 | 0 | 0 | 0 | 0 | 0 | 0 | 0 | 0 | 0 | 0 | 0 | 8 | 1.2 | 102116 | 106115 | 25043.06528 |  | 11.94 | 129 | 569 | 2.68 | 1.28 | 1148 | 3999 | 0 | 1273 | 240 | 2294 | 3.035452 | 2151.42 | 42.24355 | 569
2024-02-15 07:00 | 3.5 | 0.41 | 10.92667 | 0.9666667 | 87.69667 | 8.133333 | 0.4466667 | 11.11333 | 1.04 | 87.4 | 54.39833 | 10.00333 | 5.93 | 2.271667 | 11.06167 | 2.201667 | 0.0455 | 0.1245 | 0.06516667 | 0.2433333 | 0.1783333 | 1.866883 | 95.19667 | 1.093333 | 0.81 | 1.38 | 0.1 | [10 empty] | 24.82 | 0 | 75.54 | 405.097 | 21.88 | 22.43 | 930.326 | 26.756 | 31.214 | 260.1 | 2743.865 | 0 | 915.564 | 73.913 | 94844 | 9.6 | 751.488 | 1.689553 | 56.33118 | 54.39833 | 62.28297 |  | 417.2893 | 24.67333 | 119.4582 | 561.4209 |  | 76 | 24 | 0 | 3.031978 | 28.90789 | 56.02954 | 471.0345 | 58.72981 | 0 | 0 | 991.104 | 0.265358 | 2743.865 | 0.734642 | 3734.969 | 0 | 0 | 73.913 | 0 | 30.625 | 899.701 | 26.756 | 24.82 | 981.902 | 260.1 | 4.343333 | 1.918333 | 10.73167 | 17.99167 | 69.35833 | 0 | 0 | 0 | 0 | 0 | 0 | 0 | 0 | 0 | 0 | 0 | 0 | 60.87444 | 4.116667 | 3.688889 | 0.09344444 | 0.338 | 0.01277778 | 0.03311111 | 0.07555556 | 0.07888889 | 0.08888889 | 4.207778 | 2.688889 | 0 | 0 | 0 | 0 | 0 | 0 | 0 | 0 | 0 | 0 | 0 | 0 | 7 | 1.2 | 104571 | 108570 | 25548.99168 |  | 12.38 | 126 | 566 | 2.69 | 1.3 | 1146 | 3999 | 0 | 1297 | 244 | 2285 | 2.966862 | 2151.42 | 42.50228 | 566
2024-02-15 08:00 | 3.5 | 0.41 | 10.92667 | 0.9666667 | 87.69667 | 8.133333 | 0.4466667 | 11.11333 | 1.04 | 87.4 | 54.39833 | 10.00333 | 5.93 | 2.271667 | 11.06167 | 2.201667 | 0.0455 | 0.1245 | 0.06516667 | 0.2433333 | 0.1783333 | 1.866883 | 95.19667 | 1.093333 | 0.81 | 1.38 | 0.1 | [10 empty] | 24.82 | 0 | 75.54 | 405.097 | 21.88 | 22.43 | 930.326 | 26.756 | 31.214 | 260.1 | 2743.865 | 0 | 915.564 | 73.913 | 94844 | 9.6 | 751.488 | 1.689553 | 56.33118 | 54.39833 | 62.28297 |  | 417.2893 | 24.67333 | 119.4582 | 561.4209 |  | 76 | 24 | 0 | 3.031978 | 28.90789 | 56.02954 | 471.0345 | 58.72981 | 0 | 0 | 991.104 | 0.265358 | 2743.865 | 0.734642 | 3734.969 | 0 | 0 | 73.913 | 0 | 30.625 | 899.701 | 26.756 | 24.82 | 981.902 | 260.1 | 4.343333 | 1.918333 | 10.73167 | 17.99167 | 69.35833 | 0 | 0 | 0 | 0 | 0 | 0 | 0 | 0 | 0 | 0 | 0 | 0 | 60.87444 | 4.116667 | 3.688889 | 0.09344444 | 0.338 | 0.01277778 | 0.03311111 | 0.07555556 | 0.07888889 | 0.08888889 | 4.207778 | 2.688889 | 0 | 0 | 0 | 0 | 0 | 0 | 0 | 0 | 0 | 0 | 0 | 0 | 7 | 1.2 | 102245 | 106974 | 25071.6496 |  | 10.22 | 116 | 556 | 2.68 | 1.26 | 1132 | 4001 | 585 | 1260 | 239 | 2277 | 3.033227 | 2151.42 | 42.92227 | 556
2024-02-15 09:00 | 3.5 | 0.41 | 10.92667 | 0.9666667 | 87.69667 | 8.133333 | 0.4466667 | 11.11333 | 1.04 | 87.4 | 54.39833 | 10.00333 | 5.93 | 2.271667 | 11.06167 | 2.201667 | 0.0455 | 0.1245 | 0.06516667 | 0.2433333 | 0.1783333 | 1.866883 | 95.19667 | 1.093333 | 0.81 | 1.38 | 0.1 | [10 empty] | 24.82 | 0 | 75.54 | 405.097 | 21.88 | 22.43 | 930.326 | 26.756 | 31.214 | 260.1 | 2743.865 | 0 | 915.564 | 73.913 | 94844 | 9.6 | 751.488 | 1.689553 | 56.33118 | 54.39833 | 62.28297 |  | 417.2893 | 24.67333 | 119.4582 | 561.4209 |  | 76 | 24 | 0 | 3.031978 | 28.90789 | 56.02954 | 471.0345 | 58.72981 | 0 | 0 | 991.104 | 0.265358 | 2743.865 | 0.734642 | 3734.969 | 0 | 0 | 73.913 | 0 | 30.625 | 899.701 | 26.756 | 24.82 | 981.902 | 260.1 | 4.343333 | 1.918333 | 10.73167 | 17.99167 | 69.35833 | 0 | 0 | 0 | 0 | 0 | 0 | 0 | 0 | 0 | 0 | 0 | 0 | 60.87444 | 4.116667 | 3.688889 | 0.09344444 | 0.338 | 0.01277778 | 0.03311111 | 0.07555556 | 0.07888889 | 0.08888889 | 4.207778 | 2.688889 | 0 | 0 | 0 | 0 | 0 | 0 | 0 | 0 | 0 | 0 | 0 | 0 | 8 | 1.2 | 101725.8 | 106813 | 24965.66 |  | 10.18 | 115 | 555 | 2.68 | 1.28 | 1130 | 4002 | 872 | 1272 | 239 | 2268 | 3.048843 | 2151.42 | 41.56502 | 555
2024-02-15 10:00 | 3.5 | 0.41 | 10.92667 | 0.9666667 | 87.69667 | 8.133333 | 0.4466667 | 11.11333 | 1.04 | 87.4 | 54.39833 | 10.00333 | 5.93 | 2.271667 | 11.06167 | 2.201667 | 0.0455 | 0.1245 | 0.06516667 | 0.2433333 | 0.1783333 | 1.866883 | 95.19667 | 1.093333 | 0.81 | 1.38 | 0.1 | [10 empty] | 24.82 | 0 | 75.54 | 405.097 | 21.88 | 22.43 | 930.326 | 26.756 | 31.214 | 260.1 | 2743.865 | 0 | 915.564 | 73.913 | 94844 | 9.6 | 751.488 | 1.689553 | 56.33118 | 54.39833 | 62.28297 |  | 417.2893 | 24.67333 | 119.4582 | 561.4209 |  | 76 | 24 | 0 | 3.031978 | 28.90789 | 56.02954 | 471.0345 | 58.72981 | 0 | 0 | 991.104 | 0.265358 | 2743.865 | 0.734642 | 3734.969 | 0 | 0 | 73.913 | 0 | 30.625 | 899.701 | 26.756 | 24.82 | 981.902 | 260.1 | 4.343333 | 1.918333 | 10.73167 | 17.99167 | 69.35833 | 0 | 0 | 0 | 0 | 0 | 0 | 0 | 0 | 0 | 0 | 0 | 0 | 60.87444 | 4.116667 | 3.688889 | 0.09344444 | 0.338 | 0.01277778 | 0.03311111 | 0.07555556 | 0.07888889 | 0.08888889 | 4.207778 | 2.688889 | 0 | 0 | 0 | 0 | 0 | 0 | 0 | 0 | 0 | 0 | 0 | 0 | 7 | 1.2 | 102607.6 | 107420 | 25146.38 |  | 11.02 | 116 | 556 | 2.68 | 1.29 | 1131 | 4001 | 652 | 1286 | 240 | 2269 | 3.022917 | 2151.42 | 41.68607 | 556
2024-02-15 11:00 | 3.5 | 0.41 | 10.92667 | 0.9666667 | 87.69667 | 8.133333 | 0.4466667 | 11.11333 | 1.04 | 87.4 | 54.39833 | 10.00333 | 5.93 | 2.271667 | 11.06167 | 2.201667 | 0.0455 | 0.1245 | 0.06516667 | 0.2433333 | 0.1783333 | 1.866883 | 95.19667 | 1.093333 | 0.81 | 1.38 | 0.1 | [10 empty] | 24.82 | 0 | 75.54 | 405.097 | 21.88 | 22.43 | 930.326 | 26.756 | 31.214 | 260.1 | 2743.865 | 0 | 915.564 | 73.913 | 94844 | 9.6 | 751.488 | 1.689553 | 56.33118 | 54.39833 | 62.28297 |  | 417.2893 | 24.67333 | 119.4582 | 561.4209 |  | 76 | 24 | 0 | 3.031978 | 28.90789 | 56.02954 | 471.0345 | 58.72981 | 0 | 0 | 991.104 | 0.265358 | 2743.865 | 0.734642 | 3734.969 | 0 | 0 | 73.913 | 0 | 30.625 | 899.701 | 26.756 | 24.82 | 981.902 | 260.1 | 4.343333 | 1.918333 | 10.73167 | 17.99167 | 69.35833 | 0 | 0 | 0 | 0 | 0 | 0 | 0 | 0 | 0 | 0 | 0 | 0 | 60.87444 | 4.116667 | 3.688889 | 0.09344444 | 0.338 | 0.01277778 | 0.03311111 | 0.07555556 | 0.07888889 | 0.08888889 | 4.207778 | 2.688889 | 0 | 0 | 0 | 0 | 0 | 0 | 0 | 0 | 0 | 0 | 0 | 0 | 7 | 1.2 | 101854 | 106804 | 24988.07232 |  | 10.79 | 109 | 549 | 2.68 | 1.29 | 1128 | 3998 | 765 | 1283 | 239 | 2270 | 3.042228 | 2151.42 | 42.2657 | 549
2024-02-15 12:00 | 3.5 | 0.41 | 10.92667 | 0.9666667 | 87.69667 | 8.133333 | 0.4466667 | 11.11333 | 1.04 | 87.4 | 54.39833 | 10.00333 | 5.93 | 2.271667 | 11.06167 | 2.201667 | 0.0455 | 0.1245 | 0.06516667 | 0.2433333 | 0.1783333 | 1.866883 | 95.19667 | 1.093333 | 0.81 | 1.38 | 0.1 | [10 empty] | 24.82 | 0 | 75.54 | 405.097 | 21.88 | 22.43 | 930.326 | 26.756 | 31.214 | 260.1 | 2743.865 | 0 | 915.564 | 73.913 | 94844 | 9.6 | 751.488 | 1.689553 | 56.33118 | 54.39833 | 62.28297 |  | 417.2893 | 24.67333 | 119.4582 | 561.4209 |  | 76 | 24 | 0 | 3.031978 | 28.90789 | 56.02954 | 471.0345 | 58.72981 | 0 | 0 | 991.104 | 0.265358 | 2743.865 | 0.734642 | 3734.969 | 0 | 0 | 73.913 | 0 | 30.625 | 899.701 | 26.756 | 24.82 | 981.902 | 260.1 | 4.343333 | 1.918333 | 10.73167 | 17.99167 | 69.35833 | 0 | 0 | 0 | 0 | 0 | 0 | 0 | 0 | 0 | 0 | 0 | 0 | 60.87444 | 4.116667 | 3.688889 | 0.09344444 | 0.338 | 0.01277778 | 0.03311111 | 0.07555556 | 0.07888889 | 0.08888889 | 4.207778 | 2.688889 | 0 | 0 | 0 | 0 | 0 | 0 | 0 | 0 | 0 | 0 | 0 | 0 | 7 | 1.2 | 100830 | 104829 | 24778.0464 |  | 11.56 | 117 | 557 | 2.67 | 1.29 | 1135 | 3999 | 0 | 1268 | 236 | 2279 | 3.072663 | 2151.42 | 40.77715 | 557
2024-02-15 13:00 | 3.5 | 0.41 | 10.92667 | 0.9666667 | 87.69667 | 8.133333 | 0.4466667 | 11.11333 | 1.04 | 87.4 | 54.39833 | 10.00333 | 5.93 | 2.271667 | 11.06167 | 2.201667 | 0.0455 | 0.1245 | 0.06516667 | 0.2433333 | 0.1783333 | 1.866883 | 95.19667 | 1.093333 | 0.81 | 1.38 | 0.1 | [10 empty] | 24.82 | 0 | 75.54 | 405.097 | 21.88 | 22.43 | 930.326 | 26.756 | 31.214 | 260.1 | 2743.865 | 0 | 915.564 | 73.913 | 94844 | 9.6 | 751.488 | 1.689553 | 56.33118 | 54.39833 | 62.28297 |  | 417.2893 | 24.67333 | 119.4582 | 561.4209 |  | 76 | 24 | 0 | 3.031978 | 28.90789 | 56.02954 | 471.0345 | 58.72981 | 0 | 0 | 991.104 | 0.265358 | 2743.865 | 0.734642 | 3734.969 | 0 | 0 | 73.913 | 0 | 30.625 | 899.701 | 26.756 | 24.82 | 981.902 | 260.1 | 4.343333 | 1.918333 | 10.73167 | 17.99167 | 69.35833 | 0 | 0 | 0 | 0 | 0 | 0 | 0 | 0 | 0 | 0 | 0 | 0 | 60.87444 | 4.116667 | 3.688889 | 0.09344444 | 0.338 | 0.01277778 | 0.03311111 | 0.07555556 | 0.07888889 | 0.08888889 | 4.207778 | 2.688889 | 0 | 0 | 0 | 0 | 0 | 0 | 0 | 0 | 0 | 0 | 0 | 0 | 7 | 1.2 | 98813.31 | 103667 | 24363.45 |  | 9.7 | 112 | 552 | 2.67 | 1.26 | 1126 | 4000 | 686 | 1229 | 232 | 2267 | 3.133641 | 2151.42 | 42.42215 | 552
2024-02-15 14:00 | 3.5 | 0.41 | 10.92667 | 0.9666667 | 87.69667 | 8.133333 | 0.4466667 | 11.11333 | 1.04 | 87.4 | 54.39833 | 10.00333 | 5.93 | 2.271667 | 11.06167 | 2.201667 | 0.0455 | 0.1245 | 0.06516667 | 0.2433333 | 0.1783333 | 1.866883 | 95.19667 | 1.093333 | 0.81 | 1.38 | 0.1 | [10 empty] | 24.82 | 0 | 75.54 | 405.097 | 21.88 | 22.43 | 930.326 | 26.756 | 31.214 | 260.1 | 2743.865 | 0 | 915.564 | 73.913 | 94844 | 9.6 | 751.488 | 1.689553 | 56.33118 | 54.39833 | 62.28297 |  | 417.2893 | 24.67333 | 119.4582 | 561.4209 |  | 76 | 24 | 0 | 3.031978 | 28.90789 | 56.02954 | 471.0345 | 58.72981 | 0 | 0 | 991.104 | 0.265358 | 2743.865 | 0.734642 | 3734.969 | 0 | 0 | 73.913 | 0 | 30.625 | 899.701 | 26.756 | 24.82 | 981.902 | 260.1 | 4.343333 | 1.918333 | 10.73167 | 17.99167 | 69.35833 | 0 | 0 | 0 | 0 | 0 | 0 | 0 | 0 | 0 | 0 | 0 | 0 | 60.87444 | 4.116667 | 3.688889 | 0.09344444 | 0.338 | 0.01277778 | 0.03311111 | 0.07555556 | 0.07888889 | 0.08888889 | 4.207778 | 2.688889 | 0 | 0 | 0 | 0 | 0 | 0 | 0 | 0 | 0 | 0 | 0 | 0 | 7 | 1.2 | 100055.5 | 104896 | 24617.44 |  | 10.24 | 114 | 554 | 2.65 | 1.27 | 1129 | 3998 | 677 | 1267 | 236 | 2273 | 3.094772 | 2151.42 | 41.67629 | 554
2024-02-15 15:00 | 3.5 | 0.41 | 10.92667 | 0.9666667 | 87.69667 | 8.133333 | 0.4466667 | 11.11333 | 1.04 | 87.4 | 54.39833 | 10.00333 | 5.93 | 2.271667 | 11.06167 | 2.201667 | 0.0455 | 0.1245 | 0.06516667 | 0.2433333 | 0.1783333 | 1.866883 | 95.19667 | 1.093333 | 0.81 | 1.38 | 0.1 | [10 empty] | 24.82 | 0 | 75.54 | 405.097 | 21.88 | 22.43 | 930.326 | 26.756 | 31.214 | 260.1 | 2743.865 | 0 | 915.564 | 73.913 | 94844 | 9.6 | 751.488 | 1.689553 | 56.33118 | 54.39833 | 62.28297 |  | 417.2893 | 24.67333 | 119.4582 | 561.4209 |  | 76 | 24 | 0 | 3.031978 | 28.90789 | 56.02954 | 471.0345 | 58.72981 | 0 | 0 | 991.104 | 0.265358 | 2743.865 | 0.734642 | 3734.969 | 0 | 0 | 73.913 | 0 | 30.625 | 899.701 | 26.756 | 24.82 | 981.902 | 260.1 | 4.343333 | 1.918333 | 10.73167 | 17.99167 | 69.35833 | 0 | 0 | 0 | 0 | 0 | 0 | 0 | 0 | 0 | 0 | 0 | 0 | 60.87444 | 4.116667 | 3.688889 | 0.09344444 | 0.338 | 0.01277778 | 0.03311111 | 0.07555556 | 0.07888889 | 0.08888889 | 4.207778 | 2.688889 | 0 | 0 | 0 | 0 | 0 | 0 | 0 | 0 | 0 | 0 | 0 | 0 | 8 | 1.2 | 100433 | 104769 | 24697.23264 |  | 10.75 | 120 | 560 | 2.63 | 1.3 | 1133 | 4000 | 270 | 1310 | 238 | 2283 | 3.085076 | 2151.42 | 40.80593 | 560
2024-02-15 16:00 | 3.5 | 0.41 | 10.92667 | 0.9666667 | 87.69667 | 8.133333 | 0.4466667 | 11.11333 | 1.04 | 87.4 | 54.39833 | 10.00333 | 5.93 | 2.271667 | 11.06167 | 2.201667 | 0.0455 | 0.1245 | 0.06516667 | 0.2433333 | 0.1783333 | 1.866883 | 95.19667 | 1.093333 | 0.81 | 1.38 | 0.1 | [10 empty] | 24.82 | 0 | 75.54 | 405.097 | 21.88 | 22.43 | 930.326 | 26.756 | 31.214 | 260.1 | 2743.865 | 0 | 915.564 | 73.913 | 94844 | 9.6 | 751.488 | 1.689553 | 56.33118 | 54.39833 | 62.28297 |  | 417.2893 | 24.67333 | 119.4582 | 561.4209 |  | 76 | 24 | 0 | 3.031978 | 28.90789 | 56.02954 | 471.0345 | 58.72981 | 0 | 0 | 991.104 | 0.265358 | 2743.865 | 0.734642 | 3734.969 | 0 | 0 | 73.913 | 0 | 30.625 | 899.701 | 26.756 | 24.82 | 981.902 | 260.1 | 4.343333 | 1.918333 | 10.73167 | 17.99167 | 69.35833 | 0 | 0 | 0 | 0 | 0 | 0 | 0 | 0 | 0 | 0 | 0 | 0 | 60.87444 | 4.116667 | 3.688889 | 0.09344444 | 0.338 | 0.01277778 | 0.03311111 | 0.07555556 | 0.07888889 | 0.08888889 | 4.207778 | 2.688889 | 0 | 0 | 0 | 0 | 0 | 0 | 0 | 0 | 0 | 0 | 0 | 0 | 7 | 1.2 | 103303.6 | 107997 | 25287.81 |  | 10.2 | 114 | 554 | 2.65 | 1.3 | 1133 | 3999 | 558 | 1332 | 244 | 2283 | 3.00188 | 2151.42 | 41.28717 | 554
2024-02-15 17:00 | 3.5 | 0.41 | 10.92667 | 0.9666667 | 87.69667 | 8.133333 | 0.4466667 | 11.11333 | 1.04 | 87.4 | 54.39833 | 10.00333 | 5.93 | 2.271667 | 11.06167 | 2.201667 | 0.0455 | 0.1245 | 0.06516667 | 0.2433333 | 0.1783333 | 1.866883 | 95.19667 | 1.093333 | 0.81 | 1.38 | 0.1 | [10 empty] | 24.82 | 0 | 75.54 | 405.097 | 21.88 | 22.43 | 930.326 | 26.756 | 31.214 | 260.1 | 2743.865 | 0 | 915.564 | 73.913 | 94844 | 9.6 | 751.488 | 1.689553 | 56.33118 | 54.39833 | 62.28297 |  | 417.2893 | 24.67333 | 119.4582 | 561.4209 |  | 76 | 24 | 0 | 3.031978 | 28.90789 | 56.02954 | 471.0345 | 58.72981 | 0 | 0 | 991.104 | 0.265358 | 2743.865 | 0.734642 | 3734.969 | 0 | 0 | 73.913 | 0 | 30.625 | 899.701 | 26.756 | 24.82 | 981.902 | 260.1 | 4.343333 | 1.918333 | 10.73167 | 17.99167 | 69.35833 | 0 | 0 | 0 | 0 | 0 | 0 | 0 | 0 | 0 | 0 | 0 | 0 | 60.87444 | 4.116667 | 3.688889 | 0.09344444 | 0.338 | 0.01277778 | 0.03311111 | 0.07555556 | 0.07888889 | 0.08888889 | 4.207778 | 2.688889 | 0 | 0 | 0 | 0 | 0 | 0 | 0 | 0 | 0 | 0 | 0 | 0 | 7 | 1.2 | 103557.5 | 107895 | 25340.13 |  | 11.34 | 127 | 567 | 2.66 | 1.3 | 1135 | 3999 | 272 | 1326 | 243 | 2286 | 2.994798 | 2151.42 | 42.44093 | 567
2024-02-15 18:00 | 3.5 | 0.41 | 10.92667 | 0.9666667 | 87.69667 | 8.133333 | 0.4466667 | 11.11333 | 1.04 | 87.4 | 54.39833 | 10.00333 | 5.93 | 2.271667 | 11.06167 | 2.201667 | 0.0455 | 0.1245 | 0.06516667 | 0.2433333 | 0.1783333 | 1.866883 | 95.19667 | 1.093333 | 0.81 | 1.38 | 0.1 | [10 empty] | 24.82 | 0 | 75.54 | 405.097 | 21.88 | 22.43 | 930.326 | 26.756 | 31.214 | 260.1 | 2743.865 | 0 | 915.564 | 73.913 | 94844 | 9.6 | 751.488 | 1.689553 | 56.33118 | 54.39833 | 62.28297 |  | 417.2893 | 24.67333 | 119.4582 | 561.4209 |  | 76 | 24 | 0 | 3.031978 | 28.90789 | 56.02954 | 471.0345 | 58.72981 | 0 | 0 | 991.104 | 0.265358 | 2743.865 | 0.734642 | 3734.969 | 0 | 0 | 73.913 | 0 | 30.625 | 899.701 | 26.756 | 24.82 | 981.902 | 260.1 | 4.343333 | 1.918333 | 10.73167 | 17.99167 | 69.35833 | 0 | 0 | 0 | 0 | 0 | 0 | 0 | 0 | 0 | 0 | 0 | 0 | 60.87444 | 4.116667 | 3.688889 | 0.09344444 | 0.338 | 0.01277778 | 0.03311111 | 0.07555556 | 0.07888889 | 0.08888889 | 4.207778 | 2.688889 | 0 | 0 | 0 | 0 | 0 | 0 | 0 | 0 | 0 | 0 | 0 | 0 | 7 | 1.2 | 103233.3 | 107298 | 25274.32 |  | 11.19 | 125 | 565 | 2.68 | 1.29 | 1136 | 4000 | 52 | 1294 | 241 | 2286 | 3.00457 | 2151.42 | 40.99235 | 565
2024-02-15 19:00 | 3.5 | 0.41 | 10.92667 | 0.9666667 | 87.69667 | 8.133333 | 0.4466667 | 11.11333 | 1.04 | 87.4 | 54.39833 | 10.00333 | 5.93 | 2.271667 | 11.06167 | 2.201667 | 0.0455 | 0.1245 | 0.06516667 | 0.2433333 | 0.1783333 | 1.866883 | 95.19667 | 1.093333 | 0.81 | 1.38 | 0.1 | [10 empty] | 24.82 | 0 | 75.54 | 405.097 | 21.88 | 22.43 | 930.326 | 26.756 | 31.214 | 260.1 | 2743.865 | 0 | 915.564 | 73.913 | 94844 | 9.6 | 751.488 | 1.689553 | 56.33118 | 54.39833 | 62.28297 |  | 417.2893 | 24.67333 | 119.4582 | 561.4209 |  | 76 | 24 | 0 | 3.031978 | 28.90789 | 56.02954 | 471.0345 | 58.72981 | 0 | 0 | 991.104 | 0.265358 | 2743.865 | 0.734642 | 3734.969 | 0 | 0 | 73.913 | 0 | 30.625 | 899.701 | 26.756 | 24.82 | 981.902 | 260.1 | 4.343333 | 1.918333 | 10.73167 | 17.99167 | 69.35833 | 0 | 0 | 0 | 0 | 0 | 0 | 0 | 0 | 0 | 0 | 0 | 0 | 60.87444 | 4.116667 | 3.688889 | 0.09344444 | 0.338 | 0.01277778 | 0.03311111 | 0.07555556 | 0.07888889 | 0.08888889 | 4.207778 | 2.688889 | 0 | 0 | 0 | 0 | 0 | 0 | 0 | 0 | 0 | 0 | 0 | 0 | 7 | 1.2 | 98634.96 | 102907 | 24328.69 |  | 10.73 | 124 | 564 | 2.69 | 1.3 | 1136 | 4002 | 217 | 1237 | 230 | 2285 | 3.14059 | 2151.42 | 41.54127 | 564
2024-02-15 20:00 | 3.5 | 0.41 | 10.92667 | 0.9666667 | 87.69667 | 8.133333 | 0.4466667 | 11.11333 | 1.04 | 87.4 | 54.39833 | 10.00333 | 5.93 | 2.271667 | 11.06167 | 2.201667 | 0.0455 | 0.1245 | 0.06516667 | 0.2433333 | 0.1783333 | 1.866883 | 95.19667 | 1.093333 | 0.81 | 1.38 | 0.1 | [10 empty] | 24.82 | 0 | 75.54 | 405.097 | 21.88 | 22.43 | 930.326 | 26.756 | 31.214 | 260.1 | 2743.865 | 0 | 915.564 | 73.913 | 94844 | 9.6 | 751.488 | 1.689553 | 56.33118 | 54.39833 | 62.28297 |  | 417.2893 | 24.67333 | 119.4582 | 561.4209 |  | 76 | 24 | 0 | 3.031978 | 28.90789 | 56.02954 | 471.0345 | 58.72981 | 0 | 0 | 991.104 | 0.265358 | 2743.865 | 0.734642 | 3734.969 | 0 | 0 | 73.913 | 0 | 30.625 | 899.701 | 26.756 | 24.82 | 981.902 | 260.1 | 4.343333 | 1.918333 | 10.73167 | 17.99167 | 69.35833 | 0 | 0 | 0 | 0 | 0 | 0 | 0 | 0 | 0 | 0 | 0 | 0 | 60.87444 | 4.116667 | 3.688889 | 0.09344444 | 0.338 | 0.01277778 | 0.03311111 | 0.07555556 | 0.07888889 | 0.08888889 | 4.207778 | 2.688889 | 0 | 0 | 0 | 0 | 0 | 0 | 0 | 0 | 0 | 0 | 0 | 0 | 7 | 1.2 | 99482.38 | 103955 | 24497.33 |  | 10.27 | 119 | 559 | 2.69 | 1.29 | 1134 | 3996 | 383 | 1239 | 232 | 2282 | 3.110405 | 2151.42 | 41.02505 | 559
2024-02-15 21:00 | 3.5 | 0.41 | 10.92667 | 0.9666667 | 87.69667 | 8.133333 | 0.4466667 | 11.11333 | 1.04 | 87.4 | 54.39833 | 10.00333 | 5.93 | 2.271667 | 11.06167 | 2.201667 | 0.0455 | 0.1245 | 0.06516667 | 0.2433333 | 0.1783333 | 1.866883 | 95.19667 | 1.093333 | 0.81 | 1.38 | 0.1 | [10 empty] | 24.82 | 0 | 75.54 | 405.097 | 21.88 | 22.43 | 930.326 | 26.756 | 31.214 | 260.1 | 2743.865 | 0 | 915.564 | 73.913 | 94844 | 9.6 | 751.488 | 1.689553 | 56.33118 | 54.39833 | 62.28297 |  | 417.2893 | 24.67333 | 119.4582 | 561.4209 |  | 76 | 24 | 0 | 3.031978 | 28.90789 | 56.02954 | 471.0345 | 58.72981 | 0 | 0 | 991.104 | 0.265358 | 2743.865 | 0.734642 | 3734.969 | 0 | 0 | 73.913 | 0 | 30.625 | 899.701 | 26.756 | 24.82 | 981.902 | 260.1 | 4.343333 | 1.918333 | 10.73167 | 17.99167 | 69.35833 | 0 | 0 | 0 | 0 | 0 | 0 | 0 | 0 | 0 | 0 | 0 | 0 | 60.87444 | 4.116667 | 3.688889 | 0.09344444 | 0.338 | 0.01277778 | 0.03311111 | 0.07555556 | 0.07888889 | 0.08888889 | 4.207778 | 2.688889 | 0 | 0 | 0 | 0 | 0 | 0 | 0 | 0 | 0 | 0 | 0 | 0 | 7 | 1.2 | 100392.5 | 105169 | 24688.88 |  | 9.99 | 116 | 556 | 2.7 | 1.29 | 1132 | 4000 | 624 | 1246 | 234 | 2285 | 3.086273 | 2151.42 | 40.00923 | 556
2024-02-15 22:00 | 3.5 | 0.41 | 10.92667 | 0.9666667 | 87.69667 | 8.133333 | 0.4466667 | 11.11333 | 1.04 | 87.4 | 54.39833 | 10.00333 | 5.93 | 2.271667 | 11.06167 | 2.201667 | 0.0455 | 0.1245 | 0.06516667 | 0.2433333 | 0.1783333 | 1.866883 | 95.19667 | 1.093333 | 0.81 | 1.38 | 0.1 | [10 empty] | 24.82 | 0 | 75.54 | 405.097 | 21.88 | 22.43 | 930.326 | 26.756 | 31.214 | 260.1 | 2743.865 | 0 | 915.564 | 73.913 | 94844 | 9.6 | 751.488 | 1.689553 | 56.33118 | 54.39833 | 62.28297 |  | 417.2893 | 24.67333 | 119.4582 | 561.4209 |  | 76 | 24 | 0 | 3.031978 | 28.90789 | 56.02954 | 471.0345 | 58.72981 | 0 | 0 | 991.104 | 0.265358 | 2743.865 | 0.734642 | 3734.969 | 0 | 0 | 73.913 | 0 | 30.625 | 899.701 | 26.756 | 24.82 | 981.902 | 260.1 | 4.343333 | 1.918333 | 10.73167 | 17.99167 | 69.35833 | 0 | 0 | 0 | 0 | 0 | 0 | 0 | 0 | 0 | 0 | 0 | 0 | 60.87444 | 4.116667 | 3.688889 | 0.09344444 | 0.338 | 0.01277778 | 0.03311111 | 0.07555556 | 0.07888889 | 0.08888889 | 4.207778 | 2.688889 | 0 | 0 | 0 | 0 | 0 | 0 | 0 | 0 | 0 | 0 | 0 | 0 | 7 | 1.2 | 101093.8 | 105668 | 24831.41 |  | 10.32 | 119 | 559 | 2.67 | 1.3 | 1134 | 3998 | 463 | 1282 | 237 | 2284 | 3.064218 | 2151.42 | 39.93536 | 559
2024-02-15 23:00 | 3.5 | 0.41 | 10.92667 | 0.9666667 | 87.69667 | 8.133333 | 0.4466667 | 11.11333 | 1.04 | 87.4 | 54.39833 | 10.00333 | 5.93 | 2.271667 | 11.06167 | 2.201667 | 0.0455 | 0.1245 | 0.06516667 | 0.2433333 | 0.1783333 | 1.866883 | 95.19667 | 1.093333 | 0.81 | 1.38 | 0.1 | [10 empty] | 24.82 | 0 | 75.54 | 405.097 | 21.88 | 22.43 | 930.326 | 26.756 | 31.214 | 260.1 | 2743.865 | 0 | 915.564 | 73.913 | 94844 | 9.6 | 751.488 | 1.689553 | 56.33118 | 54.39833 | 62.28297 |  | 417.2893 | 24.67333 | 119.4582 | 561.4209 |  | 76 | 24 | 0 | 3.031978 | 28.90789 | 56.02954 | 471.0345 | 58.72981 | 0 | 0 | 991.104 | 0.265358 | 2743.865 | 0.734642 | 3734.969 | 0 | 0 | 73.913 | 0 | 30.625 | 899.701 | 26.756 | 24.82 | 981.902 | 260.1 | 4.343333 | 1.918333 | 10.73167 | 17.99167 | 69.35833 | 0 | 0 | 0 | 0 | 0 | 0 | 0 | 0 | 0 | 0 | 0 | 0 | 60.87444 | 4.116667 | 3.688889 | 0.09344444 | 0.338 | 0.01277778 | 0.03311111 | 0.07555556 | 0.07888889 | 0.08888889 | 4.207778 | 2.688889 | 0 | 0 | 0 | 0 | 0 | 0 | 0 | 0 | 0 | 0 | 0 | 0 | 7 | 1.2 | 100739 | 105121 | 24760.28 |  | 10.39 | 120 | 560 | 2.68 | 1.29 | 1134 | 4000 | 307 | 1266 | 236 | 2279 | 3.076071 | 2151.42 | 39.79334 | 560
2024-02-16 | 3.433333 | 0.4 | 10.95333 | 0.9433333 | 87.70333 | 8.466667 | 0.4466667 | 11.19667 | 1.036667 | 87.32 | 54.49333 | 10.215 | 6.14 | 2.373333 | 10.57 | 2.151667 | 0.0465 | 0.1313333 | 0.06933333 | 0.2533333 | 0.1833333 | 1.722737 | 96.25 | 0.72 | 0.98 | 1.346667 | 0.1 | [10 empty] | 22.85 | 0 | 81.26 | 400.18 | 22.52 | 22.23 | 894.19 | 20.065 | 37.524 | 256.6 | 2630.95 | 0 | 873.007 | 52.232 | 92642 | 13.33 | 754.8 | 1.683249 | 56.39157 | 54.49333 | 62.26386 |  | 417.4936 | 25.41569 | 122.6011 | 565.5104 |  | 76 | 24 | 0 | 2.990669 | 28.37035 | 57.95232 | 474.4106 | 60.04772 | 0 | 0 | 954.267 | 0.2661672 | 2630.95 | 0.7338328 | 3585.217 | 0 | 0 | 52.232 | 21.084 | 9.212 | 863.894 | 20.065 | 22.85 | 937.105 | 256.6 | 4.09 | 2.555 | 10.12167 | 18.24 | 69.08333 | 0 | 0 | 0 | 0 | 0 | 0 | 0 | 0 | 0 | 0 | 0 | 0 | 60.84222 | 4.056667 | 3.623333 | 0.08988889 | 0.3417778 | 0.01144444 | 0.03033333 | 0.06777778 | 0.09555556 | 0.08555556 | 4.227778 | 2.611111 | 0 | 0 | 0 | 0 | 0 | 0 | 0 | 0 | 0 | 0 | 0 | 0 | 7 | 1.2 | 103179.1 | 108930 | 25263.14 |  | 9.51 | 109 | 559 | 2.69 | 1.3 | 1145 | 4000 | 1407 | 1308 | 246 | 2276 | 3.006088 | 2068.27 | 39.37931 | 559
2024-02-16 01:00 | 3.433333 | 0.4 | 10.95333 | 0.9433333 | 87.70333 | 8.466667 | 0.4466667 | 11.19667 | 1.036667 | 87.32 | 54.49333 | 10.215 | 6.14 | 2.373333 | 10.57 | 2.151667 | 0.0465 | 0.1313333 | 0.06933333 | 0.2533333 | 0.1833333 | 1.722737 | 96.25 | 0.72 | 0.98 | 1.346667 | 0.1 | [10 empty] | 22.85 | 0 | 81.26 | 400.18 | 22.52 | 22.23 | 894.19 | 20.065 | 37.524 | 256.6 | 2630.95 | 0 | 873.007 | 52.232 | 92642 | 13.33 | 754.8 | 1.683249 | 56.39157 | 54.49333 | 62.26386 |  | 417.4936 | 25.41569 | 122.6011 | 565.5104 |  | 76 | 24 | 0 | 2.990669 | 28.37035 | 57.95232 | 474.4106 | 60.04772 | 0 | 0 | 954.267 | 0.2661672 | 2630.95 | 0.7338328 | 3585.217 | 0 | 0 | 52.232 | 21.084 | 9.212 | 863.894 | 20.065 | 22.85 | 937.105 | 256.6 | 4.09 | 2.555 | 10.12167 | 18.24 | 69.08333 | 0 | 0 | 0 | 0 | 0 | 0 | 0 | 0 | 0 | 0 | 0 | 0 | 60.84222 | 4.056667 | 3.623333 | 0.08988889 | 0.3417778 | 0.01144444 | 0.03033333 | 0.06777778 | 0.09555556 | 0.08555556 | 4.227778 | 2.611111 | 0 | 0 | 0 | 0 | 0 | 0 | 0 | 0 | 0 | 0 | 0 | 0 | 7 | 1.2 | 100581 | 104080 | 24226.73248 |  | 11.2 | 120 | 560 | 2.72 | 1.3 | 1158 | 3499 | 0 | 1223 | 235 | 2268 | 2.708064 | 2068.27 | 41.37283 | 560
2024-02-16 02:00 | 3.433333 | 0.4 | 10.95333 | 0.9433333 | 87.70333 | 8.466667 | 0.4466667 | 11.19667 | 1.036667 | 87.32 | 54.49333 | 10.215 | 6.14 | 2.373333 | 10.57 | 2.151667 | 0.0465 | 0.1313333 | 0.06933333 | 0.2533333 | 0.1833333 | 1.722737 | 96.25 | 0.72 | 0.98 | 1.346667 | 0.1 | [10 empty] | 22.85 | 0 | 81.26 | 400.18 | 22.52 | 22.23 | 894.19 | 20.065 | 37.524 | 256.6 | 2630.95 | 0 | 873.007 | 52.232 | 92642 | 13.33 | 754.8 | 1.683249 | 56.39157 | 54.49333 | 62.26386 |  | 417.4936 | 25.41569 | 122.6011 | 565.5104 |  | 76 | 24 | 0 | 2.990669 | 28.37035 | 57.95232 | 474.4106 | 60.04772 | 0 | 0 | 954.267 | 0.2661672 | 2630.95 | 0.7338328 | 3585.217 | 0 | 0 | 52.232 | 21.084 | 9.212 | 863.894 | 20.065 | 22.85 | 937.105 | 256.6 | 4.09 | 2.555 | 10.12167 | 18.24 | 69.08333 | 0 | 0 | 0 | 0 | 0 | 0 | 0 | 0 | 0 | 0 | 0 | 0 | 60.84222 | 4.056667 | 3.623333 | 0.08988889 | 0.3417778 | 0.01144444 | 0.03033333 | 0.06777778 | 0.09555556 | 0.08555556 | 4.227778 | 2.611111 | 0 | 0 | 0 | 0 | 0 | 0 | 0 | 0 | 0 | 0 | 0 | 0 | 7 | 1.2 | 102755 | 106258 | 24678.7504 |  | 11.29 | 130 | 570 | 2.7 | 1.3 | 1148 | 3503 | 0 | 1266 | 239 | 2277 | 2.655622 | 2068.27 | 41.3769 | 570
2024-02-16 03:00 | 3.433333 | 0.4 | 10.95333 | 0.9433333 | 87.70333 | 8.466667 | 0.4466667 | 11.19667 | 1.036667 | 87.32 | 54.49333 | 10.215 | 6.14 | 2.373333 | 10.57 | 2.151667 | 0.0465 | 0.1313333 | 0.06933333 | 0.2533333 | 0.1833333 | 1.722737 | 96.25 | 0.72 | 0.98 | 1.346667 | 0.1 | [10 empty] | 22.85 | 0 | 81.26 | 400.18 | 22.52 | 22.23 | 894.19 | 20.065 | 37.524 | 256.6 | 2630.95 | 0 | 873.007 | 52.232 | 92642 | 13.33 | 754.8 | 1.683249 | 56.39157 | 54.49333 | 62.26386 |  | 417.4936 | 25.41569 | 122.6011 | 565.5104 |  | 76 | 24 | 0 | 2.990669 | 28.37035 | 57.95232 | 474.4106 | 60.04772 | 0 | 0 | 954.267 | 0.2661672 | 2630.95 | 0.7338328 | 3585.217 | 0 | 0 | 52.232 | 21.084 | 9.212 | 863.894 | 20.065 | 22.85 | 937.105 | 256.6 | 4.09 | 2.555 | 10.12167 | 18.24 | 69.08333 | 0 | 0 | 0 | 0 | 0 | 0 | 0 | 0 | 0 | 0 | 0 | 0 | 60.84222 | 4.056667 | 3.623333 | 0.08988889 | 0.3417778 | 0.01144444 | 0.03033333 | 0.06777778 | 0.09555556 | 0.08555556 | 4.227778 | 2.611111 | 0 | 0 | 0 | 0 | 0 | 0 | 0 | 0 | 0 | 0 | 0 | 0 | 7 | 1.2 | 101732 | 105232 | 24464.93056 |  | 10.57 | 121 | 561 | 2.71 | 1.3 | 1148 | 3500 | 0 | 1238 | 236 | 2280 | 2.679202 | 2068.27 | 41.18057 | 561
2024-02-16 04:00 | 3.433333 | 0.4 | 10.95333 | 0.9433333 | 87.70333 | 8.466667 | 0.4466667 | 11.19667 | 1.036667 | 87.32 | 54.49333 | 10.215 | 6.14 | 2.373333 | 10.57 | 2.151667 | 0.0465 | 0.1313333 | 0.06933333 | 0.2533333 | 0.1833333 | 1.722737 | 96.25 | 0.72 | 0.98 | 1.346667 | 0.1 | [10 empty] | 22.85 | 0 | 81.26 | 400.18 | 22.52 | 22.23 | 894.19 | 20.065 | 37.524 | 256.6 | 2630.95 | 0 | 873.007 | 52.232 | 92642 | 13.33 | 754.8 | 1.683249 | 56.39157 | 54.49333 | 62.26386 |  | 417.4936 | 25.41569 | 122.6011 | 565.5104 |  | 76 | 24 | 0 | 2.990669 | 28.37035 | 57.95232 | 474.4106 | 60.04772 | 0 | 0 | 954.267 | 0.2661672 | 2630.95 | 0.7338328 | 3585.217 | 0 | 0 | 52.232 | 21.084 | 9.212 | 863.894 | 20.065 | 22.85 | 937.105 | 256.6 | 4.09 | 2.555 | 10.12167 | 18.24 | 69.08333 | 0 | 0 | 0 | 0 | 0 | 0 | 0 | 0 | 0 | 0 | 0 | 0 | 60.84222 | 4.056667 | 3.623333 | 0.08988889 | 0.3417778 | 0.01144444 | 0.03033333 | 0.06777778 | 0.09555556 | 0.08555556 | 4.227778 | 2.611111 | 0 | 0 | 0 | 0 | 0 | 0 | 0 | 0 | 0 | 0 | 0 | 0 | 7 | 1.2 | 101616.3 | 105401 | 24437.08 |  | 10.52 | 121 | 561 | 2.7 | 1.3 | 1148 | 3496 | 232 | 1256 | 237 | 2279 | 2.679188 | 2068.27 | 41.55722 | 561
2024-02-16 05:00 | 3.433333 | 0.4 | 10.95333 | 0.9433333 | 87.70333 | 8.466667 | 0.4466667 | 11.19667 | 1.036667 | 87.32 | 54.49333 | 10.215 | 6.14 | 2.373333 | 10.57 | 2.151667 | 0.0465 | 0.1313333 | 0.06933333 | 0.2533333 | 0.1833333 | 1.722737 | 96.25 | 0.72 | 0.98 | 1.346667 | 0.1 | [10 empty] | 22.85 | 0 | 81.26 | 400.18 | 22.52 | 22.23 | 894.19 | 20.065 | 37.524 | 256.6 | 2630.95 | 0 | 873.007 | 52.232 | 92642 | 13.33 | 754.8 | 1.683249 | 56.39157 | 54.49333 | 62.26386 |  | 417.4936 | 25.41569 | 122.6011 | 565.5104 |  | 76 | 24 | 0 | 2.990669 | 28.37035 | 57.95232 | 474.4106 | 60.04772 | 0 | 0 | 954.267 | 0.2661672 | 2630.95 | 0.7338328 | 3585.217 | 0 | 0 | 52.232 | 21.084 | 9.212 | 863.894 | 20.065 | 22.85 | 937.105 | 256.6 | 4.09 | 2.555 | 10.12167 | 18.24 | 69.08333 | 0 | 0 | 0 | 0 | 0 | 0 | 0 | 0 | 0 | 0 | 0 | 0 | 60.84222 | 4.056667 | 3.623333 | 0.08988889 | 0.3417778 | 0.01144444 | 0.03033333 | 0.06777778 | 0.09555556 | 0.08555556 | 4.227778 | 2.611111 | 0 | 0 | 0 | 0 | 0 | 0 | 0 | 0 | 0 | 0 | 0 | 0 | 7 | 1.2 | 101735.8 | 105593 | 24465.72 |  | 10.56 | 121 | 561 | 2.7 | 1.3 | 1148 | 3500 | 287 | 1254 | 237 | 2280 | 2.679104 | 2068.27 | 41.93775 | 561
2024-02-16 06:00 | 3.433333 | 0.4 | 10.95333 | 0.9433333 | 87.70333 | 8.466667 | 0.4466667 | 11.19667 | 1.036667 | 87.32 | 54.49333 | 10.215 | 6.14 | 2.373333 | 10.57 | 2.151667 | 0.0465 | 0.1313333 | 0.06933333 | 0.2533333 | 0.1833333 | 1.722737 | 96.25 | 0.72 | 0.98 | 1.346667 | 0.1 | [10 empty] | 22.85 | 0 | 81.26 | 400.18 | 22.52 | 22.23 | 894.19 | 20.065 | 37.524 | 256.6 | 2630.95 | 0 | 873.007 | 52.232 | 92642 | 13.33 | 754.8 | 1.683249 | 56.39157 | 54.49333 | 62.26386 |  | 417.4936 | 25.41569 | 122.6011 | 565.5104 |  | 76 | 24 | 0 | 2.990669 | 28.37035 | 57.95232 | 474.4106 | 60.04772 | 0 | 0 | 954.267 | 0.2661672 | 2630.95 | 0.7338328 | 3585.217 | 0 | 0 | 52.232 | 21.084 | 9.212 | 863.894 | 20.065 | 22.85 | 937.105 | 256.6 | 4.09 | 2.555 | 10.12167 | 18.24 | 69.08333 | 0 | 0 | 0 | 0 | 0 | 0 | 0 | 0 | 0 | 0 | 0 | 0 | 60.84222 | 4.056667 | 3.623333 | 0.08988889 | 0.3417778 | 0.01144444 | 0.03033333 | 0.06777778 | 0.09555556 | 0.08555556 | 4.227778 | 2.611111 | 0 | 0 | 0 | 0 | 0 | 0 | 0 | 0 | 0 | 0 | 0 | 0 | 7 | 1.2 | 101524.1 | 106124 | 24606.08 |  | 9.83 | 113 | 553 | 2.68 | 1.3 | 1149 | 3684 | 736 | 1287 | 240 | 2280 | 2.820598 | 2068.27 | 41.88784 | 553
2024-02-16 07:00 | 3.433333 | 0.4 | 10.95333 | 0.9433333 | 87.70333 | 8.466667 | 0.4466667 | 11.19667 | 1.036667 | 87.32 | 54.49333 | 10.215 | 6.14 | 2.373333 | 10.57 | 2.151667 | 0.0465 | 0.1313333 | 0.06933333 | 0.2533333 | 0.1833333 | 1.722737 | 96.25 | 0.72 | 0.98 | 1.346667 | 0.1 | [10 empty] | 22.85 | 0 | 81.26 | 400.18 | 22.52 | 22.23 | 894.19 | 20.065 | 37.524 | 256.6 | 2630.95 | 0 | 873.007 | 52.232 | 92642 | 13.33 | 754.8 | 1.683249 | 56.39157 | 54.49333 | 62.26386 |  | 417.4936 | 25.41569 | 122.6011 | 565.5104 |  | 76 | 24 | 0 | 2.990669 | 28.37035 | 57.95232 | 474.4106 | 60.04772 | 0 | 0 | 954.267 | 0.2661672 | 2630.95 | 0.7338328 | 3585.217 | 0 | 0 | 52.232 | 21.084 | 9.212 | 863.894 | 20.065 | 22.85 | 937.105 | 256.6 | 4.09 | 2.555 | 10.12167 | 18.24 | 69.08333 | 0 | 0 | 0 | 0 | 0 | 0 | 0 | 0 | 0 | 0 | 0 | 0 | 60.84222 | 4.056667 | 3.623333 | 0.08988889 | 0.3417778 | 0.01144444 | 0.03033333 | 0.06777778 | 0.09555556 | 0.08555556 | 4.227778 | 2.611111 | 0 | 0 | 0 | 0 | 0 | 0 | 0 | 0 | 0 | 0 | 0 | 0 | 7 | 1.2 | 101727.3 | 106800 | 24963.96 |  | 10 | 115 | 555 | 2.7 | 1.28 | 1136 | 4000 | 862 | 1255 | 239 | 2279 | 3.047336 | 2068.27 | 41.96123 | 555
2024-02-16 08:00 | 3.433333 | 0.4 | 10.95333 | 0.9433333 | 87.70333 | 8.466667 | 0.4466667 | 11.19667 | 1.036667 | 87.32 | 54.49333 | 10.215 | 6.14 | 2.373333 | 10.57 | 2.151667 | 0.0465 | 0.1313333 | 0.06933333 | 0.2533333 | 0.1833333 | 1.722737 | 96.25 | 0.72 | 0.98 | 1.346667 | 0.1 | [10 empty] | 22.85 | 0 | 81.26 | 400.18 | 22.52 | 22.23 | 894.19 | 20.065 | 37.524 | 256.6 | 2630.95 | 0 | 873.007 | 52.232 | 92642 | 13.33 | 754.8 | 1.683249 | 56.39157 | 54.49333 | 62.26386 |  | 417.4936 | 25.41569 | 122.6011 | 565.5104 |  | 76 | 24 | 0 | 2.990669 | 28.37035 | 57.95232 | 474.4106 | 60.04772 | 0 | 0 | 954.267 | 0.2661672 | 2630.95 | 0.7338328 | 3585.217 | 0 | 0 | 52.232 | 21.084 | 9.212 | 863.894 | 20.065 | 22.85 | 937.105 | 256.6 | 4.09 | 2.555 | 10.12167 | 18.24 | 69.08333 | 0 | 0 | 0 | 0 | 0 | 0 | 0 | 0 | 0 | 0 | 0 | 0 | 60.84222 | 4.056667 | 3.623333 | 0.08988889 | 0.3417778 | 0.01144444 | 0.03033333 | 0.06777778 | 0.09555556 | 0.08555556 | 4.227778 | 2.611111 | 0 | 0 | 0 | 0 | 0 | 0 | 0 | 0 | 0 | 0 | 0 | 0 | 7 | 1.2 | 103288.3 | 108188 | 25285.65 |  | 10.47 | 116 | 556 | 2.68 | 1.27 | 1133 | 4000 | 723 | 1278 | 242 | 2279 | 3.003031 | 2068.27 | 41.82977 | 556
2024-02-16 09:00 | 3.433333 | 0.4 | 10.95333 | 0.9433333 | 87.70333 | 8.466667 | 0.4466667 | 11.19667 | 1.036667 | 87.32 | 54.49333 | 10.215 | 6.14 | 2.373333 | 10.57 | 2.151667 | 0.0465 | 0.1313333 | 0.06933333 | 0.2533333 | 0.1833333 | 1.722737 | 96.25 | 0.72 | 0.98 | 1.346667 | 0.1 | [10 empty] | 22.85 | 0 | 81.26 | 400.18 | 22.52 | 22.23 | 894.19 | 20.065 | 37.524 | 256.6 | 2630.95 | 0 | 873.007 | 52.232 | 92642 | 13.33 | 754.8 | 1.683249 | 56.39157 | 54.49333 | 62.26386 |  | 417.4936 | 25.41569 | 122.6011 | 565.5104 |  | 76 | 24 | 0 | 2.990669 | 28.37035 | 57.95232 | 474.4106 | 60.04772 | 0 | 0 | 954.267 | 0.2661672 | 2630.95 | 0.7338328 | 3585.217 | 0 | 0 | 52.232 | 21.084 | 9.212 | 863.894 | 20.065 | 22.85 | 937.105 | 256.6 | 4.09 | 2.555 | 10.12167 | 18.24 | 69.08333 | 0 | 0 | 0 | 0 | 0 | 0 | 0 | 0 | 0 | 0 | 0 | 0 | 60.84222 | 4.056667 | 3.623333 | 0.08988889 | 0.3417778 | 0.01144444 | 0.03033333 | 0.06777778 | 0.09555556 | 0.08555556 | 4.227778 | 2.611111 | 0 | 0 | 0 | 0 | 0 | 0 | 0 | 0 | 0 | 0 | 0 | 0 | 7 | 1.2 | 102972.5 | 107754 | 25220.57 |  | 10.39 | 116 | 556 | 2.68 | 1.28 | 1133 | 4000 | 628 | 1289 | 241 | 2280 | 3.011889 | 2068.27 | 41.15909 | 556
2024-02-16 10:00 | 3.433333 | 0.4 | 10.95333 | 0.9433333 | 87.70333 | 8.466667 | 0.4466667 | 11.19667 | 1.036667 | 87.32 | 54.49333 | 10.215 | 6.14 | 2.373333 | 10.57 | 2.151667 | 0.0465 | 0.1313333 | 0.06933333 | 0.2533333 | 0.1833333 | 1.722737 | 96.25 | 0.72 | 0.98 | 1.346667 | 0.1 | [10 empty] | 22.85 | 0 | 81.26 | 400.18 | 22.52 | 22.23 | 894.19 | 20.065 | 37.524 | 256.6 | 2630.95 | 0 | 873.007 | 52.232 | 92642 | 13.33 | 754.8 | 1.683249 | 56.39157 | 54.49333 | 62.26386 |  | 417.4936 | 25.41569 | 122.6011 | 565.5104 |  | 76 | 24 | 0 | 2.990669 | 28.37035 | 57.95232 | 474.4106 | 60.04772 | 0 | 0 | 954.267 | 0.2661672 | 2630.95 | 0.7338328 | 3585.217 | 0 | 0 | 52.232 | 21.084 | 9.212 | 863.894 | 20.065 | 22.85 | 937.105 | 256.6 | 4.09 | 2.555 | 10.12167 | 18.24 | 69.08333 | 0 | 0 | 0 | 0 | 0 | 0 | 0 | 0 | 0 | 0 | 0 | 0 | 60.84222 | 4.056667 | 3.623333 | 0.08988889 | 0.3417778 | 0.01144444 | 0.03033333 | 0.06777778 | 0.09555556 | 0.08555556 | 4.227778 | 2.611111 | 0 | 0 | 0 | 0 | 0 | 0 | 0 | 0 | 0 | 0 | 0 | 0 | 7 | 1.2 | 100451.9 | 104704 | 24703.12 |  | 12.58 | 131 | 571 | 2.67 | 1.3 | 1141 | 4002 | 201 | 1273 | 236 | 2263 | 3.086001 | 2068.27 | 41.41204 | 571
2024-02-16 11:00 | 3.433333 | 0.4 | 10.95333 | 0.9433333 | 87.70333 | 8.466667 | 0.4466667 | 11.19667 | 1.036667 | 87.32 | 54.49333 | 10.215 | 6.14 | 2.373333 | 10.57 | 2.151667 | 0.0465 | 0.1313333 | 0.06933333 | 0.2533333 | 0.1833333 | 1.722737 | 96.25 | 0.72 | 0.98 | 1.346667 | 0.1 | [10 empty] | 22.85 | 0 | 81.26 | 400.18 | 22.52 | 22.23 | 894.19 | 20.065 | 37.524 | 256.6 | 2630.95 | 0 | 873.007 | 52.232 | 92642 | 13.33 | 754.8 | 1.683249 | 56.39157 | 54.49333 | 62.26386 |  | 417.4936 | 25.41569 | 122.6011 | 565.5104 |  | 76 | 24 | 0 | 2.990669 | 28.37035 | 57.95232 | 474.4106 | 60.04772 | 0 | 0 | 954.267 | 0.2661672 | 2630.95 | 0.7338328 | 3585.217 | 0 | 0 | 52.232 | 21.084 | 9.212 | 863.894 | 20.065 | 22.85 | 937.105 | 256.6 | 4.09 | 2.555 | 10.12167 | 18.24 | 69.08333 | 0 | 0 | 0 | 0 | 0 | 0 | 0 | 0 | 0 | 0 | 0 | 0 | 60.84222 | 4.056667 | 3.623333 | 0.08988889 | 0.3417778 | 0.01144444 | 0.03033333 | 0.06777778 | 0.09555556 | 0.08555556 | 4.227778 | 2.611111 | 0 | 0 | 0 | 0 | 0 | 0 | 0 | 0 | 0 | 0 | 0 | 0 | 6 | 1.2 | 96302 | 100302 | 23845.91616 |  | 12.62 | 130 | 570 | 2.63 | 1.32 | 1158 | 4000 | 0 | 1284 | 232 | 2251 | 3.21204 | 2068.27 | 40.92946 | 570
2024-02-16 12:00 | 3.433333 | 0.4 | 10.95333 | 0.9433333 | 87.70333 | 8.466667 | 0.4466667 | 11.19667 | 1.036667 | 87.32 | 54.49333 | 10.215 | 6.14 | 2.373333 | 10.57 | 2.151667 | 0.0465 | 0.1313333 | 0.06933333 | 0.2533333 | 0.1833333 | 1.722737 | 96.25 | 0.72 | 0.98 | 1.346667 | 0.1 | [10 empty] | 22.85 | 0 | 81.26 | 400.18 | 22.52 | 22.23 | 894.19 | 20.065 | 37.524 | 256.6 | 2630.95 | 0 | 873.007 | 52.232 | 92642 | 13.33 | 754.8 | 1.683249 | 56.39157 | 54.49333 | 62.26386 |  | 417.4936 | 25.41569 | 122.6011 | 565.5104 |  | 76 | 24 | 0 | 2.990669 | 28.37035 | 57.95232 | 474.4106 | 60.04772 | 0 | 0 | 954.267 | 0.2661672 | 2630.95 | 0.7338328 | 3585.217 | 0 | 0 | 52.232 | 21.084 | 9.212 | 863.894 | 20.065 | 22.85 | 937.105 | 256.6 | 4.09 | 2.555 | 10.12167 | 18.24 | 69.08333 | 0 | 0 | 0 | 0 | 0 | 0 | 0 | 0 | 0 | 0 | 0 | 0 | 60.84222 | 4.056667 | 3.623333 | 0.08988889 | 0.3417778 | 0.01144444 | 0.03033333 | 0.06777778 | 0.09555556 | 0.08555556 | 4.227778 | 2.611111 | 0 | 0 | 0 | 0 | 0 | 0 | 0 | 0 | 0 | 0 | 0 | 0 | 6 | 1.2 | 95736 | 99733 | 23726.27488 |  | 13.02 | 132 | 572 | 2.64 | 1.29 | 1150 | 3997 | 0 | 1240 | 229 | 2251 | 3.227931 | 2068.27 | 40.69062 | 572
2024-02-16 13:00 | 3.433333 | 0.4 | 10.95333 | 0.9433333 | 87.70333 | 8.466667 | 0.4466667 | 11.19667 | 1.036667 | 87.32 | 54.49333 | 10.215 | 6.14 | 2.373333 | 10.57 | 2.151667 | 0.0465 | 0.1313333 | 0.06933333 | 0.2533333 | 0.1833333 | 1.722737 | 96.25 | 0.72 | 0.98 | 1.346667 | 0.1 | [10 empty] | 22.85 | 0 | 81.26 | 400.18 | 22.52 | 22.23 | 894.19 | 20.065 | 37.524 | 256.6 | 2630.95 | 0 | 873.007 | 52.232 | 92642 | 13.33 | 754.8 | 1.683249 | 56.39157 | 54.49333 | 62.26386 |  | 417.4936 | 25.41569 | 122.6011 | 565.5104 |  | 76 | 24 | 0 | 2.990669 | 28.37035 | 57.95232 | 474.4106 | 60.04772 | 0 | 0 | 954.267 | 0.2661672 | 2630.95 | 0.7338328 | 3585.217 | 0 | 0 | 52.232 | 21.084 | 9.212 | 863.894 | 20.065 | 22.85 | 937.105 | 256.6 | 4.09 | 2.555 | 10.12167 | 18.24 | 69.08333 | 0 | 0 | 0 | 0 | 0 | 0 | 0 | 0 | 0 | 0 | 0 | 0 | 60.84222 | 4.056667 | 3.623333 | 0.08988889 | 0.3417778 | 0.01144444 | 0.03033333 | 0.06777778 | 0.09555556 | 0.08555556 | 4.227778 | 2.611111 | 0 | 0 | 0 | 0 | 0 | 0 | 0 | 0 | 0 | 0 | 0 | 0 | 7 | 1.2 | 97172.73 | 102180 | 23860.36 |  | 9.94 | 115 | 555 | 2.62 | 1.26 | 1147 | 3835 | 942 | 1261 | 235 | 2270 | 3.058138 | 2068.27 | 41.21156 | 555
2024-02-16 14:00 | 3.433333 | 0.4 | 10.95333 | 0.9433333 | 87.70333 | 8.466667 | 0.4466667 | 11.19667 | 1.036667 | 87.32 | 54.49333 | 10.215 | 6.14 | 2.373333 | 10.57 | 2.151667 | 0.0465 | 0.1313333 | 0.06933333 | 0.2533333 | 0.1833333 | 1.722737 | 96.25 | 0.72 | 0.98 | 1.346667 | 0.1 | [10 empty] | 22.85 | 0 | 81.26 | 400.18 | 22.52 | 22.23 | 894.19 | 20.065 | 37.524 | 256.6 | 2630.95 | 0 | 873.007 | 52.232 | 92642 | 13.33 | 754.8 | 1.683249 | 56.39157 | 54.49333 | 62.26386 |  | 417.4936 | 25.41569 | 122.6011 | 565.5104 |  | 76 | 24 | 0 | 2.990669 | 28.37035 | 57.95232 | 474.4106 | 60.04772 | 0 | 0 | 954.267 | 0.2661672 | 2630.95 | 0.7338328 | 3585.217 | 0 | 0 | 52.232 | 21.084 | 9.212 | 863.894 | 20.065 | 22.85 | 937.105 | 256.6 | 4.09 | 2.555 | 10.12167 | 18.24 | 69.08333 | 0 | 0 | 0 | 0 | 0 | 0 | 0 | 0 | 0 | 0 | 0 | 0 | 60.84222 | 4.056667 | 3.623333 | 0.08988889 | 0.3417778 | 0.01144444 | 0.03033333 | 0.06777778 | 0.09555556 | 0.08555556 | 4.227778 | 2.611111 | 0 | 0 | 0 | 0 | 0 | 0 | 0 | 0 | 0 | 0 | 0 | 0 | 8 | 1.2 | 98051.27 | 103402 | 24209.41 |  | 10.2 | 118 | 558 | 2.66 | 1.3 | 1149 | 4003 | 1083 | 1264 | 235 | 2271 | 3.159297 | 2068.27 | 42.58748 | 558
2024-02-16 15:00 | 3.433333 | 0.4 | 10.95333 | 0.9433333 | 87.70333 | 8.466667 | 0.4466667 | 11.19667 | 1.036667 | 87.32 | 54.49333 | 10.215 | 6.14 | 2.373333 | 10.57 | 2.151667 | 0.0465 | 0.1313333 | 0.06933333 | 0.2533333 | 0.1833333 | 1.722737 | 96.25 | 0.72 | 0.98 | 1.346667 | 0.1 | [10 empty] | 22.85 | 0 | 81.26 | 400.18 | 22.52 | 22.23 | 894.19 | 20.065 | 37.524 | 256.6 | 2630.95 | 0 | 873.007 | 52.232 | 92642 | 13.33 | 754.8 | 1.683249 | 56.39157 | 54.49333 | 62.26386 |  | 417.4936 | 25.41569 | 122.6011 | 565.5104 |  | 76 | 24 | 0 | 2.990669 | 28.37035 | 57.95232 | 474.4106 | 60.04772 | 0 | 0 | 954.267 | 0.2661672 | 2630.95 | 0.7338328 | 3585.217 | 0 | 0 | 52.232 | 21.084 | 9.212 | 863.894 | 20.065 | 22.85 | 937.105 | 256.6 | 4.09 | 2.555 | 10.12167 | 18.24 | 69.08333 | 0 | 0 | 0 | 0 | 0 | 0 | 0 | 0 | 0 | 0 | 0 | 0 | 60.84222 | 4.056667 | 3.623333 | 0.08988889 | 0.3417778 | 0.01144444 | 0.03033333 | 0.06777778 | 0.09555556 | 0.08555556 | 4.227778 | 2.611111 | 0 | 0 | 0 | 0 | 0 | 0 | 0 | 0 | 0 | 0 | 0 | 0 | 7 | 1.2 | 98260.84 | 103232 | 24247.59 |  | 9.32 | 107 | 547 | 2.66 | 1.3 | 1146 | 3998 | 782 | 1264 | 234 | 2275 | 3.149046 | 2068.27 | 42.41651 | 547
2024-02-16 16:00 | 3.433333 | 0.4 | 10.95333 | 0.9433333 | 87.70333 | 8.466667 | 0.4466667 | 11.19667 | 1.036667 | 87.32 | 54.49333 | 10.215 | 6.14 | 2.373333 | 10.57 | 2.151667 | 0.0465 | 0.1313333 | 0.06933333 | 0.2533333 | 0.1833333 | 1.722737 | 96.25 | 0.72 | 0.98 | 1.346667 | 0.1 | [10 empty] | 22.85 | 0 | 81.26 | 400.18 | 22.52 | 22.23 | 894.19 | 20.065 | 37.524 | 256.6 | 2630.95 | 0 | 873.007 | 52.232 | 92642 | 13.33 | 754.8 | 1.683249 | 56.39157 | 54.49333 | 62.26386 |  | 417.4936 | 25.41569 | 122.6011 | 565.5104 |  | 76 | 24 | 0 | 2.990669 | 28.37035 | 57.95232 | 474.4106 | 60.04772 | 0 | 0 | 954.267 | 0.2661672 | 2630.95 | 0.7338328 | 3585.217 | 0 | 0 | 52.232 | 21.084 | 9.212 | 863.894 | 20.065 | 22.85 | 937.105 | 256.6 | 4.09 | 2.555 | 10.12167 | 18.24 | 69.08333 | 0 | 0 | 0 | 0 | 0 | 0 | 0 | 0 | 0 | 0 | 0 | 0 | 60.84222 | 4.056667 | 3.623333 | 0.08988889 | 0.3417778 | 0.01144444 | 0.03033333 | 0.06777778 | 0.09555556 | 0.08555556 | 4.227778 | 2.611111 | 0 | 0 | 0 | 0 | 0 | 0 | 0 | 0 | 0 | 0 | 0 | 0 | 7 | 1.2 | 98787.53 | 103522 | 24357.13 |  | 10.23 | 118 | 558 | 2.64 | 1.3 | 1148 | 3999 | 591 | 1290 | 237 | 2280 | 3.133674 | 2068.27 | 42.08575 | 558
2024-02-16 17:00 | 3.433333 | 0.4 | 10.95333 | 0.9433333 | 87.70333 | 8.466667 | 0.4466667 | 11.19667 | 1.036667 | 87.32 | 54.49333 | 10.215 | 6.14 | 2.373333 | 10.57 | 2.151667 | 0.0465 | 0.1313333 | 0.06933333 | 0.2533333 | 0.1833333 | 1.722737 | 96.25 | 0.72 | 0.98 | 1.346667 | 0.1 | [10 empty] | 22.85 | 0 | 81.26 | 400.18 | 22.52 | 22.23 | 894.19 | 20.065 | 37.524 | 256.6 | 2630.95 | 0 | 873.007 | 52.232 | 92642 | 13.33 | 754.8 | 1.683249 | 56.39157 | 54.49333 | 62.26386 |  | 417.4936 | 25.41569 | 122.6011 | 565.5104 |  | 76 | 24 | 0 | 2.990669 | 28.37035 | 57.95232 | 474.4106 | 60.04772 | 0 | 0 | 954.267 | 0.2661672 | 2630.95 | 0.7338328 | 3585.217 | 0 | 0 | 52.232 | 21.084 | 9.212 | 863.894 | 20.065 | 22.85 | 937.105 | 256.6 | 4.09 | 2.555 | 10.12167 | 18.24 | 69.08333 | 0 | 0 | 0 | 0 | 0 | 0 | 0 | 0 | 0 | 0 | 0 | 0 | 60.84222 | 4.056667 | 3.623333 | 0.08988889 | 0.3417778 | 0.01144444 | 0.03033333 | 0.06777778 | 0.09555556 | 0.08555556 | 4.227778 | 2.611111 | 0 | 0 | 0 | 0 | 0 | 0 | 0 | 0 | 0 | 0 | 0 | 0 | 7 | 1.2 | 99051.2 | 103824 | 24412.47 |  | 10.5 | 120 | 560 | 2.64 | 1.3 | 1147 | 4000 | 621 | 1291 | 237 | 2279 | 3.126413 | 2068.27 | 42.39945 | 560
2024-02-16 18:00 | 3.433333 | 0.4 | 10.95333 | 0.9433333 | 87.70333 | 8.466667 | 0.4466667 | 11.19667 | 1.036667 | 87.32 | 54.49333 | 10.215 | 6.14 | 2.373333 | 10.57 | 2.151667 | 0.0465 | 0.1313333 | 0.06933333 | 0.2533333 | 0.1833333 | 1.722737 | 96.25 | 0.72 | 0.98 | 1.346667 | 0.1 | [10 empty] | 22.85 | 0 | 81.26 | 400.18 | 22.52 | 22.23 | 894.19 | 20.065 | 37.524 | 256.6 | 2630.95 | 0 | 873.007 | 52.232 | 92642 | 13.33 | 754.8 | 1.683249 | 56.39157 | 54.49333 | 62.26386 |  | 417.4936 | 25.41569 | 122.6011 | 565.5104 |  | 76 | 24 | 0 | 2.990669 | 28.37035 | 57.95232 | 474.4106 | 60.04772 | 0 | 0 | 954.267 | 0.2661672 | 2630.95 | 0.7338328 | 3585.217 | 0 | 0 | 52.232 | 21.084 | 9.212 | 863.894 | 20.065 | 22.85 | 937.105 | 256.6 | 4.09 | 2.555 | 10.12167 | 18.24 | 69.08333 | 0 | 0 | 0 | 0 | 0 | 0 | 0 | 0 | 0 | 0 | 0 | 0 | 60.84222 | 4.056667 | 3.623333 | 0.08988889 | 0.3417778 | 0.01144444 | 0.03033333 | 0.06777778 | 0.09555556 | 0.08555556 | 4.227778 | 2.611111 | 0 | 0 | 0 | 0 | 0 | 0 | 0 | 0 | 0 | 0 | 0 | 0 | 7 | 1.2 | 99500.18 | 104155 | 24504 |  | 10.78 | 124 | 564 | 2.66 | 1.3 | 1148 | 3999 | 527 | 1278 | 237 | 2280 | 3.112113 | 2068.27 | 42.26381 | 564
2024-02-16 19:00 | 3.433333 | 0.4 | 10.95333 | 0.9433333 | 87.70333 | 8.466667 | 0.4466667 | 11.19667 | 1.036667 | 87.32 | 54.49333 | 10.215 | 6.14 | 2.373333 | 10.57 | 2.151667 | 0.0465 | 0.1313333 | 0.06933333 | 0.2533333 | 0.1833333 | 1.722737 | 96.25 | 0.72 | 0.98 | 1.346667 | 0.1 | [10 empty] | 22.85 | 0 | 81.26 | 400.18 | 22.52 | 22.23 | 894.19 | 20.065 | 37.524 | 256.6 | 2630.95 | 0 | 873.007 | 52.232 | 92642 | 13.33 | 754.8 | 1.683249 | 56.39157 | 54.49333 | 62.26386 |  | 417.4936 | 25.41569 | 122.6011 | 565.5104 |  | 76 | 24 | 0 | 2.990669 | 28.37035 | 57.95232 | 474.4106 | 60.04772 | 0 | 0 | 954.267 | 0.2661672 | 2630.95 | 0.7338328 | 3585.217 | 0 | 0 | 52.232 | 21.084 | 9.212 | 863.894 | 20.065 | 22.85 | 937.105 | 256.6 | 4.09 | 2.555 | 10.12167 | 18.24 | 69.08333 | 0 | 0 | 0 | 0 | 0 | 0 | 0 | 0 | 0 | 0 | 0 | 0 | 60.84222 | 4.056667 | 3.623333 | 0.08988889 | 0.3417778 | 0.01144444 | 0.03033333 | 0.06777778 | 0.09555556 | 0.08555556 | 4.227778 | 2.611111 | 0 | 0 | 0 | 0 | 0 | 0 | 0 | 0 | 0 | 0 | 0 | 0 | 7 | 1.2 | 100138.9 | 104510 | 24635.63 |  | 10.89 | 126 | 566 | 2.65 | 1.3 | 1149 | 3999 | 299 | 1288 | 238 | 2279 | 3.093039 | 2068.27 | 41.23451 | 566
2024-02-16 20:00 | 3.433333 | 0.4 | 10.95333 | 0.9433333 | 87.70333 | 8.466667 | 0.4466667 | 11.19667 | 1.036667 | 87.32 | 54.49333 | 10.215 | 6.14 | 2.373333 | 10.57 | 2.151667 | 0.0465 | 0.1313333 | 0.06933333 | 0.2533333 | 0.1833333 | 1.722737 | 96.25 | 0.72 | 0.98 | 1.346667 | 0.1 | [10 empty] | 22.85 | 0 | 81.26 | 400.18 | 22.52 | 22.23 | 894.19 | 20.065 | 37.524 | 256.6 | 2630.95 | 0 | 873.007 | 52.232 | 92642 | 13.33 | 754.8 | 1.683249 | 56.39157 | 54.49333 | 62.26386 |  | 417.4936 | 25.41569 | 122.6011 | 565.5104 |  | 76 | 24 | 0 | 2.990669 | 28.37035 | 57.95232 | 474.4106 | 60.04772 | 0 | 0 | 954.267 | 0.2661672 | 2630.95 | 0.7338328 | 3585.217 | 0 | 0 | 52.232 | 21.084 | 9.212 | 863.894 | 20.065 | 22.85 | 937.105 | 256.6 | 4.09 | 2.555 | 10.12167 | 18.24 | 69.08333 | 0 | 0 | 0 | 0 | 0 | 0 | 0 | 0 | 0 | 0 | 0 | 0 | 60.84222 | 4.056667 | 3.623333 | 0.08988889 | 0.3417778 | 0.01144444 | 0.03033333 | 0.06777778 | 0.09555556 | 0.08555556 | 4.227778 | 2.611111 | 0 | 0 | 0 | 0 | 0 | 0 | 0 | 0 | 0 | 0 | 0 | 0 | 6 | 1.2 | 100293.7 | 104726 | 24666.52 |  | 10.95 | 126 | 566 | 2.65 | 1.3 | 1147 | 3998 | 349 | 1292 | 239 | 2280 | 3.08771 | 2068.27 | 41.12193 | 566
2024-02-16 21:00 | 3.433333 | 0.4 | 10.95333 | 0.9433333 | 87.70333 | 8.466667 | 0.4466667 | 11.19667 | 1.036667 | 87.32 | 54.49333 | 10.215 | 6.14 | 2.373333 | 10.57 | 2.151667 | 0.0465 | 0.1313333 | 0.06933333 | 0.2533333 | 0.1833333 | 1.722737 | 96.25 | 0.72 | 0.98 | 1.346667 | 0.1 | [10 empty] | 22.85 | 0 | 81.26 | 400.18 | 22.52 | 22.23 | 894.19 | 20.065 | 37.524 | 256.6 | 2630.95 | 0 | 873.007 | 52.232 | 92642 | 13.33 | 754.8 | 1.683249 | 56.39157 | 54.49333 | 62.26386 |  | 417.4936 | 25.41569 | 122.6011 | 565.5104 |  | 76 | 24 | 0 | 2.990669 | 28.37035 | 57.95232 | 474.4106 | 60.04772 | 0 | 0 | 954.267 | 0.2661672 | 2630.95 | 0.7338328 | 3585.217 | 0 | 0 | 52.232 | 21.084 | 9.212 | 863.894 | 20.065 | 22.85 | 937.105 | 256.6 | 4.09 | 2.555 | 10.12167 | 18.24 | 69.08333 | 0 | 0 | 0 | 0 | 0 | 0 | 0 | 0 | 0 | 0 | 0 | 0 | 60.84222 | 4.056667 | 3.623333 | 0.08988889 | 0.3417778 | 0.01144444 | 0.03033333 | 0.06777778 | 0.09555556 | 0.08555556 | 4.227778 | 2.611111 | 0 | 0 | 0 | 0 | 0 | 0 | 0 | 0 | 0 | 0 | 0 | 0 | 7 | 1.2 | 102536 | 107268 | 25129.62 |  | 10.54 | 122 | 562 | 2.67 | 1.3 | 1148 | 3999 | 589 | 1304 | 243 | 2280 | 3.023493 | 2068.27 | 40.22962 | 562
2024-02-16 22:00 | 3.433333 | 0.4 | 10.95333 | 0.9433333 | 87.70333 | 8.466667 | 0.4466667 | 11.19667 | 1.036667 | 87.32 | 54.49333 | 10.215 | 6.14 | 2.373333 | 10.57 | 2.151667 | 0.0465 | 0.1313333 | 0.06933333 | 0.2533333 | 0.1833333 | 1.722737 | 96.25 | 0.72 | 0.98 | 1.346667 | 0.1 | [10 empty] | 22.85 | 0 | 81.26 | 400.18 | 22.52 | 22.23 | 894.19 | 20.065 | 37.524 | 256.6 | 2630.95 | 0 | 873.007 | 52.232 | 92642 | 13.33 | 754.8 | 1.683249 | 56.39157 | 54.49333 | 62.26386 |  | 417.4936 | 25.41569 | 122.6011 | 565.5104 |  | 76 | 24 | 0 | 2.990669 | 28.37035 | 57.95232 | 474.4106 | 60.04772 | 0 | 0 | 954.267 | 0.2661672 | 2630.95 | 0.7338328 | 3585.217 | 0 | 0 | 52.232 | 21.084 | 9.212 | 863.894 | 20.065 | 22.85 | 937.105 | 256.6 | 4.09 | 2.555 | 10.12167 | 18.24 | 69.08333 | 0 | 0 | 0 | 0 | 0 | 0 | 0 | 0 | 0 | 0 | 0 | 0 | 60.84222 | 4.056667 | 3.623333 | 0.08988889 | 0.3417778 | 0.01144444 | 0.03033333 | 0.06777778 | 0.09555556 | 0.08555556 | 4.227778 | 2.611111 | 0 | 0 | 0 | 0 | 0 | 0 | 0 | 0 | 0 | 0 | 0 | 0 | 7 | 1.2 | 102842.5 | 107674 | 25192.78 |  | 10.47 | 121 | 561 | 2.66 | 1.3 | 1149 | 3999 | 669 | 1319 | 245 | 2280 | 3.014827 | 2068.27 | 40.63854 | 561
2024-02-16 23:00 | 3.433333 | 0.4 | 10.95333 | 0.9433333 | 87.70333 | 8.466667 | 0.4466667 | 11.19667 | 1.036667 | 87.32 | 54.49333 | 10.215 | 6.14 | 2.373333 | 10.57 | 2.151667 | 0.0465 | 0.1313333 | 0.06933333 | 0.2533333 | 0.1833333 | 1.722737 | 96.25 | 0.72 | 0.98 | 1.346667 | 0.1 | [10 empty] | 22.85 | 0 | 81.26 | 400.18 | 22.52 | 22.23 | 894.19 | 20.065 | 37.524 | 256.6 | 2630.95 | 0 | 873.007 | 52.232 | 92642 | 13.33 | 754.8 | 1.683249 | 56.39157 | 54.49333 | 62.26386 |  | 417.4936 | 25.41569 | 122.6011 | 565.5104 |  | 76 | 24 | 0 | 2.990669 | 28.37035 | 57.95232 | 474.4106 | 60.04772 | 0 | 0 | 954.267 | 0.2661672 | 2630.95 | 0.7338328 | 3585.217 | 0 | 0 | 52.232 | 21.084 | 9.212 | 863.894 | 20.065 | 22.85 | 937.105 | 256.6 | 4.09 | 2.555 | 10.12167 | 18.24 | 69.08333 | 0 | 0 | 0 | 0 | 0 | 0 | 0 | 0 | 0 | 0 | 0 | 0 | 60.84222 | 4.056667 | 3.623333 | 0.08988889 | 0.3417778 | 0.01144444 | 0.03033333 | 0.06777778 | 0.09555556 | 0.08555556 | 4.227778 | 2.611111 | 0 | 0 | 0 | 0 | 0 | 0 | 0 | 0 | 0 | 0 | 0 | 0 | 7 | 1.2 | 103240.4 | 108381 | 25272.77 |  | 10.15 | 117 | 567 | 2.68 | 1.3 | 1148 | 3997 | 919 | 1309 | 245 | 2281 | 3.002204 | 2068.27 | 39.91238 | 567
2024-02-17 | 3.266667 | 0.4033333 | 10.99333 | 0.9566667 | 87.64667 | 7.8 | 0.4466667 | 11.23 | 1.036667 | 87.28667 | 54.17667 | 10.05167 | 6.141667 | 2.383333 | 11.03167 | 2.141667 | 0.0455 | 0.1345 | 0.07066667 | 0.25 | 0.1883333 | 1.796209 | 96.8 | 0.6366667 | 0.7766667 | 1.24 | 0.1 | [10 empty] | 22.87 | 0 | 65.94 | 381.812 | 22.86 | 26.12 | 932.571 | 24.711 | 31.649 | 232.54 | 2700.338 | 0 | 892.871 | 66.146 | 93906.8 | 22.991 | 742.6 | 1.69896 | 56.15069 | 54.17667 | 62.27658 |  | 429.2518 | 24.79038 | 109.4883 | 563.5304 |  | 76 | 24 | 0 | 3.03278 | 27.13659 | 39.09525 | 474.7791 | 59.7787 | 0 | 0 | 958.811 | 0.2620311 | 2700.338 | 0.7379689 | 3659.149 | 0 | 0 | 66.146 | 0 | 0 | 932.571 | 24.711 | 22.87 | 980.152 | 232.54 | 4.42375 | 1.80875 | 10.73125 | 18.18 | 77.2025 | 0 | 0 | 0 | 0 | 0 | 0 | 0 | 0 | 0 | 0 | 0 | 0 | 60.82111 | 4.172222 | 3.62 | 0.08988889 | 0.3413333 | 0.016 | 0.03111111 | 0.07 | 0.07888889 | 0.08555556 | 4.258889 | 2.622222 | 0 | 0 | 0 | 0 | 0 | 0 | 0 | 0 | 0 | 0 | 0 | 0 | 7 | 1.2 | 100471.7 | 105030 | 24610.2 |  | 9.97 | 113 | 563 | 2.7 | 1.3 | 1140 | 3905 | 525 | 1265 | 238 | 2292 | 3.013482 | 2101.58 | 41.05747 | 563
2024-02-17 01:00 | 3.266667 | 0.4033333 | 10.99333 | 0.9566667 | 87.64667 | 7.8 | 0.4466667 | 11.23 | 1.036667 | 87.28667 | 54.17667 | 10.05167 | 6.141667 | 2.383333 | 11.03167 | 2.141667 | 0.0455 | 0.1345 | 0.07066667 | 0.25 | 0.1883333 | 1.796209 | 96.8 | 0.6366667 | 0.7766667 | 1.24 | 0.1 | [10 empty] | 22.87 | 0 | 65.94 | 381.812 | 22.86 | 26.12 | 932.571 | 24.711 | 31.649 | 232.54 | 2700.338 | 0 | 892.871 | 66.146 | 93906.8 | 22.991 | 742.6 | 1.69896 | 56.15069 | 54.17667 | 62.27658 |  | 429.2518 | 24.79038 | 109.4883 | 563.5304 |  | 76 | 24 | 0 | 3.03278 | 27.13659 | 39.09525 | 474.7791 | 59.7787 | 0 | 0 | 958.811 | 0.2620311 | 2700.338 | 0.7379689 | 3659.149 | 0 | 0 | 66.146 | 0 | 0 | 932.571 | 24.711 | 22.87 | 980.152 | 232.54 | 4.42375 | 1.80875 | 10.73125 | 18.18 | 77.2025 | 0 | 0 | 0 | 0 | 0 | 0 | 0 | 0 | 0 | 0 | 0 | 0 | 60.82111 | 4.172222 | 3.62 | 0.08988889 | 0.3413333 | 0.016 | 0.03111111 | 0.07 | 0.07888889 | 0.08555556 | 4.258889 | 2.622222 | 0 | 0 | 0 | 0 | 0 | 0 | 0 | 0 | 0 | 0 | 0 | 0 | 7 | 1.2 | 103467.3 | 109598 | 25321.53 |  | 9.02 | 104 | 554 | 2.7 | 1.3 | 1148 | 3999 | 1713 | 1309 | 247 | 2270 | 2.997311 | 2101.58 | 39.57565 | 554
2024-02-17 02:00 | 3.266667 | 0.4033333 | 10.99333 | 0.9566667 | 87.64667 | 7.8 | 0.4466667 | 11.23 | 1.036667 | 87.28667 | 54.17667 | 10.05167 | 6.141667 | 2.383333 | 11.03167 | 2.141667 | 0.0455 | 0.1345 | 0.07066667 | 0.25 | 0.1883333 | 1.796209 | 96.8 | 0.6366667 | 0.7766667 | 1.24 | 0.1 | [10 empty] | 22.87 | 0 | 65.94 | 381.812 | 22.86 | 26.12 | 932.571 | 24.711 | 31.649 | 232.54 | 2700.338 | 0 | 892.871 | 66.146 | 93906.8 | 22.991 | 742.6 | 1.69896 | 56.15069 | 54.17667 | 62.27658 |  | 429.2518 | 24.79038 | 109.4883 | 563.5304 |  | 76 | 24 | 0 | 3.03278 | 27.13659 | 39.09525 | 474.7791 | 59.7787 | 0 | 0 | 958.811 | 0.2620311 | 2700.338 | 0.7379689 | 3659.149 | 0 | 0 | 66.146 | 0 | 0 | 932.571 | 24.711 | 22.87 | 980.152 | 232.54 | 4.42375 | 1.80875 | 10.73125 | 18.18 | 77.2025 | 0 | 0 | 0 | 0 | 0 | 0 | 0 | 0 | 0 | 0 | 0 | 0 | 60.82111 | 4.172222 | 3.62 | 0.08988889 | 0.3413333 | 0.016 | 0.03111111 | 0.07 | 0.07888889 | 0.08555556 | 4.258889 | 2.622222 | 0 | 0 | 0 | 0 | 0 | 0 | 0 | 0 | 0 | 0 | 0 | 0 | 8 | 1.2 | 100517.7 | 106809 | 24713.69 |  | 8.79 | 100 | 550 | 2.71 | 1.3 | 1146 | 3999 | 1842 | 1259 | 239 | 2264 | 3.081836 | 2101.58 | 40.04624 | 550
2024-02-17 03:00 | 3.266667 | 0.4033333 | 10.99333 | 0.9566667 | 87.64667 | 7.8 | 0.4466667 | 11.23 | 1.036667 | 87.28667 | 54.17667 | 10.05167 | 6.141667 | 2.383333 | 11.03167 | 2.141667 | 0.0455 | 0.1345 | 0.07066667 | 0.25 | 0.1883333 | 1.796209 | 96.8 | 0.6366667 | 0.7766667 | 1.24 | 0.1 | [10 empty] | 22.87 | 0 | 65.94 | 381.812 | 22.86 | 26.12 | 932.571 | 24.711 | 31.649 | 232.54 | 2700.338 | 0 | 892.871 | 66.146 | 93906.8 | 22.991 | 742.6 | 1.69896 | 56.15069 | 54.17667 | 62.27658 |  | 429.2518 | 24.79038 | 109.4883 | 563.5304 |  | 76 | 24 | 0 | 3.03278 | 27.13659 | 39.09525 | 474.7791 | 59.7787 | 0 | 0 | 958.811 | 0.2620311 | 2700.338 | 0.7379689 | 3659.149 | 0 | 0 | 66.146 | 0 | 0 | 932.571 | 24.711 | 22.87 | 980.152 | 232.54 | 4.42375 | 1.80875 | 10.73125 | 18.18 | 77.2025 | 0 | 0 | 0 | 0 | 0 | 0 | 0 | 0 | 0 | 0 | 0 | 0 | 60.82111 | 4.172222 | 3.62 | 0.08988889 | 0.3413333 | 0.016 | 0.03111111 | 0.07 | 0.07888889 | 0.08555556 | 4.258889 | 2.622222 | 0 | 0 | 0 | 0 | 0 | 0 | 0 | 0 | 0 | 0 | 0 | 0 | 7 | 1.2 | 100398.9 | 106048 | 24689.2 |  | 9.42 | 109 | 559 | 2.7 | 1.3 | 1146 | 3999 | 1326 | 1260 | 238 | 2275 | 3.085343 | 2101.58 | 39.9816 | 559
2024-02-17 04:00 | 3.266667 | 0.4033333 | 10.99333 | 0.9566667 | 87.64667 | 7.8 | 0.4466667 | 11.23 | 1.036667 | 87.28667 | 54.17667 | 10.05167 | 6.141667 | 2.383333 | 11.03167 | 2.141667 | 0.0455 | 0.1345 | 0.07066667 | 0.25 | 0.1883333 | 1.796209 | 96.8 | 0.6366667 | 0.7766667 | 1.24 | 0.1 | [10 empty] | 22.87 | 0 | 65.94 | 381.812 | 22.86 | 26.12 | 932.571 | 24.711 | 31.649 | 232.54 | 2700.338 | 0 | 892.871 | 66.146 | 93906.8 | 22.991 | 742.6 | 1.69896 | 56.15069 | 54.17667 | 62.27658 |  | 429.2518 | 24.79038 | 109.4883 | 563.5304 |  | 76 | 24 | 0 | 3.03278 | 27.13659 | 39.09525 | 474.7791 | 59.7787 | 0 | 0 | 958.811 | 0.2620311 | 2700.338 | 0.7379689 | 3659.149 | 0 | 0 | 66.146 | 0 | 0 | 932.571 | 24.711 | 22.87 | 980.152 | 232.54 | 4.42375 | 1.80875 | 10.73125 | 18.18 | 77.2025 | 0 | 0 | 0 | 0 | 0 | 0 | 0 | 0 | 0 | 0 | 0 | 0 | 60.82111 | 4.172222 | 3.62 | 0.08988889 | 0.3413333 | 0.016 | 0.03111111 | 0.07 | 0.07888889 | 0.08555556 | 4.258889 | 2.622222 | 0 | 0 | 0 | 0 | 0 | 0 | 0 | 0 | 0 | 0 | 0 | 0 | 7 | 1.2 | 99440.47 | 105562 | 24493.69 |  | 8.69 | 100 | 550 | 2.7 | 1.3 | 1146 | 4001 | 1704 | 1260 | 237 | 2275 | 3.115404 | 2101.58 | 40.0323 | 550
2024-02-17 05:00 | 3.266667 | 0.4033333 | 10.99333 | 0.9566667 | 87.64667 | 7.8 | 0.4466667 | 11.23 | 1.036667 | 87.28667 | 54.17667 | 10.05167 | 6.141667 | 2.383333 | 11.03167 | 2.141667 | 0.0455 | 0.1345 | 0.07066667 | 0.25 | 0.1883333 | 1.796209 | 96.8 | 0.6366667 | 0.7766667 | 1.24 | 0.1 | [10 empty] | 22.87 | 0 | 65.94 | 381.812 | 22.86 | 26.12 | 932.571 | 24.711 | 31.649 | 232.54 | 2700.338 | 0 | 892.871 | 66.146 | 93906.8 | 22.991 | 742.6 | 1.69896 | 56.15069 | 54.17667 | 62.27658 |  | 429.2518 | 24.79038 | 109.4883 | 563.5304 |  | 76 | 24 | 0 | 3.03278 | 27.13659 | 39.09525 | 474.7791 | 59.7787 | 0 | 0 | 958.811 | 0.2620311 | 2700.338 | 0.7379689 | 3659.149 | 0 | 0 | 66.146 | 0 | 0 | 932.571 | 24.711 | 22.87 | 980.152 | 232.54 | 4.42375 | 1.80875 | 10.73125 | 18.18 | 77.2025 | 0 | 0 | 0 | 0 | 0 | 0 | 0 | 0 | 0 | 0 | 0 | 0 | 60.82111 | 4.172222 | 3.62 | 0.08988889 | 0.3413333 | 0.016 | 0.03111111 | 0.07 | 0.07888889 | 0.08555556 | 4.258889 | 2.622222 | 0 | 0 | 0 | 0 | 0 | 0 | 0 | 0 | 0 | 0 | 0 | 0 | 7 | 1.2 | 100536.9 | 106352 | 24710.64 |  | 9.15 | 100 | 550 | 2.7 | 1.3 | 1150 | 3992 | 1465 | 1267 | 240 | 2278 | 3.076088 | 2101.58 | 40.23068 | 550
2024-02-17 06:00 | 3.266667 | 0.4033333 | 10.99333 | 0.9566667 | 87.64667 | 7.8 | 0.4466667 | 11.23 | 1.036667 | 87.28667 | 54.17667 | 10.05167 | 6.141667 | 2.383333 | 11.03167 | 2.141667 | 0.0455 | 0.1345 | 0.07066667 | 0.25 | 0.1883333 | 1.796209 | 96.8 | 0.6366667 | 0.7766667 | 1.24 | 0.1 | [10 empty] | 22.87 | 0 | 65.94 | 381.812 | 22.86 | 26.12 | 932.571 | 24.711 | 31.649 | 232.54 | 2700.338 | 0 | 892.871 | 66.146 | 93906.8 | 22.991 | 742.6 | 1.69896 | 56.15069 | 54.17667 | 62.27658 |  | 429.2518 | 24.79038 | 109.4883 | 563.5304 |  | 76 | 24 | 0 | 3.03278 | 27.13659 | 39.09525 | 474.7791 | 59.7787 | 0 | 0 | 958.811 | 0.2620311 | 2700.338 | 0.7379689 | 3659.149 | 0 | 0 | 66.146 | 0 | 0 | 932.571 | 24.711 | 22.87 | 980.152 | 232.54 | 4.42375 | 1.80875 | 10.73125 | 18.18 | 77.2025 | 0 | 0 | 0 | 0 | 0 | 0 | 0 | 0 | 0 | 0 | 0 | 0 | 60.82111 | 4.172222 | 3.62 | 0.08988889 | 0.3413333 | 0.016 | 0.03111111 | 0.07 | 0.07888889 | 0.08555556 | 4.258889 | 2.622222 | 0 | 0 | 0 | 0 | 0 | 0 | 0 | 0 | 0 | 0 | 0 | 0 | 7 | 1.2 | 101852.7 | 107194 | 24990.81 |  | 9.96 | 115 | 565 | 2.7 | 1.3 | 1148 | 4001 | 1077 | 1278 | 241 | 2278 | 3.044459 | 2101.58 | 40.88817 | 565
2024-02-17 07:00 | 3.266667 | 0.4033333 | 10.99333 | 0.9566667 | 87.64667 | 7.8 | 0.4466667 | 11.23 | 1.036667 | 87.28667 | 54.17667 | 10.05167 | 6.141667 | 2.383333 | 11.03167 | 2.141667 | 0.0455 | 0.1345 | 0.07066667 | 0.25 | 0.1883333 | 1.796209 | 96.8 | 0.6366667 | 0.7766667 | 1.24 | 0.1 | [10 empty] | 22.87 | 0 | 65.94 | 381.812 | 22.86 | 26.12 | 932.571 | 24.711 | 31.649 | 232.54 | 2700.338 | 0 | 892.871 | 66.146 | 93906.8 | 22.991 | 742.6 | 1.69896 | 56.15069 | 54.17667 | 62.27658 |  | 429.2518 | 24.79038 | 109.4883 | 563.5304 |  | 76 | 24 | 0 | 3.03278 | 27.13659 | 39.09525 | 474.7791 | 59.7787 | 0 | 0 | 958.811 | 0.2620311 | 2700.338 | 0.7379689 | 3659.149 | 0 | 0 | 66.146 | 0 | 0 | 932.571 | 24.711 | 22.87 | 980.152 | 232.54 | 4.42375 | 1.80875 | 10.73125 | 18.18 | 77.2025 | 0 | 0 | 0 | 0 | 0 | 0 | 0 | 0 | 0 | 0 | 0 | 0 | 60.82111 | 4.172222 | 3.62 | 0.08988889 | 0.3413333 | 0.016 | 0.03111111 | 0.07 | 0.07888889 | 0.08555556 | 4.258889 | 2.622222 | 0 | 0 | 0 | 0 | 0 | 0 | 0 | 0 | 0 | 0 | 0 | 0 | 7 | 1.2 | 101853.6 | 107170 | 24990.99 |  | 9.66 | 112 | 562 | 2.7 | 1.3 | 1148 | 4001 | 1057 | 1279 | 241 | 2279 | 3.044434 | 2101.58 | 41.34615 | 562
2024-02-17 08:00 | 3.266667 | 0.4033333 | 10.99333 | 0.9566667 | 87.64667 | 7.8 | 0.4466667 | 11.23 | 1.036667 | 87.28667 | 54.17667 | 10.05167 | 6.141667 | 2.383333 | 11.03167 | 2.141667 | 0.0455 | 0.1345 | 0.07066667 | 0.25 | 0.1883333 | 1.796209 | 96.8 | 0.6366667 | 0.7766667 | 1.24 | 0.1 | [10 empty] | 22.87 | 0 | 65.94 | 381.812 | 22.86 | 26.12 | 932.571 | 24.711 | 31.649 | 232.54 | 2700.338 | 0 | 892.871 | 66.146 | 93906.8 | 22.991 | 742.6 | 1.69896 | 56.15069 | 54.17667 | 62.27658 |  | 429.2518 | 24.79038 | 109.4883 | 563.5304 |  | 76 | 24 | 0 | 3.03278 | 27.13659 | 39.09525 | 474.7791 | 59.7787 | 0 | 0 | 958.811 | 0.2620311 | 2700.338 | 0.7379689 | 3659.149 | 0 | 0 | 66.146 | 0 | 0 | 932.571 | 24.711 | 22.87 | 980.152 | 232.54 | 4.42375 | 1.80875 | 10.73125 | 18.18 | 77.2025 | 0 | 0 | 0 | 0 | 0 | 0 | 0 | 0 | 0 | 0 | 0 | 0 | 60.82111 | 4.172222 | 3.62 | 0.08988889 | 0.3413333 | 0.016 | 0.03111111 | 0.07 | 0.07888889 | 0.08555556 | 4.258889 | 2.622222 | 0 | 0 | 0 | 0 | 0 | 0 | 0 | 0 | 0 | 0 | 0 | 0 | 8 | 1.2 | 102083.8 | 107159 | 25037.43 |  | 10.83 | 117 | 567 | 2.69 | 1.3 | 1148 | 4000 | 864 | 1286 | 242 | 2279 | 3.037103 | 2101.58 | 42.10526 | 567
2024-02-17 09:00 | 3.266667 | 0.4033333 | 10.99333 | 0.9566667 | 87.64667 | 7.8 | 0.4466667 | 11.23 | 1.036667 | 87.28667 | 54.17667 | 10.05167 | 6.141667 | 2.383333 | 11.03167 | 2.141667 | 0.0455 | 0.1345 | 0.07066667 | 0.25 | 0.1883333 | 1.796209 | 96.8 | 0.6366667 | 0.7766667 | 1.24 | 0.1 | [10 empty] | 22.87 | 0 | 65.94 | 381.812 | 22.86 | 26.12 | 932.571 | 24.711 | 31.649 | 232.54 | 2700.338 | 0 | 892.871 | 66.146 | 93906.8 | 22.991 | 742.6 | 1.69896 | 56.15069 | 54.17667 | 62.27658 |  | 429.2518 | 24.79038 | 109.4883 | 563.5304 |  | 76 | 24 | 0 | 3.03278 | 27.13659 | 39.09525 | 474.7791 | 59.7787 | 0 | 0 | 958.811 | 0.2620311 | 2700.338 | 0.7379689 | 3659.149 | 0 | 0 | 66.146 | 0 | 0 | 932.571 | 24.711 | 22.87 | 980.152 | 232.54 | 4.42375 | 1.80875 | 10.73125 | 18.18 | 77.2025 | 0 | 0 | 0 | 0 | 0 | 0 | 0 | 0 | 0 | 0 | 0 | 0 | 60.82111 | 4.172222 | 3.62 | 0.08988889 | 0.3413333 | 0.016 | 0.03111111 | 0.07 | 0.07888889 | 0.08555556 | 4.258889 | 2.622222 | 0 | 0 | 0 | 0 | 0 | 0 | 0 | 0 | 0 | 0 | 0 | 0 | 7 | 1.2 | 102215.7 | 106477 | 25064.6 |  | 11.53 | 125 | 575 | 2.68 | 1.29 | 1146 | 4000 | 210 | 1275 | 240 | 2281 | 3.033335 | 2101.58 | 41.84882 | 575
2024-02-17 10:00 | 3.266667 | 0.4033333 | 10.99333 | 0.9566667 | 87.64667 | 7.8 | 0.4466667 | 11.23 | 1.036667 | 87.28667 | 54.17667 | 10.05167 | 6.141667 | 2.383333 | 11.03167 | 2.141667 | 0.0455 | 0.1345 | 0.07066667 | 0.25 | 0.1883333 | 1.796209 | 96.8 | 0.6366667 | 0.7766667 | 1.24 | 0.1 | [10 empty] | 22.87 | 0 | 65.94 | 381.812 | 22.86 | 26.12 | 932.571 | 24.711 | 31.649 | 232.54 | 2700.338 | 0 | 892.871 | 66.146 | 93906.8 | 22.991 | 742.6 | 1.69896 | 56.15069 | 54.17667 | 62.27658 |  | 429.2518 | 24.79038 | 109.4883 | 563.5304 |  | 76 | 24 | 0 | 3.03278 | 27.13659 | 39.09525 | 474.7791 | 59.7787 | 0 | 0 | 958.811 | 0.2620311 | 2700.338 | 0.7379689 | 3659.149 | 0 | 0 | 66.146 | 0 | 0 | 932.571 | 24.711 | 22.87 | 980.152 | 232.54 | 4.42375 | 1.80875 | 10.73125 | 18.18 | 77.2025 | 0 | 0 | 0 | 0 | 0 | 0 | 0 | 0 | 0 | 0 | 0 | 0 | 60.82111 | 4.172222 | 3.62 | 0.08988889 | 0.3413333 | 0.016 | 0.03111111 | 0.07 | 0.07888889 | 0.08555556 | 4.258889 | 2.622222 | 0 | 0 | 0 | 0 | 0 | 0 | 0 | 0 | 0 | 0 | 0 | 0 | 7 | 1.2 | 100996.5 | 105105 | 24812.36 |  | 11.63 | 135 | 585 | 2.69 | 1.29 | 1149 | 3999 | 88 | 1249 | 237 | 2279 | 3.067794 | 2101.58 | 42.01738 | 585
2024-02-17 11:00 | 3.266667 | 0.4033333 | 10.99333 | 0.9566667 | 87.64667 | 7.8 | 0.4466667 | 11.23 | 1.036667 | 87.28667 | 54.17667 | 10.05167 | 6.141667 | 2.383333 | 11.03167 | 2.141667 | 0.0455 | 0.1345 | 0.07066667 | 0.25 | 0.1883333 | 1.796209 | 96.8 | 0.6366667 | 0.7766667 | 1.24 | 0.1 | [10 empty] | 22.87 | 0 | 65.94 | 381.812 | 22.86 | 26.12 | 932.571 | 24.711 | 31.649 | 232.54 | 2700.338 | 0 | 892.871 | 66.146 | 93906.8 | 22.991 | 742.6 | 1.69896 | 56.15069 | 54.17667 | 62.27658 |  | 429.2518 | 24.79038 | 109.4883 | 563.5304 |  | 76 | 24 | 0 | 3.03278 | 27.13659 | 39.09525 | 474.7791 | 59.7787 | 0 | 0 | 958.811 | 0.2620311 | 2700.338 | 0.7379689 | 3659.149 | 0 | 0 | 66.146 | 0 | 0 | 932.571 | 24.711 | 22.87 | 980.152 | 232.54 | 4.42375 | 1.80875 | 10.73125 | 18.18 | 77.2025 | 0 | 0 | 0 | 0 | 0 | 0 | 0 | 0 | 0 | 0 | 0 | 0 | 60.82111 | 4.172222 | 3.62 | 0.08988889 | 0.3413333 | 0.016 | 0.03111111 | 0.07 | 0.07888889 | 0.08555556 | 4.258889 | 2.622222 | 0 | 0 | 0 | 0 | 0 | 0 | 0 | 0 | 0 | 0 | 0 | 0 | 7 | 1.2 | 99550.11 | 103800 | 24516.29 |  | 11.48 | 132 | 582 | 2.69 | 1.29 | 1149 | 4001 | 200 | 1240 | 235 | 2281 | 3.112108 | 2101.58 | 42.18031 | 582
2024-02-17 12:00 | 3.266667 | 0.4033333 | 10.99333 | 0.9566667 | 87.64667 | 7.8 | 0.4466667 | 11.23 | 1.036667 | 87.28667 | 54.17667 | 10.05167 | 6.141667 | 2.383333 | 11.03167 | 2.141667 | 0.0455 | 0.1345 | 0.07066667 | 0.25 | 0.1883333 | 1.796209 | 96.8 | 0.6366667 | 0.7766667 | 1.24 | 0.1 | [10 empty] | 22.87 | 0 | 65.94 | 381.812 | 22.86 | 26.12 | 932.571 | 24.711 | 31.649 | 232.54 | 2700.338 | 0 | 892.871 | 66.146 | 93906.8 | 22.991 | 742.6 | 1.69896 | 56.15069 | 54.17667 | 62.27658 |  | 429.2518 | 24.79038 | 109.4883 | 563.5304 |  | 76 | 24 | 0 | 3.03278 | 27.13659 | 39.09525 | 474.7791 | 59.7787 | 0 | 0 | 958.811 | 0.2620311 | 2700.338 | 0.7379689 | 3659.149 | 0 | 0 | 66.146 | 0 | 0 | 932.571 | 24.711 | 22.87 | 980.152 | 232.54 | 4.42375 | 1.80875 | 10.73125 | 18.18 | 77.2025 | 0 | 0 | 0 | 0 | 0 | 0 | 0 | 0 | 0 | 0 | 0 | 0 | 60.82111 | 4.172222 | 3.62 | 0.08988889 | 0.3413333 | 0.016 | 0.03111111 | 0.07 | 0.07888889 | 0.08555556 | 4.258889 | 2.622222 | 0 | 0 | 0 | 0 | 0 | 0 | 0 | 0 | 0 | 0 | 0 | 0 | 7 | 1.2 | 98657.69 | 103372 | 24331.38 |  | 10.9 | 126 | 576 | 2.68 | 1.29 | 1147 | 4000 | 574 | 1240 | 234 | 2281 | 3.138388 | 2101.58 | 41.30131 | 576
2024-02-17 13:00 | 3.266667 | 0.4033333 | 10.99333 | 0.9566667 | 87.64667 | 7.8 | 0.4466667 | 11.23 | 1.036667 | 87.28667 | 54.17667 | 10.05167 | 6.141667 | 2.383333 | 11.03167 | 2.141667 | 0.0455 | 0.1345 | 0.07066667 | 0.25 | 0.1883333 | 1.796209 | 96.8 | 0.6366667 | 0.7766667 | 1.24 | 0.1 | [10 empty] | 22.87 | 0 | 65.94 | 381.812 | 22.86 | 26.12 | 932.571 | 24.711 | 31.649 | 232.54 | 2700.338 | 0 | 892.871 | 66.146 | 93906.8 | 22.991 | 742.6 | 1.69896 | 56.15069 | 54.17667 | 62.27658 |  | 429.2518 | 24.79038 | 109.4883 | 563.5304 |  | 76 | 24 | 0 | 3.03278 | 27.13659 | 39.09525 | 474.7791 | 59.7787 | 0 | 0 | 958.811 | 0.2620311 | 2700.338 | 0.7379689 | 3659.149 | 0 | 0 | 66.146 | 0 | 0 | 932.571 | 24.711 | 22.87 | 980.152 | 232.54 | 4.42375 | 1.80875 | 10.73125 | 18.18 | 77.2025 | 0 | 0 | 0 | 0 | 0 | 0 | 0 | 0 | 0 | 0 | 0 | 0 | 60.82111 | 4.172222 | 3.62 | 0.08988889 | 0.3413333 | 0.016 | 0.03111111 | 0.07 | 0.07888889 | 0.08555556 | 4.258889 | 2.622222 | 0 | 0 | 0 | 0 | 0 | 0 | 0 | 0 | 0 | 0 | 0 | 0 | 6 | 1.2 | 96893.07 | 102420 | 23967.72 |  | 9.38 | 108 | 558 | 2.67 | 1.27 | 1148 | 4000 | 1227 | 1224 | 232 | 2278 | 3.193237 | 2101.58 | 41.6478 | 558
2024-02-17 14:00 | 3.266667 | 0.4033333 | 10.99333 | 0.9566667 | 87.64667 | 7.8 | 0.4466667 | 11.23 | 1.036667 | 87.28667 | 54.17667 | 10.05167 | 6.141667 | 2.383333 | 11.03167 | 2.141667 | 0.0455 | 0.1345 | 0.07066667 | 0.25 | 0.1883333 | 1.796209 | 96.8 | 0.6366667 | 0.7766667 | 1.24 | 0.1 | [10 empty] | 22.87 | 0 | 65.94 | 381.812 | 22.86 | 26.12 | 932.571 | 24.711 | 31.649 | 232.54 | 2700.338 | 0 | 892.871 | 66.146 | 93906.8 | 22.991 | 742.6 | 1.69896 | 56.15069 | 54.17667 | 62.27658 |  | 429.2518 | 24.79038 | 109.4883 | 563.5304 |  | 76 | 24 | 0 | 3.03278 | 27.13659 | 39.09525 | 474.7791 | 59.7787 | 0 | 0 | 958.811 | 0.2620311 | 2700.338 | 0.7379689 | 3659.149 | 0 | 0 | 66.146 | 0 | 0 | 932.571 | 24.711 | 22.87 | 980.152 | 232.54 | 4.42375 | 1.80875 | 10.73125 | 18.18 | 77.2025 | 0 | 0 | 0 | 0 | 0 | 0 | 0 | 0 | 0 | 0 | 0 | 0 | 60.82111 | 4.172222 | 3.62 | 0.08988889 | 0.3413333 | 0.016 | 0.03111111 | 0.07 | 0.07888889 | 0.08555556 | 4.258889 | 2.622222 | 0 | 0 | 0 | 0 | 0 | 0 | 0 | 0 | 0 | 0 | 0 | 0 | 7 | 1.2 | 97867.93 | 103126 | 24041.62 |  | 9.23 | 107 | 557 | 2.65 | 1.3 | 1149 | 3873 | 1113 | 1269 | 235 | 2278 | 3.066178 | 2101.58 | 41.89751 | 557
2024-02-17 15:00 | 3.266667 | 0.4033333 | 10.99333 | 0.9566667 | 87.64667 | 7.8 | 0.4466667 | 11.23 | 1.036667 | 87.28667 | 54.17667 | 10.05167 | 6.141667 | 2.383333 | 11.03167 | 2.141667 | 0.0455 | 0.1345 | 0.07066667 | 0.25 | 0.1883333 | 1.796209 | 96.8 | 0.6366667 | 0.7766667 | 1.24 | 0.1 | [10 empty] | 22.87 | 0 | 65.94 | 381.812 | 22.86 | 26.12 | 932.571 | 24.711 | 31.649 | 232.54 | 2700.338 | 0 | 892.871 | 66.146 | 93906.8 | 22.991 | 742.6 | 1.69896 | 56.15069 | 54.17667 | 62.27658 |  | 429.2518 | 24.79038 | 109.4883 | 563.5304 |  | 76 | 24 | 0 | 3.03278 | 27.13659 | 39.09525 | 474.7791 | 59.7787 | 0 | 0 | 958.811 | 0.2620311 | 2700.338 | 0.7379689 | 3659.149 | 0 | 0 | 66.146 | 0 | 0 | 932.571 | 24.711 | 22.87 | 980.152 | 232.54 | 4.42375 | 1.80875 | 10.73125 | 18.18 | 77.2025 | 0 | 0 | 0 | 0 | 0 | 0 | 0 | 0 | 0 | 0 | 0 | 0 | 60.82111 | 4.172222 | 3.62 | 0.08988889 | 0.3413333 | 0.016 | 0.03111111 | 0.07 | 0.07888889 | 0.08555556 | 4.258889 | 2.622222 | 0 | 0 | 0 | 0 | 0 | 0 | 0 | 0 | 0 | 0 | 0 | 0 | 7 | 1.2 | 97582.76 | 102455 | 23804.85 |  | 9.31 | 108 | 558 | 2.66 | 1.3 | 1147 | 3695 | 946 | 1252 | 233 | 2280 | 2.938725 | 2101.58 | 42.10526 | 558
2024-02-17 16:00 | 3.266667 | 0.4033333 | 10.99333 | 0.9566667 | 87.64667 | 7.8 | 0.4466667 | 11.23 | 1.036667 | 87.28667 | 54.17667 | 10.05167 | 6.141667 | 2.383333 | 11.03167 | 2.141667 | 0.0455 | 0.1345 | 0.07066667 | 0.25 | 0.1883333 | 1.796209 | 96.8 | 0.6366667 | 0.7766667 | 1.24 | 0.1 | [10 empty] | 22.87 | 0 | 65.94 | 381.812 | 22.86 | 26.12 | 932.571 | 24.711 | 31.649 | 232.54 | 2700.338 | 0 | 892.871 | 66.146 | 93906.8 | 22.991 | 742.6 | 1.69896 | 56.15069 | 54.17667 | 62.27658 |  | 429.2518 | 24.79038 | 109.4883 | 563.5304 |  | 76 | 24 | 0 | 3.03278 | 27.13659 | 39.09525 | 474.7791 | 59.7787 | 0 | 0 | 958.811 | 0.2620311 | 2700.338 | 0.7379689 | 3659.149 | 0 | 0 | 66.146 | 0 | 0 | 932.571 | 24.711 | 22.87 | 980.152 | 232.54 | 4.42375 | 1.80875 | 10.73125 | 18.18 | 77.2025 | 0 | 0 | 0 | 0 | 0 | 0 | 0 | 0 | 0 | 0 | 0 | 0 | 60.82111 | 4.172222 | 3.62 | 0.08988889 | 0.3413333 | 0.016 | 0.03111111 | 0.07 | 0.07888889 | 0.08555556 | 4.258889 | 2.622222 | 0 | 0 | 0 | 0 | 0 | 0 | 0 | 0 | 0 | 0 | 0 | 0 | 7 | 1.2 | 98401.6 | 103578 | 23976.6 |  | 8.65 | 100 | 550 | 2.65 | 1.3 | 1148 | 3698 | 1188 | 1283 | 237 | 2283 | 2.917452 | 2101.58 | 42.4667 | 550
2024-02-17 17:00 | 3.266667 | 0.4033333 | 10.99333 | 0.9566667 | 87.64667 | 7.8 | 0.4466667 | 11.23 | 1.036667 | 87.28667 | 54.17667 | 10.05167 | 6.141667 | 2.383333 | 11.03167 | 2.141667 | 0.0455 | 0.1345 | 0.07066667 | 0.25 | 0.1883333 | 1.796209 | 96.8 | 0.6366667 | 0.7766667 | 1.24 | 0.1 | [10 empty] | 22.87 | 0 | 65.94 | 381.812 | 22.86 | 26.12 | 932.571 | 24.711 | 31.649 | 232.54 | 2700.338 | 0 | 892.871 | 66.146 | 93906.8 | 22.991 | 742.6 | 1.69896 | 56.15069 | 54.17667 | 62.27658 |  | 429.2518 | 24.79038 | 109.4883 | 563.5304 |  | 76 | 24 | 0 | 3.03278 | 27.13659 | 39.09525 | 474.7791 | 59.7787 | 0 | 0 | 958.811 | 0.2620311 | 2700.338 | 0.7379689 | 3659.149 | 0 | 0 | 66.146 | 0 | 0 | 932.571 | 24.711 | 22.87 | 980.152 | 232.54 | 4.42375 | 1.80875 | 10.73125 | 18.18 | 77.2025 | 0 | 0 | 0 | 0 | 0 | 0 | 0 | 0 | 0 | 0 | 0 | 0 | 60.82111 | 4.172222 | 3.62 | 0.08988889 | 0.3413333 | 0.016 | 0.03111111 | 0.07 | 0.07888889 | 0.08555556 | 4.258889 | 2.622222 | 0 | 0 | 0 | 0 | 0 | 0 | 0 | 0 | 0 | 0 | 0 | 0 | 7 | 1.2 | 98852.49 | 103894 | 24071.52 |  | 9 | 101 | 551 | 2.66 | 1.29 | 1149 | 3700 | 1078 | 1262 | 236 | 2292 | 2.906146 | 2101.58 | 42.68711 | 551
2024-02-17 18:00 | 3.266667 | 0.4033333 | 10.99333 | 0.9566667 | 87.64667 | 7.8 | 0.4466667 | 11.23 | 1.036667 | 87.28667 | 54.17667 | 10.05167 | 6.141667 | 2.383333 | 11.03167 | 2.141667 | 0.0455 | 0.1345 | 0.07066667 | 0.25 | 0.1883333 | 1.796209 | 96.8 | 0.6366667 | 0.7766667 | 1.24 | 0.1 | [10 empty] | 22.87 | 0 | 65.94 | 381.812 | 22.86 | 26.12 | 932.571 | 24.711 | 31.649 | 232.54 | 2700.338 | 0 | 892.871 | 66.146 | 93906.8 | 22.991 | 742.6 | 1.69896 | 56.15069 | 54.17667 | 62.27658 |  | 429.2518 | 24.79038 | 109.4883 | 563.5304 |  | 76 | 24 | 0 | 3.03278 | 27.13659 | 39.09525 | 474.7791 | 59.7787 | 0 | 0 | 958.811 | 0.2620311 | 2700.338 | 0.7379689 | 3659.149 | 0 | 0 | 66.146 | 0 | 0 | 932.571 | 24.711 | 22.87 | 980.152 | 232.54 | 4.42375 | 1.80875 | 10.73125 | 18.18 | 77.2025 | 0 | 0 | 0 | 0 | 0 | 0 | 0 | 0 | 0 | 0 | 0 | 0 | 60.82111 | 4.172222 | 3.62 | 0.08988889 | 0.3413333 | 0.016 | 0.03111111 | 0.07 | 0.07888889 | 0.08555556 | 4.258889 | 2.622222 | 0 | 0 | 0 | 0 | 0 | 0 | 0 | 0 | 0 | 0 | 0 | 0 | 7 | 1.2 | 98573.13 | 103870 | 24012.95 |  | 8.79 | 99 | 549 | 2.66 | 1.29 | 1147 | 3699 | 1284 | 1265 | 236 | 2297 | 2.91332 | 2101.58 | 41.94362 | 549
2024-02-17 19:00 | 3.266667 | 0.4033333 | 10.99333 | 0.9566667 | 87.64667 | 7.8 | 0.4466667 | 11.23 | 1.036667 | 87.28667 | 54.17667 | 10.05167 | 6.141667 | 2.383333 | 11.03167 | 2.141667 | 0.0455 | 0.1345 | 0.07066667 | 0.25 | 0.1883333 | 1.796209 | 96.8 | 0.6366667 | 0.7766667 | 1.24 | 0.1 | [10 empty] | 22.87 | 0 | 65.94 | 381.812 | 22.86 | 26.12 | 932.571 | 24.711 | 31.649 | 232.54 | 2700.338 | 0 | 892.871 | 66.146 | 93906.8 | 22.991 | 742.6 | 1.69896 | 56.15069 | 54.17667 | 62.27658 |  | 429.2518 | 24.79038 | 109.4883 | 563.5304 |  | 76 | 24 | 0 | 3.03278 | 27.13659 | 39.09525 | 474.7791 | 59.7787 | 0 | 0 | 958.811 | 0.2620311 | 2700.338 | 0.7379689 | 3659.149 | 0 | 0 | 66.146 | 0 | 0 | 932.571 | 24.711 | 22.87 | 980.152 | 232.54 | 4.42375 | 1.80875 | 10.73125 | 18.18 | 77.2025 | 0 | 0 | 0 | 0 | 0 | 0 | 0 | 0 | 0 | 0 | 0 | 0 | 60.82111 | 4.172222 | 3.62 | 0.08988889 | 0.3413333 | 0.016 | 0.03111111 | 0.07 | 0.07888889 | 0.08555556 | 4.258889 | 2.622222 | 0 | 0 | 0 | 0 | 0 | 0 | 0 | 0 | 0 | 0 | 0 | 0 | 7 | 1.2 | 100303.2 | 105523 | 24435.49 |  | 8.49 | 99 | 549 | 2.69 | 1.3 | 1149 | 3765 | 1169 | 1268 | 238 | 2300 | 2.914123 | 2101.58 | 41.53637 | 549
2024-02-17 20:00 | 3.266667 | 0.4033333 | 10.99333 | 0.9566667 | 87.64667 | 7.8 | 0.4466667 | 11.23 | 1.036667 | 87.28667 | 54.17667 | 10.05167 | 6.141667 | 2.383333 | 11.03167 | 2.141667 | 0.0455 | 0.1345 | 0.07066667 | 0.25 | 0.1883333 | 1.796209 | 96.8 | 0.6366667 | 0.7766667 | 1.24 | 0.1 | [10 empty] | 22.87 | 0 | 65.94 | 381.812 | 22.86 | 26.12 | 932.571 | 24.711 | 31.649 | 232.54 | 2700.338 | 0 | 892.871 | 66.146 | 93906.8 | 22.991 | 742.6 | 1.69896 | 56.15069 | 54.17667 | 62.27658 |  | 429.2518 | 24.79038 | 109.4883 | 563.5304 |  | 76 | 24 | 0 | 3.03278 | 27.13659 | 39.09525 | 474.7791 | 59.7787 | 0 | 0 | 958.811 | 0.2620311 | 2700.338 | 0.7379689 | 3659.149 | 0 | 0 | 66.146 | 0 | 0 | 932.571 | 24.711 | 22.87 | 980.152 | 232.54 | 4.42375 | 1.80875 | 10.73125 | 18.18 | 77.2025 | 0 | 0 | 0 | 0 | 0 | 0 | 0 | 0 | 0 | 0 | 0 | 0 | 60.82111 | 4.172222 | 3.62 | 0.08988889 | 0.3413333 | 0.016 | 0.03111111 | 0.07 | 0.07888889 | 0.08555556 | 4.258889 | 2.622222 | 0 | 0 | 0 | 0 | 0 | 0 | 0 | 0 | 0 | 0 | 0 | 0 | 8 | 1.2 | 100719.8 | 106283 | 24745.33 |  | 8.32 | 97 | 547 | 2.7 | 1.3 | 1148 | 3989 | 1265 | 1258 | 239 | 2299 | 3.068501 | 2101.58 | 41.15236 | 547
2024-02-17 21:00 | 3.266667 | 0.4033333 | 10.99333 | 0.9566667 | 87.64667 | 7.8 | 0.4466667 | 11.23 | 1.036667 | 87.28667 | 54.17667 | 10.05167 | 6.141667 | 2.383333 | 11.03167 | 2.141667 | 0.0455 | 0.1345 | 0.07066667 | 0.25 | 0.1883333 | 1.796209 | 96.8 | 0.6366667 | 0.7766667 | 1.24 | 0.1 | [10 empty] | 22.87 | 0 | 65.94 | 381.812 | 22.86 | 26.12 | 932.571 | 24.711 | 31.649 | 232.54 | 2700.338 | 0 | 892.871 | 66.146 | 93906.8 | 22.991 | 742.6 | 1.69896 | 56.15069 | 54.17667 | 62.27658 |  | 429.2518 | 24.79038 | 109.4883 | 563.5304 |  | 76 | 24 | 0 | 3.03278 | 27.13659 | 39.09525 | 474.7791 | 59.7787 | 0 | 0 | 958.811 | 0.2620311 | 2700.338 | 0.7379689 | 3659.149 | 0 | 0 | 66.146 | 0 | 0 | 932.571 | 24.711 | 22.87 | 980.152 | 232.54 | 4.42375 | 1.80875 | 10.73125 | 18.18 | 77.2025 | 0 | 0 | 0 | 0 | 0 | 0 | 0 | 0 | 0 | 0 | 0 | 0 | 60.82111 | 4.172222 | 3.62 | 0.08988889 | 0.3413333 | 0.016 | 0.03111111 | 0.07 | 0.07888889 | 0.08555556 | 4.258889 | 2.622222 | 0 | 0 | 0 | 0 | 0 | 0 | 0 | 0 | 0 | 0 | 0 | 0 | 7 | 1.2 | 100973.2 | 106088 | 24804.57 |  | 9.4 | 105 | 555 | 2.68 | 1.29 | 1149 | 3996 | 899 | 1279 | 241 | 2297 | 3.06626 | 2101.58 | 40.79398 | 555
2024-02-17 22:00 | 3.266667 | 0.4033333 | 10.99333 | 0.9566667 | 87.64667 | 7.8 | 0.4466667 | 11.23 | 1.036667 | 87.28667 | 54.17667 | 10.05167 | 6.141667 | 2.383333 | 11.03167 | 2.141667 | 0.0455 | 0.1345 | 0.07066667 | 0.25 | 0.1883333 | 1.796209 | 96.8 | 0.6366667 | 0.7766667 | 1.24 | 0.1 | [10 empty] | 22.87 | 0 | 65.94 | 381.812 | 22.86 | 26.12 | 932.571 | 24.711 | 31.649 | 232.54 | 2700.338 | 0 | 892.871 | 66.146 | 93906.8 | 22.991 | 742.6 | 1.69896 | 56.15069 | 54.17667 | 62.27658 |  | 429.2518 | 24.79038 | 109.4883 | 563.5304 |  | 76 | 24 | 0 | 3.03278 | 27.13659 | 39.09525 | 474.7791 | 59.7787 | 0 | 0 | 958.811 | 0.2620311 | 2700.338 | 0.7379689 | 3659.149 | 0 | 0 | 66.146 | 0 | 0 | 932.571 | 24.711 | 22.87 | 980.152 | 232.54 | 4.42375 | 1.80875 | 10.73125 | 18.18 | 77.2025 | 0 | 0 | 0 | 0 | 0 | 0 | 0 | 0 | 0 | 0 | 0 | 0 | 60.82111 | 4.172222 | 3.62 | 0.08988889 | 0.3413333 | 0.016 | 0.03111111 | 0.07 | 0.07888889 | 0.08555556 | 4.258889 | 2.622222 | 0 | 0 | 0 | 0 | 0 | 0 | 0 | 0 | 0 | 0 | 0 | 0 | 7 | 1.2 | 101530.8 | 105942 | 24829.46 |  | 10.37 | 112 | 562 | 2.7 | 1.27 | 1147 | 3906 | 406 | 1241 | 238 | 2299 | 2.983968 | 2101.58 | 41.00982 | 562
2024-02-17 23:00 | 3.266667 | 0.4033333 | 10.99333 | 0.9566667 | 87.64667 | 7.8 | 0.4466667 | 11.23 | 1.036667 | 87.28667 | 54.17667 | 10.05167 | 6.141667 | 2.383333 | 11.03167 | 2.141667 | 0.0455 | 0.1345 | 0.07066667 | 0.25 | 0.1883333 | 1.796209 | 96.8 | 0.6366667 | 0.7766667 | 1.24 | 0.1 | [10 empty] | 22.87 | 0 | 65.94 | 381.812 | 22.86 | 26.12 | 932.571 | 24.711 | 31.649 | 232.54 | 2700.338 | 0 | 892.871 | 66.146 | 93906.8 | 22.991 | 742.6 | 1.69896 | 56.15069 | 54.17667 | 62.27658 |  | 429.2518 | 24.79038 | 109.4883 | 563.5304 |  | 76 | 24 | 0 | 3.03278 | 27.13659 | 39.09525 | 474.7791 | 59.7787 | 0 | 0 | 958.811 | 0.2620311 | 2700.338 | 0.7379689 | 3659.149 | 0 | 0 | 66.146 | 0 | 0 | 932.571 | 24.711 | 22.87 | 980.152 | 232.54 | 4.42375 | 1.80875 | 10.73125 | 18.18 | 77.2025 | 0 | 0 | 0 | 0 | 0 | 0 | 0 | 0 | 0 | 0 | 0 | 0 | 60.82111 | 4.172222 | 3.62 | 0.08988889 | 0.3413333 | 0.016 | 0.03111111 | 0.07 | 0.07888889 | 0.08555556 | 4.258889 | 2.622222 | 0 | 0 | 0 | 0 | 0 | 0 | 0 | 0 | 0 | 0 | 0 | 0 | 7 | 1.2 | 101782.6 | 105755 | 24874.35 |  | 10.45 | 113 | 563 | 2.7 | 1.3 | 1147 | 3899 | 59 | 1260 | 238 | 2296 | 2.971729 | 2101.58 | 40.828 | 563
2024-02-18 | 3.233333 | 0.4033333 | 11.07667 | 0.95 | 87.57 | 6.433333 | 0.4333333 | 11.25 | 1.04 | 87.27667 | 53.93833 | 9.83 | 6.201667 | 2.336667 | 11.33 | 2.171667 | 0.04733333 | 0.1325 | 0.073 | 0.2433333 | 0.19 | 1.827076 | 96.47333 | 0.5533333 | 0.6266667 | 1.256667 | 0.1 | [10 empty] | 22.4 | 0 | 65.04 | 377.532 | 24.35 | 19 | 937.587 | 36.426 | 20.738 | 228.38 | 2714.739 | 0 | 898.718 | 75.361 | 93688.8 | 19.822 | 755.1 | 1.705934 | 55.93244 | 53.93833 | 62.09304 |  | 430.7112 | 25.32612 | 107.0425 | 563.0798 |  | 76 | 24 | 0 | 3.017863 | 25.79966 | 56.58034 | 473.8719 | 59.98634 | 0 | 0 | 963.758 | 0.2619978 | 2714.739 | 0.7380022 | 3678.497 | 0 | 0 | 75.361 | 0 | 70.39 | 867.197 | 36.426 | 22.4 | 996.413 | 228.38 | 5.733333 | 3.558333 | 10.885 | 18.48333 | 67.07333 | 0 | 0 | 0 | 0 | 0 | 0 | 0 | 0 | 0 | 0 | 0 | 0 | 60.83222 | 4.33 | 3.602222 | 0.09255556 | 0.3532222 | 0.01233333 | 0.03377778 | 0.06888889 | 0.07777778 | 0.07888889 | 4.068889 | 2.3 | 0 | 0 | 0 | 0 | 0 | 0 | 0 | 0 | 0 | 0 | 0 | 0 | 7 | 1.2 | 101229.5 | 106845 | 24860.37 |  | 8.5 | 98 | 548 | 2.73 | 1.3 | 1151 | 3999 | 1299 | 1243 | 239 | 2300 | 3.061007 | 2106.45 | 41.11687 | 548
2024-02-18 01:00 | 3.233333 | 0.4033333 | 11.07667 | 0.95 | 87.57 | 6.433333 | 0.4333333 | 11.25 | 1.04 | 87.27667 | 53.93833 | 9.83 | 6.201667 | 2.336667 | 11.33 | 2.171667 | 0.04733333 | 0.1325 | 0.073 | 0.2433333 | 0.19 | 1.827076 | 96.47333 | 0.5533333 | 0.6266667 | 1.256667 | 0.1 | [10 empty] | 22.4 | 0 | 65.04 | 377.532 | 24.35 | 19 | 937.587 | 36.426 | 20.738 | 228.38 | 2714.739 | 0 | 898.718 | 75.361 | 93688.8 | 19.822 | 755.1 | 1.705934 | 55.93244 | 53.93833 | 62.09304 |  | 430.7112 | 25.32612 | 107.0425 | 563.0798 |  | 76 | 24 | 0 | 3.017863 | 25.79966 | 56.58034 | 473.8719 | 59.98634 | 0 | 0 | 963.758 | 0.2619978 | 2714.739 | 0.7380022 | 3678.497 | 0 | 0 | 75.361 | 0 | 70.39 | 867.197 | 36.426 | 22.4 | 996.413 | 228.38 | 5.733333 | 3.558333 | 10.885 | 18.48333 | 67.07333 | 0 | 0 | 0 | 0 | 0 | 0 | 0 | 0 | 0 | 0 | 0 | 0 | 60.83222 | 4.33 | 3.602222 | 0.09255556 | 0.3532222 | 0.01233333 | 0.03377778 | 0.06888889 | 0.07777778 | 0.07888889 | 4.068889 | 2.3 | 0 | 0 | 0 | 0 | 0 | 0 | 0 | 0 | 0 | 0 | 0 | 0 | 7 | 1.2 | 101914 | 106551 | 24901.45 |  | 9.63 | 112 | 562 | 2.71 | 1.3 | 1145 | 3899 | 593 | 1261 | 239 | 2299 | 2.968039 | 2106.45 | 40.67019 | 562
2024-02-18 02:00 | 3.233333 | 0.4033333 | 11.07667 | 0.95 | 87.57 | 6.433333 | 0.4333333 | 11.25 | 1.04 | 87.27667 | 53.93833 | 9.83 | 6.201667 | 2.336667 | 11.33 | 2.171667 | 0.04733333 | 0.1325 | 0.073 | 0.2433333 | 0.19 | 1.827076 | 96.47333 | 0.5533333 | 0.6266667 | 1.256667 | 0.1 | [10 empty] | 22.4 | 0 | 65.04 | 377.532 | 24.35 | 19 | 937.587 | 36.426 | 20.738 | 228.38 | 2714.739 | 0 | 898.718 | 75.361 | 93688.8 | 19.822 | 755.1 | 1.705934 | 55.93244 | 53.93833 | 62.09304 |  | 430.7112 | 25.32612 | 107.0425 | 563.0798 |  | 76 | 24 | 0 | 3.017863 | 25.79966 | 56.58034 | 473.8719 | 59.98634 | 0 | 0 | 963.758 | 0.2619978 | 2714.739 | 0.7380022 | 3678.497 | 0 | 0 | 75.361 | 0 | 70.39 | 867.197 | 36.426 | 22.4 | 996.413 | 228.38 | 5.733333 | 3.558333 | 10.885 | 18.48333 | 67.07333 | 0 | 0 | 0 | 0 | 0 | 0 | 0 | 0 | 0 | 0 | 0 | 0 | 60.83222 | 4.33 | 3.602222 | 0.09255556 | 0.3532222 | 0.01233333 | 0.03377778 | 0.06888889 | 0.07777778 | 0.07888889 | 4.068889 | 2.3 | 0 | 0 | 0 | 0 | 0 | 0 | 0 | 0 | 0 | 0 | 0 | 0 | 7 | 1.2 | 100833.1 | 106166 | 24682.69 |  | 8.64 | 100 | 550 | 2.7 | 1.3 | 1149 | 3903 | 1149 | 1267 | 239 | 2299 | 3.00161 | 2106.45 | 39.92699 | 550
2024-02-18 03:00 | 3.233333 | 0.4033333 | 11.07667 | 0.95 | 87.57 | 6.433333 | 0.4333333 | 11.25 | 1.04 | 87.27667 | 53.93833 | 9.83 | 6.201667 | 2.336667 | 11.33 | 2.171667 | 0.04733333 | 0.1325 | 0.073 | 0.2433333 | 0.19 | 1.827076 | 96.47333 | 0.5533333 | 0.6266667 | 1.256667 | 0.1 | [10 empty] | 22.4 | 0 | 65.04 | 377.532 | 24.35 | 19 | 937.587 | 36.426 | 20.738 | 228.38 | 2714.739 | 0 | 898.718 | 75.361 | 93688.8 | 19.822 | 755.1 | 1.705934 | 55.93244 | 53.93833 | 62.09304 |  | 430.7112 | 25.32612 | 107.0425 | 563.0798 |  | 76 | 24 | 0 | 3.017863 | 25.79966 | 56.58034 | 473.8719 | 59.98634 | 0 | 0 | 963.758 | 0.2619978 | 2714.739 | 0.7380022 | 3678.497 | 0 | 0 | 75.361 | 0 | 70.39 | 867.197 | 36.426 | 22.4 | 996.413 | 228.38 | 5.733333 | 3.558333 | 10.885 | 18.48333 | 67.07333 | 0 | 0 | 0 | 0 | 0 | 0 | 0 | 0 | 0 | 0 | 0 | 0 | 60.83222 | 4.33 | 3.602222 | 0.09255556 | 0.3532222 | 0.01233333 | 0.03377778 | 0.06888889 | 0.07777778 | 0.07888889 | 4.068889 | 2.3 | 0 | 0 | 0 | 0 | 0 | 0 | 0 | 0 | 0 | 0 | 0 | 0 | 7 | 1.2 | 102291.6 | 107439 | 24978.25 |  | 8.72 | 105 | 555 | 2.7 | 1.3 | 1149 | 3898 | 1004 | 1280 | 242 | 2299 | 2.956764 | 2106.45 | 39.84446 | 555
2024-02-18 04:00 | 3.233333 | 0.4033333 | 11.07667 | 0.95 | 87.57 | 6.433333 | 0.4333333 | 11.25 | 1.04 | 87.27667 | 53.93833 | 9.83 | 6.201667 | 2.336667 | 11.33 | 2.171667 | 0.04733333 | 0.1325 | 0.073 | 0.2433333 | 0.19 | 1.827076 | 96.47333 | 0.5533333 | 0.6266667 | 1.256667 | 0.1 | [10 empty] | 22.4 | 0 | 65.04 | 377.532 | 24.35 | 19 | 937.587 | 36.426 | 20.738 | 228.38 | 2714.739 | 0 | 898.718 | 75.361 | 93688.8 | 19.822 | 755.1 | 1.705934 | 55.93244 | 53.93833 | 62.09304 |  | 430.7112 | 25.32612 | 107.0425 | 563.0798 |  | 76 | 24 | 0 | 3.017863 | 25.79966 | 56.58034 | 473.8719 | 59.98634 | 0 | 0 | 963.758 | 0.2619978 | 2714.739 | 0.7380022 | 3678.497 | 0 | 0 | 75.361 | 0 | 70.39 | 867.197 | 36.426 | 22.4 | 996.413 | 228.38 | 5.733333 | 3.558333 | 10.885 | 18.48333 | 67.07333 | 0 | 0 | 0 | 0 | 0 | 0 | 0 | 0 | 0 | 0 | 0 | 0 | 60.83222 | 4.33 | 3.602222 | 0.09255556 | 0.3532222 | 0.01233333 | 0.03377778 | 0.06888889 | 0.07777778 | 0.07888889 | 4.068889 | 2.3 | 0 | 0 | 0 | 0 | 0 | 0 | 0 | 0 | 0 | 0 | 0 | 0 | 8 | 1.2 | 103545.7 | 108824 | 25235.69 |  | 8.14 | 103 | 553 | 2.74 | 1.3 | 1147 | 3897 | 1110 | 1258 | 242 | 2300 | 2.921555 | 2106.45 | 40.56105 | 553
2024-02-18 05:00 | 3.233333 | 0.4033333 | 11.07667 | 0.95 | 87.57 | 6.433333 | 0.4333333 | 11.25 | 1.04 | 87.27667 | 53.93833 | 9.83 | 6.201667 | 2.336667 | 11.33 | 2.171667 | 0.04733333 | 0.1325 | 0.073 | 0.2433333 | 0.19 | 1.827076 | 96.47333 | 0.5533333 | 0.6266667 | 1.256667 | 0.1 | [10 empty] | 22.4 | 0 | 65.04 | 377.532 | 24.35 | 19 | 937.587 | 36.426 | 20.738 | 228.38 | 2714.739 | 0 | 898.718 | 75.361 | 93688.8 | 19.822 | 755.1 | 1.705934 | 55.93244 | 53.93833 | 62.09304 |  | 430.7112 | 25.32612 | 107.0425 | 563.0798 |  | 76 | 24 | 0 | 3.017863 | 25.79966 | 56.58034 | 473.8719 | 59.98634 | 0 | 0 | 963.758 | 0.2619978 | 2714.739 | 0.7380022 | 3678.497 | 0 | 0 | 75.361 | 0 | 70.39 | 867.197 | 36.426 | 22.4 | 996.413 | 228.38 | 5.733333 | 3.558333 | 10.885 | 18.48333 | 67.07333 | 0 | 0 | 0 | 0 | 0 | 0 | 0 | 0 | 0 | 0 | 0 | 0 | 60.83222 | 4.33 | 3.602222 | 0.09255556 | 0.3532222 | 0.01233333 | 0.03377778 | 0.06888889 | 0.07777778 | 0.07888889 | 4.068889 | 2.3 | 0 | 0 | 0 | 0 | 0 | 0 | 0 | 0 | 0 | 0 | 0 | 0 | 7 | 1.2 | 103723 | 108804 | 25275.24 |  | 9.95 | 108 | 558 | 2.74 | 1.3 | 1149 | 3900 | 949 | 1267 | 243 | 2299 | 2.918906 | 2106.45 | 40.36172 | 558
2024-02-18 06:00 | 3.233333 | 0.4033333 | 11.07667 | 0.95 | 87.57 | 6.433333 | 0.4333333 | 11.25 | 1.04 | 87.27667 | 53.93833 | 9.83 | 6.201667 | 2.336667 | 11.33 | 2.171667 | 0.04733333 | 0.1325 | 0.073 | 0.2433333 | 0.19 | 1.827076 | 96.47333 | 0.5533333 | 0.6266667 | 1.256667 | 0.1 | [10 empty] | 22.4 | 0 | 65.04 | 377.532 | 24.35 | 19 | 937.587 | 36.426 | 20.738 | 228.38 | 2714.739 | 0 | 898.718 | 75.361 | 93688.8 | 19.822 | 755.1 | 1.705934 | 55.93244 | 53.93833 | 62.09304 |  | 430.7112 | 25.32612 | 107.0425 | 563.0798 |  | 76 | 24 | 0 | 3.017863 | 25.79966 | 56.58034 | 473.8719 | 59.98634 | 0 | 0 | 963.758 | 0.2619978 | 2714.739 | 0.7380022 | 3678.497 | 0 | 0 | 75.361 | 0 | 70.39 | 867.197 | 36.426 | 22.4 | 996.413 | 228.38 | 5.733333 | 3.558333 | 10.885 | 18.48333 | 67.07333 | 0 | 0 | 0 | 0 | 0 | 0 | 0 | 0 | 0 | 0 | 0 | 0 | 60.83222 | 4.33 | 3.602222 | 0.09255556 | 0.3532222 | 0.01233333 | 0.03377778 | 0.06888889 | 0.07777778 | 0.07888889 | 4.068889 | 2.3 | 0 | 0 | 0 | 0 | 0 | 0 | 0 | 0 | 0 | 0 | 0 | 0 | 8 | 1.2 | 102657.9 | 107493 | 25058.74 |  | 9.2 | 107 | 557 | 2.71 | 1.3 | 1148 | 3903 | 749 | 1271 | 241 | 2300 | 2.950245 | 2106.45 | 40.52571 | 557
2024-02-18 07:00 | 3.233333 | 0.4033333 | 11.07667 | 0.95 | 87.57 | 6.433333 | 0.4333333 | 11.25 | 1.04 | 87.27667 | 53.93833 | 9.83 | 6.201667 | 2.336667 | 11.33 | 2.171667 | 0.04733333 | 0.1325 | 0.073 | 0.2433333 | 0.19 | 1.827076 | 96.47333 | 0.5533333 | 0.6266667 | 1.256667 | 0.1 | [10 empty] | 22.4 | 0 | 65.04 | 377.532 | 24.35 | 19 | 937.587 | 36.426 | 20.738 | 228.38 | 2714.739 | 0 | 898.718 | 75.361 | 93688.8 | 19.822 | 755.1 | 1.705934 | 55.93244 | 53.93833 | 62.09304 |  | 430.7112 | 25.32612 | 107.0425 | 563.0798 |  | 76 | 24 | 0 | 3.017863 | 25.79966 | 56.58034 | 473.8719 | 59.98634 | 0 | 0 | 963.758 | 0.2619978 | 2714.739 | 0.7380022 | 3678.497 | 0 | 0 | 75.361 | 0 | 70.39 | 867.197 | 36.426 | 22.4 | 996.413 | 228.38 | 5.733333 | 3.558333 | 10.885 | 18.48333 | 67.07333 | 0 | 0 | 0 | 0 | 0 | 0 | 0 | 0 | 0 | 0 | 0 | 0 | 60.83222 | 4.33 | 3.602222 | 0.09255556 | 0.3532222 | 0.01233333 | 0.03377778 | 0.06888889 | 0.07777778 | 0.07888889 | 4.068889 | 2.3 | 0 | 0 | 0 | 0 | 0 | 0 | 0 | 0 | 0 | 0 | 0 | 0 | 7 | 1.2 | 103846.7 | 108904 | 25300.72 |  | 9.87 | 108 | 558 | 2.73 | 1.28 | 1148 | 3900 | 930 | 1261 | 243 | 2300 | 2.915559 | 2106.45 | 40.69901 | 558
2024-02-18 08:00 | 3.233333 | 0.4033333 | 11.07667 | 0.95 | 87.57 | 6.433333 | 0.4333333 | 11.25 | 1.04 | 87.27667 | 53.93833 | 9.83 | 6.201667 | 2.336667 | 11.33 | 2.171667 | 0.04733333 | 0.1325 | 0.073 | 0.2433333 | 0.19 | 1.827076 | 96.47333 | 0.5533333 | 0.6266667 | 1.256667 | 0.1 | [10 empty] | 22.4 | 0 | 65.04 | 377.532 | 24.35 | 19 | 937.587 | 36.426 | 20.738 | 228.38 | 2714.739 | 0 | 898.718 | 75.361 | 93688.8 | 19.822 | 755.1 | 1.705934 | 55.93244 | 53.93833 | 62.09304 |  | 430.7112 | 25.32612 | 107.0425 | 563.0798 |  | 76 | 24 | 0 | 3.017863 | 25.79966 | 56.58034 | 473.8719 | 59.98634 | 0 | 0 | 963.758 | 0.2619978 | 2714.739 | 0.7380022 | 3678.497 | 0 | 0 | 75.361 | 0 | 70.39 | 867.197 | 36.426 | 22.4 | 996.413 | 228.38 | 5.733333 | 3.558333 | 10.885 | 18.48333 | 67.07333 | 0 | 0 | 0 | 0 | 0 | 0 | 0 | 0 | 0 | 0 | 0 | 0 | 60.83222 | 4.33 | 3.602222 | 0.09255556 | 0.3532222 | 0.01233333 | 0.03377778 | 0.06888889 | 0.07777778 | 0.07888889 | 4.068889 | 2.3 | 0 | 0 | 0 | 0 | 0 | 0 | 0 | 0 | 0 | 0 | 0 | 0 | 8 | 1.2 | 99907.93 | 105081 | 24489.03 |  | 9.1 | 106 | 556 | 2.69 | 1.28 | 1148 | 3900 | 1023 | 1248 | 237 | 2295 | 3.026103 | 2106.45 | 40.81586 | 556
2024-02-18 09:00 | 3.233333 | 0.4033333 | 11.07667 | 0.95 | 87.57 | 6.433333 | 0.4333333 | 11.25 | 1.04 | 87.27667 | 53.93833 | 9.83 | 6.201667 | 2.336667 | 11.33 | 2.171667 | 0.04733333 | 0.1325 | 0.073 | 0.2433333 | 0.19 | 1.827076 | 96.47333 | 0.5533333 | 0.6266667 | 1.256667 | 0.1 | [10 empty] | 22.4 | 0 | 65.04 | 377.532 | 24.35 | 19 | 937.587 | 36.426 | 20.738 | 228.38 | 2714.739 | 0 | 898.718 | 75.361 | 93688.8 | 19.822 | 755.1 | 1.705934 | 55.93244 | 53.93833 | 62.09304 |  | 430.7112 | 25.32612 | 107.0425 | 563.0798 |  | 76 | 24 | 0 | 3.017863 | 25.79966 | 56.58034 | 473.8719 | 59.98634 | 0 | 0 | 963.758 | 0.2619978 | 2714.739 | 0.7380022 | 3678.497 | 0 | 0 | 75.361 | 0 | 70.39 | 867.197 | 36.426 | 22.4 | 996.413 | 228.38 | 5.733333 | 3.558333 | 10.885 | 18.48333 | 67.07333 | 0 | 0 | 0 | 0 | 0 | 0 | 0 | 0 | 0 | 0 | 0 | 0 | 60.83222 | 4.33 | 3.602222 | 0.09255556 | 0.3532222 | 0.01233333 | 0.03377778 | 0.06888889 | 0.07777778 | 0.07888889 | 4.068889 | 2.3 | 0 | 0 | 0 | 0 | 0 | 0 | 0 | 0 | 0 | 0 | 0 | 0 | 7 | 1.2 | 100959.1 | 105490 | 24705.64 |  | 10.77 | 114 | 564 | 2.67 | 1.29 | 1148 | 3900 | 507 | 1279 | 240 | 2298 | 2.99579 | 2106.45 | 42.17391 | 564
2024-02-18 10:00 | 3.233333 | 0.4033333 | 11.07667 | 0.95 | 87.57 | 6.433333 | 0.4333333 | 11.25 | 1.04 | 87.27667 | 53.93833 | 9.83 | 6.201667 | 2.336667 | 11.33 | 2.171667 | 0.04733333 | 0.1325 | 0.073 | 0.2433333 | 0.19 | 1.827076 | 96.47333 | 0.5533333 | 0.6266667 | 1.256667 | 0.1 | [10 empty] | 22.4 | 0 | 65.04 | 377.532 | 24.35 | 19 | 937.587 | 36.426 | 20.738 | 228.38 | 2714.739 | 0 | 898.718 | 75.361 | 93688.8 | 19.822 | 755.1 | 1.705934 | 55.93244 | 53.93833 | 62.09304 |  | 430.7112 | 25.32612 | 107.0425 | 563.0798 |  | 76 | 24 | 0 | 3.017863 | 25.79966 | 56.58034 | 473.8719 | 59.98634 | 0 | 0 | 963.758 | 0.2619978 | 2714.739 | 0.7380022 | 3678.497 | 0 | 0 | 75.361 | 0 | 70.39 | 867.197 | 36.426 | 22.4 | 996.413 | 228.38 | 5.733333 | 3.558333 | 10.885 | 18.48333 | 67.07333 | 0 | 0 | 0 | 0 | 0 | 0 | 0 | 0 | 0 | 0 | 0 | 0 | 60.83222 | 4.33 | 3.602222 | 0.09255556 | 0.3532222 | 0.01233333 | 0.03377778 | 0.06888889 | 0.07777778 | 0.07888889 | 4.068889 | 2.3 | 0 | 0 | 0 | 0 | 0 | 0 | 0 | 0 | 0 | 0 | 0 | 0 | 7 | 1.2 | 100499.3 | 104969 | 24606.9 |  | 10.55 | 107 | 557 | 2.69 | 1.3 | 1147 | 3896 | 461 | 1263 | 238 | 2300 | 3.006005 | 2106.45 | 41.21962 | 557
2024-02-18 11:00 | 3.233333 | 0.4033333 | 11.07667 | 0.95 | 87.57 | 6.433333 | 0.4333333 | 11.25 | 1.04 | 87.27667 | 53.93833 | 9.83 | 6.201667 | 2.336667 | 11.33 | 2.171667 | 0.04733333 | 0.1325 | 0.073 | 0.2433333 | 0.19 | 1.827076 | 96.47333 | 0.5533333 | 0.6266667 | 1.256667 | 0.1 | [10 empty] | 22.4 | 0 | 65.04 | 377.532 | 24.35 | 19 | 937.587 | 36.426 | 20.738 | 228.38 | 2714.739 | 0 | 898.718 | 75.361 | 93688.8 | 19.822 | 755.1 | 1.705934 | 55.93244 | 53.93833 | 62.09304 |  | 430.7112 | 25.32612 | 107.0425 | 563.0798 |  | 76 | 24 | 0 | 3.017863 | 25.79966 | 56.58034 | 473.8719 | 59.98634 | 0 | 0 | 963.758 | 0.2619978 | 2714.739 | 0.7380022 | 3678.497 | 0 | 0 | 75.361 | 0 | 70.39 | 867.197 | 36.426 | 22.4 | 996.413 | 228.38 | 5.733333 | 3.558333 | 10.885 | 18.48333 | 67.07333 | 0 | 0 | 0 | 0 | 0 | 0 | 0 | 0 | 0 | 0 | 0 | 0 | 60.83222 | 4.33 | 3.602222 | 0.09255556 | 0.3532222 | 0.01233333 | 0.03377778 | 0.06888889 | 0.07777778 | 0.07888889 | 4.068889 | 2.3 | 0 | 0 | 0 | 0 | 0 | 0 | 0 | 0 | 0 | 0 | 0 | 0 | 7 | 1.2 | 100454.2 | 104969 | 24606.61 |  | 10 | 108 | 558 | 2.69 | 1.3 | 1149 | 3905 | 490 | 1259 | 237 | 2300 | 3.013985 | 2106.45 | 40.82397 | 558
2024-02-18 12:00 | 3.233333 | 0.4033333 | 11.07667 | 0.95 | 87.57 | 6.433333 | 0.4333333 | 11.25 | 1.04 | 87.27667 | 53.93833 | 9.83 | 6.201667 | 2.336667 | 11.33 | 2.171667 | 0.04733333 | 0.1325 | 0.073 | 0.2433333 | 0.19 | 1.827076 | 96.47333 | 0.5533333 | 0.6266667 | 1.256667 | 0.1 | [10 empty] | 22.4 | 0 | 65.04 | 377.532 | 24.35 | 19 | 937.587 | 36.426 | 20.738 | 228.38 | 2714.739 | 0 | 898.718 | 75.361 | 93688.8 | 19.822 | 755.1 | 1.705934 | 55.93244 | 53.93833 | 62.09304 |  | 430.7112 | 25.32612 | 107.0425 | 563.0798 |  | 76 | 24 | 0 | 3.017863 | 25.79966 | 56.58034 | 473.8719 | 59.98634 | 0 | 0 | 963.758 | 0.2619978 | 2714.739 | 0.7380022 | 3678.497 | 0 | 0 | 75.361 | 0 | 70.39 | 867.197 | 36.426 | 22.4 | 996.413 | 228.38 | 5.733333 | 3.558333 | 10.885 | 18.48333 | 67.07333 | 0 | 0 | 0 | 0 | 0 | 0 | 0 | 0 | 0 | 0 | 0 | 0 | 60.83222 | 4.33 | 3.602222 | 0.09255556 | 0.3532222 | 0.01233333 | 0.03377778 | 0.06888889 | 0.07777778 | 0.07888889 | 4.068889 | 2.3 | 0 | 0 | 0 | 0 | 0 | 0 | 0 | 0 | 0 | 0 | 0 | 0 | 7 | 1.2 | 100385.7 | 104904 | 24593.49 |  | 10.3 | 108 | 558 | 2.68 | 1.3 | 1149 | 3906 | 492 | 1267 | 237 | 2299 | 3.016706 | 2106.45 | 42.07387 | 558
2024-02-18 13:00 | 3.233333 | 0.4033333 | 11.07667 | 0.95 | 87.57 | 6.433333 | 0.4333333 | 11.25 | 1.04 | 87.27667 | 53.93833 | 9.83 | 6.201667 | 2.336667 | 11.33 | 2.171667 | 0.04733333 | 0.1325 | 0.073 | 0.2433333 | 0.19 | 1.827076 | 96.47333 | 0.5533333 | 0.6266667 | 1.256667 | 0.1 | [10 empty] | 22.4 | 0 | 65.04 | 377.532 | 24.35 | 19 | 937.587 | 36.426 | 20.738 | 228.38 | 2714.739 | 0 | 898.718 | 75.361 | 93688.8 | 19.822 | 755.1 | 1.705934 | 55.93244 | 53.93833 | 62.09304 |  | 430.7112 | 25.32612 | 107.0425 | 563.0798 |  | 76 | 24 | 0 | 3.017863 | 25.79966 | 56.58034 | 473.8719 | 59.98634 | 0 | 0 | 963.758 | 0.2619978 | 2714.739 | 0.7380022 | 3678.497 | 0 | 0 | 75.361 | 0 | 70.39 | 867.197 | 36.426 | 22.4 | 996.413 | 228.38 | 5.733333 | 3.558333 | 10.885 | 18.48333 | 67.07333 | 0 | 0 | 0 | 0 | 0 | 0 | 0 | 0 | 0 | 0 | 0 | 0 | 60.83222 | 4.33 | 3.602222 | 0.09255556 | 0.3532222 | 0.01233333 | 0.03377778 | 0.06888889 | 0.07777778 | 0.07888889 | 4.068889 | 2.3 | 0 | 0 | 0 | 0 | 0 | 0 | 0 | 0 | 0 | 0 | 0 | 0 | 7 | 1.2 | 99720.84 | 104204 | 24452.47 |  | 10 | 108 | 558 | 2.67 | 1.3 | 1144 | 3902 | 467 | 1270 | 237 | 2298 | 3.033058 | 2106.45 | 42.20351 | 558
2024-02-18 14:00 | 3.233333 | 0.4033333 | 11.07667 | 0.95 | 87.57 | 6.433333 | 0.4333333 | 11.25 | 1.04 | 87.27667 | 53.93833 | 9.83 | 6.201667 | 2.336667 | 11.33 | 2.171667 | 0.04733333 | 0.1325 | 0.073 | 0.2433333 | 0.19 | 1.827076 | 96.47333 | 0.5533333 | 0.6266667 | 1.256667 | 0.1 | [10 empty] | 22.4 | 0 | 65.04 | 377.532 | 24.35 | 19 | 937.587 | 36.426 | 20.738 | 228.38 | 2714.739 | 0 | 898.718 | 75.361 | 93688.8 | 19.822 | 755.1 | 1.705934 | 55.93244 | 53.93833 | 62.09304 |  | 430.7112 | 25.32612 | 107.0425 | 563.0798 |  | 76 | 24 | 0 | 3.017863 | 25.79966 | 56.58034 | 473.8719 | 59.98634 | 0 | 0 | 963.758 | 0.2619978 | 2714.739 | 0.7380022 | 3678.497 | 0 | 0 | 75.361 | 0 | 70.39 | 867.197 | 36.426 | 22.4 | 996.413 | 228.38 | 5.733333 | 3.558333 | 10.885 | 18.48333 | 67.07333 | 0 | 0 | 0 | 0 | 0 | 0 | 0 | 0 | 0 | 0 | 0 | 0 | 60.83222 | 4.33 | 3.602222 | 0.09255556 | 0.3532222 | 0.01233333 | 0.03377778 | 0.06888889 | 0.07777778 | 0.07888889 | 4.068889 | 2.3 | 0 | 0 | 0 | 0 | 0 | 0 | 0 | 0 | 0 | 0 | 0 | 0 | 7 | 1.2 | 98933.31 | 103248 | 24129.18 |  | 10.55 | 114 | 564 | 2.63 | 1.3 | 1147 | 3741 | 461 | 1298 | 237 | 2290 | 2.934844 | 2106.45 | 41.61731 | 564
2024-02-18 15:00 | 3.233333 | 0.4033333 | 11.07667 | 0.95 | 87.57 | 6.433333 | 0.4333333 | 11.25 | 1.04 | 87.27667 | 53.93833 | 9.83 | 6.201667 | 2.336667 | 11.33 | 2.171667 | 0.04733333 | 0.1325 | 0.073 | 0.2433333 | 0.19 | 1.827076 | 96.47333 | 0.5533333 | 0.6266667 | 1.256667 | 0.1 | [10 empty] | 22.4 | 0 | 65.04 | 377.532 | 24.35 | 19 | 937.587 | 36.426 | 20.738 | 228.38 | 2714.739 | 0 | 898.718 | 75.361 | 93688.8 | 19.822 | 755.1 | 1.705934 | 55.93244 | 53.93833 | 62.09304 |  | 430.7112 | 25.32612 | 107.0425 | 563.0798 |  | 76 | 24 | 0 | 3.017863 | 25.79966 | 56.58034 | 473.8719 | 59.98634 | 0 | 0 | 963.758 | 0.2619978 | 2714.739 | 0.7380022 | 3678.497 | 0 | 0 | 75.361 | 0 | 70.39 | 867.197 | 36.426 | 22.4 | 996.413 | 228.38 | 5.733333 | 3.558333 | 10.885 | 18.48333 | 67.07333 | 0 | 0 | 0 | 0 | 0 | 0 | 0 | 0 | 0 | 0 | 0 | 0 | 60.83222 | 4.33 | 3.602222 | 0.09255556 | 0.3532222 | 0.01233333 | 0.03377778 | 0.06888889 | 0.07777778 | 0.07888889 | 4.068889 | 2.3 | 0 | 0 | 0 | 0 | 0 | 0 | 0 | 0 | 0 | 0 | 0 | 0 | 7 | 1.2 | 98760.84 | 102569 | 23971.63 |  | 10.31 | 116 | 566 | 2.65 | 1.3 | 1149 | 3619 | 152 | 1263 | 234 | 2297 | 2.847358 | 2106.45 | 42.32537 | 566
2024-02-18 16:00 | 3.233333 | 0.4033333 | 11.07667 | 0.95 | 87.57 | 6.433333 | 0.4333333 | 11.25 | 1.04 | 87.27667 | 53.93833 | 9.83 | 6.201667 | 2.336667 | 11.33 | 2.171667 | 0.04733333 | 0.1325 | 0.073 | 0.2433333 | 0.19 | 1.827076 | 96.47333 | 0.5533333 | 0.6266667 | 1.256667 | 0.1 | [10 empty] | 22.4 | 0 | 65.04 | 377.532 | 24.35 | 19 | 937.587 | 36.426 | 20.738 | 228.38 | 2714.739 | 0 | 898.718 | 75.361 | 93688.8 | 19.822 | 755.1 | 1.705934 | 55.93244 | 53.93833 | 62.09304 |  | 430.7112 | 25.32612 | 107.0425 | 563.0798 |  | 76 | 24 | 0 | 3.017863 | 25.79966 | 56.58034 | 473.8719 | 59.98634 | 0 | 0 | 963.758 | 0.2619978 | 2714.739 | 0.7380022 | 3678.497 | 0 | 0 | 75.361 | 0 | 70.39 | 867.197 | 36.426 | 22.4 | 996.413 | 228.38 | 5.733333 | 3.558333 | 10.885 | 18.48333 | 67.07333 | 0 | 0 | 0 | 0 | 0 | 0 | 0 | 0 | 0 | 0 | 0 | 0 | 60.83222 | 4.33 | 3.602222 | 0.09255556 | 0.3532222 | 0.01233333 | 0.03377778 | 0.06888889 | 0.07777778 | 0.07888889 | 4.068889 | 2.3 | 0 | 0 | 0 | 0 | 0 | 0 | 0 | 0 | 0 | 0 | 0 | 0 | 7 | 1.2 | 99055.38 | 103964 | 24341.33 |  | 9.65 | 109 | 559 | 2.69 | 1.3 | 1148 | 3928 | 788 | 1247 | 235 | 2293 | 3.072199 | 2106.45 | 42.85065 | 559
2024-02-18 17:00 | 3.233333 | 0.4033333 | 11.07667 | 0.95 | 87.57 | 6.433333 | 0.4333333 | 11.25 | 1.04 | 87.27667 | 53.93833 | 9.83 | 6.201667 | 2.336667 | 11.33 | 2.171667 | 0.04733333 | 0.1325 | 0.073 | 0.2433333 | 0.19 | 1.827076 | 96.47333 | 0.5533333 | 0.6266667 | 1.256667 | 0.1 | [10 empty] | 22.4 | 0 | 65.04 | 377.532 | 24.35 | 19 | 937.587 | 36.426 | 20.738 | 228.38 | 2714.739 | 0 | 898.718 | 75.361 | 93688.8 | 19.822 | 755.1 | 1.705934 | 55.93244 | 53.93833 | 62.09304 |  | 430.7112 | 25.32612 | 107.0425 | 563.0798 |  | 76 | 24 | 0 | 3.017863 | 25.79966 | 56.58034 | 473.8719 | 59.98634 | 0 | 0 | 963.758 | 0.2619978 | 2714.739 | 0.7380022 | 3678.497 | 0 | 0 | 75.361 | 0 | 70.39 | 867.197 | 36.426 | 22.4 | 996.413 | 228.38 | 5.733333 | 3.558333 | 10.885 | 18.48333 | 67.07333 | 0 | 0 | 0 | 0 | 0 | 0 | 0 | 0 | 0 | 0 | 0 | 0 | 60.83222 | 4.33 | 3.602222 | 0.09255556 | 0.3532222 | 0.01233333 | 0.03377778 | 0.06888889 | 0.07777778 | 0.07888889 | 4.068889 | 2.3 | 0 | 0 | 0 | 0 | 0 | 0 | 0 | 0 | 0 | 0 | 0 | 0 | 7 | 1.2 | 99327.36 | 104135 | 24469.38 |  | 10 | 111 | 561 | 2.68 | 1.3 | 1147 | 4000 | 649 | 1261 | 236 | 2300 | 3.118063 | 2106.45 | 41.6817 | 561
2024-02-18 18:00 | 3.233333 | 0.4033333 | 11.07667 | 0.95 | 87.57 | 6.433333 | 0.4333333 | 11.25 | 1.04 | 87.27667 | 53.93833 | 9.83 | 6.201667 | 2.336667 | 11.33 | 2.171667 | 0.04733333 | 0.1325 | 0.073 | 0.2433333 | 0.19 | 1.827076 | 96.47333 | 0.5533333 | 0.6266667 | 1.256667 | 0.1 | [10 empty] | 22.4 | 0 | 65.04 | 377.532 | 24.35 | 19 | 937.587 | 36.426 | 20.738 | 228.38 | 2714.739 | 0 | 898.718 | 75.361 | 93688.8 | 19.822 | 755.1 | 1.705934 | 55.93244 | 53.93833 | 62.09304 |  | 430.7112 | 25.32612 | 107.0425 | 563.0798 |  | 76 | 24 | 0 | 3.017863 | 25.79966 | 56.58034 | 473.8719 | 59.98634 | 0 | 0 | 963.758 | 0.2619978 | 2714.739 | 0.7380022 | 3678.497 | 0 | 0 | 75.361 | 0 | 70.39 | 867.197 | 36.426 | 22.4 | 996.413 | 228.38 | 5.733333 | 3.558333 | 10.885 | 18.48333 | 67.07333 | 0 | 0 | 0 | 0 | 0 | 0 | 0 | 0 | 0 | 0 | 0 | 0 | 60.83222 | 4.33 | 3.602222 | 0.09255556 | 0.3532222 | 0.01233333 | 0.03377778 | 0.06888889 | 0.07777778 | 0.07888889 | 4.068889 | 2.3 | 0 | 0 | 0 | 0 | 0 | 0 | 0 | 0 | 0 | 0 | 0 | 0 | 7 | 1.2 | 98805.56 | 104274 | 24361.85 |  | 9.18 | 107 | 557 | 2.71 | 1.27 | 1149 | 4000 | 1180 | 1212 | 234 | 2289 | 3.133878 | 2106.45 | 41.60617 | 557
2024-02-18 19:00 | 3.233333 | 0.4033333 | 11.07667 | 0.95 | 87.57 | 6.433333 | 0.4333333 | 11.25 | 1.04 | 87.27667 | 53.93833 | 9.83 | 6.201667 | 2.336667 | 11.33 | 2.171667 | 0.04733333 | 0.1325 | 0.073 | 0.2433333 | 0.19 | 1.827076 | 96.47333 | 0.5533333 | 0.6266667 | 1.256667 | 0.1 | [10 empty] | 22.4 | 0 | 65.04 | 377.532 | 24.35 | 19 | 937.587 | 36.426 | 20.738 | 228.38 | 2714.739 | 0 | 898.718 | 75.361 | 93688.8 | 19.822 | 755.1 | 1.705934 | 55.93244 | 53.93833 | 62.09304 |  | 430.7112 | 25.32612 | 107.0425 | 563.0798 |  | 76 | 24 | 0 | 3.017863 | 25.79966 | 56.58034 | 473.8719 | 59.98634 | 0 | 0 | 963.758 | 0.2619978 | 2714.739 | 0.7380022 | 3678.497 | 0 | 0 | 75.361 | 0 | 70.39 | 867.197 | 36.426 | 22.4 | 996.413 | 228.38 | 5.733333 | 3.558333 | 10.885 | 18.48333 | 67.07333 | 0 | 0 | 0 | 0 | 0 | 0 | 0 | 0 | 0 | 0 | 0 | 0 | 60.83222 | 4.33 | 3.602222 | 0.09255556 | 0.3532222 | 0.01233333 | 0.03377778 | 0.06888889 | 0.07777778 | 0.07888889 | 4.068889 | 2.3 | 0 | 0 | 0 | 0 | 0 | 0 | 0 | 0 | 0 | 0 | 0 | 0 | 7 | 1.2 | 99078.89 | 104565 | 24417.18 |  | 9.1 | 106 | 556 | 2.69 | 1.28 | 1148 | 3999 | 1195 | 1247 | 236 | 2285 | 3.124823 | 2106.45 | 41.06324 | 556
2024-02-18 20:00 | 3.233333 | 0.4033333 | 11.07667 | 0.95 | 87.57 | 6.433333 | 0.4333333 | 11.25 | 1.04 | 87.27667 | 53.93833 | 9.83 | 6.201667 | 2.336667 | 11.33 | 2.171667 | 0.04733333 | 0.1325 | 0.073 | 0.2433333 | 0.19 | 1.827076 | 96.47333 | 0.5533333 | 0.6266667 | 1.256667 | 0.1 | [10 empty] | 22.4 | 0 | 65.04 | 377.532 | 24.35 | 19 | 937.587 | 36.426 | 20.738 | 228.38 | 2714.739 | 0 | 898.718 | 75.361 | 93688.8 | 19.822 | 755.1 | 1.705934 | 55.93244 | 53.93833 | 62.09304 |  | 430.7112 | 25.32612 | 107.0425 | 563.0798 |  | 76 | 24 | 0 | 3.017863 | 25.79966 | 56.58034 | 473.8719 | 59.98634 | 0 | 0 | 963.758 | 0.2619978 | 2714.739 | 0.7380022 | 3678.497 | 0 | 0 | 75.361 | 0 | 70.39 | 867.197 | 36.426 | 22.4 | 996.413 | 228.38 | 5.733333 | 3.558333 | 10.885 | 18.48333 | 67.07333 | 0 | 0 | 0 | 0 | 0 | 0 | 0 | 0 | 0 | 0 | 0 | 0 | 60.83222 | 4.33 | 3.602222 | 0.09255556 | 0.3532222 | 0.01233333 | 0.03377778 | 0.06888889 | 0.07777778 | 0.07888889 | 4.068889 | 2.3 | 0 | 0 | 0 | 0 | 0 | 0 | 0 | 0 | 0 | 0 | 0 | 0 | 7 | 1.2 | 99116.31 | 104474 | 24425.89 |  | 8.87 | 103 | 553 | 2.69 | 1.28 | 1147 | 4000 | 1091 | 1316 | 236 | 2299 | 3.12444 | 2106.45 | 40.92682 | 553
2024-02-18 21:00 | 3.233333 | 0.4033333 | 11.07667 | 0.95 | 87.57 | 6.433333 | 0.4333333 | 11.25 | 1.04 | 87.27667 | 53.93833 | 9.83 | 6.201667 | 2.336667 | 11.33 | 2.171667 | 0.04733333 | 0.1325 | 0.073 | 0.2433333 | 0.19 | 1.827076 | 96.47333 | 0.5533333 | 0.6266667 | 1.256667 | 0.1 | [10 empty] | 22.4 | 0 | 65.04 | 377.532 | 24.35 | 19 | 937.587 | 36.426 | 20.738 | 228.38 | 2714.739 | 0 | 898.718 | 75.361 | 93688.8 | 19.822 | 755.1 | 1.705934 | 55.93244 | 53.93833 | 62.09304 |  | 430.7112 | 25.32612 | 107.0425 | 563.0798 |  | 76 | 24 | 0 | 3.017863 | 25.79966 | 56.58034 | 473.8719 | 59.98634 | 0 | 0 | 963.758 | 0.2619978 | 2714.739 | 0.7380022 | 3678.497 | 0 | 0 | 75.361 | 0 | 70.39 | 867.197 | 36.426 | 22.4 | 996.413 | 228.38 | 5.733333 | 3.558333 | 10.885 | 18.48333 | 67.07333 | 0 | 0 | 0 | 0 | 0 | 0 | 0 | 0 | 0 | 0 | 0 | 0 | 60.83222 | 4.33 | 3.602222 | 0.09255556 | 0.3532222 | 0.01233333 | 0.03377778 | 0.06888889 | 0.07777778 | 0.07888889 | 4.068889 | 2.3 | 0 | 0 | 0 | 0 | 0 | 0 | 0 | 0 | 0 | 0 | 0 | 0 | 7 | 1.2 | 98711.2 | 103933 | 24343.4 |  | 9.37 | 106 | 556 | 2.67 | 1.29 | 1148 | 4001 | 981 | 1251 | 236 | 2299 | 3.137508 | 2106.45 | 41.40572 | 556
2024-02-18 22:00 | 3.233333 | 0.4033333 | 11.07667 | 0.95 | 87.57 | 6.433333 | 0.4333333 | 11.25 | 1.04 | 87.27667 | 53.93833 | 9.83 | 6.201667 | 2.336667 | 11.33 | 2.171667 | 0.04733333 | 0.1325 | 0.073 | 0.2433333 | 0.19 | 1.827076 | 96.47333 | 0.5533333 | 0.6266667 | 1.256667 | 0.1 | [10 empty] | 22.4 | 0 | 65.04 | 377.532 | 24.35 | 19 | 937.587 | 36.426 | 20.738 | 228.38 | 2714.739 | 0 | 898.718 | 75.361 | 93688.8 | 19.822 | 755.1 | 1.705934 | 55.93244 | 53.93833 | 62.09304 |  | 430.7112 | 25.32612 | 107.0425 | 563.0798 |  | 76 | 24 | 0 | 3.017863 | 25.79966 | 56.58034 | 473.8719 | 59.98634 | 0 | 0 | 963.758 | 0.2619978 | 2714.739 | 0.7380022 | 3678.497 | 0 | 0 | 75.361 | 0 | 70.39 | 867.197 | 36.426 | 22.4 | 996.413 | 228.38 | 5.733333 | 3.558333 | 10.885 | 18.48333 | 67.07333 | 0 | 0 | 0 | 0 | 0 | 0 | 0 | 0 | 0 | 0 | 0 | 0 | 60.83222 | 4.33 | 3.602222 | 0.09255556 | 0.3532222 | 0.01233333 | 0.03377778 | 0.06888889 | 0.07777778 | 0.07888889 | 4.068889 | 2.3 | 0 | 0 | 0 | 0 | 0 | 0 | 0 | 0 | 0 | 0 | 0 | 0 | 7 | 1.2 | 99964.87 | 105443 | 24596.76 |  | 8.95 | 103 | 553 | 2.7 | 1.3 | 1148 | 3996 | 1191 | 1248 | 237 | 2296 | 3.09598 | 2106.45 | 41.73638 | 553
2024-02-18 23:00 | 3.233333 | 0.4033333 | 11.07667 | 0.95 | 87.57 | 6.433333 | 0.4333333 | 11.25 | 1.04 | 87.27667 | 53.93833 | 9.83 | 6.201667 | 2.336667 | 11.33 | 2.171667 | 0.04733333 | 0.1325 | 0.073 | 0.2433333 | 0.19 | 1.827076 | 96.47333 | 0.5533333 | 0.6266667 | 1.256667 | 0.1 | [10 empty] | 22.4 | 0 | 65.04 | 377.532 | 24.35 | 19 | 937.587 | 36.426 | 20.738 | 228.38 | 2714.739 | 0 | 898.718 | 75.361 | 93688.8 | 19.822 | 755.1 | 1.705934 | 55.93244 | 53.93833 | 62.09304 |  | 430.7112 | 25.32612 | 107.0425 | 563.0798 |  | 76 | 24 | 0 | 3.017863 | 25.79966 | 56.58034 | 473.8719 | 59.98634 | 0 | 0 | 963.758 | 0.2619978 | 2714.739 | 0.7380022 | 3678.497 | 0 | 0 | 75.361 | 0 | 70.39 | 867.197 | 36.426 | 22.4 | 996.413 | 228.38 | 5.733333 | 3.558333 | 10.885 | 18.48333 | 67.07333 | 0 | 0 | 0 | 0 | 0 | 0 | 0 | 0 | 0 | 0 | 0 | 0 | 60.83222 | 4.33 | 3.602222 | 0.09255556 | 0.3532222 | 0.01233333 | 0.03377778 | 0.06888889 | 0.07777778 | 0.07888889 | 4.068889 | 2.3 | 0 | 0 | 0 | 0 | 0 | 0 | 0 | 0 | 0 | 0 | 0 | 0 | 7 | 1.2 | 101486.6 | 106960 | 24914.35 |  | 9 | 104 | 554 | 2.73 | 1.3 | 1151 | 4000 | 1184 | 1250 | 240 | 2300 | 3.054285 | 2106.45 | 41.40643 | 554
2024-02-19 | 3.8 | 0.4133333 | 10.94 | 0.9533333 | 87.69333 | 6.966667 | 0.4433333 | 11.18 | 1.036667 | 87.34 | 54.52333 | 9.486667 | 5.806667 | 2.365 | 11.085 | 2.048333 | 0.04916667 | 0.1215 | 0.0685 | 0.1933333 | 0.2016667 | 1.909992 | 96.48667 | 0.72 | 0.6533333 | 1.27 | 0.1 | [10 empty] | 7.16 | 47.12 | 61.03 | 367.929 | 23.25 | 25.99 | 912.351 | 17.244 | 38.754 | 243.82 | 2608.532 | 0 | 862.069 | 73.576 | 93331.1 | 15.307 | 739.6 | 1.688356 | 56.38488 | 54.52333 | 62.15642 |  | 429.5329 | 25.49591 | 117.6656 | 572.6944 |  | 76 | 24 | 0 | 2.997989 | 29.16209 | 51.26813 | 479.733 | 60.00018 | 0 | 0 | 923.099 | 0.2613804 | 2608.532 | 0.7386196 | 3531.631 | 0 | 0 | 73.576 | 54.125 | 17.669 | 840.557 | 17.244 | 54.28 | 983.875 | 243.82 | 4.971667 | 3.026667 | 10.66583 | 20.09333 | 66.21417 | 0 | 0 | 0 | 0 | 0 | 0 | 0 | 0 | 0 | 0 | 0 | 0 | 60.89778 | 4.197778 | 3.603333 | 0.09777778 | 0.3373333 | 0.01188889 | 0.03155556 | 0.06888889 | 0.1666667 | 0.09555556 | 4.171111 | 2.533333 | 0 | 0 | 0 | 0 | 0 | 0 | 0 | 0 | 0 | 0 | 0 | 0 | 6 | 1.2 | 94489 | 97987 | 22970.29312 |  | 11.35 | 131 | 586 | 2.61 | 1.28 | 1156 | 3498 | 0 | 1232 | 227 | 2263 | 2.875521 | 2043.34 | 39.37931 | 586
2024-02-19 01:00 | 3.8 | 0.4133333 | 10.94 | 0.9533333 | 87.69333 | 6.966667 | 0.4433333 | 11.18 | 1.036667 | 87.34 | 54.52333 | 9.486667 | 5.806667 | 2.365 | 11.085 | 2.048333 | 0.04916667 | 0.1215 | 0.0685 | 0.1933333 | 0.2016667 | 1.909992 | 96.48667 | 0.72 | 0.6533333 | 1.27 | 0.1 | [10 empty] | 7.16 | 47.12 | 61.03 | 367.929 | 23.25 | 25.99 | 912.351 | 17.244 | 38.754 | 243.82 | 2608.532 | 0 | 862.069 | 73.576 | 93331.1 | 15.307 | 739.6 | 1.688356 | 56.38488 | 54.52333 | 62.15642 |  | 429.5329 | 25.49591 | 117.6656 | 572.6944 |  | 76 | 24 | 0 | 2.997989 | 29.16209 | 51.26813 | 479.733 | 60.00018 | 0 | 0 | 923.099 | 0.2613804 | 2608.532 | 0.7386196 | 3531.631 | 0 | 0 | 73.576 | 54.125 | 17.669 | 840.557 | 17.244 | 54.28 | 983.875 | 243.82 | 4.971667 | 3.026667 | 10.66583 | 20.09333 | 66.21417 | 0 | 0 | 0 | 0 | 0 | 0 | 0 | 0 | 0 | 0 | 0 | 0 | 60.89778 | 4.197778 | 3.603333 | 0.09777778 | 0.3373333 | 0.01188889 | 0.03155556 | 0.06888889 | 0.1666667 | 0.09555556 | 4.171111 | 2.533333 | 0 | 0 | 0 | 0 | 0 | 0 | 0 | 0 | 0 | 0 | 0 | 0 | 8 | 1.2 | 101349.4 | 107073 | 24886.09 |  | 8.9 | 96 | 546 | 2.72 | 1.3 | 1150 | 4000 | 1385 | 1259 | 240 | 2300 | 3.058258 | 2043.34 | 41.01466 | 546
2024-02-19 02:00 | 3.8 | 0.4133333 | 10.94 | 0.9533333 | 87.69333 | 6.966667 | 0.4433333 | 11.18 | 1.036667 | 87.34 | 54.52333 | 9.486667 | 5.806667 | 2.365 | 11.085 | 2.048333 | 0.04916667 | 0.1215 | 0.0685 | 0.1933333 | 0.2016667 | 1.909992 | 96.48667 | 0.72 | 0.6533333 | 1.27 | 0.1 | [10 empty] | 7.16 | 47.12 | 61.03 | 367.929 | 23.25 | 25.99 | 912.351 | 17.244 | 38.754 | 243.82 | 2608.532 | 0 | 862.069 | 73.576 | 93331.1 | 15.307 | 739.6 | 1.688356 | 56.38488 | 54.52333 | 62.15642 |  | 429.5329 | 25.49591 | 117.6656 | 572.6944 |  | 76 | 24 | 0 | 2.997989 | 29.16209 | 51.26813 | 479.733 | 60.00018 | 0 | 0 | 923.099 | 0.2613804 | 2608.532 | 0.7386196 | 3531.631 | 0 | 0 | 73.576 | 54.125 | 17.669 | 840.557 | 17.244 | 54.28 | 983.875 | 243.82 | 4.971667 | 3.026667 | 10.66583 | 20.09333 | 66.21417 | 0 | 0 | 0 | 0 | 0 | 0 | 0 | 0 | 0 | 0 | 0 | 0 | 60.89778 | 4.197778 | 3.603333 | 0.09777778 | 0.3373333 | 0.01188889 | 0.03155556 | 0.06888889 | 0.1666667 | 0.09555556 | 4.171111 | 2.533333 | 0 | 0 | 0 | 0 | 0 | 0 | 0 | 0 | 0 | 0 | 0 | 0 | 7 | 1.2 | 102284.3 | 107463 | 25077.74 |  | 9.3 | 100 | 550 | 2.74 | 1.3 | 1151 | 3999 | 948 | 1250 | 240 | 2298 | 3.03065 | 2043.34 | 41.16448 | 550
2024-02-19 03:00 | 3.8 | 0.4133333 | 10.94 | 0.9533333 | 87.69333 | 6.966667 | 0.4433333 | 11.18 | 1.036667 | 87.34 | 54.52333 | 9.486667 | 5.806667 | 2.365 | 11.085 | 2.048333 | 0.04916667 | 0.1215 | 0.0685 | 0.1933333 | 0.2016667 | 1.909992 | 96.48667 | 0.72 | 0.6533333 | 1.27 | 0.1 | [10 empty] | 7.16 | 47.12 | 61.03 | 367.929 | 23.25 | 25.99 | 912.351 | 17.244 | 38.754 | 243.82 | 2608.532 | 0 | 862.069 | 73.576 | 93331.1 | 15.307 | 739.6 | 1.688356 | 56.38488 | 54.52333 | 62.15642 |  | 429.5329 | 25.49591 | 117.6656 | 572.6944 |  | 76 | 24 | 0 | 2.997989 | 29.16209 | 51.26813 | 479.733 | 60.00018 | 0 | 0 | 923.099 | 0.2613804 | 2608.532 | 0.7386196 | 3531.631 | 0 | 0 | 73.576 | 54.125 | 17.669 | 840.557 | 17.244 | 54.28 | 983.875 | 243.82 | 4.971667 | 3.026667 | 10.66583 | 20.09333 | 66.21417 | 0 | 0 | 0 | 0 | 0 | 0 | 0 | 0 | 0 | 0 | 0 | 0 | 60.89778 | 4.197778 | 3.603333 | 0.09777778 | 0.3373333 | 0.01188889 | 0.03155556 | 0.06888889 | 0.1666667 | 0.09555556 | 4.171111 | 2.533333 | 0 | 0 | 0 | 0 | 0 | 0 | 0 | 0 | 0 | 0 | 0 | 0 | 7 | 1.2 | 102463.6 | 106868 | 25115.69 |  | 11.19 | 121 | 571 | 2.71 | 1.3 | 1150 | 4000 | 325 | 1261 | 240 | 2299 | 3.026277 | 2043.34 | 41.06081 | 571
2024-02-19 04:00 | 3.8 | 0.4133333 | 10.94 | 0.9533333 | 87.69333 | 6.966667 | 0.4433333 | 11.18 | 1.036667 | 87.34 | 54.52333 | 9.486667 | 5.806667 | 2.365 | 11.085 | 2.048333 | 0.04916667 | 0.1215 | 0.0685 | 0.1933333 | 0.2016667 | 1.909992 | 96.48667 | 0.72 | 0.6533333 | 1.27 | 0.1 | [10 empty] | 7.16 | 47.12 | 61.03 | 367.929 | 23.25 | 25.99 | 912.351 | 17.244 | 38.754 | 243.82 | 2608.532 | 0 | 862.069 | 73.576 | 93331.1 | 15.307 | 739.6 | 1.688356 | 56.38488 | 54.52333 | 62.15642 |  | 429.5329 | 25.49591 | 117.6656 | 572.6944 |  | 76 | 24 | 0 | 2.997989 | 29.16209 | 51.26813 | 479.733 | 60.00018 | 0 | 0 | 923.099 | 0.2613804 | 2608.532 | 0.7386196 | 3531.631 | 0 | 0 | 73.576 | 54.125 | 17.669 | 840.557 | 17.244 | 54.28 | 983.875 | 243.82 | 4.971667 | 3.026667 | 10.66583 | 20.09333 | 66.21417 | 0 | 0 | 0 | 0 | 0 | 0 | 0 | 0 | 0 | 0 | 0 | 0 | 60.89778 | 4.197778 | 3.603333 | 0.09777778 | 0.3373333 | 0.01188889 | 0.03155556 | 0.06888889 | 0.1666667 | 0.09555556 | 4.171111 | 2.533333 | 0 | 0 | 0 | 0 | 0 | 0 | 0 | 0 | 0 | 0 | 0 | 0 | 7 | 1.2 | 102627.3 | 107766 | 25149.44 |  | 9.3 | 105 | 555 | 2.72 | 1.3 | 1152 | 4000 | 915 | 1267 | 242 | 2300 | 3.021632 | 2043.34 | 40.83045 | 555
2024-02-19 05:00 | 3.8 | 0.4133333 | 10.94 | 0.9533333 | 87.69333 | 6.966667 | 0.4433333 | 11.18 | 1.036667 | 87.34 | 54.52333 | 9.486667 | 5.806667 | 2.365 | 11.085 | 2.048333 | 0.04916667 | 0.1215 | 0.0685 | 0.1933333 | 0.2016667 | 1.909992 | 96.48667 | 0.72 | 0.6533333 | 1.27 | 0.1 | [10 empty] | 7.16 | 47.12 | 61.03 | 367.929 | 23.25 | 25.99 | 912.351 | 17.244 | 38.754 | 243.82 | 2608.532 | 0 | 862.069 | 73.576 | 93331.1 | 15.307 | 739.6 | 1.688356 | 56.38488 | 54.52333 | 62.15642 |  | 429.5329 | 25.49591 | 117.6656 | 572.6944 |  | 76 | 24 | 0 | 2.997989 | 29.16209 | 51.26813 | 479.733 | 60.00018 | 0 | 0 | 923.099 | 0.2613804 | 2608.532 | 0.7386196 | 3531.631 | 0 | 0 | 73.576 | 54.125 | 17.669 | 840.557 | 17.244 | 54.28 | 983.875 | 243.82 | 4.971667 | 3.026667 | 10.66583 | 20.09333 | 66.21417 | 0 | 0 | 0 | 0 | 0 | 0 | 0 | 0 | 0 | 0 | 0 | 0 | 60.89778 | 4.197778 | 3.603333 | 0.09777778 | 0.3373333 | 0.01188889 | 0.03155556 | 0.06888889 | 0.1666667 | 0.09555556 | 4.171111 | 2.533333 | 0 | 0 | 0 | 0 | 0 | 0 | 0 | 0 | 0 | 0 | 0 | 0 | 8 | 1.2 | 100963.9 | 106222 | 24806.63 |  | 9.31 | 100 | 550 | 2.7 | 1.3 | 1152 | 4000 | 1011 | 1266 | 240 | 2300 | 3.069484 | 2043.34 | 41.25 | 550
2024-02-19 06:00 | 3.8 | 0.4133333 | 10.94 | 0.9533333 | 87.69333 | 6.966667 | 0.4433333 | 11.18 | 1.036667 | 87.34 | 54.52333 | 9.486667 | 5.806667 | 2.365 | 11.085 | 2.048333 | 0.04916667 | 0.1215 | 0.0685 | 0.1933333 | 0.2016667 | 1.909992 | 96.48667 | 0.72 | 0.6533333 | 1.27 | 0.1 | [10 empty] | 7.16 | 47.12 | 61.03 | 367.929 | 23.25 | 25.99 | 912.351 | 17.244 | 38.754 | 243.82 | 2608.532 | 0 | 862.069 | 73.576 | 93331.1 | 15.307 | 739.6 | 1.688356 | 56.38488 | 54.52333 | 62.15642 |  | 429.5329 | 25.49591 | 117.6656 | 572.6944 |  | 76 | 24 | 0 | 2.997989 | 29.16209 | 51.26813 | 479.733 | 60.00018 | 0 | 0 | 923.099 | 0.2613804 | 2608.532 | 0.7386196 | 3531.631 | 0 | 0 | 73.576 | 54.125 | 17.669 | 840.557 | 17.244 | 54.28 | 983.875 | 243.82 | 4.971667 | 3.026667 | 10.66583 | 20.09333 | 66.21417 | 0 | 0 | 0 | 0 | 0 | 0 | 0 | 0 | 0 | 0 | 0 | 0 | 60.89778 | 4.197778 | 3.603333 | 0.09777778 | 0.3373333 | 0.01188889 | 0.03155556 | 0.06888889 | 0.1666667 | 0.09555556 | 4.171111 | 2.533333 | 0 | 0 | 0 | 0 | 0 | 0 | 0 | 0 | 0 | 0 | 0 | 0 | 7 | 1.2 | 100416.2 | 105809 | 24692.78 |  | 9.08 | 105 | 555 | 2.71 | 1.3 | 1148 | 3999 | 1120 | 1254 | 238 | 2299 | 3.08483 | 2043.34 | 41.8674 | 555
2024-02-19 07:00 | 3.8 | 0.4133333 | 10.94 | 0.9533333 | 87.69333 | 6.966667 | 0.4433333 | 11.18 | 1.036667 | 87.34 | 54.52333 | 9.486667 | 5.806667 | 2.365 | 11.085 | 2.048333 | 0.04916667 | 0.1215 | 0.0685 | 0.1933333 | 0.2016667 | 1.909992 | 96.48667 | 0.72 | 0.6533333 | 1.27 | 0.1 | [10 empty] | 7.16 | 47.12 | 61.03 | 367.929 | 23.25 | 25.99 | 912.351 | 17.244 | 38.754 | 243.82 | 2608.532 | 0 | 862.069 | 73.576 | 93331.1 | 15.307 | 739.6 | 1.688356 | 56.38488 | 54.52333 | 62.15642 |  | 429.5329 | 25.49591 | 117.6656 | 572.6944 |  | 76 | 24 | 0 | 2.997989 | 29.16209 | 51.26813 | 479.733 | 60.00018 | 0 | 0 | 923.099 | 0.2613804 | 2608.532 | 0.7386196 | 3531.631 | 0 | 0 | 73.576 | 54.125 | 17.669 | 840.557 | 17.244 | 54.28 | 983.875 | 243.82 | 4.971667 | 3.026667 | 10.66583 | 20.09333 | 66.21417 | 0 | 0 | 0 | 0 | 0 | 0 | 0 | 0 | 0 | 0 | 0 | 0 | 60.89778 | 4.197778 | 3.603333 | 0.09777778 | 0.3373333 | 0.01188889 | 0.03155556 | 0.06888889 | 0.1666667 | 0.09555556 | 4.171111 | 2.533333 | 0 | 0 | 0 | 0 | 0 | 0 | 0 | 0 | 0 | 0 | 0 | 0 | 8 | 1.2 | 100567.4 | 105838 | 24724.93 |  | 9.38 | 106 | 556 | 2.69 | 1.3 | 1149 | 4000 | 1021 | 1272 | 239 | 2299 | 3.081113 | 2043.34 | 41.86795 | 556
2024-02-19 08:00 | 3.8 | 0.4133333 | 10.94 | 0.9533333 | 87.69333 | 6.966667 | 0.4433333 | 11.18 | 1.036667 | 87.34 | 54.52333 | 9.486667 | 5.806667 | 2.365 | 11.085 | 2.048333 | 0.04916667 | 0.1215 | 0.0685 | 0.1933333 | 0.2016667 | 1.909992 | 96.48667 | 0.72 | 0.6533333 | 1.27 | 0.1 | [10 empty] | 7.16 | 47.12 | 61.03 | 367.929 | 23.25 | 25.99 | 912.351 | 17.244 | 38.754 | 243.82 | 2608.532 | 0 | 862.069 | 73.576 | 93331.1 | 15.307 | 739.6 | 1.688356 | 56.38488 | 54.52333 | 62.15642 |  | 429.5329 | 25.49591 | 117.6656 | 572.6944 |  | 76 | 24 | 0 | 2.997989 | 29.16209 | 51.26813 | 479.733 | 60.00018 | 0 | 0 | 923.099 | 0.2613804 | 2608.532 | 0.7386196 | 3531.631 | 0 | 0 | 73.576 | 54.125 | 17.669 | 840.557 | 17.244 | 54.28 | 983.875 | 243.82 | 4.971667 | 3.026667 | 10.66583 | 20.09333 | 66.21417 | 0 | 0 | 0 | 0 | 0 | 0 | 0 | 0 | 0 | 0 | 0 | 0 | 60.89778 | 4.197778 | 3.603333 | 0.09777778 | 0.3373333 | 0.01188889 | 0.03155556 | 0.06888889 | 0.1666667 | 0.09555556 | 4.171111 | 2.533333 | 0 | 0 | 0 | 0 | 0 | 0 | 0 | 0 | 0 | 0 | 0 | 0 | 7 | 1.2 | 100910.8 | 106434 | 24795.7 |  | 8.65 | 100 | 550 | 2.71 | 1.3 | 1148 | 4000 | 1224 | 1262 | 239 | 2299 | 3.071036 | 2043.34 | 42.6087 | 550
2024-02-19 09:00 | 3.8 | 0.4133333 | 10.94 | 0.9533333 | 87.69333 | 6.966667 | 0.4433333 | 11.18 | 1.036667 | 87.34 | 54.52333 | 9.486667 | 5.806667 | 2.365 | 11.085 | 2.048333 | 0.04916667 | 0.1215 | 0.0685 | 0.1933333 | 0.2016667 | 1.909992 | 96.48667 | 0.72 | 0.6533333 | 1.27 | 0.1 | [10 empty] | 7.16 | 47.12 | 61.03 | 367.929 | 23.25 | 25.99 | 912.351 | 17.244 | 38.754 | 243.82 | 2608.532 | 0 | 862.069 | 73.576 | 93331.1 | 15.307 | 739.6 | 1.688356 | 56.38488 | 54.52333 | 62.15642 |  | 429.5329 | 25.49591 | 117.6656 | 572.6944 |  | 76 | 24 | 0 | 2.997989 | 29.16209 | 51.26813 | 479.733 | 60.00018 | 0 | 0 | 923.099 | 0.2613804 | 2608.532 | 0.7386196 | 3531.631 | 0 | 0 | 73.576 | 54.125 | 17.669 | 840.557 | 17.244 | 54.28 | 983.875 | 243.82 | 4.971667 | 3.026667 | 10.66583 | 20.09333 | 66.21417 | 0 | 0 | 0 | 0 | 0 | 0 | 0 | 0 | 0 | 0 | 0 | 0 | 60.89778 | 4.197778 | 3.603333 | 0.09777778 | 0.3373333 | 0.01188889 | 0.03155556 | 0.06888889 | 0.1666667 | 0.09555556 | 4.171111 | 2.533333 | 0 | 0 | 0 | 0 | 0 | 0 | 0 | 0 | 0 | 0 | 0 | 0 | 7 | 1.2 | 101378.6 | 106699 | 24892.11 |  | 9.32 | 107 | 557 | 2.7 | 1.3 | 1147 | 4000 | 1061 | 1272 | 240 | 2297 | 3.057411 | 2043.34 | 41.57763 | 557
2024-02-19 10:00 | 3.8 | 0.4133333 | 10.94 | 0.9533333 | 87.69333 | 6.966667 | 0.4433333 | 11.18 | 1.036667 | 87.34 | 54.52333 | 9.486667 | 5.806667 | 2.365 | 11.085 | 2.048333 | 0.04916667 | 0.1215 | 0.0685 | 0.1933333 | 0.2016667 | 1.909992 | 96.48667 | 0.72 | 0.6533333 | 1.27 | 0.1 | [10 empty] | 7.16 | 47.12 | 61.03 | 367.929 | 23.25 | 25.99 | 912.351 | 17.244 | 38.754 | 243.82 | 2608.532 | 0 | 862.069 | 73.576 | 93331.1 | 15.307 | 739.6 | 1.688356 | 56.38488 | 54.52333 | 62.15642 |  | 429.5329 | 25.49591 | 117.6656 | 572.6944 |  | 76 | 24 | 0 | 2.997989 | 29.16209 | 51.26813 | 479.733 | 60.00018 | 0 | 0 | 923.099 | 0.2613804 | 2608.532 | 0.7386196 | 3531.631 | 0 | 0 | 73.576 | 54.125 | 17.669 | 840.557 | 17.244 | 54.28 | 983.875 | 243.82 | 4.971667 | 3.026667 | 10.66583 | 20.09333 | 66.21417 | 0 | 0 | 0 | 0 | 0 | 0 | 0 | 0 | 0 | 0 | 0 | 0 | 60.89778 | 4.197778 | 3.603333 | 0.09777778 | 0.3373333 | 0.01188889 | 0.03155556 | 0.06888889 | 0.1666667 | 0.09555556 | 4.171111 | 2.533333 | 0 | 0 | 0 | 0 | 0 | 0 | 0 | 0 | 0 | 0 | 0 | 0 | 7 | 1.2 | 100700.8 | 105823 | 24753.41 |  | 9.4 | 108 | 558 | 2.69 | 1.29 | 1149 | 4001 | 901 | 1257 | 239 | 2300 | 3.077932 | 2043.34 | 41.39588 | 558
2024-02-19 11:00 | 3.8 | 0.4133333 | 10.94 | 0.9533333 | 87.69333 | 6.966667 | 0.4433333 | 11.18 | 1.036667 | 87.34 | 54.52333 | 9.486667 | 5.806667 | 2.365 | 11.085 | 2.048333 | 0.04916667 | 0.1215 | 0.0685 | 0.1933333 | 0.2016667 | 1.909992 | 96.48667 | 0.72 | 0.6533333 | 1.27 | 0.1 | [10 empty] | 7.16 | 47.12 | 61.03 | 367.929 | 23.25 | 25.99 | 912.351 | 17.244 | 38.754 | 243.82 | 2608.532 | 0 | 862.069 | 73.576 | 93331.1 | 15.307 | 739.6 | 1.688356 | 56.38488 | 54.52333 | 62.15642 |  | 429.5329 | 25.49591 | 117.6656 | 572.6944 |  | 76 | 24 | 0 | 2.997989 | 29.16209 | 51.26813 | 479.733 | 60.00018 | 0 | 0 | 923.099 | 0.2613804 | 2608.532 | 0.7386196 | 3531.631 | 0 | 0 | 73.576 | 54.125 | 17.669 | 840.557 | 17.244 | 54.28 | 983.875 | 243.82 | 4.971667 | 3.026667 | 10.66583 | 20.09333 | 66.21417 | 0 | 0 | 0 | 0 | 0 | 0 | 0 | 0 | 0 | 0 | 0 | 0 | 60.89778 | 4.197778 | 3.603333 | 0.09777778 | 0.3373333 | 0.01188889 | 0.03155556 | 0.06888889 | 0.1666667 | 0.09555556 | 4.171111 | 2.533333 | 0 | 0 | 0 | 0 | 0 | 0 | 0 | 0 | 0 | 0 | 0 | 0 | 7 | 1.2 | 99612.42 | 104490 | 24527.13 |  | 10.1 | 115 | 565 | 2.67 | 1.3 | 1148 | 3999 | 706 | 1266 | 237 | 2298 | 3.108744 | 2043.34 | 42.11595 | 565
2024-02-19 12:00 | 3.8 | 0.4133333 | 10.94 | 0.9533333 | 87.69333 | 6.966667 | 0.4433333 | 11.18 | 1.036667 | 87.34 | 54.52333 | 9.486667 | 5.806667 | 2.365 | 11.085 | 2.048333 | 0.04916667 | 0.1215 | 0.0685 | 0.1933333 | 0.2016667 | 1.909992 | 96.48667 | 0.72 | 0.6533333 | 1.27 | 0.1 | [10 empty] | 7.16 | 47.12 | 61.03 | 367.929 | 23.25 | 25.99 | 912.351 | 17.244 | 38.754 | 243.82 | 2608.532 | 0 | 862.069 | 73.576 | 93331.1 | 15.307 | 739.6 | 1.688356 | 56.38488 | 54.52333 | 62.15642 |  | 429.5329 | 25.49591 | 117.6656 | 572.6944 |  | 76 | 24 | 0 | 2.997989 | 29.16209 | 51.26813 | 479.733 | 60.00018 | 0 | 0 | 923.099 | 0.2613804 | 2608.532 | 0.7386196 | 3531.631 | 0 | 0 | 73.576 | 54.125 | 17.669 | 840.557 | 17.244 | 54.28 | 983.875 | 243.82 | 4.971667 | 3.026667 | 10.66583 | 20.09333 | 66.21417 | 0 | 0 | 0 | 0 | 0 | 0 | 0 | 0 | 0 | 0 | 0 | 0 | 60.89778 | 4.197778 | 3.603333 | 0.09777778 | 0.3373333 | 0.01188889 | 0.03155556 | 0.06888889 | 0.1666667 | 0.09555556 | 4.171111 | 2.533333 | 0 | 0 | 0 | 0 | 0 | 0 | 0 | 0 | 0 | 0 | 0 | 0 | 7 | 1.2 | 98343.89 | 102766 | 24265.71 |  | 10.08 | 116 | 566 | 2.66 | 1.3 | 1148 | 3999 | 340 | 1258 | 234 | 2300 | 3.147248 | 2043.34 | 41.81064 | 566
2024-02-19 13:00 | 3.8 | 0.4133333 | 10.94 | 0.9533333 | 87.69333 | 6.966667 | 0.4433333 | 11.18 | 1.036667 | 87.34 | 54.52333 | 9.486667 | 5.806667 | 2.365 | 11.085 | 2.048333 | 0.04916667 | 0.1215 | 0.0685 | 0.1933333 | 0.2016667 | 1.909992 | 96.48667 | 0.72 | 0.6533333 | 1.27 | 0.1 | [10 empty] | 7.16 | 47.12 | 61.03 | 367.929 | 23.25 | 25.99 | 912.351 | 17.244 | 38.754 | 243.82 | 2608.532 | 0 | 862.069 | 73.576 | 93331.1 | 15.307 | 739.6 | 1.688356 | 56.38488 | 54.52333 | 62.15642 |  | 429.5329 | 25.49591 | 117.6656 | 572.6944 |  | 76 | 24 | 0 | 2.997989 | 29.16209 | 51.26813 | 479.733 | 60.00018 | 0 | 0 | 923.099 | 0.2613804 | 2608.532 | 0.7386196 | 3531.631 | 0 | 0 | 73.576 | 54.125 | 17.669 | 840.557 | 17.244 | 54.28 | 983.875 | 243.82 | 4.971667 | 3.026667 | 10.66583 | 20.09333 | 66.21417 | 0 | 0 | 0 | 0 | 0 | 0 | 0 | 0 | 0 | 0 | 0 | 0 | 60.89778 | 4.197778 | 3.603333 | 0.09777778 | 0.3373333 | 0.01188889 | 0.03155556 | 0.06888889 | 0.1666667 | 0.09555556 | 4.171111 | 2.533333 | 0 | 0 | 0 | 0 | 0 | 0 | 0 | 0 | 0 | 0 | 0 | 0 | 7 | 1.2 | 101005.2 | 105559 | 24815.16 |  | 10.41 | 117 | 567 | 2.66 | 1.29 | 1148 | 4000 | 445 | 1289 | 240 | 2299 | 3.068276 | 2043.34 | 41.48283 | 567
2024-02-19 14:00 | 3.8 | 0.4133333 | 10.94 | 0.9533333 | 87.69333 | 6.966667 | 0.4433333 | 11.18 | 1.036667 | 87.34 | 54.52333 | 9.486667 | 5.806667 | 2.365 | 11.085 | 2.048333 | 0.04916667 | 0.1215 | 0.0685 | 0.1933333 | 0.2016667 | 1.909992 | 96.48667 | 0.72 | 0.6533333 | 1.27 | 0.1 | [10 empty] | 7.16 | 47.12 | 61.03 | 367.929 | 23.25 | 25.99 | 912.351 | 17.244 | 38.754 | 243.82 | 2608.532 | 0 | 862.069 | 73.576 | 93331.1 | 15.307 | 739.6 | 1.688356 | 56.38488 | 54.52333 | 62.15642 |  | 429.5329 | 25.49591 | 117.6656 | 572.6944 |  | 76 | 24 | 0 | 2.997989 | 29.16209 | 51.26813 | 479.733 | 60.00018 | 0 | 0 | 923.099 | 0.2613804 | 2608.532 | 0.7386196 | 3531.631 | 0 | 0 | 73.576 | 54.125 | 17.669 | 840.557 | 17.244 | 54.28 | 983.875 | 243.82 | 4.971667 | 3.026667 | 10.66583 | 20.09333 | 66.21417 | 0 | 0 | 0 | 0 | 0 | 0 | 0 | 0 | 0 | 0 | 0 | 0 | 60.89778 | 4.197778 | 3.603333 | 0.09777778 | 0.3373333 | 0.01188889 | 0.03155556 | 0.06888889 | 0.1666667 | 0.09555556 | 4.171111 | 2.533333 | 0 | 0 | 0 | 0 | 0 | 0 | 0 | 0 | 0 | 0 | 0 | 0 | 7 | 1.2 | 100057 | 104795 | 24619.76 |  | 10.08 | 117 | 567 | 2.67 | 1.3 | 1149 | 4000 | 593 | 1276 | 243 | 2300 | 3.096214 | 2043.34 | 42.36318 | 567
2024-02-19 15:00 | 3.8 | 0.4133333 | 10.94 | 0.9533333 | 87.69333 | 6.966667 | 0.4433333 | 11.18 | 1.036667 | 87.34 | 54.52333 | 9.486667 | 5.806667 | 2.365 | 11.085 | 2.048333 | 0.04916667 | 0.1215 | 0.0685 | 0.1933333 | 0.2016667 | 1.909992 | 96.48667 | 0.72 | 0.6533333 | 1.27 | 0.1 | [10 empty] | 7.16 | 47.12 | 61.03 | 367.929 | 23.25 | 25.99 | 912.351 | 17.244 | 38.754 | 243.82 | 2608.532 | 0 | 862.069 | 73.576 | 93331.1 | 15.307 | 739.6 | 1.688356 | 56.38488 | 54.52333 | 62.15642 |  | 429.5329 | 25.49591 | 117.6656 | 572.6944 |  | 76 | 24 | 0 | 2.997989 | 29.16209 | 51.26813 | 479.733 | 60.00018 | 0 | 0 | 923.099 | 0.2613804 | 2608.532 | 0.7386196 | 3531.631 | 0 | 0 | 73.576 | 54.125 | 17.669 | 840.557 | 17.244 | 54.28 | 983.875 | 243.82 | 4.971667 | 3.026667 | 10.66583 | 20.09333 | 66.21417 | 0 | 0 | 0 | 0 | 0 | 0 | 0 | 0 | 0 | 0 | 0 | 0 | 60.89778 | 4.197778 | 3.603333 | 0.09777778 | 0.3373333 | 0.01188889 | 0.03155556 | 0.06888889 | 0.1666667 | 0.09555556 | 4.171111 | 2.533333 | 0 | 0 | 0 | 0 | 0 | 0 | 0 | 0 | 0 | 0 | 0 | 0 | 7 | 1.2 | 100393.8 | 106080 | 24689.15 |  | 9.08 | 105 | 555 | 2.67 | 1.3 | 1149 | 4000 | 1355 | 1293 | 238 | 2295 | 3.086234 | 2043.34 | 42.24453 | 555
2024-02-19 16:00 | 3.8 | 0.4133333 | 10.94 | 0.9533333 | 87.69333 | 6.966667 | 0.4433333 | 11.18 | 1.036667 | 87.34 | 54.52333 | 9.486667 | 5.806667 | 2.365 | 11.085 | 2.048333 | 0.04916667 | 0.1215 | 0.0685 | 0.1933333 | 0.2016667 | 1.909992 | 96.48667 | 0.72 | 0.6533333 | 1.27 | 0.1 | [10 empty] | 7.16 | 47.12 | 61.03 | 367.929 | 23.25 | 25.99 | 912.351 | 17.244 | 38.754 | 243.82 | 2608.532 | 0 | 862.069 | 73.576 | 93331.1 | 15.307 | 739.6 | 1.688356 | 56.38488 | 54.52333 | 62.15642 |  | 429.5329 | 25.49591 | 117.6656 | 572.6944 |  | 76 | 24 | 0 | 2.997989 | 29.16209 | 51.26813 | 479.733 | 60.00018 | 0 | 0 | 923.099 | 0.2613804 | 2608.532 | 0.7386196 | 3531.631 | 0 | 0 | 73.576 | 54.125 | 17.669 | 840.557 | 17.244 | 54.28 | 983.875 | 243.82 | 4.971667 | 3.026667 | 10.66583 | 20.09333 | 66.21417 | 0 | 0 | 0 | 0 | 0 | 0 | 0 | 0 | 0 | 0 | 0 | 0 | 60.89778 | 4.197778 | 3.603333 | 0.09777778 | 0.3373333 | 0.01188889 | 0.03155556 | 0.06888889 | 0.1666667 | 0.09555556 | 4.171111 | 2.533333 | 0 | 0 | 0 | 0 | 0 | 0 | 0 | 0 | 0 | 0 | 0 | 0 | 7 | 1.2 | 106837.1 | 112089 | 26016.99 |  | 9.7 | 112 | 562 | 2.6 | 1.3 | 1150 | 4000 | 1006 | 1436 | 260 | 2298 | 2.906945 | 2043.34 | 42.35561 | 562
2024-02-19 17:00 | 3.8 | 0.4133333 | 10.94 | 0.9533333 | 87.69333 | 6.966667 | 0.4433333 | 11.18 | 1.036667 | 87.34 | 54.52333 | 9.486667 | 5.806667 | 2.365 | 11.085 | 2.048333 | 0.04916667 | 0.1215 | 0.0685 | 0.1933333 | 0.2016667 | 1.909992 | 96.48667 | 0.72 | 0.6533333 | 1.27 | 0.1 | [10 empty] | 7.16 | 47.12 | 61.03 | 367.929 | 23.25 | 25.99 | 912.351 | 17.244 | 38.754 | 243.82 | 2608.532 | 0 | 862.069 | 73.576 | 93331.1 | 15.307 | 739.6 | 1.688356 | 56.38488 | 54.52333 | 62.15642 |  | 429.5329 | 25.49591 | 117.6656 | 572.6944 |  | 76 | 24 | 0 | 2.997989 | 29.16209 | 51.26813 | 479.733 | 60.00018 | 0 | 0 | 923.099 | 0.2613804 | 2608.532 | 0.7386196 | 3531.631 | 0 | 0 | 73.576 | 54.125 | 17.669 | 840.557 | 17.244 | 54.28 | 983.875 | 243.82 | 4.971667 | 3.026667 | 10.66583 | 20.09333 | 66.21417 | 0 | 0 | 0 | 0 | 0 | 0 | 0 | 0 | 0 | 0 | 0 | 0 | 60.89778 | 4.197778 | 3.603333 | 0.09777778 | 0.3373333 | 0.01188889 | 0.03155556 | 0.06888889 | 0.1666667 | 0.09555556 | 4.171111 | 2.533333 | 0 | 0 | 0 | 0 | 0 | 0 | 0 | 0 | 0 | 0 | 0 | 0 | 7 | 1.2 | 107248.5 | 112366 | 26101.77 |  | 9.81 | 114 | 564 | 2.6 | 1.3 | 1151 | 4000 | 898 | 1442 | 261 | 2299 | 2.896202 | 2043.34 | 41.75328 | 564
2024-02-19 18:00 | 3.8 | 0.4133333 | 10.94 | 0.9533333 | 87.69333 | 6.966667 | 0.4433333 | 11.18 | 1.036667 | 87.34 | 54.52333 | 9.486667 | 5.806667 | 2.365 | 11.085 | 2.048333 | 0.04916667 | 0.1215 | 0.0685 | 0.1933333 | 0.2016667 | 1.909992 | 96.48667 | 0.72 | 0.6533333 | 1.27 | 0.1 | [10 empty] | 7.16 | 47.12 | 61.03 | 367.929 | 23.25 | 25.99 | 912.351 | 17.244 | 38.754 | 243.82 | 2608.532 | 0 | 862.069 | 73.576 | 93331.1 | 15.307 | 739.6 | 1.688356 | 56.38488 | 54.52333 | 62.15642 |  | 429.5329 | 25.49591 | 117.6656 | 572.6944 |  | 76 | 24 | 0 | 2.997989 | 29.16209 | 51.26813 | 479.733 | 60.00018 | 0 | 0 | 923.099 | 0.2613804 | 2608.532 | 0.7386196 | 3531.631 | 0 | 0 | 73.576 | 54.125 | 17.669 | 840.557 | 17.244 | 54.28 | 983.875 | 243.82 | 4.971667 | 3.026667 | 10.66583 | 20.09333 | 66.21417 | 0 | 0 | 0 | 0 | 0 | 0 | 0 | 0 | 0 | 0 | 0 | 0 | 60.89778 | 4.197778 | 3.603333 | 0.09777778 | 0.3373333 | 0.01188889 | 0.03155556 | 0.06888889 | 0.1666667 | 0.09555556 | 4.171111 | 2.533333 | 0 | 0 | 0 | 0 | 0 | 0 | 0 | 0 | 0 | 0 | 0 | 0 | 6 | 1.2 | 106567.4 | 110927 | 25961.4 |  | 11.06 | 138 | 588 | 2.59 | 1.3 | 1152 | 4000 | 289 | 1437 | 258 | 2295 | 2.914032 | 2043.34 | 42.00769 | 588
2024-02-19 19:00 | 3.8 | 0.4133333 | 10.94 | 0.9533333 | 87.69333 | 6.966667 | 0.4433333 | 11.18 | 1.036667 | 87.34 | 54.52333 | 9.486667 | 5.806667 | 2.365 | 11.085 | 2.048333 | 0.04916667 | 0.1215 | 0.0685 | 0.1933333 | 0.2016667 | 1.909992 | 96.48667 | 0.72 | 0.6533333 | 1.27 | 0.1 | [10 empty] | 7.16 | 47.12 | 61.03 | 367.929 | 23.25 | 25.99 | 912.351 | 17.244 | 38.754 | 243.82 | 2608.532 | 0 | 862.069 | 73.576 | 93331.1 | 15.307 | 739.6 | 1.688356 | 56.38488 | 54.52333 | 62.15642 |  | 429.5329 | 25.49591 | 117.6656 | 572.6944 |  | 76 | 24 | 0 | 2.997989 | 29.16209 | 51.26813 | 479.733 | 60.00018 | 0 | 0 | 923.099 | 0.2613804 | 2608.532 | 0.7386196 | 3531.631 | 0 | 0 | 73.576 | 54.125 | 17.669 | 840.557 | 17.244 | 54.28 | 983.875 | 243.82 | 4.971667 | 3.026667 | 10.66583 | 20.09333 | 66.21417 | 0 | 0 | 0 | 0 | 0 | 0 | 0 | 0 | 0 | 0 | 0 | 0 | 60.89778 | 4.197778 | 3.603333 | 0.09777778 | 0.3373333 | 0.01188889 | 0.03155556 | 0.06888889 | 0.1666667 | 0.09555556 | 4.171111 | 2.533333 | 0 | 0 | 0 | 0 | 0 | 0 | 0 | 0 | 0 | 0 | 0 | 0 | 6 | 1.2 | 104426 | 108077 | 25171.11008 |  | 12.05 | 139 | 589 | 2.54 | 1.3 | 1157 | 3651 | 0 | 1453 | 256 | 2281 | 2.721194 | 2043.34 | 41.93474 | 589
2024-02-19 20:00 | 3.8 | 0.4133333 | 10.94 | 0.9533333 | 87.69333 | 6.966667 | 0.4433333 | 11.18 | 1.036667 | 87.34 | 54.52333 | 9.486667 | 5.806667 | 2.365 | 11.085 | 2.048333 | 0.04916667 | 0.1215 | 0.0685 | 0.1933333 | 0.2016667 | 1.909992 | 96.48667 | 0.72 | 0.6533333 | 1.27 | 0.1 | [10 empty] | 7.16 | 47.12 | 61.03 | 367.929 | 23.25 | 25.99 | 912.351 | 17.244 | 38.754 | 243.82 | 2608.532 | 0 | 862.069 | 73.576 | 93331.1 | 15.307 | 739.6 | 1.688356 | 56.38488 | 54.52333 | 62.15642 |  | 429.5329 | 25.49591 | 117.6656 | 572.6944 |  | 76 | 24 | 0 | 2.997989 | 29.16209 | 51.26813 | 479.733 | 60.00018 | 0 | 0 | 923.099 | 0.2613804 | 2608.532 | 0.7386196 | 3531.631 | 0 | 0 | 73.576 | 54.125 | 17.669 | 840.557 | 17.244 | 54.28 | 983.875 | 243.82 | 4.971667 | 3.026667 | 10.66583 | 20.09333 | 66.21417 | 0 | 0 | 0 | 0 | 0 | 0 | 0 | 0 | 0 | 0 | 0 | 0 | 60.89778 | 4.197778 | 3.603333 | 0.09777778 | 0.3373333 | 0.01188889 | 0.03155556 | 0.06888889 | 0.1666667 | 0.09555556 | 4.171111 | 2.533333 | 0 | 0 | 0 | 0 | 0 | 0 | 0 | 0 | 0 | 0 | 0 | 0 | 7 | 1.2 | 97089.71 | 100703 | 23607.25 |  | 11.25 | 130 | 580 | 2.54 | 1.3 | 1160 | 3599 | 11.48 | 1359 | 239 | 2286 | 2.87916 | 2043.34 | 39.98155 | 580
2024-02-19 21:00 | 3.8 | 0.4133333 | 10.94 | 0.9533333 | 87.69333 | 6.966667 | 0.4433333 | 11.18 | 1.036667 | 87.34 | 54.52333 | 9.486667 | 5.806667 | 2.365 | 11.085 | 2.048333 | 0.04916667 | 0.1215 | 0.0685 | 0.1933333 | 0.2016667 | 1.909992 | 96.48667 | 0.72 | 0.6533333 | 1.27 | 0.1 | [10 empty] | 7.16 | 47.12 | 61.03 | 367.929 | 23.25 | 25.99 | 912.351 | 17.244 | 38.754 | 243.82 | 2608.532 | 0 | 862.069 | 73.576 | 93331.1 | 15.307 | 739.6 | 1.688356 | 56.38488 | 54.52333 | 62.15642 |  | 429.5329 | 25.49591 | 117.6656 | 572.6944 |  | 76 | 24 | 0 | 2.997989 | 29.16209 | 51.26813 | 479.733 | 60.00018 | 0 | 0 | 923.099 | 0.2613804 | 2608.532 | 0.7386196 | 3531.631 | 0 | 0 | 73.576 | 54.125 | 17.669 | 840.557 | 17.244 | 54.28 | 983.875 | 243.82 | 4.971667 | 3.026667 | 10.66583 | 20.09333 | 66.21417 | 0 | 0 | 0 | 0 | 0 | 0 | 0 | 0 | 0 | 0 | 0 | 0 | 60.89778 | 4.197778 | 3.603333 | 0.09777778 | 0.3373333 | 0.01188889 | 0.03155556 | 0.06888889 | 0.1666667 | 0.09555556 | 4.171111 | 2.533333 | 0 | 0 | 0 | 0 | 0 | 0 | 0 | 0 | 0 | 0 | 0 | 0 | 6 | 1.2 | 95198 | 98796 | 23216.40384 |  | 12 | 140 | 590 | 2.56 | 1.3 | 1161 | 3598 | 0 | 1304 | 233 | 2251 | 2.933465 | 2043.34 | 40.42942 | 590
2024-02-19 22:00 | 3.8 | 0.4133333 | 10.94 | 0.9533333 | 87.69333 | 6.966667 | 0.4433333 | 11.18 | 1.036667 | 87.34 | 54.52333 | 9.486667 | 5.806667 | 2.365 | 11.085 | 2.048333 | 0.04916667 | 0.1215 | 0.0685 | 0.1933333 | 0.2016667 | 1.909992 | 96.48667 | 0.72 | 0.6533333 | 1.27 | 0.1 | [10 empty] | 7.16 | 47.12 | 61.03 | 367.929 | 23.25 | 25.99 | 912.351 | 17.244 | 38.754 | 243.82 | 2608.532 | 0 | 862.069 | 73.576 | 93331.1 | 15.307 | 739.6 | 1.688356 | 56.38488 | 54.52333 | 62.15642 |  | 429.5329 | 25.49591 | 117.6656 | 572.6944 |  | 76 | 24 | 0 | 2.997989 | 29.16209 | 51.26813 | 479.733 | 60.00018 | 0 | 0 | 923.099 | 0.2613804 | 2608.532 | 0.7386196 | 3531.631 | 0 | 0 | 73.576 | 54.125 | 17.669 | 840.557 | 17.244 | 54.28 | 983.875 | 243.82 | 4.971667 | 3.026667 | 10.66583 | 20.09333 | 66.21417 | 0 | 0 | 0 | 0 | 0 | 0 | 0 | 0 | 0 | 0 | 0 | 0 | 60.89778 | 4.197778 | 3.603333 | 0.09777778 | 0.3373333 | 0.01188889 | 0.03155556 | 0.06888889 | 0.1666667 | 0.09555556 | 4.171111 | 2.533333 | 0 | 0 | 0 | 0 | 0 | 0 | 0 | 0 | 0 | 0 | 0 | 0 | 6 | 1.2 | 97789 | 101346 | 23709.35712 |  | 11.5 | 133 | 583 | 2.61 | 1.3 | 1162 | 3557 | 0 | 1291 | 237 | 2292 | 2.82714 | 2043.34 | 40.51037 | 583
2024-02-19 23:00 | 3.8 | 0.4133333 | 10.94 | 0.9533333 | 87.69333 | 6.966667 | 0.4433333 | 11.18 | 1.036667 | 87.34 | 54.52333 | 9.486667 | 5.806667 | 2.365 | 11.085 | 2.048333 | 0.04916667 | 0.1215 | 0.0685 | 0.1933333 | 0.2016667 | 1.909992 | 96.48667 | 0.72 | 0.6533333 | 1.27 | 0.1 | [10 empty] | 7.16 | 47.12 | 61.03 | 367.929 | 23.25 | 25.99 | 912.351 | 17.244 | 38.754 | 243.82 | 2608.532 | 0 | 862.069 | 73.576 | 93331.1 | 15.307 | 739.6 | 1.688356 | 56.38488 | 54.52333 | 62.15642 |  | 429.5329 | 25.49591 | 117.6656 | 572.6944 |  | 76 | 24 | 0 | 2.997989 | 29.16209 | 51.26813 | 479.733 | 60.00018 | 0 | 0 | 923.099 | 0.2613804 | 2608.532 | 0.7386196 | 3531.631 | 0 | 0 | 73.576 | 54.125 | 17.669 | 840.557 | 17.244 | 54.28 | 983.875 | 243.82 | 4.971667 | 3.026667 | 10.66583 | 20.09333 | 66.21417 | 0 | 0 | 0 | 0 | 0 | 0 | 0 | 0 | 0 | 0 | 0 | 0 | 60.89778 | 4.197778 | 3.603333 | 0.09777778 | 0.3373333 | 0.01188889 | 0.03155556 | 0.06888889 | 0.1666667 | 0.09555556 | 4.171111 | 2.533333 | 0 | 0 | 0 | 0 | 0 | 0 | 0 | 0 | 0 | 0 | 0 | 0 | 6 | 1.2 | 96728 | 100357 | 23562.70624 |  | 11.66 | 135 | 585 | 2.61 | 1.3 | 1170 | 3629 | 0 | 1275 | 235 | 2285 | 2.912733 | 2043.34 | 39.99089 | 585
2024-02-20 | 3.566667 | 0.4033333 | 11.01 | 0.9733333 | 87.61333 | 6.666667 | 0.4433333 | 11.26333 | 1.043333 | 87.25 | 54.79 | 9.41 | 5.691667 | 2.373333 | 10.89 | 2 | 0.047 | 0.105 | 0.06633333 | 0.1516667 | 0.1983333 | 1.912949 | 95.01 | 1.12 | 0.53 | 1.253333 | 0.1666667 | [10 empty] | 23.99 | 18.1 | 96.59 | 377.936 | 22.96 | 19.24 | 918.319 | 20.103 | 34.55 | 198.56 | 2606.812 | 0 | 869.58 | 76.309 | 90672.2 | 31.7093 | 741.1 | 1.686117 | 56.59194 | 54.79 | 62.12105 |  | 432.0043 | 24.78429 | 95.69122 | 552.4798 |  | 75 | 25 | 0 | 2.916335 | 27.60142 | 48.51462 | 466.84 | 60.01829 | 0 | 0 | 966.17 | 0.27041 | 2606.812 | 0.72959 | 3572.982 | 0 | 0 | 76.309 | 0 | 0 | 918.319 | 20.103 | 42.09 | 980.512 | 198.56 | 4.105 | 1.79 | 10.39 | 18.56167 | 69.25833 | 0 | 0 | 0 | 0 | 0 | 0 | 0 | 0 | 0 | 0 | 0 | 0 | 60.87667 | 4.113333 | 3.536667 | 0.08566667 | 0.3321111 | 0.01 | 0.03888889 | 0.09555556 | 0.1877778 | 0.1055556 | 4.153333 | 2.377778 | 0 | 0 | 0 | 0 | 0 | 0 | 0 | 0 | 0 | 0 | 0 | 0 | 7 | 1.2 | 109641 | 114766 | 26594.82 |  | 9.06 | 103 | 553 | 2.63 | 1.31 | 1146 | 4000 | 904 | 1456 | 263 | 2318 | 2.835268 | 2049.9 | 42.7004 | 553
2024-02-20 01:00 | 3.566667 | 0.4033333 | 11.01 | 0.9733333 | 87.61333 | 6.666667 | 0.4433333 | 11.26333 | 1.043333 | 87.25 | 54.79 | 9.41 | 5.691667 | 2.373333 | 10.89 | 2 | 0.047 | 0.105 | 0.06633333 | 0.1516667 | 0.1983333 | 1.912949 | 95.01 | 1.12 | 0.53 | 1.253333 | 0.1666667 | [10 empty] | 23.99 | 18.1 | 96.59 | 377.936 | 22.96 | 19.24 | 918.319 | 20.103 | 34.55 | 198.56 | 2606.812 | 0 | 869.58 | 76.309 | 90672.2 | 31.7093 | 741.1 | 1.686117 | 56.59194 | 54.79 | 62.12105 |  | 432.0043 | 24.78429 | 95.69122 | 552.4798 |  | 75 | 25 | 0 | 2.916335 | 27.60142 | 48.51462 | 466.84 | 60.01829 | 0 | 0 | 966.17 | 0.27041 | 2606.812 | 0.72959 | 3572.982 | 0 | 0 | 76.309 | 0 | 0 | 918.319 | 20.103 | 42.09 | 980.512 | 198.56 | 4.105 | 1.79 | 10.39 | 18.56167 | 69.25833 | 0 | 0 | 0 | 0 | 0 | 0 | 0 | 0 | 0 | 0 | 0 | 0 | 60.87667 | 4.113333 | 3.536667 | 0.08566667 | 0.3321111 | 0.01 | 0.03888889 | 0.09555556 | 0.1877778 | 0.1055556 | 4.153333 | 2.377778 | 0 | 0 | 0 | 0 | 0 | 0 | 0 | 0 | 0 | 0 | 0 | 0 | 7 | 1.2 | 97400.67 | 101835 | 23573.33 |  | 8.31 | 100 | 560 | 2.65 | 1.26 | 1148 | 3501 | 750 | 1228 | 233 | 2297 | 2.794906 | 2049.9 | 39.60453 | 560
2024-02-20 02:00 | 3.566667 | 0.4033333 | 11.01 | 0.9733333 | 87.61333 | 6.666667 | 0.4433333 | 11.26333 | 1.043333 | 87.25 | 54.79 | 9.41 | 5.691667 | 2.373333 | 10.89 | 2 | 0.047 | 0.105 | 0.06633333 | 0.1516667 | 0.1983333 | 1.912949 | 95.01 | 1.12 | 0.53 | 1.253333 | 0.1666667 | [10 empty] | 23.99 | 18.1 | 96.59 | 377.936 | 22.96 | 19.24 | 918.319 | 20.103 | 34.55 | 198.56 | 2606.812 | 0 | 869.58 | 76.309 | 90672.2 | 31.7093 | 741.1 | 1.686117 | 56.59194 | 54.79 | 62.12105 |  | 432.0043 | 24.78429 | 95.69122 | 552.4798 |  | 75 | 25 | 0 | 2.916335 | 27.60142 | 48.51462 | 466.84 | 60.01829 | 0 | 0 | 966.17 | 0.27041 | 2606.812 | 0.72959 | 3572.982 | 0 | 0 | 76.309 | 0 | 0 | 918.319 | 20.103 | 42.09 | 980.512 | 198.56 | 4.105 | 1.79 | 10.39 | 18.56167 | 69.25833 | 0 | 0 | 0 | 0 | 0 | 0 | 0 | 0 | 0 | 0 | 0 | 0 | 60.87667 | 4.113333 | 3.536667 | 0.08566667 | 0.3321111 | 0.01 | 0.03888889 | 0.09555556 | 0.1877778 | 0.1055556 | 4.153333 | 2.377778 | 0 | 0 | 0 | 0 | 0 | 0 | 0 | 0 | 0 | 0 | 0 | 0 | 7 | 1.2 | 97725.78 | 101849 | 23640.33 |  | 8.71 | 101 | 561 | 2.67 | 1.26 | 1148 | 3501 | 500 | 1204 | 231 | 2300 | 2.785935 | 2049.9 | 39.78816 | 561
2024-02-20 03:00 | 3.566667 | 0.4033333 | 11.01 | 0.9733333 | 87.61333 | 6.666667 | 0.4433333 | 11.26333 | 1.043333 | 87.25 | 54.79 | 9.41 | 5.691667 | 2.373333 | 10.89 | 2 | 0.047 | 0.105 | 0.06633333 | 0.1516667 | 0.1983333 | 1.912949 | 95.01 | 1.12 | 0.53 | 1.253333 | 0.1666667 | [10 empty] | 23.99 | 18.1 | 96.59 | 377.936 | 22.96 | 19.24 | 918.319 | 20.103 | 34.55 | 198.56 | 2606.812 | 0 | 869.58 | 76.309 | 90672.2 | 31.7093 | 741.1 | 1.686117 | 56.59194 | 54.79 | 62.12105 |  | 432.0043 | 24.78429 | 95.69122 | 552.4798 |  | 75 | 25 | 0 | 2.916335 | 27.60142 | 48.51462 | 466.84 | 60.01829 | 0 | 0 | 966.17 | 0.27041 | 2606.812 | 0.72959 | 3572.982 | 0 | 0 | 76.309 | 0 | 0 | 918.319 | 20.103 | 42.09 | 980.512 | 198.56 | 4.105 | 1.79 | 10.39 | 18.56167 | 69.25833 | 0 | 0 | 0 | 0 | 0 | 0 | 0 | 0 | 0 | 0 | 0 | 0 | 60.87667 | 4.113333 | 3.536667 | 0.08566667 | 0.3321111 | 0.01 | 0.03888889 | 0.09555556 | 0.1877778 | 0.1055556 | 4.153333 | 2.377778 | 0 | 0 | 0 | 0 | 0 | 0 | 0 | 0 | 0 | 0 | 0 | 0 | 7 | 1.2 | 97908.11 | 102778 | 23677.9 |  | 7.78 | 90 | 550 | 2.67 | 1.26 | 1148 | 3501 | 1100 | 1209 | 233 | 2292 | 2.780929 | 2049.9 | 39.76932 | 550
2024-02-20 04:00 | 3.566667 | 0.4033333 | 11.01 | 0.9733333 | 87.61333 | 6.666667 | 0.4433333 | 11.26333 | 1.043333 | 87.25 | 54.79 | 9.41 | 5.691667 | 2.373333 | 10.89 | 2 | 0.047 | 0.105 | 0.06633333 | 0.1516667 | 0.1983333 | 1.912949 | 95.01 | 1.12 | 0.53 | 1.253333 | 0.1666667 | [10 empty] | 23.99 | 18.1 | 96.59 | 377.936 | 22.96 | 19.24 | 918.319 | 20.103 | 34.55 | 198.56 | 2606.812 | 0 | 869.58 | 76.309 | 90672.2 | 31.7093 | 741.1 | 1.686117 | 56.59194 | 54.79 | 62.12105 |  | 432.0043 | 24.78429 | 95.69122 | 552.4798 |  | 75 | 25 | 0 | 2.916335 | 27.60142 | 48.51462 | 466.84 | 60.01829 | 0 | 0 | 966.17 | 0.27041 | 2606.812 | 0.72959 | 3572.982 | 0 | 0 | 76.309 | 0 | 0 | 918.319 | 20.103 | 42.09 | 980.512 | 198.56 | 4.105 | 1.79 | 10.39 | 18.56167 | 69.25833 | 0 | 0 | 0 | 0 | 0 | 0 | 0 | 0 | 0 | 0 | 0 | 0 | 60.87667 | 4.113333 | 3.536667 | 0.08566667 | 0.3321111 | 0.01 | 0.03888889 | 0.09555556 | 0.1877778 | 0.1055556 | 4.153333 | 2.377778 | 0 | 0 | 0 | 0 | 0 | 0 | 0 | 0 | 0 | 0 | 0 | 0 | 7 | 1.2 | 97153.11 | 102208 | 23539.31 |  | 8.19 | 95 | 555 | 2.67 | 1.28 | 1149 | 3518 | 1235 | 1221 | 232 | 2291 | 2.814896 | 2049.9 | 39.49697 | 555
2024-02-20 05:00 | 3.566667 | 0.4033333 | 11.01 | 0.9733333 | 87.61333 | 6.666667 | 0.4433333 | 11.26333 | 1.043333 | 87.25 | 54.79 | 9.41 | 5.691667 | 2.373333 | 10.89 | 2 | 0.047 | 0.105 | 0.06633333 | 0.1516667 | 0.1983333 | 1.912949 | 95.01 | 1.12 | 0.53 | 1.253333 | 0.1666667 | [10 empty] | 23.99 | 18.1 | 96.59 | 377.936 | 22.96 | 19.24 | 918.319 | 20.103 | 34.55 | 198.56 | 2606.812 | 0 | 869.58 | 76.309 | 90672.2 | 31.7093 | 741.1 | 1.686117 | 56.59194 | 54.79 | 62.12105 |  | 432.0043 | 24.78429 | 95.69122 | 552.4798 |  | 75 | 25 | 0 | 2.916335 | 27.60142 | 48.51462 | 466.84 | 60.01829 | 0 | 0 | 966.17 | 0.27041 | 2606.812 | 0.72959 | 3572.982 | 0 | 0 | 76.309 | 0 | 0 | 918.319 | 20.103 | 42.09 | 980.512 | 198.56 | 4.105 | 1.79 | 10.39 | 18.56167 | 69.25833 | 0 | 0 | 0 | 0 | 0 | 0 | 0 | 0 | 0 | 0 | 0 | 0 | 60.87667 | 4.113333 | 3.536667 | 0.08566667 | 0.3321111 | 0.01 | 0.03888889 | 0.09555556 | 0.1877778 | 0.1055556 | 4.153333 | 2.377778 | 0 | 0 | 0 | 0 | 0 | 0 | 0 | 0 | 0 | 0 | 0 | 0 | 7 | 1.2 | 98694.67 | 104323 | 23970 |  | 7.61 | 88 | 548 | 2.7 | 1.28 | 1146 | 3631 | 1605 | 1228 | 235 | 2291 | 2.858305 | 2049.9 | 39.5872 | 548
2024-02-20 06:00 | 3.566667 | 0.4033333 | 11.01 | 0.9733333 | 87.61333 | 6.666667 | 0.4433333 | 11.26333 | 1.043333 | 87.25 | 54.79 | 9.41 | 5.691667 | 2.373333 | 10.89 | 2 | 0.047 | 0.105 | 0.06633333 | 0.1516667 | 0.1983333 | 1.912949 | 95.01 | 1.12 | 0.53 | 1.253333 | 0.1666667 | [10 empty] | 23.99 | 18.1 | 96.59 | 377.936 | 22.96 | 19.24 | 918.319 | 20.103 | 34.55 | 198.56 | 2606.812 | 0 | 869.58 | 76.309 | 90672.2 | 31.7093 | 741.1 | 1.686117 | 56.59194 | 54.79 | 62.12105 |  | 432.0043 | 24.78429 | 95.69122 | 552.4798 |  | 75 | 25 | 0 | 2.916335 | 27.60142 | 48.51462 | 466.84 | 60.01829 | 0 | 0 | 966.17 | 0.27041 | 2606.812 | 0.72959 | 3572.982 | 0 | 0 | 76.309 | 0 | 0 | 918.319 | 20.103 | 42.09 | 980.512 | 198.56 | 4.105 | 1.79 | 10.39 | 18.56167 | 69.25833 | 0 | 0 | 0 | 0 | 0 | 0 | 0 | 0 | 0 | 0 | 0 | 0 | 60.87667 | 4.113333 | 3.536667 | 0.08566667 | 0.3321111 | 0.01 | 0.03888889 | 0.09555556 | 0.1877778 | 0.1055556 | 4.153333 | 2.377778 | 0 | 0 | 0 | 0 | 0 | 0 | 0 | 0 | 0 | 0 | 0 | 0 | 6 | 1.2 | 97166.91 | 102330 | 23639.16 |  | 6.56 | 89 | 549 | 2.65 | 1.27 | 1148 | 3615 | 1244 | 1231 | 233 | 2287 | 2.889279 | 2049.9 | 40.30541 | 549
2024-02-20 07:00 | 3.566667 | 0.4033333 | 11.01 | 0.9733333 | 87.61333 | 6.666667 | 0.4433333 | 11.26333 | 1.043333 | 87.25 | 54.79 | 9.41 | 5.691667 | 2.373333 | 10.89 | 2 | 0.047 | 0.105 | 0.06633333 | 0.1516667 | 0.1983333 | 1.912949 | 95.01 | 1.12 | 0.53 | 1.253333 | 0.1666667 | [10 empty] | 23.99 | 18.1 | 96.59 | 377.936 | 22.96 | 19.24 | 918.319 | 20.103 | 34.55 | 198.56 | 2606.812 | 0 | 869.58 | 76.309 | 90672.2 | 31.7093 | 741.1 | 1.686117 | 56.59194 | 54.79 | 62.12105 |  | 432.0043 | 24.78429 | 95.69122 | 552.4798 |  | 75 | 25 | 0 | 2.916335 | 27.60142 | 48.51462 | 466.84 | 60.01829 | 0 | 0 | 966.17 | 0.27041 | 2606.812 | 0.72959 | 3572.982 | 0 | 0 | 76.309 | 0 | 0 | 918.319 | 20.103 | 42.09 | 980.512 | 198.56 | 4.105 | 1.79 | 10.39 | 18.56167 | 69.25833 | 0 | 0 | 0 | 0 | 0 | 0 | 0 | 0 | 0 | 0 | 0 | 0 | 60.87667 | 4.113333 | 3.536667 | 0.08566667 | 0.3321111 | 0.01 | 0.03888889 | 0.09555556 | 0.1877778 | 0.1055556 | 4.153333 | 2.377778 | 0 | 0 | 0 | 0 | 0 | 0 | 0 | 0 | 0 | 0 | 0 | 0 | 8 | 1.2 | 98920.36 | 104727 | 23984.51 |  | 7.55 | 94 | 554 | 2.69 | 1.3 | 1149 | 3599 | 1774 | 1261 | 237 | 2297 | 2.827782 | 2049.9 | 40.24024 | 554
2024-02-20 08:00 | 3.566667 | 0.4033333 | 11.01 | 0.9733333 | 87.61333 | 6.666667 | 0.4433333 | 11.26333 | 1.043333 | 87.25 | 54.79 | 9.41 | 5.691667 | 2.373333 | 10.89 | 2 | 0.047 | 0.105 | 0.06633333 | 0.1516667 | 0.1983333 | 1.912949 | 95.01 | 1.12 | 0.53 | 1.253333 | 0.1666667 | [10 empty] | 23.99 | 18.1 | 96.59 | 377.936 | 22.96 | 19.24 | 918.319 | 20.103 | 34.55 | 198.56 | 2606.812 | 0 | 869.58 | 76.309 | 90672.2 | 31.7093 | 741.1 | 1.686117 | 56.59194 | 54.79 | 62.12105 |  | 432.0043 | 24.78429 | 95.69122 | 552.4798 |  | 75 | 25 | 0 | 2.916335 | 27.60142 | 48.51462 | 466.84 | 60.01829 | 0 | 0 | 966.17 | 0.27041 | 2606.812 | 0.72959 | 3572.982 | 0 | 0 | 76.309 | 0 | 0 | 918.319 | 20.103 | 42.09 | 980.512 | 198.56 | 4.105 | 1.79 | 10.39 | 18.56167 | 69.25833 | 0 | 0 | 0 | 0 | 0 | 0 | 0 | 0 | 0 | 0 | 0 | 0 | 60.87667 | 4.113333 | 3.536667 | 0.08566667 | 0.3321111 | 0.01 | 0.03888889 | 0.09555556 | 0.1877778 | 0.1055556 | 4.153333 | 2.377778 | 0 | 0 | 0 | 0 | 0 | 0 | 0 | 0 | 0 | 0 | 0 | 0 | 7 | 1.2 | 100266 | 105637 | 24241.81728 |  | 7.62 | 95 | 555 | 2.7 | 1.3 | 1147 | 3579 | 1440 | 1238 | 237 | 2297 | 2.776204 | 2049.9 | 41.59498 | 555
2024-02-20 09:00 | 3.566667 | 0.4033333 | 11.01 | 0.9733333 | 87.61333 | 6.666667 | 0.4433333 | 11.26333 | 1.043333 | 87.25 | 54.79 | 9.41 | 5.691667 | 2.373333 | 10.89 | 2 | 0.047 | 0.105 | 0.06633333 | 0.1516667 | 0.1983333 | 1.912949 | 95.01 | 1.12 | 0.53 | 1.253333 | 0.1666667 | [10 empty] | 23.99 | 18.1 | 96.59 | 377.936 | 22.96 | 19.24 | 918.319 | 20.103 | 34.55 | 198.56 | 2606.812 | 0 | 869.58 | 76.309 | 90672.2 | 31.7093 | 741.1 | 1.686117 | 56.59194 | 54.79 | 62.12105 |  | 432.0043 | 24.78429 | 95.69122 | 552.4798 |  | 75 | 25 | 0 | 2.916335 | 27.60142 | 48.51462 | 466.84 | 60.01829 | 0 | 0 | 966.17 | 0.27041 | 2606.812 | 0.72959 | 3572.982 | 0 | 0 | 76.309 | 0 | 0 | 918.319 | 20.103 | 42.09 | 980.512 | 198.56 | 4.105 | 1.79 | 10.39 | 18.56167 | 69.25833 | 0 | 0 | 0 | 0 | 0 | 0 | 0 | 0 | 0 | 0 | 0 | 0 | 60.87667 | 4.113333 | 3.536667 | 0.08566667 | 0.3321111 | 0.01 | 0.03888889 | 0.09555556 | 0.1877778 | 0.1055556 | 4.153333 | 2.377778 | 0 | 0 | 0 | 0 | 0 | 0 | 0 | 0 | 0 | 0 | 0 | 0 | 7 | 1.2 | 99293.47 | 104679 | 24063.4 |  | 8 | 93 | 553 | 2.67 | 1.3 | 1150 | 3601 | 1434 | 1263 | 237 | 2299 | 2.819045 | 2049.9 | 42.06313 | 553
2024-02-20 10:00 | 3.566667 | 0.4033333 | 11.01 | 0.9733333 | 87.61333 | 6.666667 | 0.4433333 | 11.26333 | 1.043333 | 87.25 | 54.79 | 9.41 | 5.691667 | 2.373333 | 10.89 | 2 | 0.047 | 0.105 | 0.06633333 | 0.1516667 | 0.1983333 | 1.912949 | 95.01 | 1.12 | 0.53 | 1.253333 | 0.1666667 | [10 empty] | 23.99 | 18.1 | 96.59 | 377.936 | 22.96 | 19.24 | 918.319 | 20.103 | 34.55 | 198.56 | 2606.812 | 0 | 869.58 | 76.309 | 90672.2 | 31.7093 | 741.1 | 1.686117 | 56.59194 | 54.79 | 62.12105 |  | 432.0043 | 24.78429 | 95.69122 | 552.4798 |  | 75 | 25 | 0 | 2.916335 | 27.60142 | 48.51462 | 466.84 | 60.01829 | 0 | 0 | 966.17 | 0.27041 | 2606.812 | 0.72959 | 3572.982 | 0 | 0 | 76.309 | 0 | 0 | 918.319 | 20.103 | 42.09 | 980.512 | 198.56 | 4.105 | 1.79 | 10.39 | 18.56167 | 69.25833 | 0 | 0 | 0 | 0 | 0 | 0 | 0 | 0 | 0 | 0 | 0 | 0 | 60.87667 | 4.113333 | 3.536667 | 0.08566667 | 0.3321111 | 0.01 | 0.03888889 | 0.09555556 | 0.1877778 | 0.1055556 | 4.153333 | 2.377778 | 0 | 0 | 0 | 0 | 0 | 0 | 0 | 0 | 0 | 0 | 0 | 0 | 7 | 1.2 | 99527.98 | 104734 | 24209.73 |  | 8.06 | 94 | 549 | 2.67 | 1.3 | 1149 | 3699 | 1211 | 1258 | 235 | 2299 | 2.886391 | 2049.9 | 41.5764 | 549
2024-02-20 11:00 | 3.566667 | 0.4033333 | 11.01 | 0.9733333 | 87.61333 | 6.666667 | 0.4433333 | 11.26333 | 1.043333 | 87.25 | 54.79 | 9.41 | 5.691667 | 2.373333 | 10.89 | 2 | 0.047 | 0.105 | 0.06633333 | 0.1516667 | 0.1983333 | 1.912949 | 95.01 | 1.12 | 0.53 | 1.253333 | 0.1666667 | [10 empty] | 23.99 | 18.1 | 96.59 | 377.936 | 22.96 | 19.24 | 918.319 | 20.103 | 34.55 | 198.56 | 2606.812 | 0 | 869.58 | 76.309 | 90672.2 | 31.7093 | 741.1 | 1.686117 | 56.59194 | 54.79 | 62.12105 |  | 432.0043 | 24.78429 | 95.69122 | 552.4798 |  | 75 | 25 | 0 | 2.916335 | 27.60142 | 48.51462 | 466.84 | 60.01829 | 0 | 0 | 966.17 | 0.27041 | 2606.812 | 0.72959 | 3572.982 | 0 | 0 | 76.309 | 0 | 0 | 918.319 | 20.103 | 42.09 | 980.512 | 198.56 | 4.105 | 1.79 | 10.39 | 18.56167 | 69.25833 | 0 | 0 | 0 | 0 | 0 | 0 | 0 | 0 | 0 | 0 | 0 | 0 | 60.87667 | 4.113333 | 3.536667 | 0.08566667 | 0.3321111 | 0.01 | 0.03888889 | 0.09555556 | 0.1877778 | 0.1055556 | 4.153333 | 2.377778 | 0 | 0 | 0 | 0 | 0 | 0 | 0 | 0 | 0 | 0 | 0 | 0 | 7 | 1.2 | 99537.78 | 104288 | 24192.75 |  | 8.8 | 102 | 557 | 2.66 | 1.3 | 1147 | 3680 | 860 | 1273 | 237 | 2298 | 2.871831 | 2049.9 | 40.86247 | 557
2024-02-20 12:00 | 3.566667 | 0.4033333 | 11.01 | 0.9733333 | 87.61333 | 6.666667 | 0.4433333 | 11.26333 | 1.043333 | 87.25 | 54.79 | 9.41 | 5.691667 | 2.373333 | 10.89 | 2 | 0.047 | 0.105 | 0.06633333 | 0.1516667 | 0.1983333 | 1.912949 | 95.01 | 1.12 | 0.53 | 1.253333 | 0.1666667 | [10 empty] | 23.99 | 18.1 | 96.59 | 377.936 | 22.96 | 19.24 | 918.319 | 20.103 | 34.55 | 198.56 | 2606.812 | 0 | 869.58 | 76.309 | 90672.2 | 31.7093 | 741.1 | 1.686117 | 56.59194 | 54.79 | 62.12105 |  | 432.0043 | 24.78429 | 95.69122 | 552.4798 |  | 75 | 25 | 0 | 2.916335 | 27.60142 | 48.51462 | 466.84 | 60.01829 | 0 | 0 | 966.17 | 0.27041 | 2606.812 | 0.72959 | 3572.982 | 0 | 0 | 76.309 | 0 | 0 | 918.319 | 20.103 | 42.09 | 980.512 | 198.56 | 4.105 | 1.79 | 10.39 | 18.56167 | 69.25833 | 0 | 0 | 0 | 0 | 0 | 0 | 0 | 0 | 0 | 0 | 0 | 0 | 60.87667 | 4.113333 | 3.536667 | 0.08566667 | 0.3321111 | 0.01 | 0.03888889 | 0.09555556 | 0.1877778 | 0.1055556 | 4.153333 | 2.377778 | 0 | 0 | 0 | 0 | 0 | 0 | 0 | 0 | 0 | 0 | 0 | 0 | 7 | 1.2 | 101047.9 | 106150 | 24596.96 |  | 8.64 | 100 | 555 | 2.69 | 1.3 | 1149 | 3773 | 1068 | 1271 | 240 | 2295 | 2.899355 | 2049.9 | 42.17671 | 555
2024-02-20 13:00 | 3.566667 | 0.4033333 | 11.01 | 0.9733333 | 87.61333 | 6.666667 | 0.4433333 | 11.26333 | 1.043333 | 87.25 | 54.79 | 9.41 | 5.691667 | 2.373333 | 10.89 | 2 | 0.047 | 0.105 | 0.06633333 | 0.1516667 | 0.1983333 | 1.912949 | 95.01 | 1.12 | 0.53 | 1.253333 | 0.1666667 | [10 empty] | 23.99 | 18.1 | 96.59 | 377.936 | 22.96 | 19.24 | 918.319 | 20.103 | 34.55 | 198.56 | 2606.812 | 0 | 869.58 | 76.309 | 90672.2 | 31.7093 | 741.1 | 1.686117 | 56.59194 | 54.79 | 62.12105 |  | 432.0043 | 24.78429 | 95.69122 | 552.4798 |  | 75 | 25 | 0 | 2.916335 | 27.60142 | 48.51462 | 466.84 | 60.01829 | 0 | 0 | 966.17 | 0.27041 | 2606.812 | 0.72959 | 3572.982 | 0 | 0 | 76.309 | 0 | 0 | 918.319 | 20.103 | 42.09 | 980.512 | 198.56 | 4.105 | 1.79 | 10.39 | 18.56167 | 69.25833 | 0 | 0 | 0 | 0 | 0 | 0 | 0 | 0 | 0 | 0 | 0 | 0 | 60.87667 | 4.113333 | 3.536667 | 0.08566667 | 0.3321111 | 0.01 | 0.03888889 | 0.09555556 | 0.1877778 | 0.1055556 | 4.153333 | 2.377778 | 0 | 0 | 0 | 0 | 0 | 0 | 0 | 0 | 0 | 0 | 0 | 0 | 7 | 1.2 | 100408.2 | 105752 | 24642.13 |  | 8.82 | 102 | 557 | 2.67 | 1.3 | 1148 | 3950 | 1120 | 1286 | 240 | 2299 | 3.048722 | 2049.9 | 41.76 | 557
2024-02-20 14:00 | 3.566667 | 0.4033333 | 11.01 | 0.9733333 | 87.61333 | 6.666667 | 0.4433333 | 11.26333 | 1.043333 | 87.25 | 54.79 | 9.41 | 5.691667 | 2.373333 | 10.89 | 2 | 0.047 | 0.105 | 0.06633333 | 0.1516667 | 0.1983333 | 1.912949 | 95.01 | 1.12 | 0.53 | 1.253333 | 0.1666667 | [10 empty] | 23.99 | 18.1 | 96.59 | 377.936 | 22.96 | 19.24 | 918.319 | 20.103 | 34.55 | 198.56 | 2606.812 | 0 | 869.58 | 76.309 | 90672.2 | 31.7093 | 741.1 | 1.686117 | 56.59194 | 54.79 | 62.12105 |  | 432.0043 | 24.78429 | 95.69122 | 552.4798 |  | 75 | 25 | 0 | 2.916335 | 27.60142 | 48.51462 | 466.84 | 60.01829 | 0 | 0 | 966.17 | 0.27041 | 2606.812 | 0.72959 | 3572.982 | 0 | 0 | 76.309 | 0 | 0 | 918.319 | 20.103 | 42.09 | 980.512 | 198.56 | 4.105 | 1.79 | 10.39 | 18.56167 | 69.25833 | 0 | 0 | 0 | 0 | 0 | 0 | 0 | 0 | 0 | 0 | 0 | 0 | 60.87667 | 4.113333 | 3.536667 | 0.08566667 | 0.3321111 | 0.01 | 0.03888889 | 0.09555556 | 0.1877778 | 0.1055556 | 4.153333 | 2.377778 | 0 | 0 | 0 | 0 | 0 | 0 | 0 | 0 | 0 | 0 | 0 | 0 | 7 | 1.2 | 99964.93 | 105573 | 24599.77 |  | 9.04 | 105 | 560 | 2.69 | 1.3 | 1148 | 3999 | 1293 | 1265 | 238 | 2291 | 3.098211 | 2049.9 | 42.77523 | 560
2024-02-20 15:00 | 3.566667 | 0.4033333 | 11.01 | 0.9733333 | 87.61333 | 6.666667 | 0.4433333 | 11.26333 | 1.043333 | 87.25 | 54.79 | 9.41 | 5.691667 | 2.373333 | 10.89 | 2 | 0.047 | 0.105 | 0.06633333 | 0.1516667 | 0.1983333 | 1.912949 | 95.01 | 1.12 | 0.53 | 1.253333 | 0.1666667 | [10 empty] | 23.99 | 18.1 | 96.59 | 377.936 | 22.96 | 19.24 | 918.319 | 20.103 | 34.55 | 198.56 | 2606.812 | 0 | 869.58 | 76.309 | 90672.2 | 31.7093 | 741.1 | 1.686117 | 56.59194 | 54.79 | 62.12105 |  | 432.0043 | 24.78429 | 95.69122 | 552.4798 |  | 75 | 25 | 0 | 2.916335 | 27.60142 | 48.51462 | 466.84 | 60.01829 | 0 | 0 | 966.17 | 0.27041 | 2606.812 | 0.72959 | 3572.982 | 0 | 0 | 76.309 | 0 | 0 | 918.319 | 20.103 | 42.09 | 980.512 | 198.56 | 4.105 | 1.79 | 10.39 | 18.56167 | 69.25833 | 0 | 0 | 0 | 0 | 0 | 0 | 0 | 0 | 0 | 0 | 0 | 0 | 60.87667 | 4.113333 | 3.536667 | 0.08566667 | 0.3321111 | 0.01 | 0.03888889 | 0.09555556 | 0.1877778 | 0.1055556 | 4.153333 | 2.377778 | 0 | 0 | 0 | 0 | 0 | 0 | 0 | 0 | 0 | 0 | 0 | 0 | 7 | 1.2 | 99374.73 | 104937 | 24477.15 |  | 8.5 | 98 | 553 | 2.66 | 1.3 | 1149 | 3998 | 1257 | 1282 | 239 | 2298 | 3.115138 | 2049.9 | 41.80633 | 553
2024-02-20 16:00 | 3.566667 | 0.4033333 | 11.01 | 0.9733333 | 87.61333 | 6.666667 | 0.4433333 | 11.26333 | 1.043333 | 87.25 | 54.79 | 9.41 | 5.691667 | 2.373333 | 10.89 | 2 | 0.047 | 0.105 | 0.06633333 | 0.1516667 | 0.1983333 | 1.912949 | 95.01 | 1.12 | 0.53 | 1.253333 | 0.1666667 | [10 empty] | 23.99 | 18.1 | 96.59 | 377.936 | 22.96 | 19.24 | 918.319 | 20.103 | 34.55 | 198.56 | 2606.812 | 0 | 869.58 | 76.309 | 90672.2 | 31.7093 | 741.1 | 1.686117 | 56.59194 | 54.79 | 62.12105 |  | 432.0043 | 24.78429 | 95.69122 | 552.4798 |  | 75 | 25 | 0 | 2.916335 | 27.60142 | 48.51462 | 466.84 | 60.01829 | 0 | 0 | 966.17 | 0.27041 | 2606.812 | 0.72959 | 3572.982 | 0 | 0 | 76.309 | 0 | 0 | 918.319 | 20.103 | 42.09 | 980.512 | 198.56 | 4.105 | 1.79 | 10.39 | 18.56167 | 69.25833 | 0 | 0 | 0 | 0 | 0 | 0 | 0 | 0 | 0 | 0 | 0 | 0 | 60.87667 | 4.113333 | 3.536667 | 0.08566667 | 0.3321111 | 0.01 | 0.03888889 | 0.09555556 | 0.1877778 | 0.1055556 | 4.153333 | 2.377778 | 0 | 0 | 0 | 0 | 0 | 0 | 0 | 0 | 0 | 0 | 0 | 0 | 7 | 1.2 | 100728.2 | 106448 | 24758.06 |  | 8.6 | 99 | 554 | 2.65 | 1.3 | 1149 | 4000 | 1382 | 1315 | 243 | 2301 | 3.076387 | 2049.9 | 40.90804 | 554
2024-02-20 17:00 | 3.566667 | 0.4033333 | 11.01 | 0.9733333 | 87.61333 | 6.666667 | 0.4433333 | 11.26333 | 1.043333 | 87.25 | 54.79 | 9.41 | 5.691667 | 2.373333 | 10.89 | 2 | 0.047 | 0.105 | 0.06633333 | 0.1516667 | 0.1983333 | 1.912949 | 95.01 | 1.12 | 0.53 | 1.253333 | 0.1666667 | [10 empty] | 23.99 | 18.1 | 96.59 | 377.936 | 22.96 | 19.24 | 918.319 | 20.103 | 34.55 | 198.56 | 2606.812 | 0 | 869.58 | 76.309 | 90672.2 | 31.7093 | 741.1 | 1.686117 | 56.59194 | 54.79 | 62.12105 |  | 432.0043 | 24.78429 | 95.69122 | 552.4798 |  | 75 | 25 | 0 | 2.916335 | 27.60142 | 48.51462 | 466.84 | 60.01829 | 0 | 0 | 966.17 | 0.27041 | 2606.812 | 0.72959 | 3572.982 | 0 | 0 | 76.309 | 0 | 0 | 918.319 | 20.103 | 42.09 | 980.512 | 198.56 | 4.105 | 1.79 | 10.39 | 18.56167 | 69.25833 | 0 | 0 | 0 | 0 | 0 | 0 | 0 | 0 | 0 | 0 | 0 | 0 | 60.87667 | 4.113333 | 3.536667 | 0.08566667 | 0.3321111 | 0.01 | 0.03888889 | 0.09555556 | 0.1877778 | 0.1055556 | 4.153333 | 2.377778 | 0 | 0 | 0 | 0 | 0 | 0 | 0 | 0 | 0 | 0 | 0 | 0 | 6 | 1.2 | 103322.2 | 108925 | 25292.63 |  | 9.4 | 108 | 563 | 2.64 | 1.31 | 1151 | 4000 | 1288 | 1371 | 250 | 2300 | 3.002083 | 2049.9 | 42.07852 | 563
2024-02-20 18:00 | 3.566667 | 0.4033333 | 11.01 | 0.9733333 | 87.61333 | 6.666667 | 0.4433333 | 11.26333 | 1.043333 | 87.25 | 54.79 | 9.41 | 5.691667 | 2.373333 | 10.89 | 2 | 0.047 | 0.105 | 0.06633333 | 0.1516667 | 0.1983333 | 1.912949 | 95.01 | 1.12 | 0.53 | 1.253333 | 0.1666667 | [10 empty] | 23.99 | 18.1 | 96.59 | 377.936 | 22.96 | 19.24 | 918.319 | 20.103 | 34.55 | 198.56 | 2606.812 | 0 | 869.58 | 76.309 | 90672.2 | 31.7093 | 741.1 | 1.686117 | 56.59194 | 54.79 | 62.12105 |  | 432.0043 | 24.78429 | 95.69122 | 552.4798 |  | 75 | 25 | 0 | 2.916335 | 27.60142 | 48.51462 | 466.84 | 60.01829 | 0 | 0 | 966.17 | 0.27041 | 2606.812 | 0.72959 | 3572.982 | 0 | 0 | 76.309 | 0 | 0 | 918.319 | 20.103 | 42.09 | 980.512 | 198.56 | 4.105 | 1.79 | 10.39 | 18.56167 | 69.25833 | 0 | 0 | 0 | 0 | 0 | 0 | 0 | 0 | 0 | 0 | 0 | 0 | 60.87667 | 4.113333 | 3.536667 | 0.08566667 | 0.3321111 | 0.01 | 0.03888889 | 0.09555556 | 0.1877778 | 0.1055556 | 4.153333 | 2.377778 | 0 | 0 | 0 | 0 | 0 | 0 | 0 | 0 | 0 | 0 | 0 | 0 | 7 | 1.2 | 100858.9 | 106626 | 24785 |  | 8 | 94 | 549 | 2.6 | 1.32 | 1149 | 4000 | 1420 | 1392 | 247 | 2314 | 3.072555 | 2049.9 | 41.70681 | 549
2024-02-20 19:00 | 3.566667 | 0.4033333 | 11.01 | 0.9733333 | 87.61333 | 6.666667 | 0.4433333 | 11.26333 | 1.043333 | 87.25 | 54.79 | 9.41 | 5.691667 | 2.373333 | 10.89 | 2 | 0.047 | 0.105 | 0.06633333 | 0.1516667 | 0.1983333 | 1.912949 | 95.01 | 1.12 | 0.53 | 1.253333 | 0.1666667 | [10 empty] | 23.99 | 18.1 | 96.59 | 377.936 | 22.96 | 19.24 | 918.319 | 20.103 | 34.55 | 198.56 | 2606.812 | 0 | 869.58 | 76.309 | 90672.2 | 31.7093 | 741.1 | 1.686117 | 56.59194 | 54.79 | 62.12105 |  | 432.0043 | 24.78429 | 95.69122 | 552.4798 |  | 75 | 25 | 0 | 2.916335 | 27.60142 | 48.51462 | 466.84 | 60.01829 | 0 | 0 | 966.17 | 0.27041 | 2606.812 | 0.72959 | 3572.982 | 0 | 0 | 76.309 | 0 | 0 | 918.319 | 20.103 | 42.09 | 980.512 | 198.56 | 4.105 | 1.79 | 10.39 | 18.56167 | 69.25833 | 0 | 0 | 0 | 0 | 0 | 0 | 0 | 0 | 0 | 0 | 0 | 0 | 60.87667 | 4.113333 | 3.536667 | 0.08566667 | 0.3321111 | 0.01 | 0.03888889 | 0.09555556 | 0.1877778 | 0.1055556 | 4.153333 | 2.377778 | 0 | 0 | 0 | 0 | 0 | 0 | 0 | 0 | 0 | 0 | 0 | 0 | 7 | 1.2 | 103983.8 | 109731 | 25428.98 |  | 8.2 | 93 | 543 | 2.59 | 1.32 | 1152 | 4000 | 1404 | 1434 | 255 | 2320 | 2.983702 | 2049.9 | 42.15462 | 543
2024-02-20 20:00 | 3.566667 | 0.4033333 | 11.01 | 0.9733333 | 87.61333 | 6.666667 | 0.4433333 | 11.26333 | 1.043333 | 87.25 | 54.79 | 9.41 | 5.691667 | 2.373333 | 10.89 | 2 | 0.047 | 0.105 | 0.06633333 | 0.1516667 | 0.1983333 | 1.912949 | 95.01 | 1.12 | 0.53 | 1.253333 | 0.1666667 | [10 empty] | 23.99 | 18.1 | 96.59 | 377.936 | 22.96 | 19.24 | 918.319 | 20.103 | 34.55 | 198.56 | 2606.812 | 0 | 869.58 | 76.309 | 90672.2 | 31.7093 | 741.1 | 1.686117 | 56.59194 | 54.79 | 62.12105 |  | 432.0043 | 24.78429 | 95.69122 | 552.4798 |  | 75 | 25 | 0 | 2.916335 | 27.60142 | 48.51462 | 466.84 | 60.01829 | 0 | 0 | 966.17 | 0.27041 | 2606.812 | 0.72959 | 3572.982 | 0 | 0 | 76.309 | 0 | 0 | 918.319 | 20.103 | 42.09 | 980.512 | 198.56 | 4.105 | 1.79 | 10.39 | 18.56167 | 69.25833 | 0 | 0 | 0 | 0 | 0 | 0 | 0 | 0 | 0 | 0 | 0 | 0 | 60.87667 | 4.113333 | 3.536667 | 0.08566667 | 0.3321111 | 0.01 | 0.03888889 | 0.09555556 | 0.1877778 | 0.1055556 | 4.153333 | 2.377778 | 0 | 0 | 0 | 0 | 0 | 0 | 0 | 0 | 0 | 0 | 0 | 0 | 7 | 1.2 | 104417.3 | 110222 | 25517.32 |  | 8 | 91 | 541 | 2.61 | 1.32 | 1152 | 3999 | 1451 | 1428 | 255 | 2320 | 2.971065 | 2049.9 | 41.36674 | 541
2024-02-20 21:00 | 3.566667 | 0.4033333 | 11.01 | 0.9733333 | 87.61333 | 6.666667 | 0.4433333 | 11.26333 | 1.043333 | 87.25 | 54.79 | 9.41 | 5.691667 | 2.373333 | 10.89 | 2 | 0.047 | 0.105 | 0.06633333 | 0.1516667 | 0.1983333 | 1.912949 | 95.01 | 1.12 | 0.53 | 1.253333 | 0.1666667 | [10 empty] | 23.99 | 18.1 | 96.59 | 377.936 | 22.96 | 19.24 | 918.319 | 20.103 | 34.55 | 198.56 | 2606.812 | 0 | 869.58 | 76.309 | 90672.2 | 31.7093 | 741.1 | 1.686117 | 56.59194 | 54.79 | 62.12105 |  | 432.0043 | 24.78429 | 95.69122 | 552.4798 |  | 75 | 25 | 0 | 2.916335 | 27.60142 | 48.51462 | 466.84 | 60.01829 | 0 | 0 | 966.17 | 0.27041 | 2606.812 | 0.72959 | 3572.982 | 0 | 0 | 76.309 | 0 | 0 | 918.319 | 20.103 | 42.09 | 980.512 | 198.56 | 4.105 | 1.79 | 10.39 | 18.56167 | 69.25833 | 0 | 0 | 0 | 0 | 0 | 0 | 0 | 0 | 0 | 0 | 0 | 0 | 60.87667 | 4.113333 | 3.536667 | 0.08566667 | 0.3321111 | 0.01 | 0.03888889 | 0.09555556 | 0.1877778 | 0.1055556 | 4.153333 | 2.377778 | 0 | 0 | 0 | 0 | 0 | 0 | 0 | 0 | 0 | 0 | 0 | 0 | 6 | 1.2 | 104820.4 | 110809 | 25601.38 |  | 8.07 | 99 | 549 | 2.64 | 1.32 | 1148 | 4000 | 1598 | 1400 | 254 | 2319 | 2.96078 | 2049.9 | 42.24274 | 549
2024-02-20 22:00 | 3.566667 | 0.4033333 | 11.01 | 0.9733333 | 87.61333 | 6.666667 | 0.4433333 | 11.26333 | 1.043333 | 87.25 | 54.79 | 9.41 | 5.691667 | 2.373333 | 10.89 | 2 | 0.047 | 0.105 | 0.06633333 | 0.1516667 | 0.1983333 | 1.912949 | 95.01 | 1.12 | 0.53 | 1.253333 | 0.1666667 | [10 empty] | 23.99 | 18.1 | 96.59 | 377.936 | 22.96 | 19.24 | 918.319 | 20.103 | 34.55 | 198.56 | 2606.812 | 0 | 869.58 | 76.309 | 90672.2 | 31.7093 | 741.1 | 1.686117 | 56.59194 | 54.79 | 62.12105 |  | 432.0043 | 24.78429 | 95.69122 | 552.4798 |  | 75 | 25 | 0 | 2.916335 | 27.60142 | 48.51462 | 466.84 | 60.01829 | 0 | 0 | 966.17 | 0.27041 | 2606.812 | 0.72959 | 3572.982 | 0 | 0 | 76.309 | 0 | 0 | 918.319 | 20.103 | 42.09 | 980.512 | 198.56 | 4.105 | 1.79 | 10.39 | 18.56167 | 69.25833 | 0 | 0 | 0 | 0 | 0 | 0 | 0 | 0 | 0 | 0 | 0 | 0 | 60.87667 | 4.113333 | 3.536667 | 0.08566667 | 0.3321111 | 0.01 | 0.03888889 | 0.09555556 | 0.1877778 | 0.1055556 | 4.153333 | 2.377778 | 0 | 0 | 0 | 0 | 0 | 0 | 0 | 0 | 0 | 0 | 0 | 0 | 7 | 1.2 | 105169.2 | 111012 | 25674.27 |  | 8.5 | 100 | 550 | 2.62 | 1.32 | 1149 | 4001 | 1480 | 1422 | 255 | 2319 | 2.952036 | 2049.9 | 42.57271 | 550
2024-02-20 23:00 | 3.566667 | 0.4033333 | 11.01 | 0.9733333 | 87.61333 | 6.666667 | 0.4433333 | 11.26333 | 1.043333 | 87.25 | 54.79 | 9.41 | 5.691667 | 2.373333 | 10.89 | 2 | 0.047 | 0.105 | 0.06633333 | 0.1516667 | 0.1983333 | 1.912949 | 95.01 | 1.12 | 0.53 | 1.253333 | 0.1666667 | [10 empty] | 23.99 | 18.1 | 96.59 | 377.936 | 22.96 | 19.24 | 918.319 | 20.103 | 34.55 | 198.56 | 2606.812 | 0 | 869.58 | 76.309 | 90672.2 | 31.7093 | 741.1 | 1.686117 | 56.59194 | 54.79 | 62.12105 |  | 432.0043 | 24.78429 | 95.69122 | 552.4798 |  | 75 | 25 | 0 | 2.916335 | 27.60142 | 48.51462 | 466.84 | 60.01829 | 0 | 0 | 966.17 | 0.27041 | 2606.812 | 0.72959 | 3572.982 | 0 | 0 | 76.309 | 0 | 0 | 918.319 | 20.103 | 42.09 | 980.512 | 198.56 | 4.105 | 1.79 | 10.39 | 18.56167 | 69.25833 | 0 | 0 | 0 | 0 | 0 | 0 | 0 | 0 | 0 | 0 | 0 | 0 | 60.87667 | 4.113333 | 3.536667 | 0.08566667 | 0.3321111 | 0.01 | 0.03888889 | 0.09555556 | 0.1877778 | 0.1055556 | 4.153333 | 2.377778 | 0 | 0 | 0 | 0 | 0 | 0 | 0 | 0 | 0 | 0 | 0 | 0 | 7 | 1.2 | 108216.2 | 113712 | 26301.19 |  | 8.53 | 97 | 547 | 2.63 | 1.32 | 1149 | 4000 | 1202 | 1456 | 262 | 2320 | 2.871244 | 2049.9 | 42.64904 | 547
2024-02-21 | 4.5 | 0.41 | 11.05333 | 0.9766667 | 87.56 | 7.466667 | 0.4433333 | 11.28333 | 1.036667 | 87.23667 | 55.03 | 9.518333 | 5.683333 | 2.28 | 10.49667 | 2.093333 | 0.0475 | 0.09583333 | 0.0665 | 0.1683333 | 0.19 | 1.846887 | 96.56 | 0.75 | 0.8333333 | 1.216667 | 0.1666667 | [10 empty] | 25.19 | 0 | 91.79 | 414.524 | 21.94 | 25.06 | 923.691 | 23.563 | 32.908 | 224.1 | 2658.583 | 0 | 881.54 | 57.019 | 95451.5 | 19.095 | 722.3 | 1.663787 | 56.75968 | 55.03 | 62.09329 |  | 416.8616 | 24.69366 | 104.6099 | 546.1651 |  | 76 | 24 | 0 | 2.983295 | 30.89402 | 56.19357 | 459.6577 | 58.03096 | 0 | 0 | 973.33 | 0.2679938 | 2658.583 | 0.7320062 | 3631.913 | 0 | 0 | 57.019 | 0 | 37.337 | 886.354 | 23.563 | 25.19 | 972.444 | 224.1 | 4.91 | 1.68 | 10.44833 | 18.52667 | 69.345 | 0 | 0 | 0 | 0 | 0 | 0 | 0 | 0 | 0 | 0 | 0 | 0 | 60.83333 | 4.376667 | 3.583333 | 0.09044444 | 0.323 | 0.007888889 | 0.033 | 0.09333333 | 0.1466667 | 0.1044444 | 4.004444 | 2.288889 | 0 | 0 | 0 | 0 | 0 | 0 | 0 | 0 | 0 | 0 | 0 | 0 | 8 | 1.3 | 104633.6 | 109555 | 25560.9 |  | 8.7 | 100 | 545 | 2.67 | 1.31 | 1150 | 3998 | 742 | 1352 | 249 | 2336 | 2.964439 | 2116.11 | 41.93621 | 545
2024-02-21 01:00 | 4.5 | 0.41 | 11.05333 | 0.9766667 | 87.56 | 7.466667 | 0.4433333 | 11.28333 | 1.036667 | 87.23667 | 55.03 | 9.518333 | 5.683333 | 2.28 | 10.49667 | 2.093333 | 0.0475 | 0.09583333 | 0.0665 | 0.1683333 | 0.19 | 1.846887 | 96.56 | 0.75 | 0.8333333 | 1.216667 | 0.1666667 | [10 empty] | 25.19 | 0 | 91.79 | 414.524 | 21.94 | 25.06 | 923.691 | 23.563 | 32.908 | 224.1 | 2658.583 | 0 | 881.54 | 57.019 | 95451.5 | 19.095 | 722.3 | 1.663787 | 56.75968 | 55.03 | 62.09329 |  | 416.8616 | 24.69366 | 104.6099 | 546.1651 |  | 76 | 24 | 0 | 2.983295 | 30.89402 | 56.19357 | 459.6577 | 58.03096 | 0 | 0 | 973.33 | 0.2679938 | 2658.583 | 0.7320062 | 3631.913 | 0 | 0 | 57.019 | 0 | 37.337 | 886.354 | 23.563 | 25.19 | 972.444 | 224.1 | 4.91 | 1.68 | 10.44833 | 18.52667 | 69.345 | 0 | 0 | 0 | 0 | 0 | 0 | 0 | 0 | 0 | 0 | 0 | 0 | 60.83333 | 4.376667 | 3.583333 | 0.09044444 | 0.323 | 0.007888889 | 0.033 | 0.09333333 | 0.1466667 | 0.1044444 | 4.004444 | 2.288889 | 0 | 0 | 0 | 0 | 0 | 0 | 0 | 0 | 0 | 0 | 0 | 0 | 7 | 1.2 | 110141.3 | 115438 | 26697.92 |  | 9.01 | 103 | 553 | 2.63 | 1.31 | 1149 | 4000 | 1042 | 1460 | 265 | 2318 | 2.82285 | 2116.11 | 42.21925 | 553
2024-02-21 02:00 | 4.5 | 0.41 | 11.05333 | 0.9766667 | 87.56 | 7.466667 | 0.4433333 | 11.28333 | 1.036667 | 87.23667 | 55.03 | 9.518333 | 5.683333 | 2.28 | 10.49667 | 2.093333 | 0.0475 | 0.09583333 | 0.0665 | 0.1683333 | 0.19 | 1.846887 | 96.56 | 0.75 | 0.8333333 | 1.216667 | 0.1666667 | [10 empty] | 25.19 | 0 | 91.79 | 414.524 | 21.94 | 25.06 | 923.691 | 23.563 | 32.908 | 224.1 | 2658.583 | 0 | 881.54 | 57.019 | 95451.5 | 19.095 | 722.3 | 1.663787 | 56.75968 | 55.03 | 62.09329 |  | 416.8616 | 24.69366 | 104.6099 | 546.1651 |  | 76 | 24 | 0 | 2.983295 | 30.89402 | 56.19357 | 459.6577 | 58.03096 | 0 | 0 | 973.33 | 0.2679938 | 2658.583 | 0.7320062 | 3631.913 | 0 | 0 | 57.019 | 0 | 37.337 | 886.354 | 23.563 | 25.19 | 972.444 | 224.1 | 4.91 | 1.68 | 10.44833 | 18.52667 | 69.345 | 0 | 0 | 0 | 0 | 0 | 0 | 0 | 0 | 0 | 0 | 0 | 0 | 60.83333 | 4.376667 | 3.583333 | 0.09044444 | 0.323 | 0.007888889 | 0.033 | 0.09333333 | 0.1466667 | 0.1044444 | 4.004444 | 2.288889 | 0 | 0 | 0 | 0 | 0 | 0 | 0 | 0 | 0 | 0 | 0 | 0 | 8 | 1.2 | 110074.1 | 115104 | 26686.07 |  | 9.4 | 106 | 556 | 2.64 | 1.32 | 1148 | 4002 | 826 | 1456 | 263 | 2319 | 2.825873 | 2116.11 | 41.74476 | 556
2024-02-21 03:00 | 4.5 | 0.41 | 11.05333 | 0.9766667 | 87.56 | 7.466667 | 0.4433333 | 11.28333 | 1.036667 | 87.23667 | 55.03 | 9.518333 | 5.683333 | 2.28 | 10.49667 | 2.093333 | 0.0475 | 0.09583333 | 0.0665 | 0.1683333 | 0.19 | 1.846887 | 96.56 | 0.75 | 0.8333333 | 1.216667 | 0.1666667 | [10 empty] | 25.19 | 0 | 91.79 | 414.524 | 21.94 | 25.06 | 923.691 | 23.563 | 32.908 | 224.1 | 2658.583 | 0 | 881.54 | 57.019 | 95451.5 | 19.095 | 722.3 | 1.663787 | 56.75968 | 55.03 | 62.09329 |  | 416.8616 | 24.69366 | 104.6099 | 546.1651 |  | 76 | 24 | 0 | 2.983295 | 30.89402 | 56.19357 | 459.6577 | 58.03096 | 0 | 0 | 973.33 | 0.2679938 | 2658.583 | 0.7320062 | 3631.913 | 0 | 0 | 57.019 | 0 | 37.337 | 886.354 | 23.563 | 25.19 | 972.444 | 224.1 | 4.91 | 1.68 | 10.44833 | 18.52667 | 69.345 | 0 | 0 | 0 | 0 | 0 | 0 | 0 | 0 | 0 | 0 | 0 | 0 | 60.83333 | 4.376667 | 3.583333 | 0.09044444 | 0.323 | 0.007888889 | 0.033 | 0.09333333 | 0.1466667 | 0.1044444 | 4.004444 | 2.288889 | 0 | 0 | 0 | 0 | 0 | 0 | 0 | 0 | 0 | 0 | 0 | 0 | 7 | 1.2 | 110937.6 | 115573 | 26859.02 |  | 10.05 | 114 | 564 | 2.65 | 1.32 | 1149 | 3997 | 513 | 1455 | 264 | 2319 | 2.801277 | 2116.11 | 41.86828 | 564
2024-02-21 04:00 | 4.5 | 0.41 | 11.05333 | 0.9766667 | 87.56 | 7.466667 | 0.4433333 | 11.28333 | 1.036667 | 87.23667 | 55.03 | 9.518333 | 5.683333 | 2.28 | 10.49667 | 2.093333 | 0.0475 | 0.09583333 | 0.0665 | 0.1683333 | 0.19 | 1.846887 | 96.56 | 0.75 | 0.8333333 | 1.216667 | 0.1666667 | [10 empty] | 25.19 | 0 | 91.79 | 414.524 | 21.94 | 25.06 | 923.691 | 23.563 | 32.908 | 224.1 | 2658.583 | 0 | 881.54 | 57.019 | 95451.5 | 19.095 | 722.3 | 1.663787 | 56.75968 | 55.03 | 62.09329 |  | 416.8616 | 24.69366 | 104.6099 | 546.1651 |  | 76 | 24 | 0 | 2.983295 | 30.89402 | 56.19357 | 459.6577 | 58.03096 | 0 | 0 | 973.33 | 0.2679938 | 2658.583 | 0.7320062 | 3631.913 | 0 | 0 | 57.019 | 0 | 37.337 | 886.354 | 23.563 | 25.19 | 972.444 | 224.1 | 4.91 | 1.68 | 10.44833 | 18.52667 | 69.345 | 0 | 0 | 0 | 0 | 0 | 0 | 0 | 0 | 0 | 0 | 0 | 0 | 60.83333 | 4.376667 | 3.583333 | 0.09044444 | 0.323 | 0.007888889 | 0.033 | 0.09333333 | 0.1466667 | 0.1044444 | 4.004444 | 2.288889 | 0 | 0 | 0 | 0 | 0 | 0 | 0 | 0 | 0 | 0 | 0 | 0 | 7 | 1.2 | 110634.1 | 115433 | 26799.47 |  | 9.64 | 110 | 560 | 2.66 | 1.32 | 1149 | 4000 | 642 | 1438 | 263 | 2317 | 2.810723 | 2116.11 | 41.25763 | 560
2024-02-21 05:00 | 4.5 | 0.41 | 11.05333 | 0.9766667 | 87.56 | 7.466667 | 0.4433333 | 11.28333 | 1.036667 | 87.23667 | 55.03 | 9.518333 | 5.683333 | 2.28 | 10.49667 | 2.093333 | 0.0475 | 0.09583333 | 0.0665 | 0.1683333 | 0.19 | 1.846887 | 96.56 | 0.75 | 0.8333333 | 1.216667 | 0.1666667 | [10 empty] | 25.19 | 0 | 91.79 | 414.524 | 21.94 | 25.06 | 923.691 | 23.563 | 32.908 | 224.1 | 2658.583 | 0 | 881.54 | 57.019 | 95451.5 | 19.095 | 722.3 | 1.663787 | 56.75968 | 55.03 | 62.09329 |  | 416.8616 | 24.69366 | 104.6099 | 546.1651 |  | 76 | 24 | 0 | 2.983295 | 30.89402 | 56.19357 | 459.6577 | 58.03096 | 0 | 0 | 973.33 | 0.2679938 | 2658.583 | 0.7320062 | 3631.913 | 0 | 0 | 57.019 | 0 | 37.337 | 886.354 | 23.563 | 25.19 | 972.444 | 224.1 | 4.91 | 1.68 | 10.44833 | 18.52667 | 69.345 | 0 | 0 | 0 | 0 | 0 | 0 | 0 | 0 | 0 | 0 | 0 | 0 | 60.83333 | 4.376667 | 3.583333 | 0.09044444 | 0.323 | 0.007888889 | 0.033 | 0.09333333 | 0.1466667 | 0.1044444 | 4.004444 | 2.288889 | 0 | 0 | 0 | 0 | 0 | 0 | 0 | 0 | 0 | 0 | 0 | 0 | 7 | 1.2 | 107345.7 | 111846 | 26121.81 |  | 11.33 | 125 | 575 | 2.66 | 1.31 | 1150 | 4000 | 402 | 1389 | 255 | 2300 | 2.893674 | 2116.11 | 41.43621 | 575
2024-02-21 06:00 | 4.5 | 0.41 | 11.05333 | 0.9766667 | 87.56 | 7.466667 | 0.4433333 | 11.28333 | 1.036667 | 87.23667 | 55.03 | 9.518333 | 5.683333 | 2.28 | 10.49667 | 2.093333 | 0.0475 | 0.09583333 | 0.0665 | 0.1683333 | 0.19 | 1.846887 | 96.56 | 0.75 | 0.8333333 | 1.216667 | 0.1666667 | [10 empty] | 25.19 | 0 | 91.79 | 414.524 | 21.94 | 25.06 | 923.691 | 23.563 | 32.908 | 224.1 | 2658.583 | 0 | 881.54 | 57.019 | 95451.5 | 19.095 | 722.3 | 1.663787 | 56.75968 | 55.03 | 62.09329 |  | 416.8616 | 24.69366 | 104.6099 | 546.1651 |  | 76 | 24 | 0 | 2.983295 | 30.89402 | 56.19357 | 459.6577 | 58.03096 | 0 | 0 | 973.33 | 0.2679938 | 2658.583 | 0.7320062 | 3631.913 | 0 | 0 | 57.019 | 0 | 37.337 | 886.354 | 23.563 | 25.19 | 972.444 | 224.1 | 4.91 | 1.68 | 10.44833 | 18.52667 | 69.345 | 0 | 0 | 0 | 0 | 0 | 0 | 0 | 0 | 0 | 0 | 0 | 0 | 60.83333 | 4.376667 | 3.583333 | 0.09044444 | 0.323 | 0.007888889 | 0.033 | 0.09333333 | 0.1466667 | 0.1044444 | 4.004444 | 2.288889 | 0 | 0 | 0 | 0 | 0 | 0 | 0 | 0 | 0 | 0 | 0 | 0 | 6 | 1.2 | 100055 | 104568 | 24618.34 |  | 12.34 | 131 | 581 | 2.66 | 1.31 | 1150 | 3999 | 413 | 1244 | 238 | 2285 | 3.09553 | 2116.11 | 40.96967 | 581
2024-02-21 07:00 | 4.5 | 0.41 | 11.05333 | 0.9766667 | 87.56 | 7.466667 | 0.4433333 | 11.28333 | 1.036667 | 87.23667 | 55.03 | 9.518333 | 5.683333 | 2.28 | 10.49667 | 2.093333 | 0.0475 | 0.09583333 | 0.0665 | 0.1683333 | 0.19 | 1.846887 | 96.56 | 0.75 | 0.8333333 | 1.216667 | 0.1666667 | [10 empty] | 25.19 | 0 | 91.79 | 414.524 | 21.94 | 25.06 | 923.691 | 23.563 | 32.908 | 224.1 | 2658.583 | 0 | 881.54 | 57.019 | 95451.5 | 19.095 | 722.3 | 1.663787 | 56.75968 | 55.03 | 62.09329 |  | 416.8616 | 24.69366 | 104.6099 | 546.1651 |  | 76 | 24 | 0 | 2.983295 | 30.89402 | 56.19357 | 459.6577 | 58.03096 | 0 | 0 | 973.33 | 0.2679938 | 2658.583 | 0.7320062 | 3631.913 | 0 | 0 | 57.019 | 0 | 37.337 | 886.354 | 23.563 | 25.19 | 972.444 | 224.1 | 4.91 | 1.68 | 10.44833 | 18.52667 | 69.345 | 0 | 0 | 0 | 0 | 0 | 0 | 0 | 0 | 0 | 0 | 0 | 0 | 60.83333 | 4.376667 | 3.583333 | 0.09044444 | 0.323 | 0.007888889 | 0.033 | 0.09333333 | 0.1466667 | 0.1044444 | 4.004444 | 2.288889 | 0 | 0 | 0 | 0 | 0 | 0 | 0 | 0 | 0 | 0 | 0 | 0 | 8 | 1.2 | 98784.07 | 103638 | 24356.42 |  | 9.7 | 110 | 560 | 2.67 | 1.32 | 1148 | 3999 | 687 | 1283 | 233 | 2294 | 3.13378 | 2116.11 | 40.86341 | 560
2024-02-21 08:00 | 4.5 | 0.41 | 11.05333 | 0.9766667 | 87.56 | 7.466667 | 0.4433333 | 11.28333 | 1.036667 | 87.23667 | 55.03 | 9.518333 | 5.683333 | 2.28 | 10.49667 | 2.093333 | 0.0475 | 0.09583333 | 0.0665 | 0.1683333 | 0.19 | 1.846887 | 96.56 | 0.75 | 0.8333333 | 1.216667 | 0.1666667 | [10 empty] | 25.19 | 0 | 91.79 | 414.524 | 21.94 | 25.06 | 923.691 | 23.563 | 32.908 | 224.1 | 2658.583 | 0 | 881.54 | 57.019 | 95451.5 | 19.095 | 722.3 | 1.663787 | 56.75968 | 55.03 | 62.09329 |  | 416.8616 | 24.69366 | 104.6099 | 546.1651 |  | 76 | 24 | 0 | 2.983295 | 30.89402 | 56.19357 | 459.6577 | 58.03096 | 0 | 0 | 973.33 | 0.2679938 | 2658.583 | 0.7320062 | 3631.913 | 0 | 0 | 57.019 | 0 | 37.337 | 886.354 | 23.563 | 25.19 | 972.444 | 224.1 | 4.91 | 1.68 | 10.44833 | 18.52667 | 69.345 | 0 | 0 | 0 | 0 | 0 | 0 | 0 | 0 | 0 | 0 | 0 | 0 | 60.83333 | 4.376667 | 3.583333 | 0.09044444 | 0.323 | 0.007888889 | 0.033 | 0.09333333 | 0.1466667 | 0.1044444 | 4.004444 | 2.288889 | 0 | 0 | 0 | 0 | 0 | 0 | 0 | 0 | 0 | 0 | 0 | 0 | 7 | 1.2 | 100044.5 | 104989 | 24617.16 |  | 9.51 | 108 | 558 | 2.69 | 1.31 | 1150 | 4000 | 759 | 1277 | 238 | 2300 | 3.096588 | 2116.11 | 40.9945 | 558
2024-02-21 09:00 | 4.5 | 0.41 | 11.05333 | 0.9766667 | 87.56 | 7.466667 | 0.4433333 | 11.28333 | 1.036667 | 87.23667 | 55.03 | 9.518333 | 5.683333 | 2.28 | 10.49667 | 2.093333 | 0.0475 | 0.09583333 | 0.0665 | 0.1683333 | 0.19 | 1.846887 | 96.56 | 0.75 | 0.8333333 | 1.216667 | 0.1666667 | [10 empty] | 25.19 | 0 | 91.79 | 414.524 | 21.94 | 25.06 | 923.691 | 23.563 | 32.908 | 224.1 | 2658.583 | 0 | 881.54 | 57.019 | 95451.5 | 19.095 | 722.3 | 1.663787 | 56.75968 | 55.03 | 62.09329 |  | 416.8616 | 24.69366 | 104.6099 | 546.1651 |  | 76 | 24 | 0 | 2.983295 | 30.89402 | 56.19357 | 459.6577 | 58.03096 | 0 | 0 | 973.33 | 0.2679938 | 2658.583 | 0.7320062 | 3631.913 | 0 | 0 | 57.019 | 0 | 37.337 | 886.354 | 23.563 | 25.19 | 972.444 | 224.1 | 4.91 | 1.68 | 10.44833 | 18.52667 | 69.345 | 0 | 0 | 0 | 0 | 0 | 0 | 0 | 0 | 0 | 0 | 0 | 0 | 60.83333 | 4.376667 | 3.583333 | 0.09044444 | 0.323 | 0.007888889 | 0.033 | 0.09333333 | 0.1466667 | 0.1044444 | 4.004444 | 2.288889 | 0 | 0 | 0 | 0 | 0 | 0 | 0 | 0 | 0 | 0 | 0 | 0 | 7 | 1.2 | 99156.31 | 104402 | 24434.13 |  | 9.39 | 105 | 555 | 2.69 | 1.31 | 1150 | 4000 | 1001 | 1260 | 236 | 2305 | 3.12323 | 2116.11 | 41.60384 | 555
2024-02-21 10:00 | 4.5 | 0.41 | 11.05333 | 0.9766667 | 87.56 | 7.466667 | 0.4433333 | 11.28333 | 1.036667 | 87.23667 | 55.03 | 9.518333 | 5.683333 | 2.28 | 10.49667 | 2.093333 | 0.0475 | 0.09583333 | 0.0665 | 0.1683333 | 0.19 | 1.846887 | 96.56 | 0.75 | 0.8333333 | 1.216667 | 0.1666667 | [10 empty] | 25.19 | 0 | 91.79 | 414.524 | 21.94 | 25.06 | 923.691 | 23.563 | 32.908 | 224.1 | 2658.583 | 0 | 881.54 | 57.019 | 95451.5 | 19.095 | 722.3 | 1.663787 | 56.75968 | 55.03 | 62.09329 |  | 416.8616 | 24.69366 | 104.6099 | 546.1651 |  | 76 | 24 | 0 | 2.983295 | 30.89402 | 56.19357 | 459.6577 | 58.03096 | 0 | 0 | 973.33 | 0.2679938 | 2658.583 | 0.7320062 | 3631.913 | 0 | 0 | 57.019 | 0 | 37.337 | 886.354 | 23.563 | 25.19 | 972.444 | 224.1 | 4.91 | 1.68 | 10.44833 | 18.52667 | 69.345 | 0 | 0 | 0 | 0 | 0 | 0 | 0 | 0 | 0 | 0 | 0 | 0 | 60.83333 | 4.376667 | 3.583333 | 0.09044444 | 0.323 | 0.007888889 | 0.033 | 0.09333333 | 0.1466667 | 0.1044444 | 4.004444 | 2.288889 | 0 | 0 | 0 | 0 | 0 | 0 | 0 | 0 | 0 | 0 | 0 | 0 | 7 | 1.2 | 100250.3 | 105272 | 24659.58 |  | 8.99 | 101 | 551 | 2.69 | 1.32 | 1148 | 4000 | 821 | 1275 | 238 | 2314 | 3.090478 | 2116.11 | 41.48064 | 551
2024-02-21 11:00 | 4.5 | 0.41 | 11.05333 | 0.9766667 | 87.56 | 7.466667 | 0.4433333 | 11.28333 | 1.036667 | 87.23667 | 55.03 | 9.518333 | 5.683333 | 2.28 | 10.49667 | 2.093333 | 0.0475 | 0.09583333 | 0.0665 | 0.1683333 | 0.19 | 1.846887 | 96.56 | 0.75 | 0.8333333 | 1.216667 | 0.1666667 | [10 empty] | 25.19 | 0 | 91.79 | 414.524 | 21.94 | 25.06 | 923.691 | 23.563 | 32.908 | 224.1 | 2658.583 | 0 | 881.54 | 57.019 | 95451.5 | 19.095 | 722.3 | 1.663787 | 56.75968 | 55.03 | 62.09329 |  | 416.8616 | 24.69366 | 104.6099 | 546.1651 |  | 76 | 24 | 0 | 2.983295 | 30.89402 | 56.19357 | 459.6577 | 58.03096 | 0 | 0 | 973.33 | 0.2679938 | 2658.583 | 0.7320062 | 3631.913 | 0 | 0 | 57.019 | 0 | 37.337 | 886.354 | 23.563 | 25.19 | 972.444 | 224.1 | 4.91 | 1.68 | 10.44833 | 18.52667 | 69.345 | 0 | 0 | 0 | 0 | 0 | 0 | 0 | 0 | 0 | 0 | 0 | 0 | 60.83333 | 4.376667 | 3.583333 | 0.09044444 | 0.323 | 0.007888889 | 0.033 | 0.09333333 | 0.1466667 | 0.1044444 | 4.004444 | 2.288889 | 0 | 0 | 0 | 0 | 0 | 0 | 0 | 0 | 0 | 0 | 0 | 0 | 8 | 1.3 | 100531.9 | 105067 | 24717.61 |  | 10 | 107 | 557 | 2.66 | 1.32 | 1150 | 4000 | 430 | 1303 | 239 | 2320 | 3.08216 | 2116.11 | 40.98884 | 557
2024-02-21 12:00 | 4.5 | 0.41 | 11.05333 | 0.9766667 | 87.56 | 7.466667 | 0.4433333 | 11.28333 | 1.036667 | 87.23667 | 55.03 | 9.518333 | 5.683333 | 2.28 | 10.49667 | 2.093333 | 0.0475 | 0.09583333 | 0.0665 | 0.1683333 | 0.19 | 1.846887 | 96.56 | 0.75 | 0.8333333 | 1.216667 | 0.1666667 | [10 empty] | 25.19 | 0 | 91.79 | 414.524 | 21.94 | 25.06 | 923.691 | 23.563 | 32.908 | 224.1 | 2658.583 | 0 | 881.54 | 57.019 | 95451.5 | 19.095 | 722.3 | 1.663787 | 56.75968 | 55.03 | 62.09329 |  | 416.8616 | 24.69366 | 104.6099 | 546.1651 |  | 76 | 24 | 0 | 2.983295 | 30.89402 | 56.19357 | 459.6577 | 58.03096 | 0 | 0 | 973.33 | 0.2679938 | 2658.583 | 0.7320062 | 3631.913 | 0 | 0 | 57.019 | 0 | 37.337 | 886.354 | 23.563 | 25.19 | 972.444 | 224.1 | 4.91 | 1.68 | 10.44833 | 18.52667 | 69.345 | 0 | 0 | 0 | 0 | 0 | 0 | 0 | 0 | 0 | 0 | 0 | 0 | 60.83333 | 4.376667 | 3.583333 | 0.09044444 | 0.323 | 0.007888889 | 0.033 | 0.09333333 | 0.1466667 | 0.1044444 | 4.004444 | 2.288889 | 0 | 0 | 0 | 0 | 0 | 0 | 0 | 0 | 0 | 0 | 0 | 0 | 7 | 1.3 | 101821.8 | 106052 | 24983.43 |  | 10.31 | 110 | 560 | 2.63 | 1.32 | 1149 | 4000 | 185 | 1350 | 244 | 2320 | 3.044617 | 2116.11 | 41.32231 | 560
2024-02-21 13:00 | 4.5 | 0.41 | 11.05333 | 0.9766667 | 87.56 | 7.466667 | 0.4433333 | 11.28333 | 1.036667 | 87.23667 | 55.03 | 9.518333 | 5.683333 | 2.28 | 10.49667 | 2.093333 | 0.0475 | 0.09583333 | 0.0665 | 0.1683333 | 0.19 | 1.846887 | 96.56 | 0.75 | 0.8333333 | 1.216667 | 0.1666667 | [10 empty] | 25.19 | 0 | 91.79 | 414.524 | 21.94 | 25.06 | 923.691 | 23.563 | 32.908 | 224.1 | 2658.583 | 0 | 881.54 | 57.019 | 95451.5 | 19.095 | 722.3 | 1.663787 | 56.75968 | 55.03 | 62.09329 |  | 416.8616 | 24.69366 | 104.6099 | 546.1651 |  | 76 | 24 | 0 | 2.983295 | 30.89402 | 56.19357 | 459.6577 | 58.03096 | 0 | 0 | 973.33 | 0.2679938 | 2658.583 | 0.7320062 | 3631.913 | 0 | 0 | 57.019 | 0 | 37.337 | 886.354 | 23.563 | 25.19 | 972.444 | 224.1 | 4.91 | 1.68 | 10.44833 | 18.52667 | 69.345 | 0 | 0 | 0 | 0 | 0 | 0 | 0 | 0 | 0 | 0 | 0 | 0 | 60.83333 | 4.376667 | 3.583333 | 0.09044444 | 0.323 | 0.007888889 | 0.033 | 0.09333333 | 0.1466667 | 0.1044444 | 4.004444 | 2.288889 | 0 | 0 | 0 | 0 | 0 | 0 | 0 | 0 | 0 | 0 | 0 | 0 | 6 | 1.3 | 100585 | 104810 | 24729.5568 |  | 10.13 | 110 | 560 | 2.63 | 1.32 | 1150 | 4001 | 180 | 1329 | 241 | 2319 | 3.081336 | 2116.11 | 42.07887 | 560
2024-02-21 14:00 | 4.5 | 0.41 | 11.05333 | 0.9766667 | 87.56 | 7.466667 | 0.4433333 | 11.28333 | 1.036667 | 87.23667 | 55.03 | 9.518333 | 5.683333 | 2.28 | 10.49667 | 2.093333 | 0.0475 | 0.09583333 | 0.0665 | 0.1683333 | 0.19 | 1.846887 | 96.56 | 0.75 | 0.8333333 | 1.216667 | 0.1666667 | [10 empty] | 25.19 | 0 | 91.79 | 414.524 | 21.94 | 25.06 | 923.691 | 23.563 | 32.908 | 224.1 | 2658.583 | 0 | 881.54 | 57.019 | 95451.5 | 19.095 | 722.3 | 1.663787 | 56.75968 | 55.03 | 62.09329 |  | 416.8616 | 24.69366 | 104.6099 | 546.1651 |  | 76 | 24 | 0 | 2.983295 | 30.89402 | 56.19357 | 459.6577 | 58.03096 | 0 | 0 | 973.33 | 0.2679938 | 2658.583 | 0.7320062 | 3631.913 | 0 | 0 | 57.019 | 0 | 37.337 | 886.354 | 23.563 | 25.19 | 972.444 | 224.1 | 4.91 | 1.68 | 10.44833 | 18.52667 | 69.345 | 0 | 0 | 0 | 0 | 0 | 0 | 0 | 0 | 0 | 0 | 0 | 0 | 60.83333 | 4.376667 | 3.583333 | 0.09044444 | 0.323 | 0.007888889 | 0.033 | 0.09333333 | 0.1466667 | 0.1044444 | 4.004444 | 2.288889 | 0 | 0 | 0 | 0 | 0 | 0 | 0 | 0 | 0 | 0 | 0 | 0 | 7 | 1.3 | 100273.6 | 104849 | 24662.38 |  | 9.24 | 105 | 555 | 2.68 | 1.32 | 1148 | 3998 | 464 | 1280 | 236 | 2315 | 3.088305 | 2116.11 | 42.11011 | 555
2024-02-21 15:00 | 4.5 | 0.41 | 11.05333 | 0.9766667 | 87.56 | 7.466667 | 0.4433333 | 11.28333 | 1.036667 | 87.23667 | 55.03 | 9.518333 | 5.683333 | 2.28 | 10.49667 | 2.093333 | 0.0475 | 0.09583333 | 0.0665 | 0.1683333 | 0.19 | 1.846887 | 96.56 | 0.75 | 0.8333333 | 1.216667 | 0.1666667 | [10 empty] | 25.19 | 0 | 91.79 | 414.524 | 21.94 | 25.06 | 923.691 | 23.563 | 32.908 | 224.1 | 2658.583 | 0 | 881.54 | 57.019 | 95451.5 | 19.095 | 722.3 | 1.663787 | 56.75968 | 55.03 | 62.09329 |  | 416.8616 | 24.69366 | 104.6099 | 546.1651 |  | 76 | 24 | 0 | 2.983295 | 30.89402 | 56.19357 | 459.6577 | 58.03096 | 0 | 0 | 973.33 | 0.2679938 | 2658.583 | 0.7320062 | 3631.913 | 0 | 0 | 57.019 | 0 | 37.337 | 886.354 | 23.563 | 25.19 | 972.444 | 224.1 | 4.91 | 1.68 | 10.44833 | 18.52667 | 69.345 | 0 | 0 | 0 | 0 | 0 | 0 | 0 | 0 | 0 | 0 | 0 | 0 | 60.83333 | 4.376667 | 3.583333 | 0.09044444 | 0.323 | 0.007888889 | 0.033 | 0.09333333 | 0.1466667 | 0.1044444 | 4.004444 | 2.288889 | 0 | 0 | 0 | 0 | 0 | 0 | 0 | 0 | 0 | 0 | 0 | 0 | 6 | 1.3 | 104611.9 | 109381 | 25558.43 |  | 9.27 | 106 | 556 | 2.63 | 1.32 | 1150 | 4000 | 618 | 1387 | 251 | 2320 | 2.966458 | 2116.11 | 42.17562 | 556
2024-02-21 16:00 | 4.5 | 0.41 | 11.05333 | 0.9766667 | 87.56 | 7.466667 | 0.4433333 | 11.28333 | 1.036667 | 87.23667 | 55.03 | 9.518333 | 5.683333 | 2.28 | 10.49667 | 2.093333 | 0.0475 | 0.09583333 | 0.0665 | 0.1683333 | 0.19 | 1.846887 | 96.56 | 0.75 | 0.8333333 | 1.216667 | 0.1666667 | [10 empty] | 25.19 | 0 | 91.79 | 414.524 | 21.94 | 25.06 | 923.691 | 23.563 | 32.908 | 224.1 | 2658.583 | 0 | 881.54 | 57.019 | 95451.5 | 19.095 | 722.3 | 1.663787 | 56.75968 | 55.03 | 62.09329 |  | 416.8616 | 24.69366 | 104.6099 | 546.1651 |  | 76 | 24 | 0 | 2.983295 | 30.89402 | 56.19357 | 459.6577 | 58.03096 | 0 | 0 | 973.33 | 0.2679938 | 2658.583 | 0.7320062 | 3631.913 | 0 | 0 | 57.019 | 0 | 37.337 | 886.354 | 23.563 | 25.19 | 972.444 | 224.1 | 4.91 | 1.68 | 10.44833 | 18.52667 | 69.345 | 0 | 0 | 0 | 0 | 0 | 0 | 0 | 0 | 0 | 0 | 0 | 0 | 60.83333 | 4.376667 | 3.583333 | 0.09044444 | 0.323 | 0.007888889 | 0.033 | 0.09333333 | 0.1466667 | 0.1044444 | 4.004444 | 2.288889 | 0 | 0 | 0 | 0 | 0 | 0 | 0 | 0 | 0 | 0 | 0 | 0 | 7 | 1.3 | 105316.4 | 110298 | 25704.6 |  | 9.22 | 105 | 555 | 2.62 | 1.32 | 1150 | 4001 | 788 | 1415 | 254 | 2320 | 2.948065 | 2116.11 | 42.64271 | 555
2024-02-21 17:00 | 4.5 | 0.41 | 11.05333 | 0.9766667 | 87.56 | 7.466667 | 0.4433333 | 11.28333 | 1.036667 | 87.23667 | 55.03 | 9.518333 | 5.683333 | 2.28 | 10.49667 | 2.093333 | 0.0475 | 0.09583333 | 0.0665 | 0.1683333 | 0.19 | 1.846887 | 96.56 | 0.75 | 0.8333333 | 1.216667 | 0.1666667 | [10 empty] | 25.19 | 0 | 91.79 | 414.524 | 21.94 | 25.06 | 923.691 | 23.563 | 32.908 | 224.1 | 2658.583 | 0 | 881.54 | 57.019 | 95451.5 | 19.095 | 722.3 | 1.663787 | 56.75968 | 55.03 | 62.09329 |  | 416.8616 | 24.69366 | 104.6099 | 546.1651 |  | 76 | 24 | 0 | 2.983295 | 30.89402 | 56.19357 | 459.6577 | 58.03096 | 0 | 0 | 973.33 | 0.2679938 | 2658.583 | 0.7320062 | 3631.913 | 0 | 0 | 57.019 | 0 | 37.337 | 886.354 | 23.563 | 25.19 | 972.444 | 224.1 | 4.91 | 1.68 | 10.44833 | 18.52667 | 69.345 | 0 | 0 | 0 | 0 | 0 | 0 | 0 | 0 | 0 | 0 | 0 | 0 | 60.83333 | 4.376667 | 3.583333 | 0.09044444 | 0.323 | 0.007888889 | 0.033 | 0.09333333 | 0.1466667 | 0.1044444 | 4.004444 | 2.288889 | 0 | 0 | 0 | 0 | 0 | 0 | 0 | 0 | 0 | 0 | 0 | 0 | 7 | 1.3 | 104926.2 | 110192 | 25622.18 |  | 8.47 | 97 | 547 | 2.61 | 1.32 | 1149 | 3999 | 1018 | 1426 | 254 | 2341 | 2.957195 | 2116.11 | 41.49057 | 547
2024-02-21 18:00 | 4.5 | 0.41 | 11.05333 | 0.9766667 | 87.56 | 7.466667 | 0.4433333 | 11.28333 | 1.036667 | 87.23667 | 55.03 | 9.518333 | 5.683333 | 2.28 | 10.49667 | 2.093333 | 0.0475 | 0.09583333 | 0.0665 | 0.1683333 | 0.19 | 1.846887 | 96.56 | 0.75 | 0.8333333 | 1.216667 | 0.1666667 | [10 empty] | 25.19 | 0 | 91.79 | 414.524 | 21.94 | 25.06 | 923.691 | 23.563 | 32.908 | 224.1 | 2658.583 | 0 | 881.54 | 57.019 | 95451.5 | 19.095 | 722.3 | 1.663787 | 56.75968 | 55.03 | 62.09329 |  | 416.8616 | 24.69366 | 104.6099 | 546.1651 |  | 76 | 24 | 0 | 2.983295 | 30.89402 | 56.19357 | 459.6577 | 58.03096 | 0 | 0 | 973.33 | 0.2679938 | 2658.583 | 0.7320062 | 3631.913 | 0 | 0 | 57.019 | 0 | 37.337 | 886.354 | 23.563 | 25.19 | 972.444 | 224.1 | 4.91 | 1.68 | 10.44833 | 18.52667 | 69.345 | 0 | 0 | 0 | 0 | 0 | 0 | 0 | 0 | 0 | 0 | 0 | 0 | 60.83333 | 4.376667 | 3.583333 | 0.09044444 | 0.323 | 0.007888889 | 0.033 | 0.09333333 | 0.1466667 | 0.1044444 | 4.004444 | 2.288889 | 0 | 0 | 0 | 0 | 0 | 0 | 0 | 0 | 0 | 0 | 0 | 0 | 7 | 1.3 | 105284.7 | 110905 | 25697.08 |  | 8.23 | 95 | 545 | 2.61 | 1.32 | 1150 | 4000 | 1302 | 1437 | 257 | 2320 | 2.948208 | 2116.11 | 40.94828 | 545
2024-02-21 19:00 | 4.5 | 0.41 | 11.05333 | 0.9766667 | 87.56 | 7.466667 | 0.4433333 | 11.28333 | 1.036667 | 87.23667 | 55.03 | 9.518333 | 5.683333 | 2.28 | 10.49667 | 2.093333 | 0.0475 | 0.09583333 | 0.0665 | 0.1683333 | 0.19 | 1.846887 | 96.56 | 0.75 | 0.8333333 | 1.216667 | 0.1666667 | [10 empty] | 25.19 | 0 | 91.79 | 414.524 | 21.94 | 25.06 | 923.691 | 23.563 | 32.908 | 224.1 | 2658.583 | 0 | 881.54 | 57.019 | 95451.5 | 19.095 | 722.3 | 1.663787 | 56.75968 | 55.03 | 62.09329 |  | 416.8616 | 24.69366 | 104.6099 | 546.1651 |  | 76 | 24 | 0 | 2.983295 | 30.89402 | 56.19357 | 459.6577 | 58.03096 | 0 | 0 | 973.33 | 0.2679938 | 2658.583 | 0.7320062 | 3631.913 | 0 | 0 | 57.019 | 0 | 37.337 | 886.354 | 23.563 | 25.19 | 972.444 | 224.1 | 4.91 | 1.68 | 10.44833 | 18.52667 | 69.345 | 0 | 0 | 0 | 0 | 0 | 0 | 0 | 0 | 0 | 0 | 0 | 0 | 60.83333 | 4.376667 | 3.583333 | 0.09044444 | 0.323 | 0.007888889 | 0.033 | 0.09333333 | 0.1466667 | 0.1044444 | 4.004444 | 2.288889 | 0 | 0 | 0 | 0 | 0 | 0 | 0 | 0 | 0 | 0 | 0 | 0 | 7 | 1.3 | 106176.1 | 111819 | 25879.77 |  | 8.22 | 94 | 544 | 2.64 | 1.32 | 1150 | 3999 | 1321 | 1413 | 256 | 2320 | 2.923669 | 2116.11 | 41.9649 | 544
2024-02-21 20:00 | 4.5 | 0.41 | 11.05333 | 0.9766667 | 87.56 | 7.466667 | 0.4433333 | 11.28333 | 1.036667 | 87.23667 | 55.03 | 9.518333 | 5.683333 | 2.28 | 10.49667 | 2.093333 | 0.0475 | 0.09583333 | 0.0665 | 0.1683333 | 0.19 | 1.846887 | 96.56 | 0.75 | 0.8333333 | 1.216667 | 0.1666667 | [10 empty] | 25.19 | 0 | 91.79 | 414.524 | 21.94 | 25.06 | 923.691 | 23.563 | 32.908 | 224.1 | 2658.583 | 0 | 881.54 | 57.019 | 95451.5 | 19.095 | 722.3 | 1.663787 | 56.75968 | 55.03 | 62.09329 |  | 416.8616 | 24.69366 | 104.6099 | 546.1651 |  | 76 | 24 | 0 | 2.983295 | 30.89402 | 56.19357 | 459.6577 | 58.03096 | 0 | 0 | 973.33 | 0.2679938 | 2658.583 | 0.7320062 | 3631.913 | 0 | 0 | 57.019 | 0 | 37.337 | 886.354 | 23.563 | 25.19 | 972.444 | 224.1 | 4.91 | 1.68 | 10.44833 | 18.52667 | 69.345 | 0 | 0 | 0 | 0 | 0 | 0 | 0 | 0 | 0 | 0 | 0 | 0 | 60.83333 | 4.376667 | 3.583333 | 0.09044444 | 0.323 | 0.007888889 | 0.033 | 0.09333333 | 0.1466667 | 0.1044444 | 4.004444 | 2.288889 | 0 | 0 | 0 | 0 | 0 | 0 | 0 | 0 | 0 | 0 | 0 | 0 | 7 | 1.3 | 106531.4 | 112071 | 25952.99 |  | 8.35 | 96 | 546 | 2.63 | 1.32 | 1150 | 3999 | 1238 | 1425 | 257 | 2319 | 2.914277 | 2116.11 | 41.99095 | 546
2024-02-21 21:00 | 4.5 | 0.41 | 11.05333 | 0.9766667 | 87.56 | 7.466667 | 0.4433333 | 11.28333 | 1.036667 | 87.23667 | 55.03 | 9.518333 | 5.683333 | 2.28 | 10.49667 | 2.093333 | 0.0475 | 0.09583333 | 0.0665 | 0.1683333 | 0.19 | 1.846887 | 96.56 | 0.75 | 0.8333333 | 1.216667 | 0.1666667 | [10 empty] | 25.19 | 0 | 91.79 | 414.524 | 21.94 | 25.06 | 923.691 | 23.563 | 32.908 | 224.1 | 2658.583 | 0 | 881.54 | 57.019 | 95451.5 | 19.095 | 722.3 | 1.663787 | 56.75968 | 55.03 | 62.09329 |  | 416.8616 | 24.69366 | 104.6099 | 546.1651 |  | 76 | 24 | 0 | 2.983295 | 30.89402 | 56.19357 | 459.6577 | 58.03096 | 0 | 0 | 973.33 | 0.2679938 | 2658.583 | 0.7320062 | 3631.913 | 0 | 0 | 57.019 | 0 | 37.337 | 886.354 | 23.563 | 25.19 | 972.444 | 224.1 | 4.91 | 1.68 | 10.44833 | 18.52667 | 69.345 | 0 | 0 | 0 | 0 | 0 | 0 | 0 | 0 | 0 | 0 | 0 | 0 | 60.83333 | 4.376667 | 3.583333 | 0.09044444 | 0.323 | 0.007888889 | 0.033 | 0.09333333 | 0.1466667 | 0.1044444 | 4.004444 | 2.288889 | 0 | 0 | 0 | 0 | 0 | 0 | 0 | 0 | 0 | 0 | 0 | 0 | 7 | 1.3 | 104059.6 | 109640 | 25444.59 |  | 7.96 | 91 | 541 | 2.65 | 1.31 | 1150 | 4000 | 1270 | 1360 | 250 | 2319 | 2.981612 | 2116.11 | 41.98769 | 541
2024-02-21 22:00 | 4.5 | 0.41 | 11.05333 | 0.9766667 | 87.56 | 7.466667 | 0.4433333 | 11.28333 | 1.036667 | 87.23667 | 55.03 | 9.518333 | 5.683333 | 2.28 | 10.49667 | 2.093333 | 0.0475 | 0.09583333 | 0.0665 | 0.1683333 | 0.19 | 1.846887 | 96.56 | 0.75 | 0.8333333 | 1.216667 | 0.1666667 | [10 empty] | 25.19 | 0 | 91.79 | 414.524 | 21.94 | 25.06 | 923.691 | 23.563 | 32.908 | 224.1 | 2658.583 | 0 | 881.54 | 57.019 | 95451.5 | 19.095 | 722.3 | 1.663787 | 56.75968 | 55.03 | 62.09329 |  | 416.8616 | 24.69366 | 104.6099 | 546.1651 |  | 76 | 24 | 0 | 2.983295 | 30.89402 | 56.19357 | 459.6577 | 58.03096 | 0 | 0 | 973.33 | 0.2679938 | 2658.583 | 0.7320062 | 3631.913 | 0 | 0 | 57.019 | 0 | 37.337 | 886.354 | 23.563 | 25.19 | 972.444 | 224.1 | 4.91 | 1.68 | 10.44833 | 18.52667 | 69.345 | 0 | 0 | 0 | 0 | 0 | 0 | 0 | 0 | 0 | 0 | 0 | 0 | 60.83333 | 4.376667 | 3.583333 | 0.09044444 | 0.323 | 0.007888889 | 0.033 | 0.09333333 | 0.1466667 | 0.1044444 | 4.004444 | 2.288889 | 0 | 0 | 0 | 0 | 0 | 0 | 0 | 0 | 0 | 0 | 0 | 0 | 7 | 1.3 | 102885.6 | 108471 | 25202.66 |  | 8.22 | 94 | 539 | 2.65 | 1.27 | 1150 | 4000 | 1274 | 1317 | 249 | 2320 | 3.014337 | 2116.11 | 41.28316 | 539
2024-02-21 23:00 | 4.5 | 0.41 | 11.05333 | 0.9766667 | 87.56 | 7.466667 | 0.4433333 | 11.28333 | 1.036667 | 87.23667 | 55.03 | 9.518333 | 5.683333 | 2.28 | 10.49667 | 2.093333 | 0.0475 | 0.09583333 | 0.0665 | 0.1683333 | 0.19 | 1.846887 | 96.56 | 0.75 | 0.8333333 | 1.216667 | 0.1666667 | [10 empty] | 25.19 | 0 | 91.79 | 414.524 | 21.94 | 25.06 | 923.691 | 23.563 | 32.908 | 224.1 | 2658.583 | 0 | 881.54 | 57.019 | 95451.5 | 19.095 | 722.3 | 1.663787 | 56.75968 | 55.03 | 62.09329 |  | 416.8616 | 24.69366 | 104.6099 | 546.1651 |  | 76 | 24 | 0 | 2.983295 | 30.89402 | 56.19357 | 459.6577 | 58.03096 | 0 | 0 | 973.33 | 0.2679938 | 2658.583 | 0.7320062 | 3631.913 | 0 | 0 | 57.019 | 0 | 37.337 | 886.354 | 23.563 | 25.19 | 972.444 | 224.1 | 4.91 | 1.68 | 10.44833 | 18.52667 | 69.345 | 0 | 0 | 0 | 0 | 0 | 0 | 0 | 0 | 0 | 0 | 0 | 0 | 60.83333 | 4.376667 | 3.583333 | 0.09044444 | 0.323 | 0.007888889 | 0.033 | 0.09333333 | 0.1466667 | 0.1044444 | 4.004444 | 2.288889 | 0 | 0 | 0 | 0 | 0 | 0 | 0 | 0 | 0 | 0 | 0 | 0 | 7 | 1.3 | 103767.8 | 108910 | 25385.48 |  | 8.49 | 97 | 542 | 2.61 | 1.25 | 1148 | 4001 | 917 | 1341 | 252 | 2334 | 2.990396 | 2116.11 | 41.61449 | 542
2024-02-22 | 3.833333 | 0.4066667 | 11.07333 | 0.9733333 | 87.54667 | 7.466667 | 0.4433333 | 11.36 | 1.043333 | 87.15333 | 54.995 | 9.671667 | 5.611667 | 2.275 | 10.51333 | 2.243333 | 0.0465 | 0.09516667 | 0.0675 | 0.1866667 | 0.185 | 1.873767 | 96.80333 | 0.63 | 0.6533333 | 1.283333 | 0.1333333 | [10 empty] | 25.13 | 0 | 67.48 | 419.228 | 16.76 | 12.98 | 922.033 | 29.765 | 26.11 | 230.91 | 2681.096 | 0 | 900.572 | 60.833 | 95453.8 | 14.936 | 731.598 | 1.687691 | 56.7458 | 54.995 | 62.0823 |  | 420.2693 | 24.5468 | 108.0997 | 552.9158 |  | 75 | 25 | 0 | 3.01333 | 28.67238 | 53.41322 | 464.6346 | 57.59149 | 0 | 0 | 968.052 | 0.2652816 | 2681.096 | 0.7347184 | 3649.148 | 0 | 0 | 60.833 | 0 | 40.599 | 881.434 | 29.765 | 25.13 | 976.928 | 230.91 | 4.063333 | 2.558333 | 10.21333 | 18.555 | 68.67333 | 0 | 0 | 0 | 0 | 0 | 0 | 0 | 0 | 0 | 0 | 0 | 0 | 60.79333 | 4.504444 | 3.536667 | 0.09344444 | 0.3201111 | 0.008111111 | 0.03233333 | 0.1188889 | 0.07111111 | 0.07222222 | 4.023333 | 2.411111 | 0 | 0 | 0 | 0 | 0 | 0 | 0 | 0 | 0 | 0 | 0 | 0 | 7 | 1.3 | 100394.3 | 105644 | 24688.26 |  | 8.27 | 95 | 540 | 2.7 | 1.29 | 1149 | 3999 | 1005 | 1255 | 238 | 2319 | 3.085476 | 2109.81 | 40.92259 | 540
2024-02-22 01:00 | 3.833333 | 0.4066667 | 11.07333 | 0.9733333 | 87.54667 | 7.466667 | 0.4433333 | 11.36 | 1.043333 | 87.15333 | 54.995 | 9.671667 | 5.611667 | 2.275 | 10.51333 | 2.243333 | 0.0465 | 0.09516667 | 0.0675 | 0.1866667 | 0.185 | 1.873767 | 96.80333 | 0.63 | 0.6533333 | 1.283333 | 0.1333333 | [10 empty] | 25.13 | 0 | 67.48 | 419.228 | 16.76 | 12.98 | 922.033 | 29.765 | 26.11 | 230.91 | 2681.096 | 0 | 900.572 | 60.833 | 95453.8 | 14.936 | 731.598 | 1.687691 | 56.7458 | 54.995 | 62.0823 |  | 420.2693 | 24.5468 | 108.0997 | 552.9158 |  | 75 | 25 | 0 | 3.01333 | 28.67238 | 53.41322 | 464.6346 | 57.59149 | 0 | 0 | 968.052 | 0.2652816 | 2681.096 | 0.7347184 | 3649.148 | 0 | 0 | 60.833 | 0 | 40.599 | 881.434 | 29.765 | 25.13 | 976.928 | 230.91 | 4.063333 | 2.558333 | 10.21333 | 18.555 | 68.67333 | 0 | 0 | 0 | 0 | 0 | 0 | 0 | 0 | 0 | 0 | 0 | 0 | 60.79333 | 4.504444 | 3.536667 | 0.09344444 | 0.3201111 | 0.008111111 | 0.03233333 | 0.1188889 | 0.07111111 | 0.07222222 | 4.023333 | 2.411111 | 0 | 0 | 0 | 0 | 0 | 0 | 0 | 0 | 0 | 0 | 0 | 0 | 7 | 1.3 | 105769.5 | 111168 | 25797.98 |  | 8.78 | 100 | 545 | 2.67 | 1.29 | 1150 | 4001 | 1123 | 1343 | 252 | 2319 | 2.935904 | 2109.81 | 41.49966 | 545
2024-02-22 02:00 | 3.833333 | 0.4066667 | 11.07333 | 0.9733333 | 87.54667 | 7.466667 | 0.4433333 | 11.36 | 1.043333 | 87.15333 | 54.995 | 9.671667 | 5.611667 | 2.275 | 10.51333 | 2.243333 | 0.0465 | 0.09516667 | 0.0675 | 0.1866667 | 0.185 | 1.873767 | 96.80333 | 0.63 | 0.6533333 | 1.283333 | 0.1333333 | [10 empty] | 25.13 | 0 | 67.48 | 419.228 | 16.76 | 12.98 | 922.033 | 29.765 | 26.11 | 230.91 | 2681.096 | 0 | 900.572 | 60.833 | 95453.8 | 14.936 | 731.598 | 1.687691 | 56.7458 | 54.995 | 62.0823 |  | 420.2693 | 24.5468 | 108.0997 | 552.9158 |  | 75 | 25 | 0 | 3.01333 | 28.67238 | 53.41322 | 464.6346 | 57.59149 | 0 | 0 | 968.052 | 0.2652816 | 2681.096 | 0.7347184 | 3649.148 | 0 | 0 | 60.833 | 0 | 40.599 | 881.434 | 29.765 | 25.13 | 976.928 | 230.91 | 4.063333 | 2.558333 | 10.21333 | 18.555 | 68.67333 | 0 | 0 | 0 | 0 | 0 | 0 | 0 | 0 | 0 | 0 | 0 | 0 | 60.79333 | 4.504444 | 3.536667 | 0.09344444 | 0.3201111 | 0.008111111 | 0.03233333 | 0.1188889 | 0.07111111 | 0.07222222 | 4.023333 | 2.411111 | 0 | 0 | 0 | 0 | 0 | 0 | 0 | 0 | 0 | 0 | 0 | 0 | 7 | 1.3 | 102445 | 107614 | 25109.86 |  | 8.88 | 101 | 546 | 2.69 | 1.32 | 1149 | 3998 | 941 | 1308 | 243 | 2320 | 3.025349 | 2109.81 | 41.5026 | 546
2024-02-22 03:00 | 3.833333 | 0.4066667 | 11.07333 | 0.9733333 | 87.54667 | 7.466667 | 0.4433333 | 11.36 | 1.043333 | 87.15333 | 54.995 | 9.671667 | 5.611667 | 2.275 | 10.51333 | 2.243333 | 0.0465 | 0.09516667 | 0.0675 | 0.1866667 | 0.185 | 1.873767 | 96.80333 | 0.63 | 0.6533333 | 1.283333 | 0.1333333 | [10 empty] | 25.13 | 0 | 67.48 | 419.228 | 16.76 | 12.98 | 922.033 | 29.765 | 26.11 | 230.91 | 2681.096 | 0 | 900.572 | 60.833 | 95453.8 | 14.936 | 731.598 | 1.687691 | 56.7458 | 54.995 | 62.0823 |  | 420.2693 | 24.5468 | 108.0997 | 552.9158 |  | 75 | 25 | 0 | 3.01333 | 28.67238 | 53.41322 | 464.6346 | 57.59149 | 0 | 0 | 968.052 | 0.2652816 | 2681.096 | 0.7347184 | 3649.148 | 0 | 0 | 60.833 | 0 | 40.599 | 881.434 | 29.765 | 25.13 | 976.928 | 230.91 | 4.063333 | 2.558333 | 10.21333 | 18.555 | 68.67333 | 0 | 0 | 0 | 0 | 0 | 0 | 0 | 0 | 0 | 0 | 0 | 0 | 60.79333 | 4.504444 | 3.536667 | 0.09344444 | 0.3201111 | 0.008111111 | 0.03233333 | 0.1188889 | 0.07111111 | 0.07222222 | 4.023333 | 2.411111 | 0 | 0 | 0 | 0 | 0 | 0 | 0 | 0 | 0 | 0 | 0 | 0 | 8 | 1.3 | 98025.71 | 103192 | 24200.14 |  | 8.5 | 97 | 542 | 2.67 | 1.3 | 1148 | 3999 | 938 | 1258 | 234 | 2319 | 3.157056 | 2109.81 | 41.31858 | 542
2024-02-22 04:00 | 3.833333 | 0.4066667 | 11.07333 | 0.9733333 | 87.54667 | 7.466667 | 0.4433333 | 11.36 | 1.043333 | 87.15333 | 54.995 | 9.671667 | 5.611667 | 2.275 | 10.51333 | 2.243333 | 0.0465 | 0.09516667 | 0.0675 | 0.1866667 | 0.185 | 1.873767 | 96.80333 | 0.63 | 0.6533333 | 1.283333 | 0.1333333 | [10 empty] | 25.13 | 0 | 67.48 | 419.228 | 16.76 | 12.98 | 922.033 | 29.765 | 26.11 | 230.91 | 2681.096 | 0 | 900.572 | 60.833 | 95453.8 | 14.936 | 731.598 | 1.687691 | 56.7458 | 54.995 | 62.0823 |  | 420.2693 | 24.5468 | 108.0997 | 552.9158 |  | 75 | 25 | 0 | 3.01333 | 28.67238 | 53.41322 | 464.6346 | 57.59149 | 0 | 0 | 968.052 | 0.2652816 | 2681.096 | 0.7347184 | 3649.148 | 0 | 0 | 60.833 | 0 | 40.599 | 881.434 | 29.765 | 25.13 | 976.928 | 230.91 | 4.063333 | 2.558333 | 10.21333 | 18.555 | 68.67333 | 0 | 0 | 0 | 0 | 0 | 0 | 0 | 0 | 0 | 0 | 0 | 0 | 60.79333 | 4.504444 | 3.536667 | 0.09344444 | 0.3201111 | 0.008111111 | 0.03233333 | 0.1188889 | 0.07111111 | 0.07222222 | 4.023333 | 2.411111 | 0 | 0 | 0 | 0 | 0 | 0 | 0 | 0 | 0 | 0 | 0 | 0 | 7 | 1.3 | 101717.1 | 106291 | 24960.85 |  | 10.07 | 107 | 552 | 2.65 | 1.27 | 1150 | 3999 | 462 | 1287 | 243 | 2318 | 3.046898 | 2109.81 | 41.52869 | 552
2024-02-22 05:00 | 3.833333 | 0.4066667 | 11.07333 | 0.9733333 | 87.54667 | 7.466667 | 0.4433333 | 11.36 | 1.043333 | 87.15333 | 54.995 | 9.671667 | 5.611667 | 2.275 | 10.51333 | 2.243333 | 0.0465 | 0.09516667 | 0.0675 | 0.1866667 | 0.185 | 1.873767 | 96.80333 | 0.63 | 0.6533333 | 1.283333 | 0.1333333 | [10 empty] | 25.13 | 0 | 67.48 | 419.228 | 16.76 | 12.98 | 922.033 | 29.765 | 26.11 | 230.91 | 2681.096 | 0 | 900.572 | 60.833 | 95453.8 | 14.936 | 731.598 | 1.687691 | 56.7458 | 54.995 | 62.0823 |  | 420.2693 | 24.5468 | 108.0997 | 552.9158 |  | 75 | 25 | 0 | 3.01333 | 28.67238 | 53.41322 | 464.6346 | 57.59149 | 0 | 0 | 968.052 | 0.2652816 | 2681.096 | 0.7347184 | 3649.148 | 0 | 0 | 60.833 | 0 | 40.599 | 881.434 | 29.765 | 25.13 | 976.928 | 230.91 | 4.063333 | 2.558333 | 10.21333 | 18.555 | 68.67333 | 0 | 0 | 0 | 0 | 0 | 0 | 0 | 0 | 0 | 0 | 0 | 0 | 60.79333 | 4.504444 | 3.536667 | 0.09344444 | 0.3201111 | 0.008111111 | 0.03233333 | 0.1188889 | 0.07111111 | 0.07222222 | 4.023333 | 2.411111 | 0 | 0 | 0 | 0 | 0 | 0 | 0 | 0 | 0 | 0 | 0 | 0 | 7 | 1.3 | 100869 | 104868 | 24786.08352 |  | 10.85 | 108 | 553 | 2.67 | 1.32 | 1150 | 3999 | 0 | 1302 | 238 | 2311 | 3.071521 | 2109.81 | 41.42174 | 553
2024-02-22 06:00 | 3.833333 | 0.4066667 | 11.07333 | 0.9733333 | 87.54667 | 7.466667 | 0.4433333 | 11.36 | 1.043333 | 87.15333 | 54.995 | 9.671667 | 5.611667 | 2.275 | 10.51333 | 2.243333 | 0.0465 | 0.09516667 | 0.0675 | 0.1866667 | 0.185 | 1.873767 | 96.80333 | 0.63 | 0.6533333 | 1.283333 | 0.1333333 | [10 empty] | 25.13 | 0 | 67.48 | 419.228 | 16.76 | 12.98 | 922.033 | 29.765 | 26.11 | 230.91 | 2681.096 | 0 | 900.572 | 60.833 | 95453.8 | 14.936 | 731.598 | 1.687691 | 56.7458 | 54.995 | 62.0823 |  | 420.2693 | 24.5468 | 108.0997 | 552.9158 |  | 75 | 25 | 0 | 3.01333 | 28.67238 | 53.41322 | 464.6346 | 57.59149 | 0 | 0 | 968.052 | 0.2652816 | 2681.096 | 0.7347184 | 3649.148 | 0 | 0 | 60.833 | 0 | 40.599 | 881.434 | 29.765 | 25.13 | 976.928 | 230.91 | 4.063333 | 2.558333 | 10.21333 | 18.555 | 68.67333 | 0 | 0 | 0 | 0 | 0 | 0 | 0 | 0 | 0 | 0 | 0 | 0 | 60.79333 | 4.504444 | 3.536667 | 0.09344444 | 0.3201111 | 0.008111111 | 0.03233333 | 0.1188889 | 0.07111111 | 0.07222222 | 4.023333 | 2.411111 | 0 | 0 | 0 | 0 | 0 | 0 | 0 | 0 | 0 | 0 | 0 | 0 | 7 | 1.3 | 101589.1 | 105898 | 24934.49 |  | 11.08 | 111 | 556 | 2.67 | 1.3 | 1150 | 3999 | 249 | 1290 | 242 | 2310 | 3.050587 | 2109.81 | 41.04099 | 556
2024-02-22 07:00 | 3.833333 | 0.4066667 | 11.07333 | 0.9733333 | 87.54667 | 7.466667 | 0.4433333 | 11.36 | 1.043333 | 87.15333 | 54.995 | 9.671667 | 5.611667 | 2.275 | 10.51333 | 2.243333 | 0.0465 | 0.09516667 | 0.0675 | 0.1866667 | 0.185 | 1.873767 | 96.80333 | 0.63 | 0.6533333 | 1.283333 | 0.1333333 | [10 empty] | 25.13 | 0 | 67.48 | 419.228 | 16.76 | 12.98 | 922.033 | 29.765 | 26.11 | 230.91 | 2681.096 | 0 | 900.572 | 60.833 | 95453.8 | 14.936 | 731.598 | 1.687691 | 56.7458 | 54.995 | 62.0823 |  | 420.2693 | 24.5468 | 108.0997 | 552.9158 |  | 75 | 25 | 0 | 3.01333 | 28.67238 | 53.41322 | 464.6346 | 57.59149 | 0 | 0 | 968.052 | 0.2652816 | 2681.096 | 0.7347184 | 3649.148 | 0 | 0 | 60.833 | 0 | 40.599 | 881.434 | 29.765 | 25.13 | 976.928 | 230.91 | 4.063333 | 2.558333 | 10.21333 | 18.555 | 68.67333 | 0 | 0 | 0 | 0 | 0 | 0 | 0 | 0 | 0 | 0 | 0 | 0 | 60.79333 | 4.504444 | 3.536667 | 0.09344444 | 0.3201111 | 0.008111111 | 0.03233333 | 0.1188889 | 0.07111111 | 0.07222222 | 4.023333 | 2.411111 | 0 | 0 | 0 | 0 | 0 | 0 | 0 | 0 | 0 | 0 | 0 | 0 | 7 | 1.3 | 103635.6 | 107988 | 25356.22 |  | 10.28 | 114 | 559 | 2.67 | 1.3 | 1151 | 3999 | 284 | 1275 | 244 | 2319 | 2.992628 | 2109.81 | 41.12236 | 559
2024-02-22 08:00 | 3.833333 | 0.4066667 | 11.07333 | 0.9733333 | 87.54667 | 7.466667 | 0.4433333 | 11.36 | 1.043333 | 87.15333 | 54.995 | 9.671667 | 5.611667 | 2.275 | 10.51333 | 2.243333 | 0.0465 | 0.09516667 | 0.0675 | 0.1866667 | 0.185 | 1.873767 | 96.80333 | 0.63 | 0.6533333 | 1.283333 | 0.1333333 | [10 empty] | 25.13 | 0 | 67.48 | 419.228 | 16.76 | 12.98 | 922.033 | 29.765 | 26.11 | 230.91 | 2681.096 | 0 | 900.572 | 60.833 | 95453.8 | 14.936 | 731.598 | 1.687691 | 56.7458 | 54.995 | 62.0823 |  | 420.2693 | 24.5468 | 108.0997 | 552.9158 |  | 75 | 25 | 0 | 3.01333 | 28.67238 | 53.41322 | 464.6346 | 57.59149 | 0 | 0 | 968.052 | 0.2652816 | 2681.096 | 0.7347184 | 3649.148 | 0 | 0 | 60.833 | 0 | 40.599 | 881.434 | 29.765 | 25.13 | 976.928 | 230.91 | 4.063333 | 2.558333 | 10.21333 | 18.555 | 68.67333 | 0 | 0 | 0 | 0 | 0 | 0 | 0 | 0 | 0 | 0 | 0 | 0 | 60.79333 | 4.504444 | 3.536667 | 0.09344444 | 0.3201111 | 0.008111111 | 0.03233333 | 0.1188889 | 0.07111111 | 0.07222222 | 4.023333 | 2.411111 | 0 | 0 | 0 | 0 | 0 | 0 | 0 | 0 | 0 | 0 | 0 | 0 | 7 | 1.3 | 101449.7 | 105711 | 24906.75 |  | 10.36 | 115 | 560 | 2.68 | 1.29 | 1148 | 4000 | 210 | 1266 | 239 | 2320 | 3.055353 | 2109.81 | 42.05693 | 560
2024-02-22 09:00 | 3.833333 | 0.4066667 | 11.07333 | 0.9733333 | 87.54667 | 7.466667 | 0.4433333 | 11.36 | 1.043333 | 87.15333 | 54.995 | 9.671667 | 5.611667 | 2.275 | 10.51333 | 2.243333 | 0.0465 | 0.09516667 | 0.0675 | 0.1866667 | 0.185 | 1.873767 | 96.80333 | 0.63 | 0.6533333 | 1.283333 | 0.1333333 | [10 empty] | 25.13 | 0 | 67.48 | 419.228 | 16.76 | 12.98 | 922.033 | 29.765 | 26.11 | 230.91 | 2681.096 | 0 | 900.572 | 60.833 | 95453.8 | 14.936 | 731.598 | 1.687691 | 56.7458 | 54.995 | 62.0823 |  | 420.2693 | 24.5468 | 108.0997 | 552.9158 |  | 75 | 25 | 0 | 3.01333 | 28.67238 | 53.41322 | 464.6346 | 57.59149 | 0 | 0 | 968.052 | 0.2652816 | 2681.096 | 0.7347184 | 3649.148 | 0 | 0 | 60.833 | 0 | 40.599 | 881.434 | 29.765 | 25.13 | 976.928 | 230.91 | 4.063333 | 2.558333 | 10.21333 | 18.555 | 68.67333 | 0 | 0 | 0 | 0 | 0 | 0 | 0 | 0 | 0 | 0 | 0 | 0 | 60.79333 | 4.504444 | 3.536667 | 0.09344444 | 0.3201111 | 0.008111111 | 0.03233333 | 0.1188889 | 0.07111111 | 0.07222222 | 4.023333 | 2.411111 | 0 | 0 | 0 | 0 | 0 | 0 | 0 | 0 | 0 | 0 | 0 | 0 | 8 | 1.3 | 99028.56 | 103432 | 24406.8 |  | 9.82 | 109 | 554 | 2.69 | 1.29 | 1146 | 3999 | 325 | 1235 | 233 | 2317 | 3.126349 | 2109.81 | 41.77043 | 554
2024-02-22 10:00 | 3.833333 | 0.4066667 | 11.07333 | 0.9733333 | 87.54667 | 7.466667 | 0.4433333 | 11.36 | 1.043333 | 87.15333 | 54.995 | 9.671667 | 5.611667 | 2.275 | 10.51333 | 2.243333 | 0.0465 | 0.09516667 | 0.0675 | 0.1866667 | 0.185 | 1.873767 | 96.80333 | 0.63 | 0.6533333 | 1.283333 | 0.1333333 | [10 empty] | 25.13 | 0 | 67.48 | 419.228 | 16.76 | 12.98 | 922.033 | 29.765 | 26.11 | 230.91 | 2681.096 | 0 | 900.572 | 60.833 | 95453.8 | 14.936 | 731.598 | 1.687691 | 56.7458 | 54.995 | 62.0823 |  | 420.2693 | 24.5468 | 108.0997 | 552.9158 |  | 75 | 25 | 0 | 3.01333 | 28.67238 | 53.41322 | 464.6346 | 57.59149 | 0 | 0 | 968.052 | 0.2652816 | 2681.096 | 0.7347184 | 3649.148 | 0 | 0 | 60.833 | 0 | 40.599 | 881.434 | 29.765 | 25.13 | 976.928 | 230.91 | 4.063333 | 2.558333 | 10.21333 | 18.555 | 68.67333 | 0 | 0 | 0 | 0 | 0 | 0 | 0 | 0 | 0 | 0 | 0 | 0 | 60.79333 | 4.504444 | 3.536667 | 0.09344444 | 0.3201111 | 0.008111111 | 0.03233333 | 0.1188889 | 0.07111111 | 0.07222222 | 4.023333 | 2.411111 | 0 | 0 | 0 | 0 | 0 | 0 | 0 | 0 | 0 | 0 | 0 | 0 | 7 | 1.3 | 99443.73 | 103719 | 24492.36 |  | 10.32 | 114 | 559 | 2.66 | 1.3 | 1149 | 3999 | 222 | 1273 | 236 | 2319 | 3.11381 | 2109.81 | 41.80496 | 559
2024-02-22 11:00 | 3.833333 | 0.4066667 | 11.07333 | 0.9733333 | 87.54667 | 7.466667 | 0.4433333 | 11.36 | 1.043333 | 87.15333 | 54.995 | 9.671667 | 5.611667 | 2.275 | 10.51333 | 2.243333 | 0.0465 | 0.09516667 | 0.0675 | 0.1866667 | 0.185 | 1.873767 | 96.80333 | 0.63 | 0.6533333 | 1.283333 | 0.1333333 | [10 empty] | 25.13 | 0 | 67.48 | 419.228 | 16.76 | 12.98 | 922.033 | 29.765 | 26.11 | 230.91 | 2681.096 | 0 | 900.572 | 60.833 | 95453.8 | 14.936 | 731.598 | 1.687691 | 56.7458 | 54.995 | 62.0823 |  | 420.2693 | 24.5468 | 108.0997 | 552.9158 |  | 75 | 25 | 0 | 3.01333 | 28.67238 | 53.41322 | 464.6346 | 57.59149 | 0 | 0 | 968.052 | 0.2652816 | 2681.096 | 0.7347184 | 3649.148 | 0 | 0 | 60.833 | 0 | 40.599 | 881.434 | 29.765 | 25.13 | 976.928 | 230.91 | 4.063333 | 2.558333 | 10.21333 | 18.555 | 68.67333 | 0 | 0 | 0 | 0 | 0 | 0 | 0 | 0 | 0 | 0 | 0 | 0 | 60.79333 | 4.504444 | 3.536667 | 0.09344444 | 0.3201111 | 0.008111111 | 0.03233333 | 0.1188889 | 0.07111111 | 0.07222222 | 4.023333 | 2.411111 | 0 | 0 | 0 | 0 | 0 | 0 | 0 | 0 | 0 | 0 | 0 | 0 | 7 | 1.3 | 102004.4 | 106217 | 25022.08 |  | 10.55 | 117 | 562 | 2.64 | 1.3 | 1146 | 4001 | 170 | 1324 | 243 | 2320 | 3.040105 | 2109.81 | 41.44677 | 562
2024-02-22 12:00 | 3.833333 | 0.4066667 | 11.07333 | 0.9733333 | 87.54667 | 7.466667 | 0.4433333 | 11.36 | 1.043333 | 87.15333 | 54.995 | 9.671667 | 5.611667 | 2.275 | 10.51333 | 2.243333 | 0.0465 | 0.09516667 | 0.0675 | 0.1866667 | 0.185 | 1.873767 | 96.80333 | 0.63 | 0.6533333 | 1.283333 | 0.1333333 | [10 empty] | 25.13 | 0 | 67.48 | 419.228 | 16.76 | 12.98 | 922.033 | 29.765 | 26.11 | 230.91 | 2681.096 | 0 | 900.572 | 60.833 | 95453.8 | 14.936 | 731.598 | 1.687691 | 56.7458 | 54.995 | 62.0823 |  | 420.2693 | 24.5468 | 108.0997 | 552.9158 |  | 75 | 25 | 0 | 3.01333 | 28.67238 | 53.41322 | 464.6346 | 57.59149 | 0 | 0 | 968.052 | 0.2652816 | 2681.096 | 0.7347184 | 3649.148 | 0 | 0 | 60.833 | 0 | 40.599 | 881.434 | 29.765 | 25.13 | 976.928 | 230.91 | 4.063333 | 2.558333 | 10.21333 | 18.555 | 68.67333 | 0 | 0 | 0 | 0 | 0 | 0 | 0 | 0 | 0 | 0 | 0 | 0 | 60.79333 | 4.504444 | 3.536667 | 0.09344444 | 0.3201111 | 0.008111111 | 0.03233333 | 0.1188889 | 0.07111111 | 0.07222222 | 4.023333 | 2.411111 | 0 | 0 | 0 | 0 | 0 | 0 | 0 | 0 | 0 | 0 | 0 | 0 | 7 | 1.3 | 100889 | 104890 | 24792.20512 |  | 11.75 | 125 | 570 | 2.61 | 1.3 | 1161 | 4001 | 0 | 1335 | 244 | 2304 | 3.072412 | 2109.81 | 41.51203 | 570
2024-02-22 13:00 | 3.833333 | 0.4066667 | 11.07333 | 0.9733333 | 87.54667 | 7.466667 | 0.4433333 | 11.36 | 1.043333 | 87.15333 | 54.995 | 9.671667 | 5.611667 | 2.275 | 10.51333 | 2.243333 | 0.0465 | 0.09516667 | 0.0675 | 0.1866667 | 0.185 | 1.873767 | 96.80333 | 0.63 | 0.6533333 | 1.283333 | 0.1333333 | [10 empty] | 25.13 | 0 | 67.48 | 419.228 | 16.76 | 12.98 | 922.033 | 29.765 | 26.11 | 230.91 | 2681.096 | 0 | 900.572 | 60.833 | 95453.8 | 14.936 | 731.598 | 1.687691 | 56.7458 | 54.995 | 62.0823 |  | 420.2693 | 24.5468 | 108.0997 | 552.9158 |  | 75 | 25 | 0 | 3.01333 | 28.67238 | 53.41322 | 464.6346 | 57.59149 | 0 | 0 | 968.052 | 0.2652816 | 2681.096 | 0.7347184 | 3649.148 | 0 | 0 | 60.833 | 0 | 40.599 | 881.434 | 29.765 | 25.13 | 976.928 | 230.91 | 4.063333 | 2.558333 | 10.21333 | 18.555 | 68.67333 | 0 | 0 | 0 | 0 | 0 | 0 | 0 | 0 | 0 | 0 | 0 | 0 | 60.79333 | 4.504444 | 3.536667 | 0.09344444 | 0.3201111 | 0.008111111 | 0.03233333 | 0.1188889 | 0.07111111 | 0.07222222 | 4.023333 | 2.411111 | 0 | 0 | 0 | 0 | 0 | 0 | 0 | 0 | 0 | 0 | 0 | 0 | 7 | 1.3 | 99839 | 103836 | 24571.82112 |  | 12.05 | 128 | 573 | 2.67 | 1.3 | 1165 | 3997 | 0 | 1265 | 239 | 2291 | 3.100475 | 2109.81 | 41.81985 | 573
2024-02-22 14:00 | 3.833333 | 0.4066667 | 11.07333 | 0.9733333 | 87.54667 | 7.466667 | 0.4433333 | 11.36 | 1.043333 | 87.15333 | 54.995 | 9.671667 | 5.611667 | 2.275 | 10.51333 | 2.243333 | 0.0465 | 0.09516667 | 0.0675 | 0.1866667 | 0.185 | 1.873767 | 96.80333 | 0.63 | 0.6533333 | 1.283333 | 0.1333333 | [10 empty] | 25.13 | 0 | 67.48 | 419.228 | 16.76 | 12.98 | 922.033 | 29.765 | 26.11 | 230.91 | 2681.096 | 0 | 900.572 | 60.833 | 95453.8 | 14.936 | 731.598 | 1.687691 | 56.7458 | 54.995 | 62.0823 |  | 420.2693 | 24.5468 | 108.0997 | 552.9158 |  | 75 | 25 | 0 | 3.01333 | 28.67238 | 53.41322 | 464.6346 | 57.59149 | 0 | 0 | 968.052 | 0.2652816 | 2681.096 | 0.7347184 | 3649.148 | 0 | 0 | 60.833 | 0 | 40.599 | 881.434 | 29.765 | 25.13 | 976.928 | 230.91 | 4.063333 | 2.558333 | 10.21333 | 18.555 | 68.67333 | 0 | 0 | 0 | 0 | 0 | 0 | 0 | 0 | 0 | 0 | 0 | 0 | 60.79333 | 4.504444 | 3.536667 | 0.09344444 | 0.3201111 | 0.008111111 | 0.03233333 | 0.1188889 | 0.07111111 | 0.07222222 | 4.023333 | 2.411111 | 0 | 0 | 0 | 0 | 0 | 0 | 0 | 0 | 0 | 0 | 0 | 0 | 7 | 1.3 | 98420.84 | 102608 | 24280.57 |  | 10.59 | 118 | 563 | 2.66 | 1.28 | 1150 | 3998 | 152 | 1241 | 234 | 2309 | 3.14413 | 2109.81 | 41.81985 | 563
2024-02-22 15:00 | 3.833333 | 0.4066667 | 11.07333 | 0.9733333 | 87.54667 | 7.466667 | 0.4433333 | 11.36 | 1.043333 | 87.15333 | 54.995 | 9.671667 | 5.611667 | 2.275 | 10.51333 | 2.243333 | 0.0465 | 0.09516667 | 0.0675 | 0.1866667 | 0.185 | 1.873767 | 96.80333 | 0.63 | 0.6533333 | 1.283333 | 0.1333333 | [10 empty] | 25.13 | 0 | 67.48 | 419.228 | 16.76 | 12.98 | 922.033 | 29.765 | 26.11 | 230.91 | 2681.096 | 0 | 900.572 | 60.833 | 95453.8 | 14.936 | 731.598 | 1.687691 | 56.7458 | 54.995 | 62.0823 |  | 420.2693 | 24.5468 | 108.0997 | 552.9158 |  | 75 | 25 | 0 | 3.01333 | 28.67238 | 53.41322 | 464.6346 | 57.59149 | 0 | 0 | 968.052 | 0.2652816 | 2681.096 | 0.7347184 | 3649.148 | 0 | 0 | 60.833 | 0 | 40.599 | 881.434 | 29.765 | 25.13 | 976.928 | 230.91 | 4.063333 | 2.558333 | 10.21333 | 18.555 | 68.67333 | 0 | 0 | 0 | 0 | 0 | 0 | 0 | 0 | 0 | 0 | 0 | 0 | 60.79333 | 4.504444 | 3.536667 | 0.09344444 | 0.3201111 | 0.008111111 | 0.03233333 | 0.1188889 | 0.07111111 | 0.07222222 | 4.023333 | 2.411111 | 0 | 0 | 0 | 0 | 0 | 0 | 0 | 0 | 0 | 0 | 0 | 0 | 7 | 1.3 | 102201.2 | 106802 | 25062.62 |  | 9.62 | 110 | 555 | 2.63 | 1.3 | 1150 | 4001 | 482 | 1337 | 245 | 2319 | 3.034478 | 2109.81 | 41.94886 | 555
2024-02-22 16:00 | 3.833333 | 0.4066667 | 11.07333 | 0.9733333 | 87.54667 | 7.466667 | 0.4433333 | 11.36 | 1.043333 | 87.15333 | 54.995 | 9.671667 | 5.611667 | 2.275 | 10.51333 | 2.243333 | 0.0465 | 0.09516667 | 0.0675 | 0.1866667 | 0.185 | 1.873767 | 96.80333 | 0.63 | 0.6533333 | 1.283333 | 0.1333333 | [10 empty] | 25.13 | 0 | 67.48 | 419.228 | 16.76 | 12.98 | 922.033 | 29.765 | 26.11 | 230.91 | 2681.096 | 0 | 900.572 | 60.833 | 95453.8 | 14.936 | 731.598 | 1.687691 | 56.7458 | 54.995 | 62.0823 |  | 420.2693 | 24.5468 | 108.0997 | 552.9158 |  | 75 | 25 | 0 | 3.01333 | 28.67238 | 53.41322 | 464.6346 | 57.59149 | 0 | 0 | 968.052 | 0.2652816 | 2681.096 | 0.7347184 | 3649.148 | 0 | 0 | 60.833 | 0 | 40.599 | 881.434 | 29.765 | 25.13 | 976.928 | 230.91 | 4.063333 | 2.558333 | 10.21333 | 18.555 | 68.67333 | 0 | 0 | 0 | 0 | 0 | 0 | 0 | 0 | 0 | 0 | 0 | 0 | 60.79333 | 4.504444 | 3.536667 | 0.09344444 | 0.3201111 | 0.008111111 | 0.03233333 | 0.1188889 | 0.07111111 | 0.07222222 | 4.023333 | 2.411111 | 0 | 0 | 0 | 0 | 0 | 0 | 0 | 0 | 0 | 0 | 0 | 0 | 7 | 1.3 | 106045.3 | 111128 | 25853.82 |  | 8.79 | 105 | 550 | 2.65 | 1.3 | 1149 | 4000 | 870 | 1370 | 253 | 2321 | 2.927845 | 2109.81 | 42.93837 | 550
2024-02-22 17:00 | 3.833333 | 0.4066667 | 11.07333 | 0.9733333 | 87.54667 | 7.466667 | 0.4433333 | 11.36 | 1.043333 | 87.15333 | 54.995 | 9.671667 | 5.611667 | 2.275 | 10.51333 | 2.243333 | 0.0465 | 0.09516667 | 0.0675 | 0.1866667 | 0.185 | 1.873767 | 96.80333 | 0.63 | 0.6533333 | 1.283333 | 0.1333333 | [10 empty] | 25.13 | 0 | 67.48 | 419.228 | 16.76 | 12.98 | 922.033 | 29.765 | 26.11 | 230.91 | 2681.096 | 0 | 900.572 | 60.833 | 95453.8 | 14.936 | 731.598 | 1.687691 | 56.7458 | 54.995 | 62.0823 |  | 420.2693 | 24.5468 | 108.0997 | 552.9158 |  | 75 | 25 | 0 | 3.01333 | 28.67238 | 53.41322 | 464.6346 | 57.59149 | 0 | 0 | 968.052 | 0.2652816 | 2681.096 | 0.7347184 | 3649.148 | 0 | 0 | 60.833 | 0 | 40.599 | 881.434 | 29.765 | 25.13 | 976.928 | 230.91 | 4.063333 | 2.558333 | 10.21333 | 18.555 | 68.67333 | 0 | 0 | 0 | 0 | 0 | 0 | 0 | 0 | 0 | 0 | 0 | 0 | 60.79333 | 4.504444 | 3.536667 | 0.09344444 | 0.3201111 | 0.008111111 | 0.03233333 | 0.1188889 | 0.07111111 | 0.07222222 | 4.023333 | 2.411111 | 0 | 0 | 0 | 0 | 0 | 0 | 0 | 0 | 0 | 0 | 0 | 0 | 6 | 1.3 | 108705.4 | 114082 | 26401.01 |  | 8.43 | 104 | 549 | 2.66 | 1.3 | 1149 | 3999 | 1107 | 1399 | 260 | 2321 | 2.8581 | 2109.81 | 41.17245 | 549
2024-02-22 18:00 | 3.833333 | 0.4066667 | 11.07333 | 0.9733333 | 87.54667 | 7.466667 | 0.4433333 | 11.36 | 1.043333 | 87.15333 | 54.995 | 9.671667 | 5.611667 | 2.275 | 10.51333 | 2.243333 | 0.0465 | 0.09516667 | 0.0675 | 0.1866667 | 0.185 | 1.873767 | 96.80333 | 0.63 | 0.6533333 | 1.283333 | 0.1333333 | [10 empty] | 25.13 | 0 | 67.48 | 419.228 | 16.76 | 12.98 | 922.033 | 29.765 | 26.11 | 230.91 | 2681.096 | 0 | 900.572 | 60.833 | 95453.8 | 14.936 | 731.598 | 1.687691 | 56.7458 | 54.995 | 62.0823 |  | 420.2693 | 24.5468 | 108.0997 | 552.9158 |  | 75 | 25 | 0 | 3.01333 | 28.67238 | 53.41322 | 464.6346 | 57.59149 | 0 | 0 | 968.052 | 0.2652816 | 2681.096 | 0.7347184 | 3649.148 | 0 | 0 | 60.833 | 0 | 40.599 | 881.434 | 29.765 | 25.13 | 976.928 | 230.91 | 4.063333 | 2.558333 | 10.21333 | 18.555 | 68.67333 | 0 | 0 | 0 | 0 | 0 | 0 | 0 | 0 | 0 | 0 | 0 | 0 | 60.79333 | 4.504444 | 3.536667 | 0.09344444 | 0.3201111 | 0.008111111 | 0.03233333 | 0.1188889 | 0.07111111 | 0.07222222 | 4.023333 | 2.411111 | 0 | 0 | 0 | 0 | 0 | 0 | 0 | 0 | 0 | 0 | 0 | 0 | 7 | 1.3 | 106104.4 | 111752 | 25865.99 |  | 8.26 | 95 | 540 | 2.65 | 1.3 | 1149 | 4000 | 1324 | 1384 | 255 | 2318 | 2.926277 | 2109.81 | 41.94886 | 540
2024-02-22 19:00 | 3.833333 | 0.4066667 | 11.07333 | 0.9733333 | 87.54667 | 7.466667 | 0.4433333 | 11.36 | 1.043333 | 87.15333 | 54.995 | 9.671667 | 5.611667 | 2.275 | 10.51333 | 2.243333 | 0.0465 | 0.09516667 | 0.0675 | 0.1866667 | 0.185 | 1.873767 | 96.80333 | 0.63 | 0.6533333 | 1.283333 | 0.1333333 | [10 empty] | 25.13 | 0 | 67.48 | 419.228 | 16.76 | 12.98 | 922.033 | 29.765 | 26.11 | 230.91 | 2681.096 | 0 | 900.572 | 60.833 | 95453.8 | 14.936 | 731.598 | 1.687691 | 56.7458 | 54.995 | 62.0823 |  | 420.2693 | 24.5468 | 108.0997 | 552.9158 |  | 75 | 25 | 0 | 3.01333 | 28.67238 | 53.41322 | 464.6346 | 57.59149 | 0 | 0 | 968.052 | 0.2652816 | 2681.096 | 0.7347184 | 3649.148 | 0 | 0 | 60.833 | 0 | 40.599 | 881.434 | 29.765 | 25.13 | 976.928 | 230.91 | 4.063333 | 2.558333 | 10.21333 | 18.555 | 68.67333 | 0 | 0 | 0 | 0 | 0 | 0 | 0 | 0 | 0 | 0 | 0 | 0 | 60.79333 | 4.504444 | 3.536667 | 0.09344444 | 0.3201111 | 0.008111111 | 0.03233333 | 0.1188889 | 0.07111111 | 0.07222222 | 4.023333 | 2.411111 | 0 | 0 | 0 | 0 | 0 | 0 | 0 | 0 | 0 | 0 | 0 | 0 | 7 | 1.3 | 107272.6 | 112194 | 26104.74 |  | 9.11 | 101 | 546 | 2.65 | 1.3 | 1149 | 3998 | 742 | 1385 | 256 | 2318 | 2.89418 | 2109.81 | 41.6 | 546
2024-02-22 20:00 | 3.833333 | 0.4066667 | 11.07333 | 0.9733333 | 87.54667 | 7.466667 | 0.4433333 | 11.36 | 1.043333 | 87.15333 | 54.995 | 9.671667 | 5.611667 | 2.275 | 10.51333 | 2.243333 | 0.0465 | 0.09516667 | 0.0675 | 0.1866667 | 0.185 | 1.873767 | 96.80333 | 0.63 | 0.6533333 | 1.283333 | 0.1333333 | [10 empty] | 25.13 | 0 | 67.48 | 419.228 | 16.76 | 12.98 | 922.033 | 29.765 | 26.11 | 230.91 | 2681.096 | 0 | 900.572 | 60.833 | 95453.8 | 14.936 | 731.598 | 1.687691 | 56.7458 | 54.995 | 62.0823 |  | 420.2693 | 24.5468 | 108.0997 | 552.9158 |  | 75 | 25 | 0 | 3.01333 | 28.67238 | 53.41322 | 464.6346 | 57.59149 | 0 | 0 | 968.052 | 0.2652816 | 2681.096 | 0.7347184 | 3649.148 | 0 | 0 | 60.833 | 0 | 40.599 | 881.434 | 29.765 | 25.13 | 976.928 | 230.91 | 4.063333 | 2.558333 | 10.21333 | 18.555 | 68.67333 | 0 | 0 | 0 | 0 | 0 | 0 | 0 | 0 | 0 | 0 | 0 | 0 | 60.79333 | 4.504444 | 3.536667 | 0.09344444 | 0.3201111 | 0.008111111 | 0.03233333 | 0.1188889 | 0.07111111 | 0.07222222 | 4.023333 | 2.411111 | 0 | 0 | 0 | 0 | 0 | 0 | 0 | 0 | 0 | 0 | 0 | 0 | 7 | 1.3 | 107833.4 | 113089 | 26222.3 |  | 8.41 | 100 | 545 | 2.67 | 1.3 | 1152 | 4000 | 1009 | 1375 | 257 | 2321 | 2.881066 | 2109.81 | 42.01681 | 545
2024-02-22 21:00 | 3.833333 | 0.4066667 | 11.07333 | 0.9733333 | 87.54667 | 7.466667 | 0.4433333 | 11.36 | 1.043333 | 87.15333 | 54.995 | 9.671667 | 5.611667 | 2.275 | 10.51333 | 2.243333 | 0.0465 | 0.09516667 | 0.0675 | 0.1866667 | 0.185 | 1.873767 | 96.80333 | 0.63 | 0.6533333 | 1.283333 | 0.1333333 | [10 empty] | 25.13 | 0 | 67.48 | 419.228 | 16.76 | 12.98 | 922.033 | 29.765 | 26.11 | 230.91 | 2681.096 | 0 | 900.572 | 60.833 | 95453.8 | 14.936 | 731.598 | 1.687691 | 56.7458 | 54.995 | 62.0823 |  | 420.2693 | 24.5468 | 108.0997 | 552.9158 |  | 75 | 25 | 0 | 3.01333 | 28.67238 | 53.41322 | 464.6346 | 57.59149 | 0 | 0 | 968.052 | 0.2652816 | 2681.096 | 0.7347184 | 3649.148 | 0 | 0 | 60.833 | 0 | 40.599 | 881.434 | 29.765 | 25.13 | 976.928 | 230.91 | 4.063333 | 2.558333 | 10.21333 | 18.555 | 68.67333 | 0 | 0 | 0 | 0 | 0 | 0 | 0 | 0 | 0 | 0 | 0 | 0 | 60.79333 | 4.504444 | 3.536667 | 0.09344444 | 0.3201111 | 0.008111111 | 0.03233333 | 0.1188889 | 0.07111111 | 0.07222222 | 4.023333 | 2.411111 | 0 | 0 | 0 | 0 | 0 | 0 | 0 | 0 | 0 | 0 | 0 | 0 | 7 | 1.3 | 108502.3 | 113966 | 26359.15 |  | 8.77 | 100 | 545 | 2.7 | 1.3 | 1150 | 3999 | 1177 | 1361 | 257 | 2319 | 2.863257 | 2109.81 | 41.16972 | 545
2024-02-22 22:00 | 3.833333 | 0.4066667 | 11.07333 | 0.9733333 | 87.54667 | 7.466667 | 0.4433333 | 11.36 | 1.043333 | 87.15333 | 54.995 | 9.671667 | 5.611667 | 2.275 | 10.51333 | 2.243333 | 0.0465 | 0.09516667 | 0.0675 | 0.1866667 | 0.185 | 1.873767 | 96.80333 | 0.63 | 0.6533333 | 1.283333 | 0.1333333 | [10 empty] | 25.13 | 0 | 67.48 | 419.228 | 16.76 | 12.98 | 922.033 | 29.765 | 26.11 | 230.91 | 2681.096 | 0 | 900.572 | 60.833 | 95453.8 | 14.936 | 731.598 | 1.687691 | 56.7458 | 54.995 | 62.0823 |  | 420.2693 | 24.5468 | 108.0997 | 552.9158 |  | 75 | 25 | 0 | 3.01333 | 28.67238 | 53.41322 | 464.6346 | 57.59149 | 0 | 0 | 968.052 | 0.2652816 | 2681.096 | 0.7347184 | 3649.148 | 0 | 0 | 60.833 | 0 | 40.599 | 881.434 | 29.765 | 25.13 | 976.928 | 230.91 | 4.063333 | 2.558333 | 10.21333 | 18.555 | 68.67333 | 0 | 0 | 0 | 0 | 0 | 0 | 0 | 0 | 0 | 0 | 0 | 0 | 60.79333 | 4.504444 | 3.536667 | 0.09344444 | 0.3201111 | 0.008111111 | 0.03233333 | 0.1188889 | 0.07111111 | 0.07222222 | 4.023333 | 2.411111 | 0 | 0 | 0 | 0 | 0 | 0 | 0 | 0 | 0 | 0 | 0 | 0 | 7 | 1.3 | 108956.4 | 114390 | 26453.73 |  | 8.88 | 102 | 547 | 2.69 | 1.3 | 1150 | 4000 | 1152 | 1368 | 258 | 2318 | 2.852441 | 2109.81 | 40.69264 | 547
2024-02-22 23:00 | 3.833333 | 0.4066667 | 11.07333 | 0.9733333 | 87.54667 | 7.466667 | 0.4433333 | 11.36 | 1.043333 | 87.15333 | 54.995 | 9.671667 | 5.611667 | 2.275 | 10.51333 | 2.243333 | 0.0465 | 0.09516667 | 0.0675 | 0.1866667 | 0.185 | 1.873767 | 96.80333 | 0.63 | 0.6533333 | 1.283333 | 0.1333333 | [10 empty] | 25.13 | 0 | 67.48 | 419.228 | 16.76 | 12.98 | 922.033 | 29.765 | 26.11 | 230.91 | 2681.096 | 0 | 900.572 | 60.833 | 95453.8 | 14.936 | 731.598 | 1.687691 | 56.7458 | 54.995 | 62.0823 |  | 420.2693 | 24.5468 | 108.0997 | 552.9158 |  | 75 | 25 | 0 | 3.01333 | 28.67238 | 53.41322 | 464.6346 | 57.59149 | 0 | 0 | 968.052 | 0.2652816 | 2681.096 | 0.7347184 | 3649.148 | 0 | 0 | 60.833 | 0 | 40.599 | 881.434 | 29.765 | 25.13 | 976.928 | 230.91 | 4.063333 | 2.558333 | 10.21333 | 18.555 | 68.67333 | 0 | 0 | 0 | 0 | 0 | 0 | 0 | 0 | 0 | 0 | 0 | 0 | 60.79333 | 4.504444 | 3.536667 | 0.09344444 | 0.3201111 | 0.008111111 | 0.03233333 | 0.1188889 | 0.07111111 | 0.07222222 | 4.023333 | 2.411111 | 0 | 0 | 0 | 0 | 0 | 0 | 0 | 0 | 0 | 0 | 0 | 0 | 7 | 1.3 | 101144.1 | 106452 | 24843.77 |  | 8.55 | 99 | 544 | 2.69 | 1.29 | 1151 | 4000 | 1051 | 1265 | 241 | 2319 | 3.064227 | 2109.81 | 40.37281 | 544
2024-02-23 | 3.833333 | 0.4133333 | 11.03667 | 0.9733333 | 87.57667 | 7.666667 | 0.45 | 11.35667 | 1.043333 | 87.15 | 55.09333 | 9.72 | 5.545 | 2.215 | 10.50333 | 2.295 | 0.04783333 | 0.09883333 | 0.06916667 | 0.1983333 | 0.1816667 | 1.894392 | 96.92667 | 0.7066667 | 0.5166667 | 1.266667 | 0.1 | [10 empty] | 22.5 | 0 | 96.55 | 504.906 | 23.09 | 27.14 | 928.527 | 26.503 | 35.945 | 227.18 | 2687.597 | 0 | 903.435 | 67.134 | 95448.9 | 14.684 | 731.598 | 1.664342 | 56.91249 | 55.09333 | 62.45073 |  | 416.2414 | 26.87839 | 104.6293 | 547.749 |  | 75 | 25 | 0 | 3.05767 | 28.50265 | 54.17022 | 461 | 57.19045 | 0 | 0 | 999.985 | 0.2711763 | 2687.597 | 0.7288237 | 3687.582 | 0 | 0 | 67.134 | 0 | 0 | 928.527 | 26.503 | 22.5 | 977.53 | 227.18 | 4.4 | 2.83 | 10.57667 | 19.25667 | 67.33667 | 0 | 0 | 0 | 0 | 0 | 0 | 0 | 0 | 0 | 0 | 0 | 0 | 61.13556 | 4.08 | 3.478889 | 0.08722222 | 0.3072222 | 0.009777778 | 0.03233333 | 0.08888889 | 0.06333333 | 0.07777778 | 4.121111 | 2.344444 | 0 | 0 | 0 | 0 | 0 | 0 | 0 | 0 | 0 | 0 | 0 | 0 | 7 | 1.3 | 101121.6 | 106329 | 24838.15 |  | 8.71 | 100 | 540 | 2.68 | 1.3 | 1148 | 3999 | 971 | 1287 | 241 | 2316 | 3.064144 | 2145.23 | 42.81867 | 540
2024-02-23 01:00 | 3.833333 | 0.4133333 | 11.03667 | 0.9733333 | 87.57667 | 7.666667 | 0.45 | 11.35667 | 1.043333 | 87.15 | 55.09333 | 9.72 | 5.545 | 2.215 | 10.50333 | 2.295 | 0.04783333 | 0.09883333 | 0.06916667 | 0.1983333 | 0.1816667 | 1.894392 | 96.92667 | 0.7066667 | 0.5166667 | 1.266667 | 0.1 | [10 empty] | 22.5 | 0 | 96.55 | 504.906 | 23.09 | 27.14 | 928.527 | 26.503 | 35.945 | 227.18 | 2687.597 | 0 | 903.435 | 67.134 | 95448.9 | 14.684 | 731.598 | 1.664342 | 56.91249 | 55.09333 | 62.45073 |  | 416.2414 | 26.87839 | 104.6293 | 547.749 |  | 75 | 25 | 0 | 3.05767 | 28.50265 | 54.17022 | 461 | 57.19045 | 0 | 0 | 999.985 | 0.2711763 | 2687.597 | 0.7288237 | 3687.582 | 0 | 0 | 67.134 | 0 | 0 | 928.527 | 26.503 | 22.5 | 977.53 | 227.18 | 4.4 | 2.83 | 10.57667 | 19.25667 | 67.33667 | 0 | 0 | 0 | 0 | 0 | 0 | 0 | 0 | 0 | 0 | 0 | 0 | 61.13556 | 4.08 | 3.478889 | 0.08722222 | 0.3072222 | 0.009777778 | 0.03233333 | 0.08888889 | 0.06333333 | 0.07777778 | 4.121111 | 2.344444 | 0 | 0 | 0 | 0 | 0 | 0 | 0 | 0 | 0 | 0 | 0 | 0 | 8 | 1.3 | 98295.44 | 103741 | 24258.73 |  | 8.38 | 96 | 536 | 2.69 | 1.29 | 1150 | 4002 | 1160 | 1230 | 234 | 2320 | 3.151006 | 2145.23 | 41.09526 | 536
2024-02-23 02:00 | 3.833333 | 0.4133333 | 11.03667 | 0.9733333 | 87.57667 | 7.666667 | 0.45 | 11.35667 | 1.043333 | 87.15 | 55.09333 | 9.72 | 5.545 | 2.215 | 10.50333 | 2.295 | 0.04783333 | 0.09883333 | 0.06916667 | 0.1983333 | 0.1816667 | 1.894392 | 96.92667 | 0.7066667 | 0.5166667 | 1.266667 | 0.1 | [10 empty] | 22.5 | 0 | 96.55 | 504.906 | 23.09 | 27.14 | 928.527 | 26.503 | 35.945 | 227.18 | 2687.597 | 0 | 903.435 | 67.134 | 95448.9 | 14.684 | 731.598 | 1.664342 | 56.91249 | 55.09333 | 62.45073 |  | 416.2414 | 26.87839 | 104.6293 | 547.749 |  | 75 | 25 | 0 | 3.05767 | 28.50265 | 54.17022 | 461 | 57.19045 | 0 | 0 | 999.985 | 0.2711763 | 2687.597 | 0.7288237 | 3687.582 | 0 | 0 | 67.134 | 0 | 0 | 928.527 | 26.503 | 22.5 | 977.53 | 227.18 | 4.4 | 2.83 | 10.57667 | 19.25667 | 67.33667 | 0 | 0 | 0 | 0 | 0 | 0 | 0 | 0 | 0 | 0 | 0 | 0 | 61.13556 | 4.08 | 3.478889 | 0.08722222 | 0.3072222 | 0.009777778 | 0.03233333 | 0.08888889 | 0.06333333 | 0.07777778 | 4.121111 | 2.344444 | 0 | 0 | 0 | 0 | 0 | 0 | 0 | 0 | 0 | 0 | 0 | 0 | 7 | 1.3 | 99106.42 | 104094 | 24420.85 |  | 8.62 | 99 | 539 | 2.7 | 1.29 | 1149 | 3997 | 796 | 1306 | 247 | 2319 | 3.122489 | 2145.23 | 40.86318 | 539
2024-02-23 03:00 | 3.833333 | 0.4133333 | 11.03667 | 0.9733333 | 87.57667 | 7.666667 | 0.45 | 11.35667 | 1.043333 | 87.15 | 55.09333 | 9.72 | 5.545 | 2.215 | 10.50333 | 2.295 | 0.04783333 | 0.09883333 | 0.06916667 | 0.1983333 | 0.1816667 | 1.894392 | 96.92667 | 0.7066667 | 0.5166667 | 1.266667 | 0.1 | [10 empty] | 22.5 | 0 | 96.55 | 504.906 | 23.09 | 27.14 | 928.527 | 26.503 | 35.945 | 227.18 | 2687.597 | 0 | 903.435 | 67.134 | 95448.9 | 14.684 | 731.598 | 1.664342 | 56.91249 | 55.09333 | 62.45073 |  | 416.2414 | 26.87839 | 104.6293 | 547.749 |  | 75 | 25 | 0 | 3.05767 | 28.50265 | 54.17022 | 461 | 57.19045 | 0 | 0 | 999.985 | 0.2711763 | 2687.597 | 0.7288237 | 3687.582 | 0 | 0 | 67.134 | 0 | 0 | 928.527 | 26.503 | 22.5 | 977.53 | 227.18 | 4.4 | 2.83 | 10.57667 | 19.25667 | 67.33667 | 0 | 0 | 0 | 0 | 0 | 0 | 0 | 0 | 0 | 0 | 0 | 0 | 61.13556 | 4.08 | 3.478889 | 0.08722222 | 0.3072222 | 0.009777778 | 0.03233333 | 0.08888889 | 0.06333333 | 0.07777778 | 4.121111 | 2.344444 | 0 | 0 | 0 | 0 | 0 | 0 | 0 | 0 | 0 | 0 | 0 | 0 | 7 | 1.3 | 99066.13 | 103487 | 24414.55 |  | 10 | 106 | 546 | 2.68 | 1.25 | 1150 | 3999 | 339 | 1207 | 234 | 2318 | 3.12521 | 2145.23 | 40.70756 | 546
2024-02-23 04:00 | 3.833333 | 0.4133333 | 11.03667 | 0.9733333 | 87.57667 | 7.666667 | 0.45 | 11.35667 | 1.043333 | 87.15 | 55.09333 | 9.72 | 5.545 | 2.215 | 10.50333 | 2.295 | 0.04783333 | 0.09883333 | 0.06916667 | 0.1983333 | 0.1816667 | 1.894392 | 96.92667 | 0.7066667 | 0.5166667 | 1.266667 | 0.1 | [10 empty] | 22.5 | 0 | 96.55 | 504.906 | 23.09 | 27.14 | 928.527 | 26.503 | 35.945 | 227.18 | 2687.597 | 0 | 903.435 | 67.134 | 95448.9 | 14.684 | 731.598 | 1.664342 | 56.91249 | 55.09333 | 62.45073 |  | 416.2414 | 26.87839 | 104.6293 | 547.749 |  | 75 | 25 | 0 | 3.05767 | 28.50265 | 54.17022 | 461 | 57.19045 | 0 | 0 | 999.985 | 0.2711763 | 2687.597 | 0.7288237 | 3687.582 | 0 | 0 | 67.134 | 0 | 0 | 928.527 | 26.503 | 22.5 | 977.53 | 227.18 | 4.4 | 2.83 | 10.57667 | 19.25667 | 67.33667 | 0 | 0 | 0 | 0 | 0 | 0 | 0 | 0 | 0 | 0 | 0 | 0 | 61.13556 | 4.08 | 3.478889 | 0.08722222 | 0.3072222 | 0.009777778 | 0.03233333 | 0.08888889 | 0.06333333 | 0.07777778 | 4.121111 | 2.344444 | 0 | 0 | 0 | 0 | 0 | 0 | 0 | 0 | 0 | 0 | 0 | 0 | 8 | 1.3 | 99637 | 103636 | 24532.19296 |  | 10.23 | 109 | 549 | 2.69 | 1.29 | 1151 | 3999 | 0 | 1239 | 234 | 2318 | 3.108007 | 2145.23 | 41.03336 | 549
2024-02-23 05:00 | 3.833333 | 0.4133333 | 11.03667 | 0.9733333 | 87.57667 | 7.666667 | 0.45 | 11.35667 | 1.043333 | 87.15 | 55.09333 | 9.72 | 5.545 | 2.215 | 10.50333 | 2.295 | 0.04783333 | 0.09883333 | 0.06916667 | 0.1983333 | 0.1816667 | 1.894392 | 96.92667 | 0.7066667 | 0.5166667 | 1.266667 | 0.1 | [10 empty] | 22.5 | 0 | 96.55 | 504.906 | 23.09 | 27.14 | 928.527 | 26.503 | 35.945 | 227.18 | 2687.597 | 0 | 903.435 | 67.134 | 95448.9 | 14.684 | 731.598 | 1.664342 | 56.91249 | 55.09333 | 62.45073 |  | 416.2414 | 26.87839 | 104.6293 | 547.749 |  | 75 | 25 | 0 | 3.05767 | 28.50265 | 54.17022 | 461 | 57.19045 | 0 | 0 | 999.985 | 0.2711763 | 2687.597 | 0.7288237 | 3687.582 | 0 | 0 | 67.134 | 0 | 0 | 928.527 | 26.503 | 22.5 | 977.53 | 227.18 | 4.4 | 2.83 | 10.57667 | 19.25667 | 67.33667 | 0 | 0 | 0 | 0 | 0 | 0 | 0 | 0 | 0 | 0 | 0 | 0 | 61.13556 | 4.08 | 3.478889 | 0.08722222 | 0.3072222 | 0.009777778 | 0.03233333 | 0.08888889 | 0.06333333 | 0.07777778 | 4.121111 | 2.344444 | 0 | 0 | 0 | 0 | 0 | 0 | 0 | 0 | 0 | 0 | 0 | 0 | 7 | 1.3 | 100171 | 104170 | 24642.23968 |  | 10.43 | 111 | 551 | 2.7 | 1.28 | 1148 | 3999 | 0 | 1224 | 235 | 2307 | 3.092087 | 2145.23 | 40.67758 | 551
2024-02-23 06:00 | 3.833333 | 0.4133333 | 11.03667 | 0.9733333 | 87.57667 | 7.666667 | 0.45 | 11.35667 | 1.043333 | 87.15 | 55.09333 | 9.72 | 5.545 | 2.215 | 10.50333 | 2.295 | 0.04783333 | 0.09883333 | 0.06916667 | 0.1983333 | 0.1816667 | 1.894392 | 96.92667 | 0.7066667 | 0.5166667 | 1.266667 | 0.1 | [10 empty] | 22.5 | 0 | 96.55 | 504.906 | 23.09 | 27.14 | 928.527 | 26.503 | 35.945 | 227.18 | 2687.597 | 0 | 903.435 | 67.134 | 95448.9 | 14.684 | 731.598 | 1.664342 | 56.91249 | 55.09333 | 62.45073 |  | 416.2414 | 26.87839 | 104.6293 | 547.749 |  | 75 | 25 | 0 | 3.05767 | 28.50265 | 54.17022 | 461 | 57.19045 | 0 | 0 | 999.985 | 0.2711763 | 2687.597 | 0.7288237 | 3687.582 | 0 | 0 | 67.134 | 0 | 0 | 928.527 | 26.503 | 22.5 | 977.53 | 227.18 | 4.4 | 2.83 | 10.57667 | 19.25667 | 67.33667 | 0 | 0 | 0 | 0 | 0 | 0 | 0 | 0 | 0 | 0 | 0 | 0 | 61.13556 | 4.08 | 3.478889 | 0.08722222 | 0.3072222 | 0.009777778 | 0.03233333 | 0.08888889 | 0.06333333 | 0.07777778 | 4.121111 | 2.344444 | 0 | 0 | 0 | 0 | 0 | 0 | 0 | 0 | 0 | 0 | 0 | 0 | 7 | 1.3 | 101048.5 | 105382 | 24824.07 |  | 10.09 | 110 | 550 | 2.7 | 1.26 | 1150 | 4000 | 268 | 1217 | 237 | 2322 | 3.067013 | 2145.23 | 40.83085 | 550
2024-02-23 07:00 | 3.833333 | 0.4133333 | 11.03667 | 0.9733333 | 87.57667 | 7.666667 | 0.45 | 11.35667 | 1.043333 | 87.15 | 55.09333 | 9.72 | 5.545 | 2.215 | 10.50333 | 2.295 | 0.04783333 | 0.09883333 | 0.06916667 | 0.1983333 | 0.1816667 | 1.894392 | 96.92667 | 0.7066667 | 0.5166667 | 1.266667 | 0.1 | [10 empty] | 22.5 | 0 | 96.55 | 504.906 | 23.09 | 27.14 | 928.527 | 26.503 | 35.945 | 227.18 | 2687.597 | 0 | 903.435 | 67.134 | 95448.9 | 14.684 | 731.598 | 1.664342 | 56.91249 | 55.09333 | 62.45073 |  | 416.2414 | 26.87839 | 104.6293 | 547.749 |  | 75 | 25 | 0 | 3.05767 | 28.50265 | 54.17022 | 461 | 57.19045 | 0 | 0 | 999.985 | 0.2711763 | 2687.597 | 0.7288237 | 3687.582 | 0 | 0 | 67.134 | 0 | 0 | 928.527 | 26.503 | 22.5 | 977.53 | 227.18 | 4.4 | 2.83 | 10.57667 | 19.25667 | 67.33667 | 0 | 0 | 0 | 0 | 0 | 0 | 0 | 0 | 0 | 0 | 0 | 0 | 61.13556 | 4.08 | 3.478889 | 0.08722222 | 0.3072222 | 0.009777778 | 0.03233333 | 0.08888889 | 0.06333333 | 0.07777778 | 4.121111 | 2.344444 | 0 | 0 | 0 | 0 | 0 | 0 | 0 | 0 | 0 | 0 | 0 | 0 | 7 | 1.3 | 100593.8 | 104778 | 24730.37 |  | 10.03 | 111 | 551 | 2.69 | 1.28 | 1150 | 4000 | 148 | 1238 | 237 | 2316 | 3.080336 | 2145.23 | 41.3413 | 551
2024-02-23 08:00 | 3.833333 | 0.4133333 | 11.03667 | 0.9733333 | 87.57667 | 7.666667 | 0.45 | 11.35667 | 1.043333 | 87.15 | 55.09333 | 9.72 | 5.545 | 2.215 | 10.50333 | 2.295 | 0.04783333 | 0.09883333 | 0.06916667 | 0.1983333 | 0.1816667 | 1.894392 | 96.92667 | 0.7066667 | 0.5166667 | 1.266667 | 0.1 | [10 empty] | 22.5 | 0 | 96.55 | 504.906 | 23.09 | 27.14 | 928.527 | 26.503 | 35.945 | 227.18 | 2687.597 | 0 | 903.435 | 67.134 | 95448.9 | 14.684 | 731.598 | 1.664342 | 56.91249 | 55.09333 | 62.45073 |  | 416.2414 | 26.87839 | 104.6293 | 547.749 |  | 75 | 25 | 0 | 3.05767 | 28.50265 | 54.17022 | 461 | 57.19045 | 0 | 0 | 999.985 | 0.2711763 | 2687.597 | 0.7288237 | 3687.582 | 0 | 0 | 67.134 | 0 | 0 | 928.527 | 26.503 | 22.5 | 977.53 | 227.18 | 4.4 | 2.83 | 10.57667 | 19.25667 | 67.33667 | 0 | 0 | 0 | 0 | 0 | 0 | 0 | 0 | 0 | 0 | 0 | 0 | 61.13556 | 4.08 | 3.478889 | 0.08722222 | 0.3072222 | 0.009777778 | 0.03233333 | 0.08888889 | 0.06333333 | 0.07777778 | 4.121111 | 2.344444 | 0 | 0 | 0 | 0 | 0 | 0 | 0 | 0 | 0 | 0 | 0 | 0 | 8 | 1.3 | 101172.6 | 105871 | 24848.65 |  | 9.48 | 105 | 545 | 2.69 | 1.29 | 1145 | 3999 | 562 | 1260 | 238 | 2306 | 3.06266 | 2145.23 | 41.12236 | 545
2024-02-23 09:00 | 3.833333 | 0.4133333 | 11.03667 | 0.9733333 | 87.57667 | 7.666667 | 0.45 | 11.35667 | 1.043333 | 87.15 | 55.09333 | 9.72 | 5.545 | 2.215 | 10.50333 | 2.295 | 0.04783333 | 0.09883333 | 0.06916667 | 0.1983333 | 0.1816667 | 1.894392 | 96.92667 | 0.7066667 | 0.5166667 | 1.266667 | 0.1 | [10 empty] | 22.5 | 0 | 96.55 | 504.906 | 23.09 | 27.14 | 928.527 | 26.503 | 35.945 | 227.18 | 2687.597 | 0 | 903.435 | 67.134 | 95448.9 | 14.684 | 731.598 | 1.664342 | 56.91249 | 55.09333 | 62.45073 |  | 416.2414 | 26.87839 | 104.6293 | 547.749 |  | 75 | 25 | 0 | 3.05767 | 28.50265 | 54.17022 | 461 | 57.19045 | 0 | 0 | 999.985 | 0.2711763 | 2687.597 | 0.7288237 | 3687.582 | 0 | 0 | 67.134 | 0 | 0 | 928.527 | 26.503 | 22.5 | 977.53 | 227.18 | 4.4 | 2.83 | 10.57667 | 19.25667 | 67.33667 | 0 | 0 | 0 | 0 | 0 | 0 | 0 | 0 | 0 | 0 | 0 | 0 | 61.13556 | 4.08 | 3.478889 | 0.08722222 | 0.3072222 | 0.009777778 | 0.03233333 | 0.08888889 | 0.06333333 | 0.07777778 | 4.121111 | 2.344444 | 0 | 0 | 0 | 0 | 0 | 0 | 0 | 0 | 0 | 0 | 0 | 0 | 7 | 1.3 | 101496.5 | 106278 | 24916.4 |  | 9.2 | 105 | 545 | 2.7 | 1.28 | 1148 | 4000 | 628 | 1241 | 239 | 2313 | 3.053998 | 2145.23 | 41.64189 | 545
2024-02-23 10:00 | 3.833333 | 0.4133333 | 11.03667 | 0.9733333 | 87.57667 | 7.666667 | 0.45 | 11.35667 | 1.043333 | 87.15 | 55.09333 | 9.72 | 5.545 | 2.215 | 10.50333 | 2.295 | 0.04783333 | 0.09883333 | 0.06916667 | 0.1983333 | 0.1816667 | 1.894392 | 96.92667 | 0.7066667 | 0.5166667 | 1.266667 | 0.1 | [10 empty] | 22.5 | 0 | 96.55 | 504.906 | 23.09 | 27.14 | 928.527 | 26.503 | 35.945 | 227.18 | 2687.597 | 0 | 903.435 | 67.134 | 95448.9 | 14.684 | 731.598 | 1.664342 | 56.91249 | 55.09333 | 62.45073 |  | 416.2414 | 26.87839 | 104.6293 | 547.749 |  | 75 | 25 | 0 | 3.05767 | 28.50265 | 54.17022 | 461 | 57.19045 | 0 | 0 | 999.985 | 0.2711763 | 2687.597 | 0.7288237 | 3687.582 | 0 | 0 | 67.134 | 0 | 0 | 928.527 | 26.503 | 22.5 | 977.53 | 227.18 | 4.4 | 2.83 | 10.57667 | 19.25667 | 67.33667 | 0 | 0 | 0 | 0 | 0 | 0 | 0 | 0 | 0 | 0 | 0 | 0 | 61.13556 | 4.08 | 3.478889 | 0.08722222 | 0.3072222 | 0.009777778 | 0.03233333 | 0.08888889 | 0.06333333 | 0.07777778 | 4.121111 | 2.344444 | 0 | 0 | 0 | 0 | 0 | 0 | 0 | 0 | 0 | 0 | 0 | 0 | 7 | 1.3 | 99473.11 | 104115 | 24500.42 |  | 9.27 | 106 | 546 | 2.66 | 1.29 | 1148 | 4001 | 515 | 1266 | 237 | 2317 | 3.114422 | 2145.23 | 42.05969 | 546
2024-02-23 11:00 | 3.833333 | 0.4133333 | 11.03667 | 0.9733333 | 87.57667 | 7.666667 | 0.45 | 11.35667 | 1.043333 | 87.15 | 55.09333 | 9.72 | 5.545 | 2.215 | 10.50333 | 2.295 | 0.04783333 | 0.09883333 | 0.06916667 | 0.1983333 | 0.1816667 | 1.894392 | 96.92667 | 0.7066667 | 0.5166667 | 1.266667 | 0.1 | [10 empty] | 22.5 | 0 | 96.55 | 504.906 | 23.09 | 27.14 | 928.527 | 26.503 | 35.945 | 227.18 | 2687.597 | 0 | 903.435 | 67.134 | 95448.9 | 14.684 | 731.598 | 1.664342 | 56.91249 | 55.09333 | 62.45073 |  | 416.2414 | 26.87839 | 104.6293 | 547.749 |  | 75 | 25 | 0 | 3.05767 | 28.50265 | 54.17022 | 461 | 57.19045 | 0 | 0 | 999.985 | 0.2711763 | 2687.597 | 0.7288237 | 3687.582 | 0 | 0 | 67.134 | 0 | 0 | 928.527 | 26.503 | 22.5 | 977.53 | 227.18 | 4.4 | 2.83 | 10.57667 | 19.25667 | 67.33667 | 0 | 0 | 0 | 0 | 0 | 0 | 0 | 0 | 0 | 0 | 0 | 0 | 61.13556 | 4.08 | 3.478889 | 0.08722222 | 0.3072222 | 0.009777778 | 0.03233333 | 0.08888889 | 0.06333333 | 0.07777778 | 4.121111 | 2.344444 | 0 | 0 | 0 | 0 | 0 | 0 | 0 | 0 | 0 | 0 | 0 | 0 | 8 | 1.3 | 98999.78 | 103286 | 24401.87 |  | 10.11 | 113 | 553 | 2.66 | 1.3 | 1147 | 4000 | 230 | 1276 | 236 | 2317 | 3.127973 | 2145.23 | 41.47392 | 553
2024-02-23 12:00 | 3.833333 | 0.4133333 | 11.03667 | 0.9733333 | 87.57667 | 7.666667 | 0.45 | 11.35667 | 1.043333 | 87.15 | 55.09333 | 9.72 | 5.545 | 2.215 | 10.50333 | 2.295 | 0.04783333 | 0.09883333 | 0.06916667 | 0.1983333 | 0.1816667 | 1.894392 | 96.92667 | 0.7066667 | 0.5166667 | 1.266667 | 0.1 | [10 empty] | 22.5 | 0 | 96.55 | 504.906 | 23.09 | 27.14 | 928.527 | 26.503 | 35.945 | 227.18 | 2687.597 | 0 | 903.435 | 67.134 | 95448.9 | 14.684 | 731.598 | 1.664342 | 56.91249 | 55.09333 | 62.45073 |  | 416.2414 | 26.87839 | 104.6293 | 547.749 |  | 75 | 25 | 0 | 3.05767 | 28.50265 | 54.17022 | 461 | 57.19045 | 0 | 0 | 999.985 | 0.2711763 | 2687.597 | 0.7288237 | 3687.582 | 0 | 0 | 67.134 | 0 | 0 | 928.527 | 26.503 | 22.5 | 977.53 | 227.18 | 4.4 | 2.83 | 10.57667 | 19.25667 | 67.33667 | 0 | 0 | 0 | 0 | 0 | 0 | 0 | 0 | 0 | 0 | 0 | 0 | 61.13556 | 4.08 | 3.478889 | 0.08722222 | 0.3072222 | 0.009777778 | 0.03233333 | 0.08888889 | 0.06333333 | 0.07777778 | 4.121111 | 2.344444 | 0 | 0 | 0 | 0 | 0 | 0 | 0 | 0 | 0 | 0 | 0 | 0 | 7 | 1.3 | 98262.22 | 102312 | 24249.88 |  | 10.39 | 119 | 559 | 2.65 | 1.3 | 1148 | 4000 | 40 | 1257 | 233 | 2317 | 3.150516 | 2145.23 | 41.39269 | 559
2024-02-23 13:00 | 3.833333 | 0.4133333 | 11.03667 | 0.9733333 | 87.57667 | 7.666667 | 0.45 | 11.35667 | 1.043333 | 87.15 | 55.09333 | 9.72 | 5.545 | 2.215 | 10.50333 | 2.295 | 0.04783333 | 0.09883333 | 0.06916667 | 0.1983333 | 0.1816667 | 1.894392 | 96.92667 | 0.7066667 | 0.5166667 | 1.266667 | 0.1 | [10 empty] | 22.5 | 0 | 96.55 | 504.906 | 23.09 | 27.14 | 928.527 | 26.503 | 35.945 | 227.18 | 2687.597 | 0 | 903.435 | 67.134 | 95448.9 | 14.684 | 731.598 | 1.664342 | 56.91249 | 55.09333 | 62.45073 |  | 416.2414 | 26.87839 | 104.6293 | 547.749 |  | 75 | 25 | 0 | 3.05767 | 28.50265 | 54.17022 | 461 | 57.19045 | 0 | 0 | 999.985 | 0.2711763 | 2687.597 | 0.7288237 | 3687.582 | 0 | 0 | 67.134 | 0 | 0 | 928.527 | 26.503 | 22.5 | 977.53 | 227.18 | 4.4 | 2.83 | 10.57667 | 19.25667 | 67.33667 | 0 | 0 | 0 | 0 | 0 | 0 | 0 | 0 | 0 | 0 | 0 | 0 | 61.13556 | 4.08 | 3.478889 | 0.08722222 | 0.3072222 | 0.009777778 | 0.03233333 | 0.08888889 | 0.06333333 | 0.07777778 | 4.121111 | 2.344444 | 0 | 0 | 0 | 0 | 0 | 0 | 0 | 0 | 0 | 0 | 0 | 0 | 6 | 1.3 | 97411 | 101413 | 24076.45888 |  | 11.06 | 121 | 561 | 2.64 | 1.3 | 1150 | 4002 | 0 | 1258 | 232 | 2300 | 3.178466 | 2145.23 | 41.12682 | 561
2024-02-23 14:00 | 3.833333 | 0.4133333 | 11.03667 | 0.9733333 | 87.57667 | 7.666667 | 0.45 | 11.35667 | 1.043333 | 87.15 | 55.09333 | 9.72 | 5.545 | 2.215 | 10.50333 | 2.295 | 0.04783333 | 0.09883333 | 0.06916667 | 0.1983333 | 0.1816667 | 1.894392 | 96.92667 | 0.7066667 | 0.5166667 | 1.266667 | 0.1 | [10 empty] | 22.5 | 0 | 96.55 | 504.906 | 23.09 | 27.14 | 928.527 | 26.503 | 35.945 | 227.18 | 2687.597 | 0 | 903.435 | 67.134 | 95448.9 | 14.684 | 731.598 | 1.664342 | 56.91249 | 55.09333 | 62.45073 |  | 416.2414 | 26.87839 | 104.6293 | 547.749 |  | 75 | 25 | 0 | 3.05767 | 28.50265 | 54.17022 | 461 | 57.19045 | 0 | 0 | 999.985 | 0.2711763 | 2687.597 | 0.7288237 | 3687.582 | 0 | 0 | 67.134 | 0 | 0 | 928.527 | 26.503 | 22.5 | 977.53 | 227.18 | 4.4 | 2.83 | 10.57667 | 19.25667 | 67.33667 | 0 | 0 | 0 | 0 | 0 | 0 | 0 | 0 | 0 | 0 | 0 | 0 | 61.13556 | 4.08 | 3.478889 | 0.08722222 | 0.3072222 | 0.009777778 | 0.03233333 | 0.08888889 | 0.06333333 | 0.07777778 | 4.121111 | 2.344444 | 0 | 0 | 0 | 0 | 0 | 0 | 0 | 0 | 0 | 0 | 0 | 0 | 8 | 1.3 | 96919 | 100919 | 23973.06752 |  | 10.97 | 121 | 561 | 2.63 | 1.3 | 1151 | 4000 | 0 | 1260 | 232 | 2303 | 3.192417 | 2145.23 | 41.86099 | 561
2024-02-23 15:00 | 3.833333 | 0.4133333 | 11.03667 | 0.9733333 | 87.57667 | 7.666667 | 0.45 | 11.35667 | 1.043333 | 87.15 | 55.09333 | 9.72 | 5.545 | 2.215 | 10.50333 | 2.295 | 0.04783333 | 0.09883333 | 0.06916667 | 0.1983333 | 0.1816667 | 1.894392 | 96.92667 | 0.7066667 | 0.5166667 | 1.266667 | 0.1 | [10 empty] | 22.5 | 0 | 96.55 | 504.906 | 23.09 | 27.14 | 928.527 | 26.503 | 35.945 | 227.18 | 2687.597 | 0 | 903.435 | 67.134 | 95448.9 | 14.684 | 731.598 | 1.664342 | 56.91249 | 55.09333 | 62.45073 |  | 416.2414 | 26.87839 | 104.6293 | 547.749 |  | 75 | 25 | 0 | 3.05767 | 28.50265 | 54.17022 | 461 | 57.19045 | 0 | 0 | 999.985 | 0.2711763 | 2687.597 | 0.7288237 | 3687.582 | 0 | 0 | 67.134 | 0 | 0 | 928.527 | 26.503 | 22.5 | 977.53 | 227.18 | 4.4 | 2.83 | 10.57667 | 19.25667 | 67.33667 | 0 | 0 | 0 | 0 | 0 | 0 | 0 | 0 | 0 | 0 | 0 | 0 | 61.13556 | 4.08 | 3.478889 | 0.08722222 | 0.3072222 | 0.009777778 | 0.03233333 | 0.08888889 | 0.06333333 | 0.07777778 | 4.121111 | 2.344444 | 0 | 0 | 0 | 0 | 0 | 0 | 0 | 0 | 0 | 0 | 0 | 0 | 7 | 1.3 | 100986 | 104985 | 24810.19488 |  | 10.41 | 120 | 560 | 2.64 | 1.3 | 1157 | 3999 | 0 | 1305 | 242 | 2312 | 3.0681 | 2145.23 | 42.15886 | 560
2024-02-23 16:00 | 3.833333 | 0.4133333 | 11.03667 | 0.9733333 | 87.57667 | 7.666667 | 0.45 | 11.35667 | 1.043333 | 87.15 | 55.09333 | 9.72 | 5.545 | 2.215 | 10.50333 | 2.295 | 0.04783333 | 0.09883333 | 0.06916667 | 0.1983333 | 0.1816667 | 1.894392 | 96.92667 | 0.7066667 | 0.5166667 | 1.266667 | 0.1 | [10 empty] | 22.5 | 0 | 96.55 | 504.906 | 23.09 | 27.14 | 928.527 | 26.503 | 35.945 | 227.18 | 2687.597 | 0 | 903.435 | 67.134 | 95448.9 | 14.684 | 731.598 | 1.664342 | 56.91249 | 55.09333 | 62.45073 |  | 416.2414 | 26.87839 | 104.6293 | 547.749 |  | 75 | 25 | 0 | 3.05767 | 28.50265 | 54.17022 | 461 | 57.19045 | 0 | 0 | 999.985 | 0.2711763 | 2687.597 | 0.7288237 | 3687.582 | 0 | 0 | 67.134 | 0 | 0 | 928.527 | 26.503 | 22.5 | 977.53 | 227.18 | 4.4 | 2.83 | 10.57667 | 19.25667 | 67.33667 | 0 | 0 | 0 | 0 | 0 | 0 | 0 | 0 | 0 | 0 | 0 | 0 | 61.13556 | 4.08 | 3.478889 | 0.08722222 | 0.3072222 | 0.009777778 | 0.03233333 | 0.08888889 | 0.06333333 | 0.07777778 | 4.121111 | 2.344444 | 0 | 0 | 0 | 0 | 0 | 0 | 0 | 0 | 0 | 0 | 0 | 0 | 6 | 1.3 | 101125.1 | 105532 | 24839.85 |  | 9.03 | 111 | 551 | 2.65 | 1.3 | 1152 | 4000 | 327 | 1301 | 241 | 2323 | 3.064781 | 2145.23 | 41.86576 | 551
2024-02-23 17:00 | 3.833333 | 0.4133333 | 11.03667 | 0.9733333 | 87.57667 | 7.666667 | 0.45 | 11.35667 | 1.043333 | 87.15 | 55.09333 | 9.72 | 5.545 | 2.215 | 10.50333 | 2.295 | 0.04783333 | 0.09883333 | 0.06916667 | 0.1983333 | 0.1816667 | 1.894392 | 96.92667 | 0.7066667 | 0.5166667 | 1.266667 | 0.1 | [10 empty] | 22.5 | 0 | 96.55 | 504.906 | 23.09 | 27.14 | 928.527 | 26.503 | 35.945 | 227.18 | 2687.597 | 0 | 903.435 | 67.134 | 95448.9 | 14.684 | 731.598 | 1.664342 | 56.91249 | 55.09333 | 62.45073 |  | 416.2414 | 26.87839 | 104.6293 | 547.749 |  | 75 | 25 | 0 | 3.05767 | 28.50265 | 54.17022 | 461 | 57.19045 | 0 | 0 | 999.985 | 0.2711763 | 2687.597 | 0.7288237 | 3687.582 | 0 | 0 | 67.134 | 0 | 0 | 928.527 | 26.503 | 22.5 | 977.53 | 227.18 | 4.4 | 2.83 | 10.57667 | 19.25667 | 67.33667 | 0 | 0 | 0 | 0 | 0 | 0 | 0 | 0 | 0 | 0 | 0 | 0 | 61.13556 | 4.08 | 3.478889 | 0.08722222 | 0.3072222 | 0.009777778 | 0.03233333 | 0.08888889 | 0.06333333 | 0.07777778 | 4.121111 | 2.344444 | 0 | 0 | 0 | 0 | 0 | 0 | 0 | 0 | 0 | 0 | 0 | 0 | 7 | 1.3 | 100026.7 | 105530 | 24613.5 |  | 8.69 | 99 | 539 | 2.65 | 1.3 | 1151 | 4000 | 1208 | 1359 | 252 | 2320 | 3.097116 | 2145.23 | 40.91328 | 539
2024-02-23 18:00 | 3.833333 | 0.4133333 | 11.03667 | 0.9733333 | 87.57667 | 7.666667 | 0.45 | 11.35667 | 1.043333 | 87.15 | 55.09333 | 9.72 | 5.545 | 2.215 | 10.50333 | 2.295 | 0.04783333 | 0.09883333 | 0.06916667 | 0.1983333 | 0.1816667 | 1.894392 | 96.92667 | 0.7066667 | 0.5166667 | 1.266667 | 0.1 | [10 empty] | 22.5 | 0 | 96.55 | 504.906 | 23.09 | 27.14 | 928.527 | 26.503 | 35.945 | 227.18 | 2687.597 | 0 | 903.435 | 67.134 | 95448.9 | 14.684 | 731.598 | 1.664342 | 56.91249 | 55.09333 | 62.45073 |  | 416.2414 | 26.87839 | 104.6293 | 547.749 |  | 75 | 25 | 0 | 3.05767 | 28.50265 | 54.17022 | 461 | 57.19045 | 0 | 0 | 999.985 | 0.2711763 | 2687.597 | 0.7288237 | 3687.582 | 0 | 0 | 67.134 | 0 | 0 | 928.527 | 26.503 | 22.5 | 977.53 | 227.18 | 4.4 | 2.83 | 10.57667 | 19.25667 | 67.33667 | 0 | 0 | 0 | 0 | 0 | 0 | 0 | 0 | 0 | 0 | 0 | 0 | 61.13556 | 4.08 | 3.478889 | 0.08722222 | 0.3072222 | 0.009777778 | 0.03233333 | 0.08888889 | 0.06333333 | 0.07777778 | 4.121111 | 2.344444 | 0 | 0 | 0 | 0 | 0 | 0 | 0 | 0 | 0 | 0 | 0 | 0 | 7 | 1.3 | 109464.6 | 115171 | 26557.47 |  | 8.43 | 100 | 540 | 2.64 | 1.3 | 1150 | 3999 | 1372 | 1431 | 264 | 2320 | 2.838988 | 2145.23 | 40.68775 | 540
2024-02-23 19:00 | 3.833333 | 0.4133333 | 11.03667 | 0.9733333 | 87.57667 | 7.666667 | 0.45 | 11.35667 | 1.043333 | 87.15 | 55.09333 | 9.72 | 5.545 | 2.215 | 10.50333 | 2.295 | 0.04783333 | 0.09883333 | 0.06916667 | 0.1983333 | 0.1816667 | 1.894392 | 96.92667 | 0.7066667 | 0.5166667 | 1.266667 | 0.1 | [10 empty] | 22.5 | 0 | 96.55 | 504.906 | 23.09 | 27.14 | 928.527 | 26.503 | 35.945 | 227.18 | 2687.597 | 0 | 903.435 | 67.134 | 95448.9 | 14.684 | 731.598 | 1.664342 | 56.91249 | 55.09333 | 62.45073 |  | 416.2414 | 26.87839 | 104.6293 | 547.749 |  | 75 | 25 | 0 | 3.05767 | 28.50265 | 54.17022 | 461 | 57.19045 | 0 | 0 | 999.985 | 0.2711763 | 2687.597 | 0.7288237 | 3687.582 | 0 | 0 | 67.134 | 0 | 0 | 928.527 | 26.503 | 22.5 | 977.53 | 227.18 | 4.4 | 2.83 | 10.57667 | 19.25667 | 67.33667 | 0 | 0 | 0 | 0 | 0 | 0 | 0 | 0 | 0 | 0 | 0 | 0 | 61.13556 | 4.08 | 3.478889 | 0.08722222 | 0.3072222 | 0.009777778 | 0.03233333 | 0.08888889 | 0.06333333 | 0.07777778 | 4.121111 | 2.344444 | 0 | 0 | 0 | 0 | 0 | 0 | 0 | 0 | 0 | 0 | 0 | 0 | 7 | 1.3 | 110017.6 | 115826 | 26671.42 |  | 8.08 | 99 | 539 | 2.67 | 1.3 | 1151 | 3999 | 1454 | 1406 | 263 | 2320 | 2.825229 | 2145.23 | 41.78799 | 539
2024-02-23 20:00 | 3.833333 | 0.4133333 | 11.03667 | 0.9733333 | 87.57667 | 7.666667 | 0.45 | 11.35667 | 1.043333 | 87.15 | 55.09333 | 9.72 | 5.545 | 2.215 | 10.50333 | 2.295 | 0.04783333 | 0.09883333 | 0.06916667 | 0.1983333 | 0.1816667 | 1.894392 | 96.92667 | 0.7066667 | 0.5166667 | 1.266667 | 0.1 | [10 empty] | 22.5 | 0 | 96.55 | 504.906 | 23.09 | 27.14 | 928.527 | 26.503 | 35.945 | 227.18 | 2687.597 | 0 | 903.435 | 67.134 | 95448.9 | 14.684 | 731.598 | 1.664342 | 56.91249 | 55.09333 | 62.45073 |  | 416.2414 | 26.87839 | 104.6293 | 547.749 |  | 75 | 25 | 0 | 3.05767 | 28.50265 | 54.17022 | 461 | 57.19045 | 0 | 0 | 999.985 | 0.2711763 | 2687.597 | 0.7288237 | 3687.582 | 0 | 0 | 67.134 | 0 | 0 | 928.527 | 26.503 | 22.5 | 977.53 | 227.18 | 4.4 | 2.83 | 10.57667 | 19.25667 | 67.33667 | 0 | 0 | 0 | 0 | 0 | 0 | 0 | 0 | 0 | 0 | 0 | 0 | 61.13556 | 4.08 | 3.478889 | 0.08722222 | 0.3072222 | 0.009777778 | 0.03233333 | 0.08888889 | 0.06333333 | 0.07777778 | 4.121111 | 2.344444 | 0 | 0 | 0 | 0 | 0 | 0 | 0 | 0 | 0 | 0 | 0 | 0 | 7 | 1.3 | 106069.4 | 111615 | 25858.78 |  | 8.42 | 101 | 541 | 2.66 | 1.3 | 1153 | 4000 | 1242 | 1373 | 255 | 2319 | 2.927206 | 2145.23 | 41.10681 | 541
2024-02-23 21:00 | 3.833333 | 0.4133333 | 11.03667 | 0.9733333 | 87.57667 | 7.666667 | 0.45 | 11.35667 | 1.043333 | 87.15 | 55.09333 | 9.72 | 5.545 | 2.215 | 10.50333 | 2.295 | 0.04783333 | 0.09883333 | 0.06916667 | 0.1983333 | 0.1816667 | 1.894392 | 96.92667 | 0.7066667 | 0.5166667 | 1.266667 | 0.1 | [10 empty] | 22.5 | 0 | 96.55 | 504.906 | 23.09 | 27.14 | 928.527 | 26.503 | 35.945 | 227.18 | 2687.597 | 0 | 903.435 | 67.134 | 95448.9 | 14.684 | 731.598 | 1.664342 | 56.91249 | 55.09333 | 62.45073 |  | 416.2414 | 26.87839 | 104.6293 | 547.749 |  | 75 | 25 | 0 | 3.05767 | 28.50265 | 54.17022 | 461 | 57.19045 | 0 | 0 | 999.985 | 0.2711763 | 2687.597 | 0.7288237 | 3687.582 | 0 | 0 | 67.134 | 0 | 0 | 928.527 | 26.503 | 22.5 | 977.53 | 227.18 | 4.4 | 2.83 | 10.57667 | 19.25667 | 67.33667 | 0 | 0 | 0 | 0 | 0 | 0 | 0 | 0 | 0 | 0 | 0 | 0 | 61.13556 | 4.08 | 3.478889 | 0.08722222 | 0.3072222 | 0.009777778 | 0.03233333 | 0.08888889 | 0.06333333 | 0.07777778 | 4.121111 | 2.344444 | 0 | 0 | 0 | 0 | 0 | 0 | 0 | 0 | 0 | 0 | 0 | 0 | 7 | 1.3 | 106825.7 | 112328 | 26013.64 |  | 8.5 | 100 | 540 | 2.66 | 1.3 | 1147 | 3999 | 1208 | 1377 | 256 | 2319 | 2.906543 | 2145.23 | 42.20018 | 540
2024-02-23 22:00 | 3.833333 | 0.4133333 | 11.03667 | 0.9733333 | 87.57667 | 7.666667 | 0.45 | 11.35667 | 1.043333 | 87.15 | 55.09333 | 9.72 | 5.545 | 2.215 | 10.50333 | 2.295 | 0.04783333 | 0.09883333 | 0.06916667 | 0.1983333 | 0.1816667 | 1.894392 | 96.92667 | 0.7066667 | 0.5166667 | 1.266667 | 0.1 | [10 empty] | 22.5 | 0 | 96.55 | 504.906 | 23.09 | 27.14 | 928.527 | 26.503 | 35.945 | 227.18 | 2687.597 | 0 | 903.435 | 67.134 | 95448.9 | 14.684 | 731.598 | 1.664342 | 56.91249 | 55.09333 | 62.45073 |  | 416.2414 | 26.87839 | 104.6293 | 547.749 |  | 75 | 25 | 0 | 3.05767 | 28.50265 | 54.17022 | 461 | 57.19045 | 0 | 0 | 999.985 | 0.2711763 | 2687.597 | 0.7288237 | 3687.582 | 0 | 0 | 67.134 | 0 | 0 | 928.527 | 26.503 | 22.5 | 977.53 | 227.18 | 4.4 | 2.83 | 10.57667 | 19.25667 | 67.33667 | 0 | 0 | 0 | 0 | 0 | 0 | 0 | 0 | 0 | 0 | 0 | 0 | 61.13556 | 4.08 | 3.478889 | 0.08722222 | 0.3072222 | 0.009777778 | 0.03233333 | 0.08888889 | 0.06333333 | 0.07777778 | 4.121111 | 2.344444 | 0 | 0 | 0 | 0 | 0 | 0 | 0 | 0 | 0 | 0 | 0 | 0 | 7 | 1.3 | 106995.6 | 112366 | 26048.66 |  | 8.95 | 102 | 542 | 2.66 | 1.3 | 1150 | 3999 | 1102 | 1376 | 256 | 2317 | 2.902097 | 2145.23 | 40.56394 | 542
2024-02-23 23:00 | 3.833333 | 0.4133333 | 11.03667 | 0.9733333 | 87.57667 | 7.666667 | 0.45 | 11.35667 | 1.043333 | 87.15 | 55.09333 | 9.72 | 5.545 | 2.215 | 10.50333 | 2.295 | 0.04783333 | 0.09883333 | 0.06916667 | 0.1983333 | 0.1816667 | 1.894392 | 96.92667 | 0.7066667 | 0.5166667 | 1.266667 | 0.1 | [10 empty] | 22.5 | 0 | 96.55 | 504.906 | 23.09 | 27.14 | 928.527 | 26.503 | 35.945 | 227.18 | 2687.597 | 0 | 903.435 | 67.134 | 95448.9 | 14.684 | 731.598 | 1.664342 | 56.91249 | 55.09333 | 62.45073 |  | 416.2414 | 26.87839 | 104.6293 | 547.749 |  | 75 | 25 | 0 | 3.05767 | 28.50265 | 54.17022 | 461 | 57.19045 | 0 | 0 | 999.985 | 0.2711763 | 2687.597 | 0.7288237 | 3687.582 | 0 | 0 | 67.134 | 0 | 0 | 928.527 | 26.503 | 22.5 | 977.53 | 227.18 | 4.4 | 2.83 | 10.57667 | 19.25667 | 67.33667 | 0 | 0 | 0 | 0 | 0 | 0 | 0 | 0 | 0 | 0 | 0 | 0 | 61.13556 | 4.08 | 3.478889 | 0.08722222 | 0.3072222 | 0.009777778 | 0.03233333 | 0.08888889 | 0.06333333 | 0.07777778 | 4.121111 | 2.344444 | 0 | 0 | 0 | 0 | 0 | 0 | 0 | 0 | 0 | 0 | 0 | 0 | 8 | 1.3 | 101126.3 | 105978 | 24838.11 |  | 9.2 | 105 | 545 | 2.67 | 1.3 | 1151 | 3998 | 686 | 1287 | 241 | 2320 | 3.063272 | 2145.23 | 43.10658 | 545
2024-02-24 | 3.4 | 0.3833333 | 11.06667 | 0.95 | 87.6 | 7.866667 | 0.44 | 11.28333 | 1.04 | 87.23667 | 54.98167 | 9.838333 | 5.616667 | 2.315 | 10.46167 | 2.173333 | 0.051 | 0.1055 | 0.073 | 0.2533333 | 0.185 | 1.863025 | 96.43 | 0.6133333 | 0.6833333 | 1.27 | 0.1333333 | [10 empty] | 24.92 | 0 | 62.26 | 560.822 | 21.88 | 17.31 | 923.648 | 39.637 | 19.613 | 244.9 | 2710.917 | 0 | 910.607 | 62.835 | 95396.4 | 7.535 | 734.2 | 1.682659 | 56.74053 | 54.98167 | 62.09836 |  | 416.9403 | 25.50982 | 113.1014 | 555.5515 |  | 75 | 25 | 0 | 3.037728 | 26.64704 | 50.04842 | 466.5025 | 57.96286 | 0 | 0 | 972.867 | 0.2640945 | 2710.917 | 0.7359055 | 3683.784 | 0 | 0 | 62.835 | 0 | 80.163 | 843.485 | 39.637 | 24.92 | 988.205 | 244.9 | 3.485 | 1.74 | 10.55167 | 18.5 | 69.20833 | 0 | 0 | 0 | 0 | 0 | 0 | 0 | 0 | 0 | 0 | 0 | 0 | 60.80444 | 4.431111 | 3.345778 | 0.09388889 | 0.3182222 | 0.006333333 | 0.02811111 | 0.1566667 | 0.1111111 | 0.08777778 | 4.086667 | 2.366667 | 0 | 0 | 0 | 0 | 0 | 0 | 0 | 0 | 0 | 0 | 0 | 0 | 7 | 1.3 | 99989 | 103989 | 24605.73312 |  | 10.81 | 124 | 559 | 2.69 | 1.3 | 1161 | 4000 | 0 | 1249 | 237 | 2313 | 3.098239 | 2139.98 | 42.06758 | 559
2024-02-24 01:00 | 3.4 | 0.3833333 | 11.06667 | 0.95 | 87.6 | 7.866667 | 0.44 | 11.28333 | 1.04 | 87.23667 | 54.98167 | 9.838333 | 5.616667 | 2.315 | 10.46167 | 2.173333 | 0.051 | 0.1055 | 0.073 | 0.2533333 | 0.185 | 1.863025 | 96.43 | 0.6133333 | 0.6833333 | 1.27 | 0.1333333 | [10 empty] | 24.92 | 0 | 62.26 | 560.822 | 21.88 | 17.31 | 923.648 | 39.637 | 19.613 | 244.9 | 2710.917 | 0 | 910.607 | 62.835 | 95396.4 | 7.535 | 734.2 | 1.682659 | 56.74053 | 54.98167 | 62.09836 |  | 416.9403 | 25.50982 | 113.1014 | 555.5515 |  | 75 | 25 | 0 | 3.037728 | 26.64704 | 50.04842 | 466.5025 | 57.96286 | 0 | 0 | 972.867 | 0.2640945 | 2710.917 | 0.7359055 | 3683.784 | 0 | 0 | 62.835 | 0 | 80.163 | 843.485 | 39.637 | 24.92 | 988.205 | 244.9 | 3.485 | 1.74 | 10.55167 | 18.5 | 69.20833 | 0 | 0 | 0 | 0 | 0 | 0 | 0 | 0 | 0 | 0 | 0 | 0 | 60.80444 | 4.431111 | 3.345778 | 0.09388889 | 0.3182222 | 0.006333333 | 0.02811111 | 0.1566667 | 0.1111111 | 0.08777778 | 4.086667 | 2.366667 | 0 | 0 | 0 | 0 | 0 | 0 | 0 | 0 | 0 | 0 | 0 | 0 | 7 | 1.3 | 101536.8 | 106617 | 24924.71 |  | 8.71 | 100 | 540 | 2.67 | 1.3 | 1150 | 4000 | 868 | 1299 | 242 | 2317 | 3.052832 | 2139.98 | 43.10267 | 540
2024-02-24 02:00 | 3.4 | 0.3833333 | 11.06667 | 0.95 | 87.6 | 7.866667 | 0.44 | 11.28333 | 1.04 | 87.23667 | 54.98167 | 9.838333 | 5.616667 | 2.315 | 10.46167 | 2.173333 | 0.051 | 0.1055 | 0.073 | 0.2533333 | 0.185 | 1.863025 | 96.43 | 0.6133333 | 0.6833333 | 1.27 | 0.1333333 | [10 empty] | 24.92 | 0 | 62.26 | 560.822 | 21.88 | 17.31 | 923.648 | 39.637 | 19.613 | 244.9 | 2710.917 | 0 | 910.607 | 62.835 | 95396.4 | 7.535 | 734.2 | 1.682659 | 56.74053 | 54.98167 | 62.09836 |  | 416.9403 | 25.50982 | 113.1014 | 555.5515 |  | 75 | 25 | 0 | 3.037728 | 26.64704 | 50.04842 | 466.5025 | 57.96286 | 0 | 0 | 972.867 | 0.2640945 | 2710.917 | 0.7359055 | 3683.784 | 0 | 0 | 62.835 | 0 | 80.163 | 843.485 | 39.637 | 24.92 | 988.205 | 244.9 | 3.485 | 1.74 | 10.55167 | 18.5 | 69.20833 | 0 | 0 | 0 | 0 | 0 | 0 | 0 | 0 | 0 | 0 | 0 | 0 | 60.80444 | 4.431111 | 3.345778 | 0.09388889 | 0.3182222 | 0.006333333 | 0.02811111 | 0.1566667 | 0.1111111 | 0.08777778 | 4.086667 | 2.366667 | 0 | 0 | 0 | 0 | 0 | 0 | 0 | 0 | 0 | 0 | 0 | 0 | 8 | 1.3 | 101925 | 106867 | 25004.69 |  | 9.08 | 104 | 544 | 2.69 | 1.3 | 1150 | 4000 | 757 | 1283 | 242 | 2319 | 3.041654 | 2139.98 | 43.0898 | 544
2024-02-24 03:00 | 3.4 | 0.3833333 | 11.06667 | 0.95 | 87.6 | 7.866667 | 0.44 | 11.28333 | 1.04 | 87.23667 | 54.98167 | 9.838333 | 5.616667 | 2.315 | 10.46167 | 2.173333 | 0.051 | 0.1055 | 0.073 | 0.2533333 | 0.185 | 1.863025 | 96.43 | 0.6133333 | 0.6833333 | 1.27 | 0.1333333 | [10 empty] | 24.92 | 0 | 62.26 | 560.822 | 21.88 | 17.31 | 923.648 | 39.637 | 19.613 | 244.9 | 2710.917 | 0 | 910.607 | 62.835 | 95396.4 | 7.535 | 734.2 | 1.682659 | 56.74053 | 54.98167 | 62.09836 |  | 416.9403 | 25.50982 | 113.1014 | 555.5515 |  | 75 | 25 | 0 | 3.037728 | 26.64704 | 50.04842 | 466.5025 | 57.96286 | 0 | 0 | 972.867 | 0.2640945 | 2710.917 | 0.7359055 | 3683.784 | 0 | 0 | 62.835 | 0 | 80.163 | 843.485 | 39.637 | 24.92 | 988.205 | 244.9 | 3.485 | 1.74 | 10.55167 | 18.5 | 69.20833 | 0 | 0 | 0 | 0 | 0 | 0 | 0 | 0 | 0 | 0 | 0 | 0 | 60.80444 | 4.431111 | 3.345778 | 0.09388889 | 0.3182222 | 0.006333333 | 0.02811111 | 0.1566667 | 0.1111111 | 0.08777778 | 4.086667 | 2.366667 | 0 | 0 | 0 | 0 | 0 | 0 | 0 | 0 | 0 | 0 | 0 | 0 | 7 | 1.3 | 99127.73 | 103964 | 24428.24 |  | 9.23 | 102 | 542 | 2.67 | 1.28 | 1150 | 4000 | 672 | 1256 | 236 | 2316 | 3.124094 | 2139.98 | 42.62075 | 542
2024-02-24 04:00 | 3.4 | 0.3833333 | 11.06667 | 0.95 | 87.6 | 7.866667 | 0.44 | 11.28333 | 1.04 | 87.23667 | 54.98167 | 9.838333 | 5.616667 | 2.315 | 10.46167 | 2.173333 | 0.051 | 0.1055 | 0.073 | 0.2533333 | 0.185 | 1.863025 | 96.43 | 0.6133333 | 0.6833333 | 1.27 | 0.1333333 | [10 empty] | 24.92 | 0 | 62.26 | 560.822 | 21.88 | 17.31 | 923.648 | 39.637 | 19.613 | 244.9 | 2710.917 | 0 | 910.607 | 62.835 | 95396.4 | 7.535 | 734.2 | 1.682659 | 56.74053 | 54.98167 | 62.09836 |  | 416.9403 | 25.50982 | 113.1014 | 555.5515 |  | 75 | 25 | 0 | 3.037728 | 26.64704 | 50.04842 | 466.5025 | 57.96286 | 0 | 0 | 972.867 | 0.2640945 | 2710.917 | 0.7359055 | 3683.784 | 0 | 0 | 62.835 | 0 | 80.163 | 843.485 | 39.637 | 24.92 | 988.205 | 244.9 | 3.485 | 1.74 | 10.55167 | 18.5 | 69.20833 | 0 | 0 | 0 | 0 | 0 | 0 | 0 | 0 | 0 | 0 | 0 | 0 | 60.80444 | 4.431111 | 3.345778 | 0.09388889 | 0.3182222 | 0.006333333 | 0.02811111 | 0.1566667 | 0.1111111 | 0.08777778 | 4.086667 | 2.366667 | 0 | 0 | 0 | 0 | 0 | 0 | 0 | 0 | 0 | 0 | 0 | 0 | 8 | 1.3 | 99430.09 | 104290 | 24490.55 |  | 9.3 | 103 | 543 | 2.7 | 1.29 | 1150 | 4000 | 691 | 1241 | 235 | 2318 | 3.114969 | 2139.98 | 42.75785 | 543
2024-02-24 05:00 | 3.4 | 0.3833333 | 11.06667 | 0.95 | 87.6 | 7.866667 | 0.44 | 11.28333 | 1.04 | 87.23667 | 54.98167 | 9.838333 | 5.616667 | 2.315 | 10.46167 | 2.173333 | 0.051 | 0.1055 | 0.073 | 0.2533333 | 0.185 | 1.863025 | 96.43 | 0.6133333 | 0.6833333 | 1.27 | 0.1333333 | [10 empty] | 24.92 | 0 | 62.26 | 560.822 | 21.88 | 17.31 | 923.648 | 39.637 | 19.613 | 244.9 | 2710.917 | 0 | 910.607 | 62.835 | 95396.4 | 7.535 | 734.2 | 1.682659 | 56.74053 | 54.98167 | 62.09836 |  | 416.9403 | 25.50982 | 113.1014 | 555.5515 |  | 75 | 25 | 0 | 3.037728 | 26.64704 | 50.04842 | 466.5025 | 57.96286 | 0 | 0 | 972.867 | 0.2640945 | 2710.917 | 0.7359055 | 3683.784 | 0 | 0 | 62.835 | 0 | 80.163 | 843.485 | 39.637 | 24.92 | 988.205 | 244.9 | 3.485 | 1.74 | 10.55167 | 18.5 | 69.20833 | 0 | 0 | 0 | 0 | 0 | 0 | 0 | 0 | 0 | 0 | 0 | 0 | 60.80444 | 4.431111 | 3.345778 | 0.09388889 | 0.3182222 | 0.006333333 | 0.02811111 | 0.1566667 | 0.1111111 | 0.08777778 | 4.086667 | 2.366667 | 0 | 0 | 0 | 0 | 0 | 0 | 0 | 0 | 0 | 0 | 0 | 0 | 7 | 1.3 | 99791.56 | 103956 | 24549.04 |  | 11.28 | 113 | 553 | 2.7 | 1.28 | 1150 | 3984 | 145 | 1226 | 234 | 2301 | 3.092197 | 2139.98 | 43.18795 | 553
2024-02-24 06:00 | 3.4 | 0.3833333 | 11.06667 | 0.95 | 87.6 | 7.866667 | 0.44 | 11.28333 | 1.04 | 87.23667 | 54.98167 | 9.838333 | 5.616667 | 2.315 | 10.46167 | 2.173333 | 0.051 | 0.1055 | 0.073 | 0.2533333 | 0.185 | 1.863025 | 96.43 | 0.6133333 | 0.6833333 | 1.27 | 0.1333333 | [10 empty] | 24.92 | 0 | 62.26 | 560.822 | 21.88 | 17.31 | 923.648 | 39.637 | 19.613 | 244.9 | 2710.917 | 0 | 910.607 | 62.835 | 95396.4 | 7.535 | 734.2 | 1.682659 | 56.74053 | 54.98167 | 62.09836 |  | 416.9403 | 25.50982 | 113.1014 | 555.5515 |  | 75 | 25 | 0 | 3.037728 | 26.64704 | 50.04842 | 466.5025 | 57.96286 | 0 | 0 | 972.867 | 0.2640945 | 2710.917 | 0.7359055 | 3683.784 | 0 | 0 | 62.835 | 0 | 80.163 | 843.485 | 39.637 | 24.92 | 988.205 | 244.9 | 3.485 | 1.74 | 10.55167 | 18.5 | 69.20833 | 0 | 0 | 0 | 0 | 0 | 0 | 0 | 0 | 0 | 0 | 0 | 0 | 60.80444 | 4.431111 | 3.345778 | 0.09388889 | 0.3182222 | 0.006333333 | 0.02811111 | 0.1566667 | 0.1111111 | 0.08777778 | 4.086667 | 2.366667 | 0 | 0 | 0 | 0 | 0 | 0 | 0 | 0 | 0 | 0 | 0 | 0 | 7 | 1.3 | 99863 | 103816 | 24532.76704 |  | 10.95 | 117 | 557 | 2.7 | 1.28 | 1150 | 3953 | 0 | 1226 | 234 | 2303 | 3.066959 | 2139.98 | 43.38983 | 557
2024-02-24 07:00 | 3.4 | 0.3833333 | 11.06667 | 0.95 | 87.6 | 7.866667 | 0.44 | 11.28333 | 1.04 | 87.23667 | 54.98167 | 9.838333 | 5.616667 | 2.315 | 10.46167 | 2.173333 | 0.051 | 0.1055 | 0.073 | 0.2533333 | 0.185 | 1.863025 | 96.43 | 0.6133333 | 0.6833333 | 1.27 | 0.1333333 | [10 empty] | 24.92 | 0 | 62.26 | 560.822 | 21.88 | 17.31 | 923.648 | 39.637 | 19.613 | 244.9 | 2710.917 | 0 | 910.607 | 62.835 | 95396.4 | 7.535 | 734.2 | 1.682659 | 56.74053 | 54.98167 | 62.09836 |  | 416.9403 | 25.50982 | 113.1014 | 555.5515 |  | 75 | 25 | 0 | 3.037728 | 26.64704 | 50.04842 | 466.5025 | 57.96286 | 0 | 0 | 972.867 | 0.2640945 | 2710.917 | 0.7359055 | 3683.784 | 0 | 0 | 62.835 | 0 | 80.163 | 843.485 | 39.637 | 24.92 | 988.205 | 244.9 | 3.485 | 1.74 | 10.55167 | 18.5 | 69.20833 | 0 | 0 | 0 | 0 | 0 | 0 | 0 | 0 | 0 | 0 | 0 | 0 | 60.80444 | 4.431111 | 3.345778 | 0.09388889 | 0.3182222 | 0.006333333 | 0.02811111 | 0.1566667 | 0.1111111 | 0.08777778 | 4.086667 | 2.366667 | 0 | 0 | 0 | 0 | 0 | 0 | 0 | 0 | 0 | 0 | 0 | 0 | 7 | 1.3 | 99838 | 103838 | 24574.61504 |  | 11.6 | 124 | 564 | 2.66 | 1.29 | 1151 | 4000 | 0 | 1262 | 236 | 2298 | 3.102741 | 2139.98 | 43.52592 | 564
2024-02-24 08:00 | 3.4 | 0.3833333 | 11.06667 | 0.95 | 87.6 | 7.866667 | 0.44 | 11.28333 | 1.04 | 87.23667 | 54.98167 | 9.838333 | 5.616667 | 2.315 | 10.46167 | 2.173333 | 0.051 | 0.1055 | 0.073 | 0.2533333 | 0.185 | 1.863025 | 96.43 | 0.6133333 | 0.6833333 | 1.27 | 0.1333333 | [10 empty] | 24.92 | 0 | 62.26 | 560.822 | 21.88 | 17.31 | 923.648 | 39.637 | 19.613 | 244.9 | 2710.917 | 0 | 910.607 | 62.835 | 95396.4 | 7.535 | 734.2 | 1.682659 | 56.74053 | 54.98167 | 62.09836 |  | 416.9403 | 25.50982 | 113.1014 | 555.5515 |  | 75 | 25 | 0 | 3.037728 | 26.64704 | 50.04842 | 466.5025 | 57.96286 | 0 | 0 | 972.867 | 0.2640945 | 2710.917 | 0.7359055 | 3683.784 | 0 | 0 | 62.835 | 0 | 80.163 | 843.485 | 39.637 | 24.92 | 988.205 | 244.9 | 3.485 | 1.74 | 10.55167 | 18.5 | 69.20833 | 0 | 0 | 0 | 0 | 0 | 0 | 0 | 0 | 0 | 0 | 0 | 0 | 60.80444 | 4.431111 | 3.345778 | 0.09388889 | 0.3182222 | 0.006333333 | 0.02811111 | 0.1566667 | 0.1111111 | 0.08777778 | 4.086667 | 2.366667 | 0 | 0 | 0 | 0 | 0 | 0 | 0 | 0 | 0 | 0 | 0 | 0 | 7 | 1.3 | 100184 | 104182 | 24643.91872 |  | 11.31 | 121 | 561 | 2.69 | 1.29 | 1152 | 3998 | 0 | 1241 | 236 | 2301 | 3.090958 | 2139.98 | 42.6271 | 561
2024-02-24 09:00 | 3.4 | 0.3833333 | 11.06667 | 0.95 | 87.6 | 7.866667 | 0.44 | 11.28333 | 1.04 | 87.23667 | 54.98167 | 9.838333 | 5.616667 | 2.315 | 10.46167 | 2.173333 | 0.051 | 0.1055 | 0.073 | 0.2533333 | 0.185 | 1.863025 | 96.43 | 0.6133333 | 0.6833333 | 1.27 | 0.1333333 | [10 empty] | 24.92 | 0 | 62.26 | 560.822 | 21.88 | 17.31 | 923.648 | 39.637 | 19.613 | 244.9 | 2710.917 | 0 | 910.607 | 62.835 | 95396.4 | 7.535 | 734.2 | 1.682659 | 56.74053 | 54.98167 | 62.09836 |  | 416.9403 | 25.50982 | 113.1014 | 555.5515 |  | 75 | 25 | 0 | 3.037728 | 26.64704 | 50.04842 | 466.5025 | 57.96286 | 0 | 0 | 972.867 | 0.2640945 | 2710.917 | 0.7359055 | 3683.784 | 0 | 0 | 62.835 | 0 | 80.163 | 843.485 | 39.637 | 24.92 | 988.205 | 244.9 | 3.485 | 1.74 | 10.55167 | 18.5 | 69.20833 | 0 | 0 | 0 | 0 | 0 | 0 | 0 | 0 | 0 | 0 | 0 | 0 | 60.80444 | 4.431111 | 3.345778 | 0.09388889 | 0.3182222 | 0.006333333 | 0.02811111 | 0.1566667 | 0.1111111 | 0.08777778 | 4.086667 | 2.366667 | 0 | 0 | 0 | 0 | 0 | 0 | 0 | 0 | 0 | 0 | 0 | 0 | 7 | 1.3 | 99620 | 103621 | 24530.6896 |  | 10.85 | 116 | 556 | 2.69 | 1.29 | 1151 | 4001 | 0 | 1236 | 234 | 2307 | 3.11001 | 2139.98 | 42.03233 | 556
2024-02-24 10:00 | 3.4 | 0.3833333 | 11.06667 | 0.95 | 87.6 | 7.866667 | 0.44 | 11.28333 | 1.04 | 87.23667 | 54.98167 | 9.838333 | 5.616667 | 2.315 | 10.46167 | 2.173333 | 0.051 | 0.1055 | 0.073 | 0.2533333 | 0.185 | 1.863025 | 96.43 | 0.6133333 | 0.6833333 | 1.27 | 0.1333333 | [10 empty] | 24.92 | 0 | 62.26 | 560.822 | 21.88 | 17.31 | 923.648 | 39.637 | 19.613 | 244.9 | 2710.917 | 0 | 910.607 | 62.835 | 95396.4 | 7.535 | 734.2 | 1.682659 | 56.74053 | 54.98167 | 62.09836 |  | 416.9403 | 25.50982 | 113.1014 | 555.5515 |  | 75 | 25 | 0 | 3.037728 | 26.64704 | 50.04842 | 466.5025 | 57.96286 | 0 | 0 | 972.867 | 0.2640945 | 2710.917 | 0.7359055 | 3683.784 | 0 | 0 | 62.835 | 0 | 80.163 | 843.485 | 39.637 | 24.92 | 988.205 | 244.9 | 3.485 | 1.74 | 10.55167 | 18.5 | 69.20833 | 0 | 0 | 0 | 0 | 0 | 0 | 0 | 0 | 0 | 0 | 0 | 0 | 60.80444 | 4.431111 | 3.345778 | 0.09388889 | 0.3182222 | 0.006333333 | 0.02811111 | 0.1566667 | 0.1111111 | 0.08777778 | 4.086667 | 2.366667 | 0 | 0 | 0 | 0 | 0 | 0 | 0 | 0 | 0 | 0 | 0 | 0 | 6 | 1.3 | 101113.4 | 105542 | 24835.45 |  | 9.89 | 112 | 552 | 2.7 | 1.29 | 1146 | 3998 | 346 | 1248 | 237 | 2315 | 3.063647 | 2139.98 | 42.42632 | 552
2024-02-24 11:00 | 3.4 | 0.3833333 | 11.06667 | 0.95 | 87.6 | 7.866667 | 0.44 | 11.28333 | 1.04 | 87.23667 | 54.98167 | 9.838333 | 5.616667 | 2.315 | 10.46167 | 2.173333 | 0.051 | 0.1055 | 0.073 | 0.2533333 | 0.185 | 1.863025 | 96.43 | 0.6133333 | 0.6833333 | 1.27 | 0.1333333 | [10 empty] | 24.92 | 0 | 62.26 | 560.822 | 21.88 | 17.31 | 923.648 | 39.637 | 19.613 | 244.9 | 2710.917 | 0 | 910.607 | 62.835 | 95396.4 | 7.535 | 734.2 | 1.682659 | 56.74053 | 54.98167 | 62.09836 |  | 416.9403 | 25.50982 | 113.1014 | 555.5515 |  | 75 | 25 | 0 | 3.037728 | 26.64704 | 50.04842 | 466.5025 | 57.96286 | 0 | 0 | 972.867 | 0.2640945 | 2710.917 | 0.7359055 | 3683.784 | 0 | 0 | 62.835 | 0 | 80.163 | 843.485 | 39.637 | 24.92 | 988.205 | 244.9 | 3.485 | 1.74 | 10.55167 | 18.5 | 69.20833 | 0 | 0 | 0 | 0 | 0 | 0 | 0 | 0 | 0 | 0 | 0 | 0 | 60.80444 | 4.431111 | 3.345778 | 0.09388889 | 0.3182222 | 0.006333333 | 0.02811111 | 0.1566667 | 0.1111111 | 0.08777778 | 4.086667 | 2.366667 | 0 | 0 | 0 | 0 | 0 | 0 | 0 | 0 | 0 | 0 | 0 | 0 | 7 | 1.3 | 99120.64 | 103770 | 24427.78 |  | 9.75 | 111 | 551 | 2.65 | 1.29 | 1149 | 4001 | 521 | 1268 | 237 | 2312 | 3.125059 | 2139.98 | 41.55968 | 551
2024-02-24 12:00 | 3.4 | 0.3833333 | 11.06667 | 0.95 | 87.6 | 7.866667 | 0.44 | 11.28333 | 1.04 | 87.23667 | 54.98167 | 9.838333 | 5.616667 | 2.315 | 10.46167 | 2.173333 | 0.051 | 0.1055 | 0.073 | 0.2533333 | 0.185 | 1.863025 | 96.43 | 0.6133333 | 0.6833333 | 1.27 | 0.1333333 | [10 empty] | 24.92 | 0 | 62.26 | 560.822 | 21.88 | 17.31 | 923.648 | 39.637 | 19.613 | 244.9 | 2710.917 | 0 | 910.607 | 62.835 | 95396.4 | 7.535 | 734.2 | 1.682659 | 56.74053 | 54.98167 | 62.09836 |  | 416.9403 | 25.50982 | 113.1014 | 555.5515 |  | 75 | 25 | 0 | 3.037728 | 26.64704 | 50.04842 | 466.5025 | 57.96286 | 0 | 0 | 972.867 | 0.2640945 | 2710.917 | 0.7359055 | 3683.784 | 0 | 0 | 62.835 | 0 | 80.163 | 843.485 | 39.637 | 24.92 | 988.205 | 244.9 | 3.485 | 1.74 | 10.55167 | 18.5 | 69.20833 | 0 | 0 | 0 | 0 | 0 | 0 | 0 | 0 | 0 | 0 | 0 | 0 | 60.80444 | 4.431111 | 3.345778 | 0.09388889 | 0.3182222 | 0.006333333 | 0.02811111 | 0.1566667 | 0.1111111 | 0.08777778 | 4.086667 | 2.366667 | 0 | 0 | 0 | 0 | 0 | 0 | 0 | 0 | 0 | 0 | 0 | 0 | 7 | 1.3 | 99026.13 | 103560 | 24407.31 |  | 9.61 | 110 | 550 | 2.64 | 1.29 | 1148 | 4000 | 429 | 1285 | 237 | 2320 | 3.127173 | 2139.98 | 41.0984 | 550
2024-02-24 13:00 | 3.4 | 0.3833333 | 11.06667 | 0.95 | 87.6 | 7.866667 | 0.44 | 11.28333 | 1.04 | 87.23667 | 54.98167 | 9.838333 | 5.616667 | 2.315 | 10.46167 | 2.173333 | 0.051 | 0.1055 | 0.073 | 0.2533333 | 0.185 | 1.863025 | 96.43 | 0.6133333 | 0.6833333 | 1.27 | 0.1333333 | [10 empty] | 24.92 | 0 | 62.26 | 560.822 | 21.88 | 17.31 | 923.648 | 39.637 | 19.613 | 244.9 | 2710.917 | 0 | 910.607 | 62.835 | 95396.4 | 7.535 | 734.2 | 1.682659 | 56.74053 | 54.98167 | 62.09836 |  | 416.9403 | 25.50982 | 113.1014 | 555.5515 |  | 75 | 25 | 0 | 3.037728 | 26.64704 | 50.04842 | 466.5025 | 57.96286 | 0 | 0 | 972.867 | 0.2640945 | 2710.917 | 0.7359055 | 3683.784 | 0 | 0 | 62.835 | 0 | 80.163 | 843.485 | 39.637 | 24.92 | 988.205 | 244.9 | 3.485 | 1.74 | 10.55167 | 18.5 | 69.20833 | 0 | 0 | 0 | 0 | 0 | 0 | 0 | 0 | 0 | 0 | 0 | 0 | 60.80444 | 4.431111 | 3.345778 | 0.09388889 | 0.3182222 | 0.006333333 | 0.02811111 | 0.1566667 | 0.1111111 | 0.08777778 | 4.086667 | 2.366667 | 0 | 0 | 0 | 0 | 0 | 0 | 0 | 0 | 0 | 0 | 0 | 0 | 7 | 1.3 | 97050.89 | 101530 | 24000.25 |  | 9.35 | 107 | 547 | 2.66 | 1.29 | 1148 | 4000 | 385 | 1242 | 231 | 2320 | 3.188254 | 2139.98 | 41.57846 | 547
2024-02-24 14:00 | 3.4 | 0.3833333 | 11.06667 | 0.95 | 87.6 | 7.866667 | 0.44 | 11.28333 | 1.04 | 87.23667 | 54.98167 | 9.838333 | 5.616667 | 2.315 | 10.46167 | 2.173333 | 0.051 | 0.1055 | 0.073 | 0.2533333 | 0.185 | 1.863025 | 96.43 | 0.6133333 | 0.6833333 | 1.27 | 0.1333333 | [10 empty] | 24.92 | 0 | 62.26 | 560.822 | 21.88 | 17.31 | 923.648 | 39.637 | 19.613 | 244.9 | 2710.917 | 0 | 910.607 | 62.835 | 95396.4 | 7.535 | 734.2 | 1.682659 | 56.74053 | 54.98167 | 62.09836 |  | 416.9403 | 25.50982 | 113.1014 | 555.5515 |  | 75 | 25 | 0 | 3.037728 | 26.64704 | 50.04842 | 466.5025 | 57.96286 | 0 | 0 | 972.867 | 0.2640945 | 2710.917 | 0.7359055 | 3683.784 | 0 | 0 | 62.835 | 0 | 80.163 | 843.485 | 39.637 | 24.92 | 988.205 | 244.9 | 3.485 | 1.74 | 10.55167 | 18.5 | 69.20833 | 0 | 0 | 0 | 0 | 0 | 0 | 0 | 0 | 0 | 0 | 0 | 0 | 60.80444 | 4.431111 | 3.345778 | 0.09388889 | 0.3182222 | 0.006333333 | 0.02811111 | 0.1566667 | 0.1111111 | 0.08777778 | 4.086667 | 2.366667 | 0 | 0 | 0 | 0 | 0 | 0 | 0 | 0 | 0 | 0 | 0 | 0 | 8 | 1.3 | 99142.36 | 104006 | 24431.26 |  | 9.65 | 110 | 550 | 2.66 | 1.29 | 1148 | 4000 | 694 | 1260 | 236 | 2307 | 3.123652 | 2139.98 | 42.61261 | 550
2024-02-24 15:00 | 3.4 | 0.3833333 | 11.06667 | 0.95 | 87.6 | 7.866667 | 0.44 | 11.28333 | 1.04 | 87.23667 | 54.98167 | 9.838333 | 5.616667 | 2.315 | 10.46167 | 2.173333 | 0.051 | 0.1055 | 0.073 | 0.2533333 | 0.185 | 1.863025 | 96.43 | 0.6133333 | 0.6833333 | 1.27 | 0.1333333 | [10 empty] | 24.92 | 0 | 62.26 | 560.822 | 21.88 | 17.31 | 923.648 | 39.637 | 19.613 | 244.9 | 2710.917 | 0 | 910.607 | 62.835 | 95396.4 | 7.535 | 734.2 | 1.682659 | 56.74053 | 54.98167 | 62.09836 |  | 416.9403 | 25.50982 | 113.1014 | 555.5515 |  | 75 | 25 | 0 | 3.037728 | 26.64704 | 50.04842 | 466.5025 | 57.96286 | 0 | 0 | 972.867 | 0.2640945 | 2710.917 | 0.7359055 | 3683.784 | 0 | 0 | 62.835 | 0 | 80.163 | 843.485 | 39.637 | 24.92 | 988.205 | 244.9 | 3.485 | 1.74 | 10.55167 | 18.5 | 69.20833 | 0 | 0 | 0 | 0 | 0 | 0 | 0 | 0 | 0 | 0 | 0 | 0 | 60.80444 | 4.431111 | 3.345778 | 0.09388889 | 0.3182222 | 0.006333333 | 0.02811111 | 0.1566667 | 0.1111111 | 0.08777778 | 4.086667 | 2.366667 | 0 | 0 | 0 | 0 | 0 | 0 | 0 | 0 | 0 | 0 | 0 | 0 | 7 | 1.3 | 105203.1 | 109892 | 25682.25 |  | 9.64 | 110 | 550 | 2.64 | 1.29 | 1148 | 4002 | 552 | 1367 | 252 | 2314 | 2.951832 | 2139.98 | 42.88296 | 550
2024-02-24 16:00 | 3.4 | 0.3833333 | 11.06667 | 0.95 | 87.6 | 7.866667 | 0.44 | 11.28333 | 1.04 | 87.23667 | 54.98167 | 9.838333 | 5.616667 | 2.315 | 10.46167 | 2.173333 | 0.051 | 0.1055 | 0.073 | 0.2533333 | 0.185 | 1.863025 | 96.43 | 0.6133333 | 0.6833333 | 1.27 | 0.1333333 | [10 empty] | 24.92 | 0 | 62.26 | 560.822 | 21.88 | 17.31 | 923.648 | 39.637 | 19.613 | 244.9 | 2710.917 | 0 | 910.607 | 62.835 | 95396.4 | 7.535 | 734.2 | 1.682659 | 56.74053 | 54.98167 | 62.09836 |  | 416.9403 | 25.50982 | 113.1014 | 555.5515 |  | 75 | 25 | 0 | 3.037728 | 26.64704 | 50.04842 | 466.5025 | 57.96286 | 0 | 0 | 972.867 | 0.2640945 | 2710.917 | 0.7359055 | 3683.784 | 0 | 0 | 62.835 | 0 | 80.163 | 843.485 | 39.637 | 24.92 | 988.205 | 244.9 | 3.485 | 1.74 | 10.55167 | 18.5 | 69.20833 | 0 | 0 | 0 | 0 | 0 | 0 | 0 | 0 | 0 | 0 | 0 | 0 | 60.80444 | 4.431111 | 3.345778 | 0.09388889 | 0.3182222 | 0.006333333 | 0.02811111 | 0.1566667 | 0.1111111 | 0.08777778 | 4.086667 | 2.366667 | 0 | 0 | 0 | 0 | 0 | 0 | 0 | 0 | 0 | 0 | 0 | 0 | 7 | 1.3 | 108397.2 | 113053 | 26338.49 |  | 9.66 | 110 | 550 | 2.65 | 1.3 | 1149 | 4000 | 527 | 1391 | 258 | 2319 | 2.866623 | 2139.98 | 41.43408 | 550
2024-02-24 17:00 | 3.4 | 0.3833333 | 11.06667 | 0.95 | 87.6 | 7.866667 | 0.44 | 11.28333 | 1.04 | 87.23667 | 54.98167 | 9.838333 | 5.616667 | 2.315 | 10.46167 | 2.173333 | 0.051 | 0.1055 | 0.073 | 0.2533333 | 0.185 | 1.863025 | 96.43 | 0.6133333 | 0.6833333 | 1.27 | 0.1333333 | [10 empty] | 24.92 | 0 | 62.26 | 560.822 | 21.88 | 17.31 | 923.648 | 39.637 | 19.613 | 244.9 | 2710.917 | 0 | 910.607 | 62.835 | 95396.4 | 7.535 | 734.2 | 1.682659 | 56.74053 | 54.98167 | 62.09836 |  | 416.9403 | 25.50982 | 113.1014 | 555.5515 |  | 75 | 25 | 0 | 3.037728 | 26.64704 | 50.04842 | 466.5025 | 57.96286 | 0 | 0 | 972.867 | 0.2640945 | 2710.917 | 0.7359055 | 3683.784 | 0 | 0 | 62.835 | 0 | 80.163 | 843.485 | 39.637 | 24.92 | 988.205 | 244.9 | 3.485 | 1.74 | 10.55167 | 18.5 | 69.20833 | 0 | 0 | 0 | 0 | 0 | 0 | 0 | 0 | 0 | 0 | 0 | 0 | 60.80444 | 4.431111 | 3.345778 | 0.09388889 | 0.3182222 | 0.006333333 | 0.02811111 | 0.1566667 | 0.1111111 | 0.08777778 | 4.086667 | 2.366667 | 0 | 0 | 0 | 0 | 0 | 0 | 0 | 0 | 0 | 0 | 0 | 0 | 7 | 1.3 | 108538.7 | 113094 | 26366.66 |  | 9.56 | 110 | 545 | 2.64 | 1.3 | 1149 | 3999 | 447 | 1407 | 259 | 2319 | 2.86233 | 2139.98 | 41.51031 | 545
2024-02-24 18:00 | 3.4 | 0.3833333 | 11.06667 | 0.95 | 87.6 | 7.866667 | 0.44 | 11.28333 | 1.04 | 87.23667 | 54.98167 | 9.838333 | 5.616667 | 2.315 | 10.46167 | 2.173333 | 0.051 | 0.1055 | 0.073 | 0.2533333 | 0.185 | 1.863025 | 96.43 | 0.6133333 | 0.6833333 | 1.27 | 0.1333333 | [10 empty] | 24.92 | 0 | 62.26 | 560.822 | 21.88 | 17.31 | 923.648 | 39.637 | 19.613 | 244.9 | 2710.917 | 0 | 910.607 | 62.835 | 95396.4 | 7.535 | 734.2 | 1.682659 | 56.74053 | 54.98167 | 62.09836 |  | 416.9403 | 25.50982 | 113.1014 | 555.5515 |  | 75 | 25 | 0 | 3.037728 | 26.64704 | 50.04842 | 466.5025 | 57.96286 | 0 | 0 | 972.867 | 0.2640945 | 2710.917 | 0.7359055 | 3683.784 | 0 | 0 | 62.835 | 0 | 80.163 | 843.485 | 39.637 | 24.92 | 988.205 | 244.9 | 3.485 | 1.74 | 10.55167 | 18.5 | 69.20833 | 0 | 0 | 0 | 0 | 0 | 0 | 0 | 0 | 0 | 0 | 0 | 0 | 60.80444 | 4.431111 | 3.345778 | 0.09388889 | 0.3182222 | 0.006333333 | 0.02811111 | 0.1566667 | 0.1111111 | 0.08777778 | 4.086667 | 2.366667 | 0 | 0 | 0 | 0 | 0 | 0 | 0 | 0 | 0 | 0 | 0 | 0 | 7 | 1.3 | 108796 | 113248 | 26419.68 |  | 10.4 | 119 | 554 | 2.65 | 1.3 | 1148 | 3999 | 364 | 1400 | 258 | 2319 | 2.855805 | 2139.98 | 40.8841 | 554
2024-02-24 19:00 | 3.4 | 0.3833333 | 11.06667 | 0.95 | 87.6 | 7.866667 | 0.44 | 11.28333 | 1.04 | 87.23667 | 54.98167 | 9.838333 | 5.616667 | 2.315 | 10.46167 | 2.173333 | 0.051 | 0.1055 | 0.073 | 0.2533333 | 0.185 | 1.863025 | 96.43 | 0.6133333 | 0.6833333 | 1.27 | 0.1333333 | [10 empty] | 24.92 | 0 | 62.26 | 560.822 | 21.88 | 17.31 | 923.648 | 39.637 | 19.613 | 244.9 | 2710.917 | 0 | 910.607 | 62.835 | 95396.4 | 7.535 | 734.2 | 1.682659 | 56.74053 | 54.98167 | 62.09836 |  | 416.9403 | 25.50982 | 113.1014 | 555.5515 |  | 75 | 25 | 0 | 3.037728 | 26.64704 | 50.04842 | 466.5025 | 57.96286 | 0 | 0 | 972.867 | 0.2640945 | 2710.917 | 0.7359055 | 3683.784 | 0 | 0 | 62.835 | 0 | 80.163 | 843.485 | 39.637 | 24.92 | 988.205 | 244.9 | 3.485 | 1.74 | 10.55167 | 18.5 | 69.20833 | 0 | 0 | 0 | 0 | 0 | 0 | 0 | 0 | 0 | 0 | 0 | 0 | 60.80444 | 4.431111 | 3.345778 | 0.09388889 | 0.3182222 | 0.006333333 | 0.02811111 | 0.1566667 | 0.1111111 | 0.08777778 | 4.086667 | 2.366667 | 0 | 0 | 0 | 0 | 0 | 0 | 0 | 0 | 0 | 0 | 0 | 0 | 7 | 1.3 | 107566 | 111788 | 26389.20128 |  | 11.22 | 120 | 555 | 2.64 | 1.3 | 1151 | 4222 | 0 | 1393 | 256 | 2310 | 3.042083 | 2139.98 | 42.20142 | 555
2024-02-24 20:00 | 3.4 | 0.3833333 | 11.06667 | 0.95 | 87.6 | 7.866667 | 0.44 | 11.28333 | 1.04 | 87.23667 | 54.98167 | 9.838333 | 5.616667 | 2.315 | 10.46167 | 2.173333 | 0.051 | 0.1055 | 0.073 | 0.2533333 | 0.185 | 1.863025 | 96.43 | 0.6133333 | 0.6833333 | 1.27 | 0.1333333 | [10 empty] | 24.92 | 0 | 62.26 | 560.822 | 21.88 | 17.31 | 923.648 | 39.637 | 19.613 | 244.9 | 2710.917 | 0 | 910.607 | 62.835 | 95396.4 | 7.535 | 734.2 | 1.682659 | 56.74053 | 54.98167 | 62.09836 |  | 416.9403 | 25.50982 | 113.1014 | 555.5515 |  | 75 | 25 | 0 | 3.037728 | 26.64704 | 50.04842 | 466.5025 | 57.96286 | 0 | 0 | 972.867 | 0.2640945 | 2710.917 | 0.7359055 | 3683.784 | 0 | 0 | 62.835 | 0 | 80.163 | 843.485 | 39.637 | 24.92 | 988.205 | 244.9 | 3.485 | 1.74 | 10.55167 | 18.5 | 69.20833 | 0 | 0 | 0 | 0 | 0 | 0 | 0 | 0 | 0 | 0 | 0 | 0 | 60.80444 | 4.431111 | 3.345778 | 0.09388889 | 0.3182222 | 0.006333333 | 0.02811111 | 0.1566667 | 0.1111111 | 0.08777778 | 4.086667 | 2.366667 | 0 | 0 | 0 | 0 | 0 | 0 | 0 | 0 | 0 | 0 | 0 | 0 | 7 | 1.3 | 106597 | 110595 | 25965.50976 |  | 11.35 | 125 | 560 | 2.65 | 1.3 | 1145 | 3998 | 0 | 1363 | 252 | 2307 | 2.911848 | 2139.98 | 42 | 560
2024-02-24 21:00 | 3.4 | 0.3833333 | 11.06667 | 0.95 | 87.6 | 7.866667 | 0.44 | 11.28333 | 1.04 | 87.23667 | 54.98167 | 9.838333 | 5.616667 | 2.315 | 10.46167 | 2.173333 | 0.051 | 0.1055 | 0.073 | 0.2533333 | 0.185 | 1.863025 | 96.43 | 0.6133333 | 0.6833333 | 1.27 | 0.1333333 | [10 empty] | 24.92 | 0 | 62.26 | 560.822 | 21.88 | 17.31 | 923.648 | 39.637 | 19.613 | 244.9 | 2710.917 | 0 | 910.607 | 62.835 | 95396.4 | 7.535 | 734.2 | 1.682659 | 56.74053 | 54.98167 | 62.09836 |  | 416.9403 | 25.50982 | 113.1014 | 555.5515 |  | 75 | 25 | 0 | 3.037728 | 26.64704 | 50.04842 | 466.5025 | 57.96286 | 0 | 0 | 972.867 | 0.2640945 | 2710.917 | 0.7359055 | 3683.784 | 0 | 0 | 62.835 | 0 | 80.163 | 843.485 | 39.637 | 24.92 | 988.205 | 244.9 | 3.485 | 1.74 | 10.55167 | 18.5 | 69.20833 | 0 | 0 | 0 | 0 | 0 | 0 | 0 | 0 | 0 | 0 | 0 | 0 | 60.80444 | 4.431111 | 3.345778 | 0.09388889 | 0.3182222 | 0.006333333 | 0.02811111 | 0.1566667 | 0.1111111 | 0.08777778 | 4.086667 | 2.366667 | 0 | 0 | 0 | 0 | 0 | 0 | 0 | 0 | 0 | 0 | 0 | 0 | 7 | 1.3 | 107268.2 | 111435 | 26105.84 |  | 10.48 | 120 | 555 | 2.64 | 1.3 | 1149 | 4000 | 134 | 1389 | 255 | 2319 | 2.895688 | 2139.98 | 42.43377 | 555
2024-02-24 22:00 | 3.4 | 0.3833333 | 11.06667 | 0.95 | 87.6 | 7.866667 | 0.44 | 11.28333 | 1.04 | 87.23667 | 54.98167 | 9.838333 | 5.616667 | 2.315 | 10.46167 | 2.173333 | 0.051 | 0.1055 | 0.073 | 0.2533333 | 0.185 | 1.863025 | 96.43 | 0.6133333 | 0.6833333 | 1.27 | 0.1333333 | [10 empty] | 24.92 | 0 | 62.26 | 560.822 | 21.88 | 17.31 | 923.648 | 39.637 | 19.613 | 244.9 | 2710.917 | 0 | 910.607 | 62.835 | 95396.4 | 7.535 | 734.2 | 1.682659 | 56.74053 | 54.98167 | 62.09836 |  | 416.9403 | 25.50982 | 113.1014 | 555.5515 |  | 75 | 25 | 0 | 3.037728 | 26.64704 | 50.04842 | 466.5025 | 57.96286 | 0 | 0 | 972.867 | 0.2640945 | 2710.917 | 0.7359055 | 3683.784 | 0 | 0 | 62.835 | 0 | 80.163 | 843.485 | 39.637 | 24.92 | 988.205 | 244.9 | 3.485 | 1.74 | 10.55167 | 18.5 | 69.20833 | 0 | 0 | 0 | 0 | 0 | 0 | 0 | 0 | 0 | 0 | 0 | 0 | 60.80444 | 4.431111 | 3.345778 | 0.09388889 | 0.3182222 | 0.006333333 | 0.02811111 | 0.1566667 | 0.1111111 | 0.08777778 | 4.086667 | 2.366667 | 0 | 0 | 0 | 0 | 0 | 0 | 0 | 0 | 0 | 0 | 0 | 0 | 8 | 1.3 | 108141 | 112140 | 26284.69728 |  | 10.35 | 115 | 550 | 2.66 | 1.3 | 1149 | 3999 | 0 | 1379 | 256 | 2320 | 2.872475 | 2139.98 | 42.32328 | 550
2024-02-24 23:00 | 3.4 | 0.3833333 | 11.06667 | 0.95 | 87.6 | 7.866667 | 0.44 | 11.28333 | 1.04 | 87.23667 | 54.98167 | 9.838333 | 5.616667 | 2.315 | 10.46167 | 2.173333 | 0.051 | 0.1055 | 0.073 | 0.2533333 | 0.185 | 1.863025 | 96.43 | 0.6133333 | 0.6833333 | 1.27 | 0.1333333 | [10 empty] | 24.92 | 0 | 62.26 | 560.822 | 21.88 | 17.31 | 923.648 | 39.637 | 19.613 | 244.9 | 2710.917 | 0 | 910.607 | 62.835 | 95396.4 | 7.535 | 734.2 | 1.682659 | 56.74053 | 54.98167 | 62.09836 |  | 416.9403 | 25.50982 | 113.1014 | 555.5515 |  | 75 | 25 | 0 | 3.037728 | 26.64704 | 50.04842 | 466.5025 | 57.96286 | 0 | 0 | 972.867 | 0.2640945 | 2710.917 | 0.7359055 | 3683.784 | 0 | 0 | 62.835 | 0 | 80.163 | 843.485 | 39.637 | 24.92 | 988.205 | 244.9 | 3.485 | 1.74 | 10.55167 | 18.5 | 69.20833 | 0 | 0 | 0 | 0 | 0 | 0 | 0 | 0 | 0 | 0 | 0 | 0 | 60.80444 | 4.431111 | 3.345778 | 0.09388889 | 0.3182222 | 0.006333333 | 0.02811111 | 0.1566667 | 0.1111111 | 0.08777778 | 4.086667 | 2.366667 | 0 | 0 | 0 | 0 | 0 | 0 | 0 | 0 | 0 | 0 | 0 | 0 | 7 | 1.3 | 99119 | 103119 | 24426.44352 |  | 10.88 | 125 | 560 | 2.68 | 1.3 | 1147 | 4000 | 0 | 1243 | 233 | 2309 | 3.124359 | 2139.98 | 42.52305 | 560
2024-02-25 | 3.666667 | 0.3966667 | 11.05667 | 0.9766667 | 87.57 | 7.433333 | 0.44 | 11.35667 | 1.04 | 87.16333 | 54.85667 | 10.21667 | 5.86 | 2.345 | 10.425 | 2.095 | 0.049 | 0.1063333 | 0.07433333 | 0.275 | 0.19 | 1.779297 | 96.97 | 0.4566667 | 0.68 | 1.213333 | 0.1 | [10 empty] | 25.89 | 0 | 89.41 | 641.048 | 22.15 | 21.8 | 917.006 | 36.805 | 22.197 | 247.9 | 2687.281 | 0 | 890.554 | 55.855 | 95450 | 5.207 | 737.1 | 1.680412 | 56.59546 | 54.85667 | 61.96382 |  | 417.2508 | 25.67471 | 115.7331 | 558.6586 |  | 76 | 24 | 0 | 3.061031 | 27.59707 | 48.17327 | 468.5163 | 58.38425 | 0 | 0 | 979.964 | 0.2672208 | 2687.281 | 0.7327792 | 3667.245 | 0 | 0 | 55.855 | 0 | 27.974 | 889.032 | 36.805 | 25.89 | 979.701 | 247.9 | 3.681667 | 1.956667 | 10.48833 | 18.37833 | 69.17667 | 0 | 0 | 0 | 0 | 0 | 0 | 0 | 0 | 0 | 0 | 0 | 0 | 60.67333 | 4.631111 | 3.518889 | 0.092 | 0.3263333 | 0.007555556 | 0.04133333 | 0.1255556 | 0.1144444 | 0.09555556 | 4.104444 | 2.322222 | 0 | 0 | 0 | 0 | 0 | 0 | 0 | 0 | 0 | 0 | 0 | 0 | 7 | 1.3 | 100959.4 | 104997 | 24805.72 |  | 10.23 | 116 | 556 | 2.66 | 1.3 | 1150 | 4000 | 30.2 | 1291 | 239 | 2319 | 3.069614 | 2117.15 | 42.2657 | 556
2024-02-25 01:00 | 3.666667 | 0.3966667 | 11.05667 | 0.9766667 | 87.57 | 7.433333 | 0.44 | 11.35667 | 1.04 | 87.16333 | 54.85667 | 10.21667 | 5.86 | 2.345 | 10.425 | 2.095 | 0.049 | 0.1063333 | 0.07433333 | 0.275 | 0.19 | 1.779297 | 96.97 | 0.4566667 | 0.68 | 1.213333 | 0.1 | [10 empty] | 25.89 | 0 | 89.41 | 641.048 | 22.15 | 21.8 | 917.006 | 36.805 | 22.197 | 247.9 | 2687.281 | 0 | 890.554 | 55.855 | 95450 | 5.207 | 737.1 | 1.680412 | 56.59546 | 54.85667 | 61.96382 |  | 417.2508 | 25.67471 | 115.7331 | 558.6586 |  | 76 | 24 | 0 | 3.061031 | 27.59707 | 48.17327 | 468.5163 | 58.38425 | 0 | 0 | 979.964 | 0.2672208 | 2687.281 | 0.7327792 | 3667.245 | 0 | 0 | 55.855 | 0 | 27.974 | 889.032 | 36.805 | 25.89 | 979.701 | 247.9 | 3.681667 | 1.956667 | 10.48833 | 18.37833 | 69.17667 | 0 | 0 | 0 | 0 | 0 | 0 | 0 | 0 | 0 | 0 | 0 | 0 | 60.67333 | 4.631111 | 3.518889 | 0.092 | 0.3263333 | 0.007555556 | 0.04133333 | 0.1255556 | 0.1144444 | 0.09555556 | 4.104444 | 2.322222 | 0 | 0 | 0 | 0 | 0 | 0 | 0 | 0 | 0 | 0 | 0 | 0 | 7 | 1.3 | 99556.09 | 103856 | 24516.52 |  | 10.11 | 116 | 551 | 2.69 | 1.26 | 1150 | 4000 | 241 | 1216 | 235 | 2313 | 3.111181 | 2117.15 | 41.69683 | 551
2024-02-25 02:00 | 3.666667 | 0.3966667 | 11.05667 | 0.9766667 | 87.57 | 7.433333 | 0.44 | 11.35667 | 1.04 | 87.16333 | 54.85667 | 10.21667 | 5.86 | 2.345 | 10.425 | 2.095 | 0.049 | 0.1063333 | 0.07433333 | 0.275 | 0.19 | 1.779297 | 96.97 | 0.4566667 | 0.68 | 1.213333 | 0.1 | [10 empty] | 25.89 | 0 | 89.41 | 641.048 | 22.15 | 21.8 | 917.006 | 36.805 | 22.197 | 247.9 | 2687.281 | 0 | 890.554 | 55.855 | 95450 | 5.207 | 737.1 | 1.680412 | 56.59546 | 54.85667 | 61.96382 |  | 417.2508 | 25.67471 | 115.7331 | 558.6586 |  | 76 | 24 | 0 | 3.061031 | 27.59707 | 48.17327 | 468.5163 | 58.38425 | 0 | 0 | 979.964 | 0.2672208 | 2687.281 | 0.7327792 | 3667.245 | 0 | 0 | 55.855 | 0 | 27.974 | 889.032 | 36.805 | 25.89 | 979.701 | 247.9 | 3.681667 | 1.956667 | 10.48833 | 18.37833 | 69.17667 | 0 | 0 | 0 | 0 | 0 | 0 | 0 | 0 | 0 | 0 | 0 | 0 | 60.67333 | 4.631111 | 3.518889 | 0.092 | 0.3263333 | 0.007555556 | 0.04133333 | 0.1255556 | 0.1144444 | 0.09555556 | 4.104444 | 2.322222 | 0 | 0 | 0 | 0 | 0 | 0 | 0 | 0 | 0 | 0 | 0 | 0 | 7 | 1.3 | 100970.9 | 105109 | 24808.08 |  | 10.24 | 117 | 552 | 2.68 | 1.3 | 1150 | 4000 | 111 | 1268 | 238 | 2319 | 3.06928 | 2117.15 | 41.95363 | 552
2024-02-25 03:00 | 3.666667 | 0.3966667 | 11.05667 | 0.9766667 | 87.57 | 7.433333 | 0.44 | 11.35667 | 1.04 | 87.16333 | 54.85667 | 10.21667 | 5.86 | 2.345 | 10.425 | 2.095 | 0.049 | 0.1063333 | 0.07433333 | 0.275 | 0.19 | 1.779297 | 96.97 | 0.4566667 | 0.68 | 1.213333 | 0.1 | [10 empty] | 25.89 | 0 | 89.41 | 641.048 | 22.15 | 21.8 | 917.006 | 36.805 | 22.197 | 247.9 | 2687.281 | 0 | 890.554 | 55.855 | 95450 | 5.207 | 737.1 | 1.680412 | 56.59546 | 54.85667 | 61.96382 |  | 417.2508 | 25.67471 | 115.7331 | 558.6586 |  | 76 | 24 | 0 | 3.061031 | 27.59707 | 48.17327 | 468.5163 | 58.38425 | 0 | 0 | 979.964 | 0.2672208 | 2687.281 | 0.7327792 | 3667.245 | 0 | 0 | 55.855 | 0 | 27.974 | 889.032 | 36.805 | 25.89 | 979.701 | 247.9 | 3.681667 | 1.956667 | 10.48833 | 18.37833 | 69.17667 | 0 | 0 | 0 | 0 | 0 | 0 | 0 | 0 | 0 | 0 | 0 | 0 | 60.67333 | 4.631111 | 3.518889 | 0.092 | 0.3263333 | 0.007555556 | 0.04133333 | 0.1255556 | 0.1144444 | 0.09555556 | 4.104444 | 2.322222 | 0 | 0 | 0 | 0 | 0 | 0 | 0 | 0 | 0 | 0 | 0 | 0 | 7 | 1.3 | 101131.3 | 105257 | 24841.14 |  | 10.76 | 123 | 558 | 2.67 | 1.3 | 1150 | 4000 | 101 | 1278 | 239 | 2318 | 3.064599 | 2117.15 | 41.41665 | 558
2024-02-25 04:00 | 3.666667 | 0.3966667 | 11.05667 | 0.9766667 | 87.57 | 7.433333 | 0.44 | 11.35667 | 1.04 | 87.16333 | 54.85667 | 10.21667 | 5.86 | 2.345 | 10.425 | 2.095 | 0.049 | 0.1063333 | 0.07433333 | 0.275 | 0.19 | 1.779297 | 96.97 | 0.4566667 | 0.68 | 1.213333 | 0.1 | [10 empty] | 25.89 | 0 | 89.41 | 641.048 | 22.15 | 21.8 | 917.006 | 36.805 | 22.197 | 247.9 | 2687.281 | 0 | 890.554 | 55.855 | 95450 | 5.207 | 737.1 | 1.680412 | 56.59546 | 54.85667 | 61.96382 |  | 417.2508 | 25.67471 | 115.7331 | 558.6586 |  | 76 | 24 | 0 | 3.061031 | 27.59707 | 48.17327 | 468.5163 | 58.38425 | 0 | 0 | 979.964 | 0.2672208 | 2687.281 | 0.7327792 | 3667.245 | 0 | 0 | 55.855 | 0 | 27.974 | 889.032 | 36.805 | 25.89 | 979.701 | 247.9 | 3.681667 | 1.956667 | 10.48833 | 18.37833 | 69.17667 | 0 | 0 | 0 | 0 | 0 | 0 | 0 | 0 | 0 | 0 | 0 | 0 | 60.67333 | 4.631111 | 3.518889 | 0.092 | 0.3263333 | 0.007555556 | 0.04133333 | 0.1255556 | 0.1144444 | 0.09555556 | 4.104444 | 2.322222 | 0 | 0 | 0 | 0 | 0 | 0 | 0 | 0 | 0 | 0 | 0 | 0 | 7 | 1.3 | 99219 | 103219 | 24447.05152 |  | 11.58 | 129 | 564 | 2.69 | 1.3 | 1163 | 4000 | 0 | 1238 | 235 | 2303 | 3.121334 | 2117.15 | 41.83051 | 564
2024-02-25 05:00 | 3.666667 | 0.3966667 | 11.05667 | 0.9766667 | 87.57 | 7.433333 | 0.44 | 11.35667 | 1.04 | 87.16333 | 54.85667 | 10.21667 | 5.86 | 2.345 | 10.425 | 2.095 | 0.049 | 0.1063333 | 0.07433333 | 0.275 | 0.19 | 1.779297 | 96.97 | 0.4566667 | 0.68 | 1.213333 | 0.1 | [10 empty] | 25.89 | 0 | 89.41 | 641.048 | 22.15 | 21.8 | 917.006 | 36.805 | 22.197 | 247.9 | 2687.281 | 0 | 890.554 | 55.855 | 95450 | 5.207 | 737.1 | 1.680412 | 56.59546 | 54.85667 | 61.96382 |  | 417.2508 | 25.67471 | 115.7331 | 558.6586 |  | 76 | 24 | 0 | 3.061031 | 27.59707 | 48.17327 | 468.5163 | 58.38425 | 0 | 0 | 979.964 | 0.2672208 | 2687.281 | 0.7327792 | 3667.245 | 0 | 0 | 55.855 | 0 | 27.974 | 889.032 | 36.805 | 25.89 | 979.701 | 247.9 | 3.681667 | 1.956667 | 10.48833 | 18.37833 | 69.17667 | 0 | 0 | 0 | 0 | 0 | 0 | 0 | 0 | 0 | 0 | 0 | 0 | 60.67333 | 4.631111 | 3.518889 | 0.092 | 0.3263333 | 0.007555556 | 0.04133333 | 0.1255556 | 0.1144444 | 0.09555556 | 4.104444 | 2.322222 | 0 | 0 | 0 | 0 | 0 | 0 | 0 | 0 | 0 | 0 | 0 | 0 | 7 | 1.3 | 99116 | 103116 | 24425.82528 |  | 10.43 | 120 | 555 | 2.67 | 1.29 | 1147 | 4000 | 0 | 1251 | 234 | 2309 | 3.12445 | 2117.15 | 42.11121 | 555
2024-02-25 06:00 | 3.666667 | 0.3966667 | 11.05667 | 0.9766667 | 87.57 | 7.433333 | 0.44 | 11.35667 | 1.04 | 87.16333 | 54.85667 | 10.21667 | 5.86 | 2.345 | 10.425 | 2.095 | 0.049 | 0.1063333 | 0.07433333 | 0.275 | 0.19 | 1.779297 | 96.97 | 0.4566667 | 0.68 | 1.213333 | 0.1 | [10 empty] | 25.89 | 0 | 89.41 | 641.048 | 22.15 | 21.8 | 917.006 | 36.805 | 22.197 | 247.9 | 2687.281 | 0 | 890.554 | 55.855 | 95450 | 5.207 | 737.1 | 1.680412 | 56.59546 | 54.85667 | 61.96382 |  | 417.2508 | 25.67471 | 115.7331 | 558.6586 |  | 76 | 24 | 0 | 3.061031 | 27.59707 | 48.17327 | 468.5163 | 58.38425 | 0 | 0 | 979.964 | 0.2672208 | 2687.281 | 0.7327792 | 3667.245 | 0 | 0 | 55.855 | 0 | 27.974 | 889.032 | 36.805 | 25.89 | 979.701 | 247.9 | 3.681667 | 1.956667 | 10.48833 | 18.37833 | 69.17667 | 0 | 0 | 0 | 0 | 0 | 0 | 0 | 0 | 0 | 0 | 0 | 0 | 60.67333 | 4.631111 | 3.518889 | 0.092 | 0.3263333 | 0.007555556 | 0.04133333 | 0.1255556 | 0.1144444 | 0.09555556 | 4.104444 | 2.322222 | 0 | 0 | 0 | 0 | 0 | 0 | 0 | 0 | 0 | 0 | 0 | 0 | 7 | 1.3 | 101002.4 | 105270 | 24814.58 |  | 10.26 | 118 | 553 | 2.69 | 1.29 | 1150 | 4000 | 215 | 1253 | 238 | 2314 | 3.068357 | 2117.15 | 41.85785 | 553
2024-02-25 07:00 | 3.666667 | 0.3966667 | 11.05667 | 0.9766667 | 87.57 | 7.433333 | 0.44 | 11.35667 | 1.04 | 87.16333 | 54.85667 | 10.21667 | 5.86 | 2.345 | 10.425 | 2.095 | 0.049 | 0.1063333 | 0.07433333 | 0.275 | 0.19 | 1.779297 | 96.97 | 0.4566667 | 0.68 | 1.213333 | 0.1 | [10 empty] | 25.89 | 0 | 89.41 | 641.048 | 22.15 | 21.8 | 917.006 | 36.805 | 22.197 | 247.9 | 2687.281 | 0 | 890.554 | 55.855 | 95450 | 5.207 | 737.1 | 1.680412 | 56.59546 | 54.85667 | 61.96382 |  | 417.2508 | 25.67471 | 115.7331 | 558.6586 |  | 76 | 24 | 0 | 3.061031 | 27.59707 | 48.17327 | 468.5163 | 58.38425 | 0 | 0 | 979.964 | 0.2672208 | 2687.281 | 0.7327792 | 3667.245 | 0 | 0 | 55.855 | 0 | 27.974 | 889.032 | 36.805 | 25.89 | 979.701 | 247.9 | 3.681667 | 1.956667 | 10.48833 | 18.37833 | 69.17667 | 0 | 0 | 0 | 0 | 0 | 0 | 0 | 0 | 0 | 0 | 0 | 0 | 60.67333 | 4.631111 | 3.518889 | 0.092 | 0.3263333 | 0.007555556 | 0.04133333 | 0.1255556 | 0.1144444 | 0.09555556 | 4.104444 | 2.322222 | 0 | 0 | 0 | 0 | 0 | 0 | 0 | 0 | 0 | 0 | 0 | 0 | 7 | 1.3 | 98560.4 | 103210 | 24311.33 |  | 10.15 | 113 | 548 | 2.65 | 1.29 | 1150 | 4000 | 522 | 1257 | 236 | 2313 | 3.141363 | 2117.15 | 42.65371 | 548
2024-02-25 08:00 | 3.666667 | 0.3966667 | 11.05667 | 0.9766667 | 87.57 | 7.433333 | 0.44 | 11.35667 | 1.04 | 87.16333 | 54.85667 | 10.21667 | 5.86 | 2.345 | 10.425 | 2.095 | 0.049 | 0.1063333 | 0.07433333 | 0.275 | 0.19 | 1.779297 | 96.97 | 0.4566667 | 0.68 | 1.213333 | 0.1 | [10 empty] | 25.89 | 0 | 89.41 | 641.048 | 22.15 | 21.8 | 917.006 | 36.805 | 22.197 | 247.9 | 2687.281 | 0 | 890.554 | 55.855 | 95450 | 5.207 | 737.1 | 1.680412 | 56.59546 | 54.85667 | 61.96382 |  | 417.2508 | 25.67471 | 115.7331 | 558.6586 |  | 76 | 24 | 0 | 3.061031 | 27.59707 | 48.17327 | 468.5163 | 58.38425 | 0 | 0 | 979.964 | 0.2672208 | 2687.281 | 0.7327792 | 3667.245 | 0 | 0 | 55.855 | 0 | 27.974 | 889.032 | 36.805 | 25.89 | 979.701 | 247.9 | 3.681667 | 1.956667 | 10.48833 | 18.37833 | 69.17667 | 0 | 0 | 0 | 0 | 0 | 0 | 0 | 0 | 0 | 0 | 0 | 0 | 60.67333 | 4.631111 | 3.518889 | 0.092 | 0.3263333 | 0.007555556 | 0.04133333 | 0.1255556 | 0.1144444 | 0.09555556 | 4.104444 | 2.322222 | 0 | 0 | 0 | 0 | 0 | 0 | 0 | 0 | 0 | 0 | 0 | 0 | 7 | 1.3 | 101906.8 | 106590 | 25000.95 |  | 9.7 | 111 | 546 | 2.68 | 1.29 | 1151 | 4000 | 549 | 1279 | 242 | 2310 | 3.042175 | 2117.15 | 42.35294 | 546
2024-02-25 09:00 | 3.666667 | 0.3966667 | 11.05667 | 0.9766667 | 87.57 | 7.433333 | 0.44 | 11.35667 | 1.04 | 87.16333 | 54.85667 | 10.21667 | 5.86 | 2.345 | 10.425 | 2.095 | 0.049 | 0.1063333 | 0.07433333 | 0.275 | 0.19 | 1.779297 | 96.97 | 0.4566667 | 0.68 | 1.213333 | 0.1 | [10 empty] | 25.89 | 0 | 89.41 | 641.048 | 22.15 | 21.8 | 917.006 | 36.805 | 22.197 | 247.9 | 2687.281 | 0 | 890.554 | 55.855 | 95450 | 5.207 | 737.1 | 1.680412 | 56.59546 | 54.85667 | 61.96382 |  | 417.2508 | 25.67471 | 115.7331 | 558.6586 |  | 76 | 24 | 0 | 3.061031 | 27.59707 | 48.17327 | 468.5163 | 58.38425 | 0 | 0 | 979.964 | 0.2672208 | 2687.281 | 0.7327792 | 3667.245 | 0 | 0 | 55.855 | 0 | 27.974 | 889.032 | 36.805 | 25.89 | 979.701 | 247.9 | 3.681667 | 1.956667 | 10.48833 | 18.37833 | 69.17667 | 0 | 0 | 0 | 0 | 0 | 0 | 0 | 0 | 0 | 0 | 0 | 0 | 60.67333 | 4.631111 | 3.518889 | 0.092 | 0.3263333 | 0.007555556 | 0.04133333 | 0.1255556 | 0.1144444 | 0.09555556 | 4.104444 | 2.322222 | 0 | 0 | 0 | 0 | 0 | 0 | 0 | 0 | 0 | 0 | 0 | 0 | 8 | 1.3 | 102162.3 | 106556 | 25051.6 |  | 10 | 111 | 546 | 2.71 | 1.29 | 1148 | 3998 | 318 | 1247 | 239 | 2312 | 3.0334 | 2117.15 | 41.10444 | 546
2024-02-25 10:00 | 3.666667 | 0.3966667 | 11.05667 | 0.9766667 | 87.57 | 7.433333 | 0.44 | 11.35667 | 1.04 | 87.16333 | 54.85667 | 10.21667 | 5.86 | 2.345 | 10.425 | 2.095 | 0.049 | 0.1063333 | 0.07433333 | 0.275 | 0.19 | 1.779297 | 96.97 | 0.4566667 | 0.68 | 1.213333 | 0.1 | [10 empty] | 25.89 | 0 | 89.41 | 641.048 | 22.15 | 21.8 | 917.006 | 36.805 | 22.197 | 247.9 | 2687.281 | 0 | 890.554 | 55.855 | 95450 | 5.207 | 737.1 | 1.680412 | 56.59546 | 54.85667 | 61.96382 |  | 417.2508 | 25.67471 | 115.7331 | 558.6586 |  | 76 | 24 | 0 | 3.061031 | 27.59707 | 48.17327 | 468.5163 | 58.38425 | 0 | 0 | 979.964 | 0.2672208 | 2687.281 | 0.7327792 | 3667.245 | 0 | 0 | 55.855 | 0 | 27.974 | 889.032 | 36.805 | 25.89 | 979.701 | 247.9 | 3.681667 | 1.956667 | 10.48833 | 18.37833 | 69.17667 | 0 | 0 | 0 | 0 | 0 | 0 | 0 | 0 | 0 | 0 | 0 | 0 | 60.67333 | 4.631111 | 3.518889 | 0.092 | 0.3263333 | 0.007555556 | 0.04133333 | 0.1255556 | 0.1144444 | 0.09555556 | 4.104444 | 2.322222 | 0 | 0 | 0 | 0 | 0 | 0 | 0 | 0 | 0 | 0 | 0 | 0 | 7 | 1.3 | 101483.5 | 105827 | 24913.73 |  | 10.09 | 112 | 552 | 2.69 | 1.29 | 1151 | 4000 | 276 | 1264 | 239 | 2320 | 3.054373 | 2117.15 | 41.24771 | 552
2024-02-25 11:00 | 3.666667 | 0.3966667 | 11.05667 | 0.9766667 | 87.57 | 7.433333 | 0.44 | 11.35667 | 1.04 | 87.16333 | 54.85667 | 10.21667 | 5.86 | 2.345 | 10.425 | 2.095 | 0.049 | 0.1063333 | 0.07433333 | 0.275 | 0.19 | 1.779297 | 96.97 | 0.4566667 | 0.68 | 1.213333 | 0.1 | [10 empty] | 25.89 | 0 | 89.41 | 641.048 | 22.15 | 21.8 | 917.006 | 36.805 | 22.197 | 247.9 | 2687.281 | 0 | 890.554 | 55.855 | 95450 | 5.207 | 737.1 | 1.680412 | 56.59546 | 54.85667 | 61.96382 |  | 417.2508 | 25.67471 | 115.7331 | 558.6586 |  | 76 | 24 | 0 | 3.061031 | 27.59707 | 48.17327 | 468.5163 | 58.38425 | 0 | 0 | 979.964 | 0.2672208 | 2687.281 | 0.7327792 | 3667.245 | 0 | 0 | 55.855 | 0 | 27.974 | 889.032 | 36.805 | 25.89 | 979.701 | 247.9 | 3.681667 | 1.956667 | 10.48833 | 18.37833 | 69.17667 | 0 | 0 | 0 | 0 | 0 | 0 | 0 | 0 | 0 | 0 | 0 | 0 | 60.67333 | 4.631111 | 3.518889 | 0.092 | 0.3263333 | 0.007555556 | 0.04133333 | 0.1255556 | 0.1144444 | 0.09555556 | 4.104444 | 2.322222 | 0 | 0 | 0 | 0 | 0 | 0 | 0 | 0 | 0 | 0 | 0 | 0 | 7 | 1.3 | 100309 | 104430 | 24670.69 |  | 10.26 | 115 | 555 | 2.68 | 1.3 | 1151 | 3999 | 98 | 1264 | 237 | 2319 | 3.087997 | 2117.15 | 41.43408 | 555
2024-02-25 12:00 | 3.666667 | 0.3966667 | 11.05667 | 0.9766667 | 87.57 | 7.433333 | 0.44 | 11.35667 | 1.04 | 87.16333 | 54.85667 | 10.21667 | 5.86 | 2.345 | 10.425 | 2.095 | 0.049 | 0.1063333 | 0.07433333 | 0.275 | 0.19 | 1.779297 | 96.97 | 0.4566667 | 0.68 | 1.213333 | 0.1 | [10 empty] | 25.89 | 0 | 89.41 | 641.048 | 22.15 | 21.8 | 917.006 | 36.805 | 22.197 | 247.9 | 2687.281 | 0 | 890.554 | 55.855 | 95450 | 5.207 | 737.1 | 1.680412 | 56.59546 | 54.85667 | 61.96382 |  | 417.2508 | 25.67471 | 115.7331 | 558.6586 |  | 76 | 24 | 0 | 3.061031 | 27.59707 | 48.17327 | 468.5163 | 58.38425 | 0 | 0 | 979.964 | 0.2672208 | 2687.281 | 0.7327792 | 3667.245 | 0 | 0 | 55.855 | 0 | 27.974 | 889.032 | 36.805 | 25.89 | 979.701 | 247.9 | 3.681667 | 1.956667 | 10.48833 | 18.37833 | 69.17667 | 0 | 0 | 0 | 0 | 0 | 0 | 0 | 0 | 0 | 0 | 0 | 0 | 60.67333 | 4.631111 | 3.518889 | 0.092 | 0.3263333 | 0.007555556 | 0.04133333 | 0.1255556 | 0.1144444 | 0.09555556 | 4.104444 | 2.322222 | 0 | 0 | 0 | 0 | 0 | 0 | 0 | 0 | 0 | 0 | 0 | 0 | 8 | 1.3 | 99539 | 103539 | 24512.99712 |  | 10.93 | 122 | 562 | 2.67 | 1.3 | 1152 | 4000 | 0 | 1264 | 236 | 2310 | 3.111694 | 2117.15 | 41.93184 | 562
2024-02-25 13:00 | 3.666667 | 0.3966667 | 11.05667 | 0.9766667 | 87.57 | 7.433333 | 0.44 | 11.35667 | 1.04 | 87.16333 | 54.85667 | 10.21667 | 5.86 | 2.345 | 10.425 | 2.095 | 0.049 | 0.1063333 | 0.07433333 | 0.275 | 0.19 | 1.779297 | 96.97 | 0.4566667 | 0.68 | 1.213333 | 0.1 | [10 empty] | 25.89 | 0 | 89.41 | 641.048 | 22.15 | 21.8 | 917.006 | 36.805 | 22.197 | 247.9 | 2687.281 | 0 | 890.554 | 55.855 | 95450 | 5.207 | 737.1 | 1.680412 | 56.59546 | 54.85667 | 61.96382 |  | 417.2508 | 25.67471 | 115.7331 | 558.6586 |  | 76 | 24 | 0 | 3.061031 | 27.59707 | 48.17327 | 468.5163 | 58.38425 | 0 | 0 | 979.964 | 0.2672208 | 2687.281 | 0.7327792 | 3667.245 | 0 | 0 | 55.855 | 0 | 27.974 | 889.032 | 36.805 | 25.89 | 979.701 | 247.9 | 3.681667 | 1.956667 | 10.48833 | 18.37833 | 69.17667 | 0 | 0 | 0 | 0 | 0 | 0 | 0 | 0 | 0 | 0 | 0 | 0 | 60.67333 | 4.631111 | 3.518889 | 0.092 | 0.3263333 | 0.007555556 | 0.04133333 | 0.1255556 | 0.1144444 | 0.09555556 | 4.104444 | 2.322222 | 0 | 0 | 0 | 0 | 0 | 0 | 0 | 0 | 0 | 0 | 0 | 0 | 7 | 1.3 | 98486 | 102487 | 24296.99488 |  | 11.75 | 125 | 565 | 2.67 | 1.3 | 1162 | 4001 | 0 | 1242 | 235 | 2288 | 3.144397 | 2117.15 | 41.78254 | 565
2024-02-25 14:00 | 3.666667 | 0.3966667 | 11.05667 | 0.9766667 | 87.57 | 7.433333 | 0.44 | 11.35667 | 1.04 | 87.16333 | 54.85667 | 10.21667 | 5.86 | 2.345 | 10.425 | 2.095 | 0.049 | 0.1063333 | 0.07433333 | 0.275 | 0.19 | 1.779297 | 96.97 | 0.4566667 | 0.68 | 1.213333 | 0.1 | [10 empty] | 25.89 | 0 | 89.41 | 641.048 | 22.15 | 21.8 | 917.006 | 36.805 | 22.197 | 247.9 | 2687.281 | 0 | 890.554 | 55.855 | 95450 | 5.207 | 737.1 | 1.680412 | 56.59546 | 54.85667 | 61.96382 |  | 417.2508 | 25.67471 | 115.7331 | 558.6586 |  | 76 | 24 | 0 | 3.061031 | 27.59707 | 48.17327 | 468.5163 | 58.38425 | 0 | 0 | 979.964 | 0.2672208 | 2687.281 | 0.7327792 | 3667.245 | 0 | 0 | 55.855 | 0 | 27.974 | 889.032 | 36.805 | 25.89 | 979.701 | 247.9 | 3.681667 | 1.956667 | 10.48833 | 18.37833 | 69.17667 | 0 | 0 | 0 | 0 | 0 | 0 | 0 | 0 | 0 | 0 | 0 | 0 | 60.67333 | 4.631111 | 3.518889 | 0.092 | 0.3263333 | 0.007555556 | 0.04133333 | 0.1255556 | 0.1144444 | 0.09555556 | 4.104444 | 2.322222 | 0 | 0 | 0 | 0 | 0 | 0 | 0 | 0 | 0 | 0 | 0 | 0 | 7 | 1.3 | 97946 | 101945 | 24183.71168 |  | 12.08 | 129 | 569 | 2.63 | 1.3 | 1167 | 3999 | 0 | 1234 | 234 | 2284 | 3.159523 | 2117.15 | 41.57407 | 569
2024-02-25 15:00 | 3.666667 | 0.3966667 | 11.05667 | 0.9766667 | 87.57 | 7.433333 | 0.44 | 11.35667 | 1.04 | 87.16333 | 54.85667 | 10.21667 | 5.86 | 2.345 | 10.425 | 2.095 | 0.049 | 0.1063333 | 0.07433333 | 0.275 | 0.19 | 1.779297 | 96.97 | 0.4566667 | 0.68 | 1.213333 | 0.1 | [10 empty] | 25.89 | 0 | 89.41 | 641.048 | 22.15 | 21.8 | 917.006 | 36.805 | 22.197 | 247.9 | 2687.281 | 0 | 890.554 | 55.855 | 95450 | 5.207 | 737.1 | 1.680412 | 56.59546 | 54.85667 | 61.96382 |  | 417.2508 | 25.67471 | 115.7331 | 558.6586 |  | 76 | 24 | 0 | 3.061031 | 27.59707 | 48.17327 | 468.5163 | 58.38425 | 0 | 0 | 979.964 | 0.2672208 | 2687.281 | 0.7327792 | 3667.245 | 0 | 0 | 55.855 | 0 | 27.974 | 889.032 | 36.805 | 25.89 | 979.701 | 247.9 | 3.681667 | 1.956667 | 10.48833 | 18.37833 | 69.17667 | 0 | 0 | 0 | 0 | 0 | 0 | 0 | 0 | 0 | 0 | 0 | 0 | 60.67333 | 4.631111 | 3.518889 | 0.092 | 0.3263333 | 0.007555556 | 0.04133333 | 0.1255556 | 0.1144444 | 0.09555556 | 4.104444 | 2.322222 | 0 | 0 | 0 | 0 | 0 | 0 | 0 | 0 | 0 | 0 | 0 | 0 | 7 | 1.3 | 98426 | 102427 | 24284.63008 |  | 11.26 | 128 | 568 | 2.64 | 1.3 | 1157 | 4001 | 0 | 1276 | 236 | 2296 | 3.146237 | 2117.15 | 41.33885 | 568
2024-02-25 16:00 | 3.666667 | 0.3966667 | 11.05667 | 0.9766667 | 87.57 | 7.433333 | 0.44 | 11.35667 | 1.04 | 87.16333 | 54.85667 | 10.21667 | 5.86 | 2.345 | 10.425 | 2.095 | 0.049 | 0.1063333 | 0.07433333 | 0.275 | 0.19 | 1.779297 | 96.97 | 0.4566667 | 0.68 | 1.213333 | 0.1 | [10 empty] | 25.89 | 0 | 89.41 | 641.048 | 22.15 | 21.8 | 917.006 | 36.805 | 22.197 | 247.9 | 2687.281 | 0 | 890.554 | 55.855 | 95450 | 5.207 | 737.1 | 1.680412 | 56.59546 | 54.85667 | 61.96382 |  | 417.2508 | 25.67471 | 115.7331 | 558.6586 |  | 76 | 24 | 0 | 3.061031 | 27.59707 | 48.17327 | 468.5163 | 58.38425 | 0 | 0 | 979.964 | 0.2672208 | 2687.281 | 0.7327792 | 3667.245 | 0 | 0 | 55.855 | 0 | 27.974 | 889.032 | 36.805 | 25.89 | 979.701 | 247.9 | 3.681667 | 1.956667 | 10.48833 | 18.37833 | 69.17667 | 0 | 0 | 0 | 0 | 0 | 0 | 0 | 0 | 0 | 0 | 0 | 0 | 60.67333 | 4.631111 | 3.518889 | 0.092 | 0.3263333 | 0.007555556 | 0.04133333 | 0.1255556 | 0.1144444 | 0.09555556 | 4.104444 | 2.322222 | 0 | 0 | 0 | 0 | 0 | 0 | 0 | 0 | 0 | 0 | 0 | 0 | 7 | 1.3 | 99236 | 103236 | 24450.55488 |  | 10.9 | 124 | 564 | 2.66 | 1.3 | 1158 | 4000 | 0 | 1246 | 236 | 2321 | 3.12082 | 2117.15 | 41.96796 | 564
2024-02-25 17:00 | 3.666667 | 0.3966667 | 11.05667 | 0.9766667 | 87.57 | 7.433333 | 0.44 | 11.35667 | 1.04 | 87.16333 | 54.85667 | 10.21667 | 5.86 | 2.345 | 10.425 | 2.095 | 0.049 | 0.1063333 | 0.07433333 | 0.275 | 0.19 | 1.779297 | 96.97 | 0.4566667 | 0.68 | 1.213333 | 0.1 | [10 empty] | 25.89 | 0 | 89.41 | 641.048 | 22.15 | 21.8 | 917.006 | 36.805 | 22.197 | 247.9 | 2687.281 | 0 | 890.554 | 55.855 | 95450 | 5.207 | 737.1 | 1.680412 | 56.59546 | 54.85667 | 61.96382 |  | 417.2508 | 25.67471 | 115.7331 | 558.6586 |  | 76 | 24 | 0 | 3.061031 | 27.59707 | 48.17327 | 468.5163 | 58.38425 | 0 | 0 | 979.964 | 0.2672208 | 2687.281 | 0.7327792 | 3667.245 | 0 | 0 | 55.855 | 0 | 27.974 | 889.032 | 36.805 | 25.89 | 979.701 | 247.9 | 3.681667 | 1.956667 | 10.48833 | 18.37833 | 69.17667 | 0 | 0 | 0 | 0 | 0 | 0 | 0 | 0 | 0 | 0 | 0 | 0 | 60.67333 | 4.631111 | 3.518889 | 0.092 | 0.3263333 | 0.007555556 | 0.04133333 | 0.1255556 | 0.1144444 | 0.09555556 | 4.104444 | 2.322222 | 0 | 0 | 0 | 0 | 0 | 0 | 0 | 0 | 0 | 0 | 0 | 0 | 7 | 1.3 | 99703 | 103704 | 24547.79424 |  | 9.89 | 114 | 554 | 2.62 | 1.3 | 1151 | 4001 | 0 | 1240 | 235 | 2345 | 3.107523 | 2117.15 | 42.00903 | 554
2024-02-25 18:00 | 3.666667 | 0.3966667 | 11.05667 | 0.9766667 | 87.57 | 7.433333 | 0.44 | 11.35667 | 1.04 | 87.16333 | 54.85667 | 10.21667 | 5.86 | 2.345 | 10.425 | 2.095 | 0.049 | 0.1063333 | 0.07433333 | 0.275 | 0.19 | 1.779297 | 96.97 | 0.4566667 | 0.68 | 1.213333 | 0.1 | [10 empty] | 25.89 | 0 | 89.41 | 641.048 | 22.15 | 21.8 | 917.006 | 36.805 | 22.197 | 247.9 | 2687.281 | 0 | 890.554 | 55.855 | 95450 | 5.207 | 737.1 | 1.680412 | 56.59546 | 54.85667 | 61.96382 |  | 417.2508 | 25.67471 | 115.7331 | 558.6586 |  | 76 | 24 | 0 | 3.061031 | 27.59707 | 48.17327 | 468.5163 | 58.38425 | 0 | 0 | 979.964 | 0.2672208 | 2687.281 | 0.7327792 | 3667.245 | 0 | 0 | 55.855 | 0 | 27.974 | 889.032 | 36.805 | 25.89 | 979.701 | 247.9 | 3.681667 | 1.956667 | 10.48833 | 18.37833 | 69.17667 | 0 | 0 | 0 | 0 | 0 | 0 | 0 | 0 | 0 | 0 | 0 | 0 | 60.67333 | 4.631111 | 3.518889 | 0.092 | 0.3263333 | 0.007555556 | 0.04133333 | 0.1255556 | 0.1144444 | 0.09555556 | 4.104444 | 2.322222 | 0 | 0 | 0 | 0 | 0 | 0 | 0 | 0 | 0 | 0 | 0 | 0 | 7 | 1.3 | 102375.8 | 106843 | 25095.61 |  | 8.71 | 108 | 548 | 2.65 | 1.3 | 1150 | 3998 | 377 | 1323 | 244 | 2330 | 3.027314 | 2117.15 | 40.72306 | 548
2024-02-25 19:00 | 3.666667 | 0.3966667 | 11.05667 | 0.9766667 | 87.57 | 7.433333 | 0.44 | 11.35667 | 1.04 | 87.16333 | 54.85667 | 10.21667 | 5.86 | 2.345 | 10.425 | 2.095 | 0.049 | 0.1063333 | 0.07433333 | 0.275 | 0.19 | 1.779297 | 96.97 | 0.4566667 | 0.68 | 1.213333 | 0.1 | [10 empty] | 25.89 | 0 | 89.41 | 641.048 | 22.15 | 21.8 | 917.006 | 36.805 | 22.197 | 247.9 | 2687.281 | 0 | 890.554 | 55.855 | 95450 | 5.207 | 737.1 | 1.680412 | 56.59546 | 54.85667 | 61.96382 |  | 417.2508 | 25.67471 | 115.7331 | 558.6586 |  | 76 | 24 | 0 | 3.061031 | 27.59707 | 48.17327 | 468.5163 | 58.38425 | 0 | 0 | 979.964 | 0.2672208 | 2687.281 | 0.7327792 | 3667.245 | 0 | 0 | 55.855 | 0 | 27.974 | 889.032 | 36.805 | 25.89 | 979.701 | 247.9 | 3.681667 | 1.956667 | 10.48833 | 18.37833 | 69.17667 | 0 | 0 | 0 | 0 | 0 | 0 | 0 | 0 | 0 | 0 | 0 | 0 | 60.67333 | 4.631111 | 3.518889 | 0.092 | 0.3263333 | 0.007555556 | 0.04133333 | 0.1255556 | 0.1144444 | 0.09555556 | 4.104444 | 2.322222 | 0 | 0 | 0 | 0 | 0 | 0 | 0 | 0 | 0 | 0 | 0 | 0 | 7 | 1.3 | 105369 | 109974 | 25713.43 |  | 9.13 | 110 | 550 | 2.66 | 1.3 | 1149 | 3999 | 487 | 1343 | 250 | 2320 | 2.94523 | 2117.15 | 42.10168 | 550
2024-02-25 20:00 | 3.666667 | 0.3966667 | 11.05667 | 0.9766667 | 87.57 | 7.433333 | 0.44 | 11.35667 | 1.04 | 87.16333 | 54.85667 | 10.21667 | 5.86 | 2.345 | 10.425 | 2.095 | 0.049 | 0.1063333 | 0.07433333 | 0.275 | 0.19 | 1.779297 | 96.97 | 0.4566667 | 0.68 | 1.213333 | 0.1 | [10 empty] | 25.89 | 0 | 89.41 | 641.048 | 22.15 | 21.8 | 917.006 | 36.805 | 22.197 | 247.9 | 2687.281 | 0 | 890.554 | 55.855 | 95450 | 5.207 | 737.1 | 1.680412 | 56.59546 | 54.85667 | 61.96382 |  | 417.2508 | 25.67471 | 115.7331 | 558.6586 |  | 76 | 24 | 0 | 3.061031 | 27.59707 | 48.17327 | 468.5163 | 58.38425 | 0 | 0 | 979.964 | 0.2672208 | 2687.281 | 0.7327792 | 3667.245 | 0 | 0 | 55.855 | 0 | 27.974 | 889.032 | 36.805 | 25.89 | 979.701 | 247.9 | 3.681667 | 1.956667 | 10.48833 | 18.37833 | 69.17667 | 0 | 0 | 0 | 0 | 0 | 0 | 0 | 0 | 0 | 0 | 0 | 0 | 60.67333 | 4.631111 | 3.518889 | 0.092 | 0.3263333 | 0.007555556 | 0.04133333 | 0.1255556 | 0.1144444 | 0.09555556 | 4.104444 | 2.322222 | 0 | 0 | 0 | 0 | 0 | 0 | 0 | 0 | 0 | 0 | 0 | 0 | 7 | 1.3 | 105828.3 | 110687 | 25809.1 |  | 8.94 | 105 | 545 | 2.64 | 1.3 | 1150 | 4000 | 690 | 1377 | 254 | 2319 | 2.933626 | 2117.15 | 41.49644 | 545
2024-02-25 21:00 | 3.666667 | 0.3966667 | 11.05667 | 0.9766667 | 87.57 | 7.433333 | 0.44 | 11.35667 | 1.04 | 87.16333 | 54.85667 | 10.21667 | 5.86 | 2.345 | 10.425 | 2.095 | 0.049 | 0.1063333 | 0.07433333 | 0.275 | 0.19 | 1.779297 | 96.97 | 0.4566667 | 0.68 | 1.213333 | 0.1 | [10 empty] | 25.89 | 0 | 89.41 | 641.048 | 22.15 | 21.8 | 917.006 | 36.805 | 22.197 | 247.9 | 2687.281 | 0 | 890.554 | 55.855 | 95450 | 5.207 | 737.1 | 1.680412 | 56.59546 | 54.85667 | 61.96382 |  | 417.2508 | 25.67471 | 115.7331 | 558.6586 |  | 76 | 24 | 0 | 3.061031 | 27.59707 | 48.17327 | 468.5163 | 58.38425 | 0 | 0 | 979.964 | 0.2672208 | 2687.281 | 0.7327792 | 3667.245 | 0 | 0 | 55.855 | 0 | 27.974 | 889.032 | 36.805 | 25.89 | 979.701 | 247.9 | 3.681667 | 1.956667 | 10.48833 | 18.37833 | 69.17667 | 0 | 0 | 0 | 0 | 0 | 0 | 0 | 0 | 0 | 0 | 0 | 0 | 60.67333 | 4.631111 | 3.518889 | 0.092 | 0.3263333 | 0.007555556 | 0.04133333 | 0.1255556 | 0.1144444 | 0.09555556 | 4.104444 | 2.322222 | 0 | 0 | 0 | 0 | 0 | 0 | 0 | 0 | 0 | 0 | 0 | 0 | 7 | 1.3 | 106724.2 | 111333 | 25992.73 |  | 9.61 | 109 | 549 | 2.66 | 1.3 | 1151 | 3999 | 490 | 1368 | 254 | 2319 | 2.909205 | 2117.15 | 41.26582 | 549
2024-02-25 22:00 | 3.666667 | 0.3966667 | 11.05667 | 0.9766667 | 87.57 | 7.433333 | 0.44 | 11.35667 | 1.04 | 87.16333 | 54.85667 | 10.21667 | 5.86 | 2.345 | 10.425 | 2.095 | 0.049 | 0.1063333 | 0.07433333 | 0.275 | 0.19 | 1.779297 | 96.97 | 0.4566667 | 0.68 | 1.213333 | 0.1 | [10 empty] | 25.89 | 0 | 89.41 | 641.048 | 22.15 | 21.8 | 917.006 | 36.805 | 22.197 | 247.9 | 2687.281 | 0 | 890.554 | 55.855 | 95450 | 5.207 | 737.1 | 1.680412 | 56.59546 | 54.85667 | 61.96382 |  | 417.2508 | 25.67471 | 115.7331 | 558.6586 |  | 76 | 24 | 0 | 3.061031 | 27.59707 | 48.17327 | 468.5163 | 58.38425 | 0 | 0 | 979.964 | 0.2672208 | 2687.281 | 0.7327792 | 3667.245 | 0 | 0 | 55.855 | 0 | 27.974 | 889.032 | 36.805 | 25.89 | 979.701 | 247.9 | 3.681667 | 1.956667 | 10.48833 | 18.37833 | 69.17667 | 0 | 0 | 0 | 0 | 0 | 0 | 0 | 0 | 0 | 0 | 0 | 0 | 60.67333 | 4.631111 | 3.518889 | 0.092 | 0.3263333 | 0.007555556 | 0.04133333 | 0.1255556 | 0.1144444 | 0.09555556 | 4.104444 | 2.322222 | 0 | 0 | 0 | 0 | 0 | 0 | 0 | 0 | 0 | 0 | 0 | 0 | 7 | 1.3 | 109946.9 | 113982 | 26656.86 |  | 10.39 | 118 | 558 | 2.66 | 1.3 | 1150 | 3999 | 29 | 1362 | 254 | 2319 | 2.82698 | 2117.15 | 41.57509 | 558
2024-02-25 23:00 | 3.666667 | 0.3966667 | 11.05667 | 0.9766667 | 87.57 | 7.433333 | 0.44 | 11.35667 | 1.04 | 87.16333 | 54.85667 | 10.21667 | 5.86 | 2.345 | 10.425 | 2.095 | 0.049 | 0.1063333 | 0.07433333 | 0.275 | 0.19 | 1.779297 | 96.97 | 0.4566667 | 0.68 | 1.213333 | 0.1 | [10 empty] | 25.89 | 0 | 89.41 | 641.048 | 22.15 | 21.8 | 917.006 | 36.805 | 22.197 | 247.9 | 2687.281 | 0 | 890.554 | 55.855 | 95450 | 5.207 | 737.1 | 1.680412 | 56.59546 | 54.85667 | 61.96382 |  | 417.2508 | 25.67471 | 115.7331 | 558.6586 |  | 76 | 24 | 0 | 3.061031 | 27.59707 | 48.17327 | 468.5163 | 58.38425 | 0 | 0 | 979.964 | 0.2672208 | 2687.281 | 0.7327792 | 3667.245 | 0 | 0 | 55.855 | 0 | 27.974 | 889.032 | 36.805 | 25.89 | 979.701 | 247.9 | 3.681667 | 1.956667 | 10.48833 | 18.37833 | 69.17667 | 0 | 0 | 0 | 0 | 0 | 0 | 0 | 0 | 0 | 0 | 0 | 0 | 60.67333 | 4.631111 | 3.518889 | 0.092 | 0.3263333 | 0.007555556 | 0.04133333 | 0.1255556 | 0.1144444 | 0.09555556 | 4.104444 | 2.322222 | 0 | 0 | 0 | 0 | 0 | 0 | 0 | 0 | 0 | 0 | 0 | 0 | 7 | 1.3 | 101841.2 | 105876 | 24987.43 |  | 10.57 | 112 | 552 | 2.66 | 1.29 | 1149 | 4000 | 28 | 1287 | 241 | 2320 | 3.04406 | 2117.15 | 41.68006 | 552
2024-02-26 | 3.733333 | 0.39 | 11.22333 | 0.9566667 | 87.43 | 7.733333 | 0.4333333 | 11.46 | 1.033333 | 87.07333 | 55.13833 | 10.86667 | 5.918333 | 2.343333 | 9.976667 | 2.095 | 0.0485 | 0.1055 | 0.07483333 | 0.2633333 | 0.19 | 1.685883 | 96.74667 | 0.6233333 | 0.7133333 | 1.233333 | 0.1333333 | [10 empty] | 8.36 | 23.97 | 89.83 | 698.814 | 21.52 | 26.26 | 890.156 | 26.643 | 25.99 | 268.89 | 2544.58 | 0 | 847.895 | 31.987 | 88510.5 | 2.9641 | 740.3 | 1.647656 | 56.87164 | 55.13833 | 62.19845 |  | 418.6466 | 23.62197 | 129.6705 | 571.9391 |  | 75 | 25 | 0 | 2.884668 | 28.30002 | 51.00105 | 476.0379 | 58.85478 | 0 | 0 | 937.725 | 0.2692828 | 2544.58 | 0.7307172 | 3482.305 | 0 | 0 | 31.987 | 0 | 26.012 | 864.144 | 26.643 | 32.33 | 949.129 | 268.89 | 4.495 | 1.84 | 10.65667 | 18.77333 | 68.73 | 0 | 0 | 0 | 0 | 0 | 0 | 0 | 0 | 0 | 0 | 0 | 0 | 60.94889 | 4.362222 | 3.322222 | 0.08355556 | 0.3102222 | 0.007888889 | 0.02811111 | 0.1744444 | 0.08111111 | 0.06555556 | 4.153333 | 2.388889 | 0 | 0 | 0 | 0 | 0 | 0 | 0 | 0 | 0 | 0 | 0 | 0 | 7 | 1.3 | 99636.82 | 104104 | 24032.16 |  | 9.31 | 105 | 555 | 2.68 | 1.3 | 1147 | 3499 | 778 | 1255 | 235 | 2273 | 2.73284 | 2046.89 | 40.10572 | 555
2024-02-26 01:00 | 3.733333 | 0.39 | 11.22333 | 0.9566667 | 87.43 | 7.733333 | 0.4333333 | 11.46 | 1.033333 | 87.07333 | 55.13833 | 10.86667 | 5.918333 | 2.343333 | 9.976667 | 2.095 | 0.0485 | 0.1055 | 0.07483333 | 0.2633333 | 0.19 | 1.685883 | 96.74667 | 0.6233333 | 0.7133333 | 1.233333 | 0.1333333 | [10 empty] | 8.36 | 23.97 | 89.83 | 698.814 | 21.52 | 26.26 | 890.156 | 26.643 | 25.99 | 268.89 | 2544.58 | 0 | 847.895 | 31.987 | 88510.5 | 2.9641 | 740.3 | 1.647656 | 56.87164 | 55.13833 | 62.19845 |  | 418.6466 | 23.62197 | 129.6705 | 571.9391 |  | 75 | 25 | 0 | 2.884668 | 28.30002 | 51.00105 | 476.0379 | 58.85478 | 0 | 0 | 937.725 | 0.2692828 | 2544.58 | 0.7307172 | 3482.305 | 0 | 0 | 31.987 | 0 | 26.012 | 864.144 | 26.643 | 32.33 | 949.129 | 268.89 | 4.495 | 1.84 | 10.65667 | 18.77333 | 68.73 | 0 | 0 | 0 | 0 | 0 | 0 | 0 | 0 | 0 | 0 | 0 | 0 | 60.94889 | 4.362222 | 3.322222 | 0.08355556 | 0.3102222 | 0.007888889 | 0.02811111 | 0.1744444 | 0.08111111 | 0.06555556 | 4.153333 | 2.388889 | 0 | 0 | 0 | 0 | 0 | 0 | 0 | 0 | 0 | 0 | 0 | 0 | 7 | 1.3 | 99120 | 103121 | 24427.6496 |  | 10.5 | 114 | 554 | 2.66 | 1.28 | 1148 | 4001 | 0 | 1245 | 234 | 2319 | 3.125079 | 2046.89 | 42.28493 | 554
2024-02-26 02:00 | 3.733333 | 0.39 | 11.22333 | 0.9566667 | 87.43 | 7.733333 | 0.4333333 | 11.46 | 1.033333 | 87.07333 | 55.13833 | 10.86667 | 5.918333 | 2.343333 | 9.976667 | 2.095 | 0.0485 | 0.1055 | 0.07483333 | 0.2633333 | 0.19 | 1.685883 | 96.74667 | 0.6233333 | 0.7133333 | 1.233333 | 0.1333333 | [10 empty] | 8.36 | 23.97 | 89.83 | 698.814 | 21.52 | 26.26 | 890.156 | 26.643 | 25.99 | 268.89 | 2544.58 | 0 | 847.895 | 31.987 | 88510.5 | 2.9641 | 740.3 | 1.647656 | 56.87164 | 55.13833 | 62.19845 |  | 418.6466 | 23.62197 | 129.6705 | 571.9391 |  | 75 | 25 | 0 | 2.884668 | 28.30002 | 51.00105 | 476.0379 | 58.85478 | 0 | 0 | 937.725 | 0.2692828 | 2544.58 | 0.7307172 | 3482.305 | 0 | 0 | 31.987 | 0 | 26.012 | 864.144 | 26.643 | 32.33 | 949.129 | 268.89 | 4.495 | 1.84 | 10.65667 | 18.77333 | 68.73 | 0 | 0 | 0 | 0 | 0 | 0 | 0 | 0 | 0 | 0 | 0 | 0 | 60.94889 | 4.362222 | 3.322222 | 0.08355556 | 0.3102222 | 0.007888889 | 0.02811111 | 0.1744444 | 0.08111111 | 0.06555556 | 4.153333 | 2.388889 | 0 | 0 | 0 | 0 | 0 | 0 | 0 | 0 | 0 | 0 | 0 | 0 | 7 | 1.3 | 98587.42 | 102904 | 24314.9 |  | 10.39 | 113 | 557 | 2.61 | 1.29 | 1150 | 3998 | 256 | 1299 | 256 | 2318 | 3.139028 | 2046.89 | 41.97138 | 557
2024-02-26 03:00 | 3.733333 | 0.39 | 11.22333 | 0.9566667 | 87.43 | 7.733333 | 0.4333333 | 11.46 | 1.033333 | 87.07333 | 55.13833 | 10.86667 | 5.918333 | 2.343333 | 9.976667 | 2.095 | 0.0485 | 0.1055 | 0.07483333 | 0.2633333 | 0.19 | 1.685883 | 96.74667 | 0.6233333 | 0.7133333 | 1.233333 | 0.1333333 | [10 empty] | 8.36 | 23.97 | 89.83 | 698.814 | 21.52 | 26.26 | 890.156 | 26.643 | 25.99 | 268.89 | 2544.58 | 0 | 847.895 | 31.987 | 88510.5 | 2.9641 | 740.3 | 1.647656 | 56.87164 | 55.13833 | 62.19845 |  | 418.6466 | 23.62197 | 129.6705 | 571.9391 |  | 75 | 25 | 0 | 2.884668 | 28.30002 | 51.00105 | 476.0379 | 58.85478 | 0 | 0 | 937.725 | 0.2692828 | 2544.58 | 0.7307172 | 3482.305 | 0 | 0 | 31.987 | 0 | 26.012 | 864.144 | 26.643 | 32.33 | 949.129 | 268.89 | 4.495 | 1.84 | 10.65667 | 18.77333 | 68.73 | 0 | 0 | 0 | 0 | 0 | 0 | 0 | 0 | 0 | 0 | 0 | 0 | 60.94889 | 4.362222 | 3.322222 | 0.08355556 | 0.3102222 | 0.007888889 | 0.02811111 | 0.1744444 | 0.08111111 | 0.06555556 | 4.153333 | 2.388889 | 0 | 0 | 0 | 0 | 0 | 0 | 0 | 0 | 0 | 0 | 0 | 0 | 7 | 1.3 | 103567.6 | 107755 | 25340.21 |  | 10.03 | 110 | 550 | 2.66 | 1.3 | 1150 | 3997 | 153 | 1325 | 246 | 2320 | 2.993077 | 2046.89 | 41.5026 | 550
2024-02-26 04:00 | 3.733333 | 0.39 | 11.22333 | 0.9566667 | 87.43 | 7.733333 | 0.4333333 | 11.46 | 1.033333 | 87.07333 | 55.13833 | 10.86667 | 5.918333 | 2.343333 | 9.976667 | 2.095 | 0.0485 | 0.1055 | 0.07483333 | 0.2633333 | 0.19 | 1.685883 | 96.74667 | 0.6233333 | 0.7133333 | 1.233333 | 0.1333333 | [10 empty] | 8.36 | 23.97 | 89.83 | 698.814 | 21.52 | 26.26 | 890.156 | 26.643 | 25.99 | 268.89 | 2544.58 | 0 | 847.895 | 31.987 | 88510.5 | 2.9641 | 740.3 | 1.647656 | 56.87164 | 55.13833 | 62.19845 |  | 418.6466 | 23.62197 | 129.6705 | 571.9391 |  | 75 | 25 | 0 | 2.884668 | 28.30002 | 51.00105 | 476.0379 | 58.85478 | 0 | 0 | 937.725 | 0.2692828 | 2544.58 | 0.7307172 | 3482.305 | 0 | 0 | 31.987 | 0 | 26.012 | 864.144 | 26.643 | 32.33 | 949.129 | 268.89 | 4.495 | 1.84 | 10.65667 | 18.77333 | 68.73 | 0 | 0 | 0 | 0 | 0 | 0 | 0 | 0 | 0 | 0 | 0 | 0 | 60.94889 | 4.362222 | 3.322222 | 0.08355556 | 0.3102222 | 0.007888889 | 0.02811111 | 0.1744444 | 0.08111111 | 0.06555556 | 4.153333 | 2.388889 | 0 | 0 | 0 | 0 | 0 | 0 | 0 | 0 | 0 | 0 | 0 | 0 | 7 | 1.3 | 100010 | 104281 | 24611.05 |  | 10.05 | 110 | 550 | 2.65 | 1.29 | 1148 | 4001 | 217 | 1272 | 237 | 2320 | 3.098359 | 2046.89 | 41.00589 | 550
2024-02-26 05:00 | 3.733333 | 0.39 | 11.22333 | 0.9566667 | 87.43 | 7.733333 | 0.4333333 | 11.46 | 1.033333 | 87.07333 | 55.13833 | 10.86667 | 5.918333 | 2.343333 | 9.976667 | 2.095 | 0.0485 | 0.1055 | 0.07483333 | 0.2633333 | 0.19 | 1.685883 | 96.74667 | 0.6233333 | 0.7133333 | 1.233333 | 0.1333333 | [10 empty] | 8.36 | 23.97 | 89.83 | 698.814 | 21.52 | 26.26 | 890.156 | 26.643 | 25.99 | 268.89 | 2544.58 | 0 | 847.895 | 31.987 | 88510.5 | 2.9641 | 740.3 | 1.647656 | 56.87164 | 55.13833 | 62.19845 |  | 418.6466 | 23.62197 | 129.6705 | 571.9391 |  | 75 | 25 | 0 | 2.884668 | 28.30002 | 51.00105 | 476.0379 | 58.85478 | 0 | 0 | 937.725 | 0.2692828 | 2544.58 | 0.7307172 | 3482.305 | 0 | 0 | 31.987 | 0 | 26.012 | 864.144 | 26.643 | 32.33 | 949.129 | 268.89 | 4.495 | 1.84 | 10.65667 | 18.77333 | 68.73 | 0 | 0 | 0 | 0 | 0 | 0 | 0 | 0 | 0 | 0 | 0 | 0 | 60.94889 | 4.362222 | 3.322222 | 0.08355556 | 0.3102222 | 0.007888889 | 0.02811111 | 0.1744444 | 0.08111111 | 0.06555556 | 4.153333 | 2.388889 | 0 | 0 | 0 | 0 | 0 | 0 | 0 | 0 | 0 | 0 | 0 | 0 | 7 | 1.3 | 103713.7 | 108142 | 25372.31 |  | 10.5 | 115 | 555 | 2.65 | 1.3 | 1150 | 3999 | 345 | 1335 | 247 | 2320 | 2.99046 | 2046.89 | 40.94828 | 555
2024-02-26 06:00 | 3.733333 | 0.39 | 11.22333 | 0.9566667 | 87.43 | 7.733333 | 0.4333333 | 11.46 | 1.033333 | 87.07333 | 55.13833 | 10.86667 | 5.918333 | 2.343333 | 9.976667 | 2.095 | 0.0485 | 0.1055 | 0.07483333 | 0.2633333 | 0.19 | 1.685883 | 96.74667 | 0.6233333 | 0.7133333 | 1.233333 | 0.1333333 | [10 empty] | 8.36 | 23.97 | 89.83 | 698.814 | 21.52 | 26.26 | 890.156 | 26.643 | 25.99 | 268.89 | 2544.58 | 0 | 847.895 | 31.987 | 88510.5 | 2.9641 | 740.3 | 1.647656 | 56.87164 | 55.13833 | 62.19845 |  | 418.6466 | 23.62197 | 129.6705 | 571.9391 |  | 75 | 25 | 0 | 2.884668 | 28.30002 | 51.00105 | 476.0379 | 58.85478 | 0 | 0 | 937.725 | 0.2692828 | 2544.58 | 0.7307172 | 3482.305 | 0 | 0 | 31.987 | 0 | 26.012 | 864.144 | 26.643 | 32.33 | 949.129 | 268.89 | 4.495 | 1.84 | 10.65667 | 18.77333 | 68.73 | 0 | 0 | 0 | 0 | 0 | 0 | 0 | 0 | 0 | 0 | 0 | 0 | 60.94889 | 4.362222 | 3.322222 | 0.08355556 | 0.3102222 | 0.007888889 | 0.02811111 | 0.1744444 | 0.08111111 | 0.06555556 | 4.153333 | 2.388889 | 0 | 0 | 0 | 0 | 0 | 0 | 0 | 0 | 0 | 0 | 0 | 0 | 7 | 1.3 | 104935.1 | 109130 | 25627.03 |  | 9.41 | 107 | 547 | 2.66 | 1.3 | 1149 | 4002 | 155 | 1339 | 249 | 2314 | 2.959087 | 2046.89 | 40.33652 | 547
2024-02-26 07:00 | 3.733333 | 0.39 | 11.22333 | 0.9566667 | 87.43 | 7.733333 | 0.4333333 | 11.46 | 1.033333 | 87.07333 | 55.13833 | 10.86667 | 5.918333 | 2.343333 | 9.976667 | 2.095 | 0.0485 | 0.1055 | 0.07483333 | 0.2633333 | 0.19 | 1.685883 | 96.74667 | 0.6233333 | 0.7133333 | 1.233333 | 0.1333333 | [10 empty] | 8.36 | 23.97 | 89.83 | 698.814 | 21.52 | 26.26 | 890.156 | 26.643 | 25.99 | 268.89 | 2544.58 | 0 | 847.895 | 31.987 | 88510.5 | 2.9641 | 740.3 | 1.647656 | 56.87164 | 55.13833 | 62.19845 |  | 418.6466 | 23.62197 | 129.6705 | 571.9391 |  | 75 | 25 | 0 | 2.884668 | 28.30002 | 51.00105 | 476.0379 | 58.85478 | 0 | 0 | 937.725 | 0.2692828 | 2544.58 | 0.7307172 | 3482.305 | 0 | 0 | 31.987 | 0 | 26.012 | 864.144 | 26.643 | 32.33 | 949.129 | 268.89 | 4.495 | 1.84 | 10.65667 | 18.77333 | 68.73 | 0 | 0 | 0 | 0 | 0 | 0 | 0 | 0 | 0 | 0 | 0 | 0 | 60.94889 | 4.362222 | 3.322222 | 0.08355556 | 0.3102222 | 0.007888889 | 0.02811111 | 0.1744444 | 0.08111111 | 0.06555556 | 4.153333 | 2.388889 | 0 | 0 | 0 | 0 | 0 | 0 | 0 | 0 | 0 | 0 | 0 | 0 | 7 | 1.3 | 104572 | 108572 | 25550.19776 |  | 10.89 | 123 | 563 | 2.65 | 1.3 | 1156 | 4000 | 0 | 1344 | 250 | 2304 | 2.967549 | 2046.89 | 40.0868 | 563
2024-02-26 08:00 | 3.733333 | 0.39 | 11.22333 | 0.9566667 | 87.43 | 7.733333 | 0.4333333 | 11.46 | 1.033333 | 87.07333 | 55.13833 | 10.86667 | 5.918333 | 2.343333 | 9.976667 | 2.095 | 0.0485 | 0.1055 | 0.07483333 | 0.2633333 | 0.19 | 1.685883 | 96.74667 | 0.6233333 | 0.7133333 | 1.233333 | 0.1333333 | [10 empty] | 8.36 | 23.97 | 89.83 | 698.814 | 21.52 | 26.26 | 890.156 | 26.643 | 25.99 | 268.89 | 2544.58 | 0 | 847.895 | 31.987 | 88510.5 | 2.9641 | 740.3 | 1.647656 | 56.87164 | 55.13833 | 62.19845 |  | 418.6466 | 23.62197 | 129.6705 | 571.9391 |  | 75 | 25 | 0 | 2.884668 | 28.30002 | 51.00105 | 476.0379 | 58.85478 | 0 | 0 | 937.725 | 0.2692828 | 2544.58 | 0.7307172 | 3482.305 | 0 | 0 | 31.987 | 0 | 26.012 | 864.144 | 26.643 | 32.33 | 949.129 | 268.89 | 4.495 | 1.84 | 10.65667 | 18.77333 | 68.73 | 0 | 0 | 0 | 0 | 0 | 0 | 0 | 0 | 0 | 0 | 0 | 0 | 60.94889 | 4.362222 | 3.322222 | 0.08355556 | 0.3102222 | 0.007888889 | 0.02811111 | 0.1744444 | 0.08111111 | 0.06555556 | 4.153333 | 2.388889 | 0 | 0 | 0 | 0 | 0 | 0 | 0 | 0 | 0 | 0 | 0 | 0 | 7 | 1.3 | 100840 | 104840 | 24781.1072 |  | 11.75 | 133 | 573 | 2.66 | 1.3 | 1169 | 4000 | 0 | 1286 | 242 | 2277 | 3.073108 | 2046.89 | 40.32704 | 573
2024-02-26 09:00 | 3.733333 | 0.39 | 11.22333 | 0.9566667 | 87.43 | 7.733333 | 0.4333333 | 11.46 | 1.033333 | 87.07333 | 55.13833 | 10.86667 | 5.918333 | 2.343333 | 9.976667 | 2.095 | 0.0485 | 0.1055 | 0.07483333 | 0.2633333 | 0.19 | 1.685883 | 96.74667 | 0.6233333 | 0.7133333 | 1.233333 | 0.1333333 | [10 empty] | 8.36 | 23.97 | 89.83 | 698.814 | 21.52 | 26.26 | 890.156 | 26.643 | 25.99 | 268.89 | 2544.58 | 0 | 847.895 | 31.987 | 88510.5 | 2.9641 | 740.3 | 1.647656 | 56.87164 | 55.13833 | 62.19845 |  | 418.6466 | 23.62197 | 129.6705 | 571.9391 |  | 75 | 25 | 0 | 2.884668 | 28.30002 | 51.00105 | 476.0379 | 58.85478 | 0 | 0 | 937.725 | 0.2692828 | 2544.58 | 0.7307172 | 3482.305 | 0 | 0 | 31.987 | 0 | 26.012 | 864.144 | 26.643 | 32.33 | 949.129 | 268.89 | 4.495 | 1.84 | 10.65667 | 18.77333 | 68.73 | 0 | 0 | 0 | 0 | 0 | 0 | 0 | 0 | 0 | 0 | 0 | 0 | 60.94889 | 4.362222 | 3.322222 | 0.08355556 | 0.3102222 | 0.007888889 | 0.02811111 | 0.1744444 | 0.08111111 | 0.06555556 | 4.153333 | 2.388889 | 0 | 0 | 0 | 0 | 0 | 0 | 0 | 0 | 0 | 0 | 0 | 0 | 8 | 1.3 | 98396 | 102395 | 24276.44768 |  | 12.22 | 129 | 569 | 2.66 | 1.3 | 1170 | 3999 | 0 | 1257 | 237 | 2264 | 3.145648 | 2046.89 | 40.5656 | 569
2024-02-26 10:00 | 3.733333 | 0.39 | 11.22333 | 0.9566667 | 87.43 | 7.733333 | 0.4333333 | 11.46 | 1.033333 | 87.07333 | 55.13833 | 10.86667 | 5.918333 | 2.343333 | 9.976667 | 2.095 | 0.0485 | 0.1055 | 0.07483333 | 0.2633333 | 0.19 | 1.685883 | 96.74667 | 0.6233333 | 0.7133333 | 1.233333 | 0.1333333 | [10 empty] | 8.36 | 23.97 | 89.83 | 698.814 | 21.52 | 26.26 | 890.156 | 26.643 | 25.99 | 268.89 | 2544.58 | 0 | 847.895 | 31.987 | 88510.5 | 2.9641 | 740.3 | 1.647656 | 56.87164 | 55.13833 | 62.19845 |  | 418.6466 | 23.62197 | 129.6705 | 571.9391 |  | 75 | 25 | 0 | 2.884668 | 28.30002 | 51.00105 | 476.0379 | 58.85478 | 0 | 0 | 937.725 | 0.2692828 | 2544.58 | 0.7307172 | 3482.305 | 0 | 0 | 31.987 | 0 | 26.012 | 864.144 | 26.643 | 32.33 | 949.129 | 268.89 | 4.495 | 1.84 | 10.65667 | 18.77333 | 68.73 | 0 | 0 | 0 | 0 | 0 | 0 | 0 | 0 | 0 | 0 | 0 | 0 | 60.94889 | 4.362222 | 3.322222 | 0.08355556 | 0.3102222 | 0.007888889 | 0.02811111 | 0.1744444 | 0.08111111 | 0.06555556 | 4.153333 | 2.388889 | 0 | 0 | 0 | 0 | 0 | 0 | 0 | 0 | 0 | 0 | 0 | 0 | 7 | 1.3 | 97535 | 101518 | 24083.0128 |  | 12.66 | 133 | 573 | 2.63 | 1.3 | 1172 | 3983 | 0 | 1273 | 237 | 2259 | 3.160117 | 2046.89 | 41.34373 | 573
2024-02-26 11:00 | 3.733333 | 0.39 | 11.22333 | 0.9566667 | 87.43 | 7.733333 | 0.4333333 | 11.46 | 1.033333 | 87.07333 | 55.13833 | 10.86667 | 5.918333 | 2.343333 | 9.976667 | 2.095 | 0.0485 | 0.1055 | 0.07483333 | 0.2633333 | 0.19 | 1.685883 | 96.74667 | 0.6233333 | 0.7133333 | 1.233333 | 0.1333333 | [10 empty] | 8.36 | 23.97 | 89.83 | 698.814 | 21.52 | 26.26 | 890.156 | 26.643 | 25.99 | 268.89 | 2544.58 | 0 | 847.895 | 31.987 | 88510.5 | 2.9641 | 740.3 | 1.647656 | 56.87164 | 55.13833 | 62.19845 |  | 418.6466 | 23.62197 | 129.6705 | 571.9391 |  | 75 | 25 | 0 | 2.884668 | 28.30002 | 51.00105 | 476.0379 | 58.85478 | 0 | 0 | 937.725 | 0.2692828 | 2544.58 | 0.7307172 | 3482.305 | 0 | 0 | 31.987 | 0 | 26.012 | 864.144 | 26.643 | 32.33 | 949.129 | 268.89 | 4.495 | 1.84 | 10.65667 | 18.77333 | 68.73 | 0 | 0 | 0 | 0 | 0 | 0 | 0 | 0 | 0 | 0 | 0 | 0 | 60.94889 | 4.362222 | 3.322222 | 0.08355556 | 0.3102222 | 0.007888889 | 0.02811111 | 0.1744444 | 0.08111111 | 0.06555556 | 4.153333 | 2.388889 | 0 | 0 | 0 | 0 | 0 | 0 | 0 | 0 | 0 | 0 | 0 | 0 | 6 | 1.3 | 95744 | 99245 | 23231.92352 |  | 12.75 | 140 | 580 | 2.6 | 1.3 | 1170 | 3501 | 0 | 1273 | 233 | 2228 | 2.841529 | 2046.89 | 40.0837 | 580
2024-02-26 12:00 | 3.733333 | 0.39 | 11.22333 | 0.9566667 | 87.43 | 7.733333 | 0.4333333 | 11.46 | 1.033333 | 87.07333 | 55.13833 | 10.86667 | 5.918333 | 2.343333 | 9.976667 | 2.095 | 0.0485 | 0.1055 | 0.07483333 | 0.2633333 | 0.19 | 1.685883 | 96.74667 | 0.6233333 | 0.7133333 | 1.233333 | 0.1333333 | [10 empty] | 8.36 | 23.97 | 89.83 | 698.814 | 21.52 | 26.26 | 890.156 | 26.643 | 25.99 | 268.89 | 2544.58 | 0 | 847.895 | 31.987 | 88510.5 | 2.9641 | 740.3 | 1.647656 | 56.87164 | 55.13833 | 62.19845 |  | 418.6466 | 23.62197 | 129.6705 | 571.9391 |  | 75 | 25 | 0 | 2.884668 | 28.30002 | 51.00105 | 476.0379 | 58.85478 | 0 | 0 | 937.725 | 0.2692828 | 2544.58 | 0.7307172 | 3482.305 | 0 | 0 | 31.987 | 0 | 26.012 | 864.144 | 26.643 | 32.33 | 949.129 | 268.89 | 4.495 | 1.84 | 10.65667 | 18.77333 | 68.73 | 0 | 0 | 0 | 0 | 0 | 0 | 0 | 0 | 0 | 0 | 0 | 0 | 60.94889 | 4.362222 | 3.322222 | 0.08355556 | 0.3102222 | 0.007888889 | 0.02811111 | 0.1744444 | 0.08111111 | 0.06555556 | 4.153333 | 2.388889 | 0 | 0 | 0 | 0 | 0 | 0 | 0 | 0 | 0 | 0 | 0 | 0 | 6 | 1.3 | 95195 | 98694 | 23116.7856 |  | 11.98 | 136 | 576 | 2.59 | 1.3 | 1170 | 3499 | 0 | 1273 | 233 | 2248 | 2.855751 | 2046.89 | 39.89576 | 576
2024-02-26 13:00 | 3.733333 | 0.39 | 11.22333 | 0.9566667 | 87.43 | 7.733333 | 0.4333333 | 11.46 | 1.033333 | 87.07333 | 55.13833 | 10.86667 | 5.918333 | 2.343333 | 9.976667 | 2.095 | 0.0485 | 0.1055 | 0.07483333 | 0.2633333 | 0.19 | 1.685883 | 96.74667 | 0.6233333 | 0.7133333 | 1.233333 | 0.1333333 | [10 empty] | 8.36 | 23.97 | 89.83 | 698.814 | 21.52 | 26.26 | 890.156 | 26.643 | 25.99 | 268.89 | 2544.58 | 0 | 847.895 | 31.987 | 88510.5 | 2.9641 | 740.3 | 1.647656 | 56.87164 | 55.13833 | 62.19845 |  | 418.6466 | 23.62197 | 129.6705 | 571.9391 |  | 75 | 25 | 0 | 2.884668 | 28.30002 | 51.00105 | 476.0379 | 58.85478 | 0 | 0 | 937.725 | 0.2692828 | 2544.58 | 0.7307172 | 3482.305 | 0 | 0 | 31.987 | 0 | 26.012 | 864.144 | 26.643 | 32.33 | 949.129 | 268.89 | 4.495 | 1.84 | 10.65667 | 18.77333 | 68.73 | 0 | 0 | 0 | 0 | 0 | 0 | 0 | 0 | 0 | 0 | 0 | 0 | 60.94889 | 4.362222 | 3.322222 | 0.08355556 | 0.3102222 | 0.007888889 | 0.02811111 | 0.1744444 | 0.08111111 | 0.06555556 | 4.153333 | 2.388889 | 0 | 0 | 0 | 0 | 0 | 0 | 0 | 0 | 0 | 0 | 0 | 0 | 6 | 1.3 | 94769 | 98269 | 23029.99552 |  | 10.6 | 129 | 569 | 2.6 | 1.3 | 1171 | 3500 | 0 | 1263 | 231 | 2290 | 2.868913 | 2046.89 | 40.12769 | 569
2024-02-26 14:00 | 3.733333 | 0.39 | 11.22333 | 0.9566667 | 87.43 | 7.733333 | 0.4333333 | 11.46 | 1.033333 | 87.07333 | 55.13833 | 10.86667 | 5.918333 | 2.343333 | 9.976667 | 2.095 | 0.0485 | 0.1055 | 0.07483333 | 0.2633333 | 0.19 | 1.685883 | 96.74667 | 0.6233333 | 0.7133333 | 1.233333 | 0.1333333 | [10 empty] | 8.36 | 23.97 | 89.83 | 698.814 | 21.52 | 26.26 | 890.156 | 26.643 | 25.99 | 268.89 | 2544.58 | 0 | 847.895 | 31.987 | 88510.5 | 2.9641 | 740.3 | 1.647656 | 56.87164 | 55.13833 | 62.19845 |  | 418.6466 | 23.62197 | 129.6705 | 571.9391 |  | 75 | 25 | 0 | 2.884668 | 28.30002 | 51.00105 | 476.0379 | 58.85478 | 0 | 0 | 937.725 | 0.2692828 | 2544.58 | 0.7307172 | 3482.305 | 0 | 0 | 31.987 | 0 | 26.012 | 864.144 | 26.643 | 32.33 | 949.129 | 268.89 | 4.495 | 1.84 | 10.65667 | 18.77333 | 68.73 | 0 | 0 | 0 | 0 | 0 | 0 | 0 | 0 | 0 | 0 | 0 | 0 | 60.94889 | 4.362222 | 3.322222 | 0.08355556 | 0.3102222 | 0.007888889 | 0.02811111 | 0.1744444 | 0.08111111 | 0.06555556 | 4.153333 | 2.388889 | 0 | 0 | 0 | 0 | 0 | 0 | 0 | 0 | 0 | 0 | 0 | 0 | 6 | 1.3 | 99862 | 103362 | 24079.56096 |  | 9.9 | 112 | 562 | 2.6 | 1.3 | 1169 | 3500 | 0 | 1324 | 242 | 2316 | 2.727642 | 2046.89 | 39.9953 | 562
2024-02-26 15:00 | 3.733333 | 0.39 | 11.22333 | 0.9566667 | 87.43 | 7.733333 | 0.4333333 | 11.46 | 1.033333 | 87.07333 | 55.13833 | 10.86667 | 5.918333 | 2.343333 | 9.976667 | 2.095 | 0.0485 | 0.1055 | 0.07483333 | 0.2633333 | 0.19 | 1.685883 | 96.74667 | 0.6233333 | 0.7133333 | 1.233333 | 0.1333333 | [10 empty] | 8.36 | 23.97 | 89.83 | 698.814 | 21.52 | 26.26 | 890.156 | 26.643 | 25.99 | 268.89 | 2544.58 | 0 | 847.895 | 31.987 | 88510.5 | 2.9641 | 740.3 | 1.647656 | 56.87164 | 55.13833 | 62.19845 |  | 418.6466 | 23.62197 | 129.6705 | 571.9391 |  | 75 | 25 | 0 | 2.884668 | 28.30002 | 51.00105 | 476.0379 | 58.85478 | 0 | 0 | 937.725 | 0.2692828 | 2544.58 | 0.7307172 | 3482.305 | 0 | 0 | 31.987 | 0 | 26.012 | 864.144 | 26.643 | 32.33 | 949.129 | 268.89 | 4.495 | 1.84 | 10.65667 | 18.77333 | 68.73 | 0 | 0 | 0 | 0 | 0 | 0 | 0 | 0 | 0 | 0 | 0 | 0 | 60.94889 | 4.362222 | 3.322222 | 0.08355556 | 0.3102222 | 0.007888889 | 0.02811111 | 0.1744444 | 0.08111111 | 0.06555556 | 4.153333 | 2.388889 | 0 | 0 | 0 | 0 | 0 | 0 | 0 | 0 | 0 | 0 | 0 | 0 | 7 | 1.3 | 101041 | 104541 | 24322.52928 |  | 9.97 | 113 | 563 | 2.58 | 1.31 | 1161 | 3500 | 0 | 1367 | 246 | 2317 | 2.6969 | 2046.89 | 40.20193 | 563
2024-02-26 16:00 | 3.733333 | 0.39 | 11.22333 | 0.9566667 | 87.43 | 7.733333 | 0.4333333 | 11.46 | 1.033333 | 87.07333 | 55.13833 | 10.86667 | 5.918333 | 2.343333 | 9.976667 | 2.095 | 0.0485 | 0.1055 | 0.07483333 | 0.2633333 | 0.19 | 1.685883 | 96.74667 | 0.6233333 | 0.7133333 | 1.233333 | 0.1333333 | [10 empty] | 8.36 | 23.97 | 89.83 | 698.814 | 21.52 | 26.26 | 890.156 | 26.643 | 25.99 | 268.89 | 2544.58 | 0 | 847.895 | 31.987 | 88510.5 | 2.9641 | 740.3 | 1.647656 | 56.87164 | 55.13833 | 62.19845 |  | 418.6466 | 23.62197 | 129.6705 | 571.9391 |  | 75 | 25 | 0 | 2.884668 | 28.30002 | 51.00105 | 476.0379 | 58.85478 | 0 | 0 | 937.725 | 0.2692828 | 2544.58 | 0.7307172 | 3482.305 | 0 | 0 | 31.987 | 0 | 26.012 | 864.144 | 26.643 | 32.33 | 949.129 | 268.89 | 4.495 | 1.84 | 10.65667 | 18.77333 | 68.73 | 0 | 0 | 0 | 0 | 0 | 0 | 0 | 0 | 0 | 0 | 0 | 0 | 60.94889 | 4.362222 | 3.322222 | 0.08355556 | 0.3102222 | 0.007888889 | 0.02811111 | 0.1744444 | 0.08111111 | 0.06555556 | 4.153333 | 2.388889 | 0 | 0 | 0 | 0 | 0 | 0 | 0 | 0 | 0 | 0 | 0 | 0 | 7 | 1.3 | 100367 | 103866 | 24182.63136 |  | 11.25 | 127 | 567 | 2.58 | 1.3 | 1164 | 3499 | 0 | 1352 | 244 | 2293 | 2.71364 | 2046.89 | 40.91839 | 567
2024-02-26 17:00 | 3.733333 | 0.39 | 11.22333 | 0.9566667 | 87.43 | 7.733333 | 0.4333333 | 11.46 | 1.033333 | 87.07333 | 55.13833 | 10.86667 | 5.918333 | 2.343333 | 9.976667 | 2.095 | 0.0485 | 0.1055 | 0.07483333 | 0.2633333 | 0.19 | 1.685883 | 96.74667 | 0.6233333 | 0.7133333 | 1.233333 | 0.1333333 | [10 empty] | 8.36 | 23.97 | 89.83 | 698.814 | 21.52 | 26.26 | 890.156 | 26.643 | 25.99 | 268.89 | 2544.58 | 0 | 847.895 | 31.987 | 88510.5 | 2.9641 | 740.3 | 1.647656 | 56.87164 | 55.13833 | 62.19845 |  | 418.6466 | 23.62197 | 129.6705 | 571.9391 |  | 75 | 25 | 0 | 2.884668 | 28.30002 | 51.00105 | 476.0379 | 58.85478 | 0 | 0 | 937.725 | 0.2692828 | 2544.58 | 0.7307172 | 3482.305 | 0 | 0 | 31.987 | 0 | 26.012 | 864.144 | 26.643 | 32.33 | 949.129 | 268.89 | 4.495 | 1.84 | 10.65667 | 18.77333 | 68.73 | 0 | 0 | 0 | 0 | 0 | 0 | 0 | 0 | 0 | 0 | 0 | 0 | 60.94889 | 4.362222 | 3.322222 | 0.08355556 | 0.3102222 | 0.007888889 | 0.02811111 | 0.1744444 | 0.08111111 | 0.06555556 | 4.153333 | 2.388889 | 0 | 0 | 0 | 0 | 0 | 0 | 0 | 0 | 0 | 0 | 0 | 0 | 6 | 1.3 | 99511 | 103010 | 24006.22688 |  | 12.82 | 140 | 580 | 2.6 | 1.3 | 1177 | 3499 | 0 | 1331 | 245 | 2255 | 2.736176 | 2046.89 | 40.98361 | 580
2024-02-26 18:00 | 3.733333 | 0.39 | 11.22333 | 0.9566667 | 87.43 | 7.733333 | 0.4333333 | 11.46 | 1.033333 | 87.07333 | 55.13833 | 10.86667 | 5.918333 | 2.343333 | 9.976667 | 2.095 | 0.0485 | 0.1055 | 0.07483333 | 0.2633333 | 0.19 | 1.685883 | 96.74667 | 0.6233333 | 0.7133333 | 1.233333 | 0.1333333 | [10 empty] | 8.36 | 23.97 | 89.83 | 698.814 | 21.52 | 26.26 | 890.156 | 26.643 | 25.99 | 268.89 | 2544.58 | 0 | 847.895 | 31.987 | 88510.5 | 2.9641 | 740.3 | 1.647656 | 56.87164 | 55.13833 | 62.19845 |  | 418.6466 | 23.62197 | 129.6705 | 571.9391 |  | 75 | 25 | 0 | 2.884668 | 28.30002 | 51.00105 | 476.0379 | 58.85478 | 0 | 0 | 937.725 | 0.2692828 | 2544.58 | 0.7307172 | 3482.305 | 0 | 0 | 31.987 | 0 | 26.012 | 864.144 | 26.643 | 32.33 | 949.129 | 268.89 | 4.495 | 1.84 | 10.65667 | 18.77333 | 68.73 | 0 | 0 | 0 | 0 | 0 | 0 | 0 | 0 | 0 | 0 | 0 | 0 | 60.94889 | 4.362222 | 3.322222 | 0.08355556 | 0.3102222 | 0.007888889 | 0.02811111 | 0.1744444 | 0.08111111 | 0.06555556 | 4.153333 | 2.388889 | 0 | 0 | 0 | 0 | 0 | 0 | 0 | 0 | 0 | 0 | 0 | 0 | 6 | 1.3 | 100567 | 104067 | 24224.84736 |  | 13.33 | 141 | 581 | 2.63 | 1.3 | 1179 | 3500 | 0 | 1302 | 244 | 2238 | 2.709176 | 2046.89 | 41.34749 | 581
2024-02-26 19:00 | 3.733333 | 0.39 | 11.22333 | 0.9566667 | 87.43 | 7.733333 | 0.4333333 | 11.46 | 1.033333 | 87.07333 | 55.13833 | 10.86667 | 5.918333 | 2.343333 | 9.976667 | 2.095 | 0.0485 | 0.1055 | 0.07483333 | 0.2633333 | 0.19 | 1.685883 | 96.74667 | 0.6233333 | 0.7133333 | 1.233333 | 0.1333333 | [10 empty] | 8.36 | 23.97 | 89.83 | 698.814 | 21.52 | 26.26 | 890.156 | 26.643 | 25.99 | 268.89 | 2544.58 | 0 | 847.895 | 31.987 | 88510.5 | 2.9641 | 740.3 | 1.647656 | 56.87164 | 55.13833 | 62.19845 |  | 418.6466 | 23.62197 | 129.6705 | 571.9391 |  | 75 | 25 | 0 | 2.884668 | 28.30002 | 51.00105 | 476.0379 | 58.85478 | 0 | 0 | 937.725 | 0.2692828 | 2544.58 | 0.7307172 | 3482.305 | 0 | 0 | 31.987 | 0 | 26.012 | 864.144 | 26.643 | 32.33 | 949.129 | 268.89 | 4.495 | 1.84 | 10.65667 | 18.77333 | 68.73 | 0 | 0 | 0 | 0 | 0 | 0 | 0 | 0 | 0 | 0 | 0 | 0 | 60.94889 | 4.362222 | 3.322222 | 0.08355556 | 0.3102222 | 0.007888889 | 0.02811111 | 0.1744444 | 0.08111111 | 0.06555556 | 4.153333 | 2.388889 | 0 | 0 | 0 | 0 | 0 | 0 | 0 | 0 | 0 | 0 | 0 | 0 | 7 | 1.3 | 100396 | 103895 | 24188.60768 |  | 13.28 | 141 | 581 | 2.63 | 1.3 | 1179 | 3499 | 0 | 1308 | 244 | 2231 | 2.712883 | 2046.89 | 38.66111 | 581
2024-02-26 20:00 | 3.733333 | 0.39 | 11.22333 | 0.9566667 | 87.43 | 7.733333 | 0.4333333 | 11.46 | 1.033333 | 87.07333 | 55.13833 | 10.86667 | 5.918333 | 2.343333 | 9.976667 | 2.095 | 0.0485 | 0.1055 | 0.07483333 | 0.2633333 | 0.19 | 1.685883 | 96.74667 | 0.6233333 | 0.7133333 | 1.233333 | 0.1333333 | [10 empty] | 8.36 | 23.97 | 89.83 | 698.814 | 21.52 | 26.26 | 890.156 | 26.643 | 25.99 | 268.89 | 2544.58 | 0 | 847.895 | 31.987 | 88510.5 | 2.9641 | 740.3 | 1.647656 | 56.87164 | 55.13833 | 62.19845 |  | 418.6466 | 23.62197 | 129.6705 | 571.9391 |  | 75 | 25 | 0 | 2.884668 | 28.30002 | 51.00105 | 476.0379 | 58.85478 | 0 | 0 | 937.725 | 0.2692828 | 2544.58 | 0.7307172 | 3482.305 | 0 | 0 | 31.987 | 0 | 26.012 | 864.144 | 26.643 | 32.33 | 949.129 | 268.89 | 4.495 | 1.84 | 10.65667 | 18.77333 | 68.73 | 0 | 0 | 0 | 0 | 0 | 0 | 0 | 0 | 0 | 0 | 0 | 0 | 60.94889 | 4.362222 | 3.322222 | 0.08355556 | 0.3102222 | 0.007888889 | 0.02811111 | 0.1744444 | 0.08111111 | 0.06555556 | 4.153333 | 2.388889 | 0 | 0 | 0 | 0 | 0 | 0 | 0 | 0 | 0 | 0 | 0 | 0 | 6 | 1.3 | 100461 | 103960 | 24202.00288 |  | 13.41 | 142 | 582 | 2.63 | 1.3 | 1177 | 3499 | 0 | 1303 | 243 | 2231 | 2.711188 | 2046.89 | 39.66313 | 582
2024-02-26 21:00 | 3.733333 | 0.39 | 11.22333 | 0.9566667 | 87.43 | 7.733333 | 0.4333333 | 11.46 | 1.033333 | 87.07333 | 55.13833 | 10.86667 | 5.918333 | 2.343333 | 9.976667 | 2.095 | 0.0485 | 0.1055 | 0.07483333 | 0.2633333 | 0.19 | 1.685883 | 96.74667 | 0.6233333 | 0.7133333 | 1.233333 | 0.1333333 | [10 empty] | 8.36 | 23.97 | 89.83 | 698.814 | 21.52 | 26.26 | 890.156 | 26.643 | 25.99 | 268.89 | 2544.58 | 0 | 847.895 | 31.987 | 88510.5 | 2.9641 | 740.3 | 1.647656 | 56.87164 | 55.13833 | 62.19845 |  | 418.6466 | 23.62197 | 129.6705 | 571.9391 |  | 75 | 25 | 0 | 2.884668 | 28.30002 | 51.00105 | 476.0379 | 58.85478 | 0 | 0 | 937.725 | 0.2692828 | 2544.58 | 0.7307172 | 3482.305 | 0 | 0 | 31.987 | 0 | 26.012 | 864.144 | 26.643 | 32.33 | 949.129 | 268.89 | 4.495 | 1.84 | 10.65667 | 18.77333 | 68.73 | 0 | 0 | 0 | 0 | 0 | 0 | 0 | 0 | 0 | 0 | 0 | 0 | 60.94889 | 4.362222 | 3.322222 | 0.08355556 | 0.3102222 | 0.007888889 | 0.02811111 | 0.1744444 | 0.08111111 | 0.06555556 | 4.153333 | 2.388889 | 0 | 0 | 0 | 0 | 0 | 0 | 0 | 0 | 0 | 0 | 0 | 0 | 6 | 1.3 | 99092 | 102591 | 23919.87936 |  | 13.39 | 141 | 581 | 2.65 | 1.3 | 1178 | 3499 | 0 | 1270 | 239 | 2230 | 2.747343 | 2046.89 | 40.65323 | 581
2024-02-26 22:00 | 3.733333 | 0.39 | 11.22333 | 0.9566667 | 87.43 | 7.733333 | 0.4333333 | 11.46 | 1.033333 | 87.07333 | 55.13833 | 10.86667 | 5.918333 | 2.343333 | 9.976667 | 2.095 | 0.0485 | 0.1055 | 0.07483333 | 0.2633333 | 0.19 | 1.685883 | 96.74667 | 0.6233333 | 0.7133333 | 1.233333 | 0.1333333 | [10 empty] | 8.36 | 23.97 | 89.83 | 698.814 | 21.52 | 26.26 | 890.156 | 26.643 | 25.99 | 268.89 | 2544.58 | 0 | 847.895 | 31.987 | 88510.5 | 2.9641 | 740.3 | 1.647656 | 56.87164 | 55.13833 | 62.19845 |  | 418.6466 | 23.62197 | 129.6705 | 571.9391 |  | 75 | 25 | 0 | 2.884668 | 28.30002 | 51.00105 | 476.0379 | 58.85478 | 0 | 0 | 937.725 | 0.2692828 | 2544.58 | 0.7307172 | 3482.305 | 0 | 0 | 31.987 | 0 | 26.012 | 864.144 | 26.643 | 32.33 | 949.129 | 268.89 | 4.495 | 1.84 | 10.65667 | 18.77333 | 68.73 | 0 | 0 | 0 | 0 | 0 | 0 | 0 | 0 | 0 | 0 | 0 | 0 | 60.94889 | 4.362222 | 3.322222 | 0.08355556 | 0.3102222 | 0.007888889 | 0.02811111 | 0.1744444 | 0.08111111 | 0.06555556 | 4.153333 | 2.388889 | 0 | 0 | 0 | 0 | 0 | 0 | 0 | 0 | 0 | 0 | 0 | 0 | 7 | 1.3 | 98287 | 101786 | 23753.98496 |  | 9.11 | 103 | 553 | 2.68 | 1.26 | 1149 | 3499 | 0 | 1193 | 235 | 2306 | 2.769057 | 2046.89 | 41.51923 | 553
2024-02-26 23:00 | 3.733333 | 0.39 | 11.22333 | 0.9566667 | 87.43 | 7.733333 | 0.4333333 | 11.46 | 1.033333 | 87.07333 | 55.13833 | 10.86667 | 5.918333 | 2.343333 | 9.976667 | 2.095 | 0.0485 | 0.1055 | 0.07483333 | 0.2633333 | 0.19 | 1.685883 | 96.74667 | 0.6233333 | 0.7133333 | 1.233333 | 0.1333333 | [10 empty] | 8.36 | 23.97 | 89.83 | 698.814 | 21.52 | 26.26 | 890.156 | 26.643 | 25.99 | 268.89 | 2544.58 | 0 | 847.895 | 31.987 | 88510.5 | 2.9641 | 740.3 | 1.647656 | 56.87164 | 55.13833 | 62.19845 |  | 418.6466 | 23.62197 | 129.6705 | 571.9391 |  | 75 | 25 | 0 | 2.884668 | 28.30002 | 51.00105 | 476.0379 | 58.85478 | 0 | 0 | 937.725 | 0.2692828 | 2544.58 | 0.7307172 | 3482.305 | 0 | 0 | 31.987 | 0 | 26.012 | 864.144 | 26.643 | 32.33 | 949.129 | 268.89 | 4.495 | 1.84 | 10.65667 | 18.77333 | 68.73 | 0 | 0 | 0 | 0 | 0 | 0 | 0 | 0 | 0 | 0 | 0 | 0 | 60.94889 | 4.362222 | 3.322222 | 0.08355556 | 0.3102222 | 0.007888889 | 0.02811111 | 0.1744444 | 0.08111111 | 0.06555556 | 4.153333 | 2.388889 | 0 | 0 | 0 | 0 | 0 | 0 | 0 | 0 | 0 | 0 | 0 | 0 | 6 | 1.3 | 98742.33 | 103045 | 23848.82 |  | 9.4 | 107 | 557 | 2.7 | 1.27 | 1148 | 3500 | 645 | 1203 | 232 | 2283 | 2.757494 | 2046.89 | 40.24136 | 557
2024-02-27 | 3.7 | 0.3966667 | 11.19 | 0.95 | 87.46333 | 8.7 | 0.4633333 | 11.33 | 1.04 | 87.16667 | 54.88167 | 10.61833 | 5.915 | 2.391667 | 10.19667 | 2.16 | 0.0495 | 0.1048333 | 0.07433333 | 0.29 | 0.19 | 1.724069 | 95.67 | 1.063333 | 0.77 | 1.263333 | 0.1333333 | [10 empty] | 0 | 28.11 | 71.43 | 698.453 | 19.35 | 21.34 | 900.869 | 30.861 | 25.753 | 224.32 | 2610.132 | 0 | 881.299 | 49.1 | 92344.4 | 15.406 | 744.9 | 1.698623 | 56.6103 | 54.88167 | 61.8783 |  | 425.0881 | 25.52979 | 108.6955 | 559.3134 |  | 76 | 24 | 0 | 2.938364 | 30.68548 | 55.2661 | 470.0242 | 60.26713 | 0 | 0 | 952.729 | 0.2674056 | 2610.132 | 0.7325944 | 3562.861 | 0 | 0 | 49.1 | 0 | 28.38 | 872.489 | 30.861 | 28.11 | 959.84 | 224.32 | 4.003333 | 2.068333 | 10.49333 | 18.38 | 69.05833 | 63.38 | 5.53 | 2.52 | 0.0485 | 0.135 | 0.033 | 0.0375 | 0.07 | 0.495 | 0.09 | 0.255 | 1.35 | 60.81222 | 4.331111 | 3.524444 | 0.08777778 | 0.3261111 | 0.008111111 | 0.03333333 | 0.1833333 | 0.08666667 | 0.06777778 | 4.154889 | 2.8 | 0 | 0 | 0 | 0 | 0 | 0 | 0 | 0 | 0 | 0 | 0 | 0 | 7 | 1.3 | 105559.1 | 110317 | 25753.63 |  | 9.47 | 108 | 553 | 2.69 | 1.29 | 1150 | 4000 | 609 | 1314 | 249 | 2321 | 2.940829 | 2040.84 | 41.79846 | 553
2024-02-27 01:00 | 3.7 | 0.3966667 | 11.19 | 0.95 | 87.46333 | 8.7 | 0.4633333 | 11.33 | 1.04 | 87.16667 | 54.88167 | 10.61833 | 5.915 | 2.391667 | 10.19667 | 2.16 | 0.0495 | 0.1048333 | 0.07433333 | 0.29 | 0.19 | 1.724069 | 95.67 | 1.063333 | 0.77 | 1.263333 | 0.1333333 | [10 empty] | 0 | 28.11 | 71.43 | 698.453 | 19.35 | 21.34 | 900.869 | 30.861 | 25.753 | 224.32 | 2610.132 | 0 | 881.299 | 49.1 | 92344.4 | 15.406 | 744.9 | 1.698623 | 56.6103 | 54.88167 | 61.8783 |  | 425.0881 | 25.52979 | 108.6955 | 559.3134 |  | 76 | 24 | 0 | 2.938364 | 30.68548 | 55.2661 | 470.0242 | 60.26713 | 0 | 0 | 952.729 | 0.2674056 | 2610.132 | 0.7325944 | 3562.861 | 0 | 0 | 49.1 | 0 | 28.38 | 872.489 | 30.861 | 28.11 | 959.84 | 224.32 | 4.003333 | 2.068333 | 10.49333 | 18.38 | 69.05833 | 63.38 | 5.53 | 2.52 | 0.0485 | 0.135 | 0.033 | 0.0375 | 0.07 | 0.495 | 0.09 | 0.255 | 1.35 | 60.81222 | 4.331111 | 3.524444 | 0.08777778 | 0.3261111 | 0.008111111 | 0.03333333 | 0.1833333 | 0.08666667 | 0.06777778 | 4.154889 | 2.8 | 0 | 0 | 0 | 0 | 0 | 0 | 0 | 0 | 0 | 0 | 0 | 0 | 6 | 1.3 | 100035.3 | 103665 | 24114.28 |  | 10.8 | 125 | 575 | 2.68 | 1.3 | 1148 | 3499 | 105 | 1250 | 235 | 2290 | 2.722328 | 2040.84 | 40.62572 | 575
2024-02-27 02:00 | 3.7 | 0.3966667 | 11.19 | 0.95 | 87.46333 | 8.7 | 0.4633333 | 11.33 | 1.04 | 87.16667 | 54.88167 | 10.61833 | 5.915 | 2.391667 | 10.19667 | 2.16 | 0.0495 | 0.1048333 | 0.07433333 | 0.29 | 0.19 | 1.724069 | 95.67 | 1.063333 | 0.77 | 1.263333 | 0.1333333 | [10 empty] | 0 | 28.11 | 71.43 | 698.453 | 19.35 | 21.34 | 900.869 | 30.861 | 25.753 | 224.32 | 2610.132 | 0 | 881.299 | 49.1 | 92344.4 | 15.406 | 744.9 | 1.698623 | 56.6103 | 54.88167 | 61.8783 |  | 425.0881 | 25.52979 | 108.6955 | 559.3134 |  | 76 | 24 | 0 | 2.938364 | 30.68548 | 55.2661 | 470.0242 | 60.26713 | 0 | 0 | 952.729 | 0.2674056 | 2610.132 | 0.7325944 | 3562.861 | 0 | 0 | 49.1 | 0 | 28.38 | 872.489 | 30.861 | 28.11 | 959.84 | 224.32 | 4.003333 | 2.068333 | 10.49333 | 18.38 | 69.05833 | 63.38 | 5.53 | 2.52 | 0.0485 | 0.135 | 0.033 | 0.0375 | 0.07 | 0.495 | 0.09 | 0.255 | 1.35 | 60.81222 | 4.331111 | 3.524444 | 0.08777778 | 0.3261111 | 0.008111111 | 0.03333333 | 0.1833333 | 0.08666667 | 0.06777778 | 4.154889 | 2.8 | 0 | 0 | 0 | 0 | 0 | 0 | 0 | 0 | 0 | 0 | 0 | 0 | 7 | 1.3 | 98997 | 102496 | 23900.30176 |  | 9.77 | 115 | 565 | 2.68 | 1.3 | 1149 | 3499 | 0 | 1240 | 232 | 2311 | 2.749888 | 2040.84 | 40.6865 | 565
2024-02-27 03:00 | 3.7 | 0.3966667 | 11.19 | 0.95 | 87.46333 | 8.7 | 0.4633333 | 11.33 | 1.04 | 87.16667 | 54.88167 | 10.61833 | 5.915 | 2.391667 | 10.19667 | 2.16 | 0.0495 | 0.1048333 | 0.07433333 | 0.29 | 0.19 | 1.724069 | 95.67 | 1.063333 | 0.77 | 1.263333 | 0.1333333 | [10 empty] | 0 | 28.11 | 71.43 | 698.453 | 19.35 | 21.34 | 900.869 | 30.861 | 25.753 | 224.32 | 2610.132 | 0 | 881.299 | 49.1 | 92344.4 | 15.406 | 744.9 | 1.698623 | 56.6103 | 54.88167 | 61.8783 |  | 425.0881 | 25.52979 | 108.6955 | 559.3134 |  | 76 | 24 | 0 | 2.938364 | 30.68548 | 55.2661 | 470.0242 | 60.26713 | 0 | 0 | 952.729 | 0.2674056 | 2610.132 | 0.7325944 | 3562.861 | 0 | 0 | 49.1 | 0 | 28.38 | 872.489 | 30.861 | 28.11 | 959.84 | 224.32 | 4.003333 | 2.068333 | 10.49333 | 18.38 | 69.05833 | 63.38 | 5.53 | 2.52 | 0.0485 | 0.135 | 0.033 | 0.0375 | 0.07 | 0.495 | 0.09 | 0.255 | 1.35 | 60.81222 | 4.331111 | 3.524444 | 0.08777778 | 0.3261111 | 0.008111111 | 0.03333333 | 0.1833333 | 0.08666667 | 0.06777778 | 4.154889 | 2.8 | 0 | 0 | 0 | 0 | 0 | 0 | 0 | 0 | 0 | 0 | 0 | 0 | 6 | 1.3 | 98221.36 | 101801 | 23741.46 |  | 9.33 | 110 | 560 | 2.68 | 1.29 | 1146 | 3500 | 64 | 1218 | 230 | 2317 | 2.771607 | 2040.84 | 39.55138 | 560
2024-02-27 04:00 | 3.7 | 0.3966667 | 11.19 | 0.95 | 87.46333 | 8.7 | 0.4633333 | 11.33 | 1.04 | 87.16667 | 54.88167 | 10.61833 | 5.915 | 2.391667 | 10.19667 | 2.16 | 0.0495 | 0.1048333 | 0.07433333 | 0.29 | 0.19 | 1.724069 | 95.67 | 1.063333 | 0.77 | 1.263333 | 0.1333333 | [10 empty] | 0 | 28.11 | 71.43 | 698.453 | 19.35 | 21.34 | 900.869 | 30.861 | 25.753 | 224.32 | 2610.132 | 0 | 881.299 | 49.1 | 92344.4 | 15.406 | 744.9 | 1.698623 | 56.6103 | 54.88167 | 61.8783 |  | 425.0881 | 25.52979 | 108.6955 | 559.3134 |  | 76 | 24 | 0 | 2.938364 | 30.68548 | 55.2661 | 470.0242 | 60.26713 | 0 | 0 | 952.729 | 0.2674056 | 2610.132 | 0.7325944 | 3562.861 | 0 | 0 | 49.1 | 0 | 28.38 | 872.489 | 30.861 | 28.11 | 959.84 | 224.32 | 4.003333 | 2.068333 | 10.49333 | 18.38 | 69.05833 | 63.38 | 5.53 | 2.52 | 0.0485 | 0.135 | 0.033 | 0.0375 | 0.07 | 0.495 | 0.09 | 0.255 | 1.35 | 60.81222 | 4.331111 | 3.524444 | 0.08777778 | 0.3261111 | 0.008111111 | 0.03333333 | 0.1833333 | 0.08666667 | 0.06777778 | 4.154889 | 2.8 | 0 | 0 | 0 | 0 | 0 | 0 | 0 | 0 | 0 | 0 | 0 | 0 | 7 | 1.3 | 98627 | 102127 | 23825.05216 |  | 9.51 | 111 | 561 | 2.67 | 1.3 | 1148 | 3500 | 0 | 1235 | 231 | 2319 | 2.760606 | 2040.84 | 39.24312 | 561
2024-02-27 05:00 | 3.7 | 0.3966667 | 11.19 | 0.95 | 87.46333 | 8.7 | 0.4633333 | 11.33 | 1.04 | 87.16667 | 54.88167 | 10.61833 | 5.915 | 2.391667 | 10.19667 | 2.16 | 0.0495 | 0.1048333 | 0.07433333 | 0.29 | 0.19 | 1.724069 | 95.67 | 1.063333 | 0.77 | 1.263333 | 0.1333333 | [10 empty] | 0 | 28.11 | 71.43 | 698.453 | 19.35 | 21.34 | 900.869 | 30.861 | 25.753 | 224.32 | 2610.132 | 0 | 881.299 | 49.1 | 92344.4 | 15.406 | 744.9 | 1.698623 | 56.6103 | 54.88167 | 61.8783 |  | 425.0881 | 25.52979 | 108.6955 | 559.3134 |  | 76 | 24 | 0 | 2.938364 | 30.68548 | 55.2661 | 470.0242 | 60.26713 | 0 | 0 | 952.729 | 0.2674056 | 2610.132 | 0.7325944 | 3562.861 | 0 | 0 | 49.1 | 0 | 28.38 | 872.489 | 30.861 | 28.11 | 959.84 | 224.32 | 4.003333 | 2.068333 | 10.49333 | 18.38 | 69.05833 | 63.38 | 5.53 | 2.52 | 0.0485 | 0.135 | 0.033 | 0.0375 | 0.07 | 0.495 | 0.09 | 0.255 | 1.35 | 60.81222 | 4.331111 | 3.524444 | 0.08777778 | 0.3261111 | 0.008111111 | 0.03333333 | 0.1833333 | 0.08666667 | 0.06777778 | 4.154889 | 2.8 | 0 | 0 | 0 | 0 | 0 | 0 | 0 | 0 | 0 | 0 | 0 | 0 | 7 | 1.3 | 99858.44 | 103626 | 24078.83 |  | 9.5 | 111 | 561 | 2.67 | 1.29 | 1149 | 3500 | 215 | 1261 | 235 | 2316 | 2.727736 | 2040.84 | 38.65429 | 561
2024-02-27 06:00 | 3.7 | 0.3966667 | 11.19 | 0.95 | 87.46333 | 8.7 | 0.4633333 | 11.33 | 1.04 | 87.16667 | 54.88167 | 10.61833 | 5.915 | 2.391667 | 10.19667 | 2.16 | 0.0495 | 0.1048333 | 0.07433333 | 0.29 | 0.19 | 1.724069 | 95.67 | 1.063333 | 0.77 | 1.263333 | 0.1333333 | [10 empty] | 0 | 28.11 | 71.43 | 698.453 | 19.35 | 21.34 | 900.869 | 30.861 | 25.753 | 224.32 | 2610.132 | 0 | 881.299 | 49.1 | 92344.4 | 15.406 | 744.9 | 1.698623 | 56.6103 | 54.88167 | 61.8783 |  | 425.0881 | 25.52979 | 108.6955 | 559.3134 |  | 76 | 24 | 0 | 2.938364 | 30.68548 | 55.2661 | 470.0242 | 60.26713 | 0 | 0 | 952.729 | 0.2674056 | 2610.132 | 0.7325944 | 3562.861 | 0 | 0 | 49.1 | 0 | 28.38 | 872.489 | 30.861 | 28.11 | 959.84 | 224.32 | 4.003333 | 2.068333 | 10.49333 | 18.38 | 69.05833 | 63.38 | 5.53 | 2.52 | 0.0485 | 0.135 | 0.033 | 0.0375 | 0.07 | 0.495 | 0.09 | 0.255 | 1.35 | 60.81222 | 4.331111 | 3.524444 | 0.08777778 | 0.3261111 | 0.008111111 | 0.03333333 | 0.1833333 | 0.08666667 | 0.06777778 | 4.154889 | 2.8 | 0 | 0 | 0 | 0 | 0 | 0 | 0 | 0 | 0 | 0 | 0 | 0 | 7 | 1.3 | 100485.2 | 104421 | 24206.99 |  | 9.13 | 107 | 557 | 2.67 | 1.29 | 1147 | 3499 | 351 | 1262 | 237 | 2314 | 2.710558 | 2040.84 | 38.84758 | 557
2024-02-27 07:00 | 3.7 | 0.3966667 | 11.19 | 0.95 | 87.46333 | 8.7 | 0.4633333 | 11.33 | 1.04 | 87.16667 | 54.88167 | 10.61833 | 5.915 | 2.391667 | 10.19667 | 2.16 | 0.0495 | 0.1048333 | 0.07433333 | 0.29 | 0.19 | 1.724069 | 95.67 | 1.063333 | 0.77 | 1.263333 | 0.1333333 | [10 empty] | 0 | 28.11 | 71.43 | 698.453 | 19.35 | 21.34 | 900.869 | 30.861 | 25.753 | 224.32 | 2610.132 | 0 | 881.299 | 49.1 | 92344.4 | 15.406 | 744.9 | 1.698623 | 56.6103 | 54.88167 | 61.8783 |  | 425.0881 | 25.52979 | 108.6955 | 559.3134 |  | 76 | 24 | 0 | 2.938364 | 30.68548 | 55.2661 | 470.0242 | 60.26713 | 0 | 0 | 952.729 | 0.2674056 | 2610.132 | 0.7325944 | 3562.861 | 0 | 0 | 49.1 | 0 | 28.38 | 872.489 | 30.861 | 28.11 | 959.84 | 224.32 | 4.003333 | 2.068333 | 10.49333 | 18.38 | 69.05833 | 63.38 | 5.53 | 2.52 | 0.0485 | 0.135 | 0.033 | 0.0375 | 0.07 | 0.495 | 0.09 | 0.255 | 1.35 | 60.81222 | 4.331111 | 3.524444 | 0.08777778 | 0.3261111 | 0.008111111 | 0.03333333 | 0.1833333 | 0.08666667 | 0.06777778 | 4.154889 | 2.8 | 0 | 0 | 0 | 0 | 0 | 0 | 0 | 0 | 0 | 0 | 0 | 0 | 7 | 1.3 | 100190.6 | 104853 | 24493.29 |  | 9.03 | 103 | 553 | 2.67 | 1.3 | 1150 | 3846 | 656 | 1272 | 238 | 2320 | 2.977677 | 2040.84 | 38.80009 | 553
2024-02-27 08:00 | 3.7 | 0.3966667 | 11.19 | 0.95 | 87.46333 | 8.7 | 0.4633333 | 11.33 | 1.04 | 87.16667 | 54.88167 | 10.61833 | 5.915 | 2.391667 | 10.19667 | 2.16 | 0.0495 | 0.1048333 | 0.07433333 | 0.29 | 0.19 | 1.724069 | 95.67 | 1.063333 | 0.77 | 1.263333 | 0.1333333 | [10 empty] | 0 | 28.11 | 71.43 | 698.453 | 19.35 | 21.34 | 900.869 | 30.861 | 25.753 | 224.32 | 2610.132 | 0 | 881.299 | 49.1 | 92344.4 | 15.406 | 744.9 | 1.698623 | 56.6103 | 54.88167 | 61.8783 |  | 425.0881 | 25.52979 | 108.6955 | 559.3134 |  | 76 | 24 | 0 | 2.938364 | 30.68548 | 55.2661 | 470.0242 | 60.26713 | 0 | 0 | 952.729 | 0.2674056 | 2610.132 | 0.7325944 | 3562.861 | 0 | 0 | 49.1 | 0 | 28.38 | 872.489 | 30.861 | 28.11 | 959.84 | 224.32 | 4.003333 | 2.068333 | 10.49333 | 18.38 | 69.05833 | 63.38 | 5.53 | 2.52 | 0.0485 | 0.135 | 0.033 | 0.0375 | 0.07 | 0.495 | 0.09 | 0.255 | 1.35 | 60.81222 | 4.331111 | 3.524444 | 0.08777778 | 0.3261111 | 0.008111111 | 0.03333333 | 0.1833333 | 0.08666667 | 0.06777778 | 4.154889 | 2.8 | 0 | 0 | 0 | 0 | 0 | 0 | 0 | 0 | 0 | 0 | 0 | 0 | 7 | 1.3 | 99883.11 | 104804 | 24583.91 |  | 9.01 | 103 | 553 | 2.69 | 1.3 | 1150 | 4000 | 740 | 1256 | 237 | 2320 | 3.101394 | 2040.84 | 38.77739 | 553
2024-02-27 09:00 | 3.7 | 0.3966667 | 11.19 | 0.95 | 87.46333 | 8.7 | 0.4633333 | 11.33 | 1.04 | 87.16667 | 54.88167 | 10.61833 | 5.915 | 2.391667 | 10.19667 | 2.16 | 0.0495 | 0.1048333 | 0.07433333 | 0.29 | 0.19 | 1.724069 | 95.67 | 1.063333 | 0.77 | 1.263333 | 0.1333333 | [10 empty] | 0 | 28.11 | 71.43 | 698.453 | 19.35 | 21.34 | 900.869 | 30.861 | 25.753 | 224.32 | 2610.132 | 0 | 881.299 | 49.1 | 92344.4 | 15.406 | 744.9 | 1.698623 | 56.6103 | 54.88167 | 61.8783 |  | 425.0881 | 25.52979 | 108.6955 | 559.3134 |  | 76 | 24 | 0 | 2.938364 | 30.68548 | 55.2661 | 470.0242 | 60.26713 | 0 | 0 | 952.729 | 0.2674056 | 2610.132 | 0.7325944 | 3562.861 | 0 | 0 | 49.1 | 0 | 28.38 | 872.489 | 30.861 | 28.11 | 959.84 | 224.32 | 4.003333 | 2.068333 | 10.49333 | 18.38 | 69.05833 | 63.38 | 5.53 | 2.52 | 0.0485 | 0.135 | 0.033 | 0.0375 | 0.07 | 0.495 | 0.09 | 0.255 | 1.35 | 60.81222 | 4.331111 | 3.524444 | 0.08777778 | 0.3261111 | 0.008111111 | 0.03333333 | 0.1833333 | 0.08666667 | 0.06777778 | 4.154889 | 2.8 | 0 | 0 | 0 | 0 | 0 | 0 | 0 | 0 | 0 | 0 | 0 | 0 | 7 | 1.3 | 99003.18 | 103883 | 24402.57 |  | 9.62 | 103 | 553 | 2.68 | 1.3 | 1150 | 4000 | 707 | 1258 | 236 | 2319 | 3.127869 | 2040.84 | 39.87971 | 553
2024-02-27 10:00 | 3.7 | 0.3966667 | 11.19 | 0.95 | 87.46333 | 8.7 | 0.4633333 | 11.33 | 1.04 | 87.16667 | 54.88167 | 10.61833 | 5.915 | 2.391667 | 10.19667 | 2.16 | 0.0495 | 0.1048333 | 0.07433333 | 0.29 | 0.19 | 1.724069 | 95.67 | 1.063333 | 0.77 | 1.263333 | 0.1333333 | [10 empty] | 0 | 28.11 | 71.43 | 698.453 | 19.35 | 21.34 | 900.869 | 30.861 | 25.753 | 224.32 | 2610.132 | 0 | 881.299 | 49.1 | 92344.4 | 15.406 | 744.9 | 1.698623 | 56.6103 | 54.88167 | 61.8783 |  | 425.0881 | 25.52979 | 108.6955 | 559.3134 |  | 76 | 24 | 0 | 2.938364 | 30.68548 | 55.2661 | 470.0242 | 60.26713 | 0 | 0 | 952.729 | 0.2674056 | 2610.132 | 0.7325944 | 3562.861 | 0 | 0 | 49.1 | 0 | 28.38 | 872.489 | 30.861 | 28.11 | 959.84 | 224.32 | 4.003333 | 2.068333 | 10.49333 | 18.38 | 69.05833 | 63.38 | 5.53 | 2.52 | 0.0485 | 0.135 | 0.033 | 0.0375 | 0.07 | 0.495 | 0.09 | 0.255 | 1.35 | 60.81222 | 4.331111 | 3.524444 | 0.08777778 | 0.3261111 | 0.008111111 | 0.03333333 | 0.1833333 | 0.08666667 | 0.06777778 | 4.154889 | 2.8 | 0 | 0 | 0 | 0 | 0 | 0 | 0 | 0 | 0 | 0 | 0 | 0 | 7 | 1.3 | 98524.51 | 103142 | 24302.93 |  | 9.84 | 110 | 560 | 2.68 | 1.3 | 1151 | 3999 | 497 | 1233 | 233 | 2320 | 3.141708 | 2040.84 | 40.69343 | 560
2024-02-27 11:00 | 3.7 | 0.3966667 | 11.19 | 0.95 | 87.46333 | 8.7 | 0.4633333 | 11.33 | 1.04 | 87.16667 | 54.88167 | 10.61833 | 5.915 | 2.391667 | 10.19667 | 2.16 | 0.0495 | 0.1048333 | 0.07433333 | 0.29 | 0.19 | 1.724069 | 95.67 | 1.063333 | 0.77 | 1.263333 | 0.1333333 | [10 empty] | 0 | 28.11 | 71.43 | 698.453 | 19.35 | 21.34 | 900.869 | 30.861 | 25.753 | 224.32 | 2610.132 | 0 | 881.299 | 49.1 | 92344.4 | 15.406 | 744.9 | 1.698623 | 56.6103 | 54.88167 | 61.8783 |  | 425.0881 | 25.52979 | 108.6955 | 559.3134 |  | 76 | 24 | 0 | 2.938364 | 30.68548 | 55.2661 | 470.0242 | 60.26713 | 0 | 0 | 952.729 | 0.2674056 | 2610.132 | 0.7325944 | 3562.861 | 0 | 0 | 49.1 | 0 | 28.38 | 872.489 | 30.861 | 28.11 | 959.84 | 224.32 | 4.003333 | 2.068333 | 10.49333 | 18.38 | 69.05833 | 63.38 | 5.53 | 2.52 | 0.0485 | 0.135 | 0.033 | 0.0375 | 0.07 | 0.495 | 0.09 | 0.255 | 1.35 | 60.81222 | 4.331111 | 3.524444 | 0.08777778 | 0.3261111 | 0.008111111 | 0.03333333 | 0.1833333 | 0.08666667 | 0.06777778 | 4.154889 | 2.8 | 0 | 0 | 0 | 0 | 0 | 0 | 0 | 0 | 0 | 0 | 0 | 0 | 7 | 1.3 | 98730.29 | 103355 | 24346.34 |  | 9.72 | 110 | 560 | 2.69 | 1.3 | 1151 | 4000 | 502 | 1247 | 234 | 2319 | 3.136172 | 2040.84 | 41.29747 | 560
2024-02-27 12:00 | 3.7 | 0.3966667 | 11.19 | 0.95 | 87.46333 | 8.7 | 0.4633333 | 11.33 | 1.04 | 87.16667 | 54.88167 | 10.61833 | 5.915 | 2.391667 | 10.19667 | 2.16 | 0.0495 | 0.1048333 | 0.07433333 | 0.29 | 0.19 | 1.724069 | 95.67 | 1.063333 | 0.77 | 1.263333 | 0.1333333 | [10 empty] | 0 | 28.11 | 71.43 | 698.453 | 19.35 | 21.34 | 900.869 | 30.861 | 25.753 | 224.32 | 2610.132 | 0 | 881.299 | 49.1 | 92344.4 | 15.406 | 744.9 | 1.698623 | 56.6103 | 54.88167 | 61.8783 |  | 425.0881 | 25.52979 | 108.6955 | 559.3134 |  | 76 | 24 | 0 | 2.938364 | 30.68548 | 55.2661 | 470.0242 | 60.26713 | 0 | 0 | 952.729 | 0.2674056 | 2610.132 | 0.7325944 | 3562.861 | 0 | 0 | 49.1 | 0 | 28.38 | 872.489 | 30.861 | 28.11 | 959.84 | 224.32 | 4.003333 | 2.068333 | 10.49333 | 18.38 | 69.05833 | 63.38 | 5.53 | 2.52 | 0.0485 | 0.135 | 0.033 | 0.0375 | 0.07 | 0.495 | 0.09 | 0.255 | 1.35 | 60.81222 | 4.331111 | 3.524444 | 0.08777778 | 0.3261111 | 0.008111111 | 0.03333333 | 0.1833333 | 0.08666667 | 0.06777778 | 4.154889 | 2.8 | 0 | 0 | 0 | 0 | 0 | 0 | 0 | 0 | 0 | 0 | 0 | 0 | 7 | 1.3 | 99393.89 | 103761 | 24483.09 |  | 9.89 | 110 | 560 | 2.68 | 1.3 | 1150 | 4000 | 295 | 1268 | 236 | 2319 | 3.116058 | 2040.84 | 41.81153 | 560
2024-02-27 13:00 | 3.7 | 0.3966667 | 11.19 | 0.95 | 87.46333 | 8.7 | 0.4633333 | 11.33 | 1.04 | 87.16667 | 54.88167 | 10.61833 | 5.915 | 2.391667 | 10.19667 | 2.16 | 0.0495 | 0.1048333 | 0.07433333 | 0.29 | 0.19 | 1.724069 | 95.67 | 1.063333 | 0.77 | 1.263333 | 0.1333333 | [10 empty] | 0 | 28.11 | 71.43 | 698.453 | 19.35 | 21.34 | 900.869 | 30.861 | 25.753 | 224.32 | 2610.132 | 0 | 881.299 | 49.1 | 92344.4 | 15.406 | 744.9 | 1.698623 | 56.6103 | 54.88167 | 61.8783 |  | 425.0881 | 25.52979 | 108.6955 | 559.3134 |  | 76 | 24 | 0 | 2.938364 | 30.68548 | 55.2661 | 470.0242 | 60.26713 | 0 | 0 | 952.729 | 0.2674056 | 2610.132 | 0.7325944 | 3562.861 | 0 | 0 | 49.1 | 0 | 28.38 | 872.489 | 30.861 | 28.11 | 959.84 | 224.32 | 4.003333 | 2.068333 | 10.49333 | 18.38 | 69.05833 | 63.38 | 5.53 | 2.52 | 0.0485 | 0.135 | 0.033 | 0.0375 | 0.07 | 0.495 | 0.09 | 0.255 | 1.35 | 60.81222 | 4.331111 | 3.524444 | 0.08777778 | 0.3261111 | 0.008111111 | 0.03333333 | 0.1833333 | 0.08666667 | 0.06777778 | 4.154889 | 2.8 | 0 | 0 | 0 | 0 | 0 | 0 | 0 | 0 | 0 | 0 | 0 | 0 | 6 | 1.3 | 98642.29 | 102987 | 24328.2 |  | 10.13 | 115 | 565 | 2.66 | 1.3 | 1151 | 4000 | 277 | 1246 | 234 | 2320 | 3.138859 | 2040.84 | 41.05312 | 565
2024-02-27 14:00 | 3.7 | 0.3966667 | 11.19 | 0.95 | 87.46333 | 8.7 | 0.4633333 | 11.33 | 1.04 | 87.16667 | 54.88167 | 10.61833 | 5.915 | 2.391667 | 10.19667 | 2.16 | 0.0495 | 0.1048333 | 0.07433333 | 0.29 | 0.19 | 1.724069 | 95.67 | 1.063333 | 0.77 | 1.263333 | 0.1333333 | [10 empty] | 0 | 28.11 | 71.43 | 698.453 | 19.35 | 21.34 | 900.869 | 30.861 | 25.753 | 224.32 | 2610.132 | 0 | 881.299 | 49.1 | 92344.4 | 15.406 | 744.9 | 1.698623 | 56.6103 | 54.88167 | 61.8783 |  | 425.0881 | 25.52979 | 108.6955 | 559.3134 |  | 76 | 24 | 0 | 2.938364 | 30.68548 | 55.2661 | 470.0242 | 60.26713 | 0 | 0 | 952.729 | 0.2674056 | 2610.132 | 0.7325944 | 3562.861 | 0 | 0 | 49.1 | 0 | 28.38 | 872.489 | 30.861 | 28.11 | 959.84 | 224.32 | 4.003333 | 2.068333 | 10.49333 | 18.38 | 69.05833 | 63.38 | 5.53 | 2.52 | 0.0485 | 0.135 | 0.033 | 0.0375 | 0.07 | 0.495 | 0.09 | 0.255 | 1.35 | 60.81222 | 4.331111 | 3.524444 | 0.08777778 | 0.3261111 | 0.008111111 | 0.03333333 | 0.1833333 | 0.08666667 | 0.06777778 | 4.154889 | 2.8 | 0 | 0 | 0 | 0 | 0 | 0 | 0 | 0 | 0 | 0 | 0 | 0 | 6 | 1.3 | 102267.5 | 107102 | 25072.28 |  | 9.56 | 117 | 567 | 2.68 | 1.3 | 1151 | 3997 | 673 | 1309 | 244 | 2321 | 3.02967 | 2040.84 | 39.67076 | 567
2024-02-27 15:00 | 3.7 | 0.3966667 | 11.19 | 0.95 | 87.46333 | 8.7 | 0.4633333 | 11.33 | 1.04 | 87.16667 | 54.88167 | 10.61833 | 5.915 | 2.391667 | 10.19667 | 2.16 | 0.0495 | 0.1048333 | 0.07433333 | 0.29 | 0.19 | 1.724069 | 95.67 | 1.063333 | 0.77 | 1.263333 | 0.1333333 | [10 empty] | 0 | 28.11 | 71.43 | 698.453 | 19.35 | 21.34 | 900.869 | 30.861 | 25.753 | 224.32 | 2610.132 | 0 | 881.299 | 49.1 | 92344.4 | 15.406 | 744.9 | 1.698623 | 56.6103 | 54.88167 | 61.8783 |  | 425.0881 | 25.52979 | 108.6955 | 559.3134 |  | 76 | 24 | 0 | 2.938364 | 30.68548 | 55.2661 | 470.0242 | 60.26713 | 0 | 0 | 952.729 | 0.2674056 | 2610.132 | 0.7325944 | 3562.861 | 0 | 0 | 49.1 | 0 | 28.38 | 872.489 | 30.861 | 28.11 | 959.84 | 224.32 | 4.003333 | 2.068333 | 10.49333 | 18.38 | 69.05833 | 63.38 | 5.53 | 2.52 | 0.0485 | 0.135 | 0.033 | 0.0375 | 0.07 | 0.495 | 0.09 | 0.255 | 1.35 | 60.81222 | 4.331111 | 3.524444 | 0.08777778 | 0.3261111 | 0.008111111 | 0.03333333 | 0.1833333 | 0.08666667 | 0.06777778 | 4.154889 | 2.8 | 0 | 0 | 0 | 0 | 0 | 0 | 0 | 0 | 0 | 0 | 0 | 0 | 7 | 1.3 | 105169.4 | 110725 | 25673.32 |  | 8.79 | 108 | 558 | 2.66 | 1.3 | 1150 | 4000 | 1250 | 1331 | 251 | 2320 | 2.95132 | 2040.84 | 39.24977 | 558
2024-02-27 16:00 | 3.7 | 0.3966667 | 11.19 | 0.95 | 87.46333 | 8.7 | 0.4633333 | 11.33 | 1.04 | 87.16667 | 54.88167 | 10.61833 | 5.915 | 2.391667 | 10.19667 | 2.16 | 0.0495 | 0.1048333 | 0.07433333 | 0.29 | 0.19 | 1.724069 | 95.67 | 1.063333 | 0.77 | 1.263333 | 0.1333333 | [10 empty] | 0 | 28.11 | 71.43 | 698.453 | 19.35 | 21.34 | 900.869 | 30.861 | 25.753 | 224.32 | 2610.132 | 0 | 881.299 | 49.1 | 92344.4 | 15.406 | 744.9 | 1.698623 | 56.6103 | 54.88167 | 61.8783 |  | 425.0881 | 25.52979 | 108.6955 | 559.3134 |  | 76 | 24 | 0 | 2.938364 | 30.68548 | 55.2661 | 470.0242 | 60.26713 | 0 | 0 | 952.729 | 0.2674056 | 2610.132 | 0.7325944 | 3562.861 | 0 | 0 | 49.1 | 0 | 28.38 | 872.489 | 30.861 | 28.11 | 959.84 | 224.32 | 4.003333 | 2.068333 | 10.49333 | 18.38 | 69.05833 | 63.38 | 5.53 | 2.52 | 0.0485 | 0.135 | 0.033 | 0.0375 | 0.07 | 0.495 | 0.09 | 0.255 | 1.35 | 60.81222 | 4.331111 | 3.524444 | 0.08777778 | 0.3261111 | 0.008111111 | 0.03333333 | 0.1833333 | 0.08666667 | 0.06777778 | 4.154889 | 2.8 | 0 | 0 | 0 | 0 | 0 | 0 | 0 | 0 | 0 | 0 | 0 | 0 | 7 | 1.3 | 104753.9 | 110411 | 25584.69 |  | 8.11 | 100 | 550 | 2.68 | 1.3 | 1150 | 3997 | 1334 | 1334 | 250 | 2321 | 2.96045 | 2040.84 | 39.9863 | 550
2024-02-27 17:00 | 3.7 | 0.3966667 | 11.19 | 0.95 | 87.46333 | 8.7 | 0.4633333 | 11.33 | 1.04 | 87.16667 | 54.88167 | 10.61833 | 5.915 | 2.391667 | 10.19667 | 2.16 | 0.0495 | 0.1048333 | 0.07433333 | 0.29 | 0.19 | 1.724069 | 95.67 | 1.063333 | 0.77 | 1.263333 | 0.1333333 | [10 empty] | 0 | 28.11 | 71.43 | 698.453 | 19.35 | 21.34 | 900.869 | 30.861 | 25.753 | 224.32 | 2610.132 | 0 | 881.299 | 49.1 | 92344.4 | 15.406 | 744.9 | 1.698623 | 56.6103 | 54.88167 | 61.8783 |  | 425.0881 | 25.52979 | 108.6955 | 559.3134 |  | 76 | 24 | 0 | 2.938364 | 30.68548 | 55.2661 | 470.0242 | 60.26713 | 0 | 0 | 952.729 | 0.2674056 | 2610.132 | 0.7325944 | 3562.861 | 0 | 0 | 49.1 | 0 | 28.38 | 872.489 | 30.861 | 28.11 | 959.84 | 224.32 | 4.003333 | 2.068333 | 10.49333 | 18.38 | 69.05833 | 63.38 | 5.53 | 2.52 | 0.0485 | 0.135 | 0.033 | 0.0375 | 0.07 | 0.495 | 0.09 | 0.255 | 1.35 | 60.81222 | 4.331111 | 3.524444 | 0.08777778 | 0.3261111 | 0.008111111 | 0.03333333 | 0.1833333 | 0.08666667 | 0.06777778 | 4.154889 | 2.8 | 0 | 0 | 0 | 0 | 0 | 0 | 0 | 0 | 0 | 0 | 0 | 0 | 7 | 1.3 | 104789 | 110635 | 25592.91712 |  | 7.85 | 96 | 546 | 2.66 | 1.3 | 1150 | 3998 | 1485 | 1352 | 252 | 2319 | 2.960208 | 2040.84 | 40.15677 | 546
2024-02-27 18:00 | 3.7 | 0.3966667 | 11.19 | 0.95 | 87.46333 | 8.7 | 0.4633333 | 11.33 | 1.04 | 87.16667 | 54.88167 | 10.61833 | 5.915 | 2.391667 | 10.19667 | 2.16 | 0.0495 | 0.1048333 | 0.07433333 | 0.29 | 0.19 | 1.724069 | 95.67 | 1.063333 | 0.77 | 1.263333 | 0.1333333 | [10 empty] | 0 | 28.11 | 71.43 | 698.453 | 19.35 | 21.34 | 900.869 | 30.861 | 25.753 | 224.32 | 2610.132 | 0 | 881.299 | 49.1 | 92344.4 | 15.406 | 744.9 | 1.698623 | 56.6103 | 54.88167 | 61.8783 |  | 425.0881 | 25.52979 | 108.6955 | 559.3134 |  | 76 | 24 | 0 | 2.938364 | 30.68548 | 55.2661 | 470.0242 | 60.26713 | 0 | 0 | 952.729 | 0.2674056 | 2610.132 | 0.7325944 | 3562.861 | 0 | 0 | 49.1 | 0 | 28.38 | 872.489 | 30.861 | 28.11 | 959.84 | 224.32 | 4.003333 | 2.068333 | 10.49333 | 18.38 | 69.05833 | 63.38 | 5.53 | 2.52 | 0.0485 | 0.135 | 0.033 | 0.0375 | 0.07 | 0.495 | 0.09 | 0.255 | 1.35 | 60.81222 | 4.331111 | 3.524444 | 0.08777778 | 0.3261111 | 0.008111111 | 0.03333333 | 0.1833333 | 0.08666667 | 0.06777778 | 4.154889 | 2.8 | 0 | 0 | 0 | 0 | 0 | 0 | 0 | 0 | 0 | 0 | 0 | 0 | 7 | 1.3 | 105134.3 | 110426 | 25666.07 |  | 9.32 | 106 | 556 | 2.63 | 1.27 | 1150 | 4000 | 1038 | 1356 | 254 | 2317 | 2.95227 | 2040.84 | 41.01925 | 556
2024-02-27 19:00 | 3.7 | 0.3966667 | 11.19 | 0.95 | 87.46333 | 8.7 | 0.4633333 | 11.33 | 1.04 | 87.16667 | 54.88167 | 10.61833 | 5.915 | 2.391667 | 10.19667 | 2.16 | 0.0495 | 0.1048333 | 0.07433333 | 0.29 | 0.19 | 1.724069 | 95.67 | 1.063333 | 0.77 | 1.263333 | 0.1333333 | [10 empty] | 0 | 28.11 | 71.43 | 698.453 | 19.35 | 21.34 | 900.869 | 30.861 | 25.753 | 224.32 | 2610.132 | 0 | 881.299 | 49.1 | 92344.4 | 15.406 | 744.9 | 1.698623 | 56.6103 | 54.88167 | 61.8783 |  | 425.0881 | 25.52979 | 108.6955 | 559.3134 |  | 76 | 24 | 0 | 2.938364 | 30.68548 | 55.2661 | 470.0242 | 60.26713 | 0 | 0 | 952.729 | 0.2674056 | 2610.132 | 0.7325944 | 3562.861 | 0 | 0 | 49.1 | 0 | 28.38 | 872.489 | 30.861 | 28.11 | 959.84 | 224.32 | 4.003333 | 2.068333 | 10.49333 | 18.38 | 69.05833 | 63.38 | 5.53 | 2.52 | 0.0485 | 0.135 | 0.033 | 0.0375 | 0.07 | 0.495 | 0.09 | 0.255 | 1.35 | 60.81222 | 4.331111 | 3.524444 | 0.08777778 | 0.3261111 | 0.008111111 | 0.03333333 | 0.1833333 | 0.08666667 | 0.06777778 | 4.154889 | 2.8 | 0 | 0 | 0 | 0 | 0 | 0 | 0 | 0 | 0 | 0 | 0 | 0 | 7 | 1.3 | 106133.6 | 110716 | 25872.01 |  | 9.81 | 112 | 557 | 2.65 | 1.3 | 1150 | 4000 | 468 | 1365 | 253 | 2319 | 2.9255 | 2040.84 | 40.60995 | 557
2024-02-27 20:00 | 3.7 | 0.3966667 | 11.19 | 0.95 | 87.46333 | 8.7 | 0.4633333 | 11.33 | 1.04 | 87.16667 | 54.88167 | 10.61833 | 5.915 | 2.391667 | 10.19667 | 2.16 | 0.0495 | 0.1048333 | 0.07433333 | 0.29 | 0.19 | 1.724069 | 95.67 | 1.063333 | 0.77 | 1.263333 | 0.1333333 | [10 empty] | 0 | 28.11 | 71.43 | 698.453 | 19.35 | 21.34 | 900.869 | 30.861 | 25.753 | 224.32 | 2610.132 | 0 | 881.299 | 49.1 | 92344.4 | 15.406 | 744.9 | 1.698623 | 56.6103 | 54.88167 | 61.8783 |  | 425.0881 | 25.52979 | 108.6955 | 559.3134 |  | 76 | 24 | 0 | 2.938364 | 30.68548 | 55.2661 | 470.0242 | 60.26713 | 0 | 0 | 952.729 | 0.2674056 | 2610.132 | 0.7325944 | 3562.861 | 0 | 0 | 49.1 | 0 | 28.38 | 872.489 | 30.861 | 28.11 | 959.84 | 224.32 | 4.003333 | 2.068333 | 10.49333 | 18.38 | 69.05833 | 63.38 | 5.53 | 2.52 | 0.0485 | 0.135 | 0.033 | 0.0375 | 0.07 | 0.495 | 0.09 | 0.255 | 1.35 | 60.81222 | 4.331111 | 3.524444 | 0.08777778 | 0.3261111 | 0.008111111 | 0.03333333 | 0.1833333 | 0.08666667 | 0.06777778 | 4.154889 | 2.8 | 0 | 0 | 0 | 0 | 0 | 0 | 0 | 0 | 0 | 0 | 0 | 0 | 6 | 1.3 | 106437.6 | 111193 | 25934.67 |  | 9.56 | 109 | 554 | 2.65 | 1.3 | 1150 | 4000 | 607 | 1370 | 254 | 2320 | 2.917452 | 2040.84 | 41.55727 | 554
2024-02-27 21:00 | 3.7 | 0.3966667 | 11.19 | 0.95 | 87.46333 | 8.7 | 0.4633333 | 11.33 | 1.04 | 87.16667 | 54.88167 | 10.61833 | 5.915 | 2.391667 | 10.19667 | 2.16 | 0.0495 | 0.1048333 | 0.07433333 | 0.29 | 0.19 | 1.724069 | 95.67 | 1.063333 | 0.77 | 1.263333 | 0.1333333 | [10 empty] | 0 | 28.11 | 71.43 | 698.453 | 19.35 | 21.34 | 900.869 | 30.861 | 25.753 | 224.32 | 2610.132 | 0 | 881.299 | 49.1 | 92344.4 | 15.406 | 744.9 | 1.698623 | 56.6103 | 54.88167 | 61.8783 |  | 425.0881 | 25.52979 | 108.6955 | 559.3134 |  | 76 | 24 | 0 | 2.938364 | 30.68548 | 55.2661 | 470.0242 | 60.26713 | 0 | 0 | 952.729 | 0.2674056 | 2610.132 | 0.7325944 | 3562.861 | 0 | 0 | 49.1 | 0 | 28.38 | 872.489 | 30.861 | 28.11 | 959.84 | 224.32 | 4.003333 | 2.068333 | 10.49333 | 18.38 | 69.05833 | 63.38 | 5.53 | 2.52 | 0.0485 | 0.135 | 0.033 | 0.0375 | 0.07 | 0.495 | 0.09 | 0.255 | 1.35 | 60.81222 | 4.331111 | 3.524444 | 0.08777778 | 0.3261111 | 0.008111111 | 0.03333333 | 0.1833333 | 0.08666667 | 0.06777778 | 4.154889 | 2.8 | 0 | 0 | 0 | 0 | 0 | 0 | 0 | 0 | 0 | 0 | 0 | 0 | 7 | 1.3 | 106642.6 | 111907 | 25976.92 |  | 8.58 | 105 | 550 | 2.68 | 1.3 | 1151 | 4000 | 1016 | 1352 | 254 | 2321 | 2.91205 | 2040.84 | 41.58192 | 550
2024-02-27 22:00 | 3.7 | 0.3966667 | 11.19 | 0.95 | 87.46333 | 8.7 | 0.4633333 | 11.33 | 1.04 | 87.16667 | 54.88167 | 10.61833 | 5.915 | 2.391667 | 10.19667 | 2.16 | 0.0495 | 0.1048333 | 0.07433333 | 0.29 | 0.19 | 1.724069 | 95.67 | 1.063333 | 0.77 | 1.263333 | 0.1333333 | [10 empty] | 0 | 28.11 | 71.43 | 698.453 | 19.35 | 21.34 | 900.869 | 30.861 | 25.753 | 224.32 | 2610.132 | 0 | 881.299 | 49.1 | 92344.4 | 15.406 | 744.9 | 1.698623 | 56.6103 | 54.88167 | 61.8783 |  | 425.0881 | 25.52979 | 108.6955 | 559.3134 |  | 76 | 24 | 0 | 2.938364 | 30.68548 | 55.2661 | 470.0242 | 60.26713 | 0 | 0 | 952.729 | 0.2674056 | 2610.132 | 0.7325944 | 3562.861 | 0 | 0 | 49.1 | 0 | 28.38 | 872.489 | 30.861 | 28.11 | 959.84 | 224.32 | 4.003333 | 2.068333 | 10.49333 | 18.38 | 69.05833 | 63.38 | 5.53 | 2.52 | 0.0485 | 0.135 | 0.033 | 0.0375 | 0.07 | 0.495 | 0.09 | 0.255 | 1.35 | 60.81222 | 4.331111 | 3.524444 | 0.08777778 | 0.3261111 | 0.008111111 | 0.03333333 | 0.1833333 | 0.08666667 | 0.06777778 | 4.154889 | 2.8 | 0 | 0 | 0 | 0 | 0 | 0 | 0 | 0 | 0 | 0 | 0 | 0 | 7 | 1.3 | 107076.7 | 112682 | 26066.36 |  | 9.12 | 104 | 549 | 2.71 | 1.3 | 1149 | 4000 | 1290 | 1335 | 253 | 2320 | 2.900679 | 2040.84 | 41.29105 | 549
2024-02-27 23:00 | 3.7 | 0.3966667 | 11.19 | 0.95 | 87.46333 | 8.7 | 0.4633333 | 11.33 | 1.04 | 87.16667 | 54.88167 | 10.61833 | 5.915 | 2.391667 | 10.19667 | 2.16 | 0.0495 | 0.1048333 | 0.07433333 | 0.29 | 0.19 | 1.724069 | 95.67 | 1.063333 | 0.77 | 1.263333 | 0.1333333 | [10 empty] | 0 | 28.11 | 71.43 | 698.453 | 19.35 | 21.34 | 900.869 | 30.861 | 25.753 | 224.32 | 2610.132 | 0 | 881.299 | 49.1 | 92344.4 | 15.406 | 744.9 | 1.698623 | 56.6103 | 54.88167 | 61.8783 |  | 425.0881 | 25.52979 | 108.6955 | 559.3134 |  | 76 | 24 | 0 | 2.938364 | 30.68548 | 55.2661 | 470.0242 | 60.26713 | 0 | 0 | 952.729 | 0.2674056 | 2610.132 | 0.7325944 | 3562.861 | 0 | 0 | 49.1 | 0 | 28.38 | 872.489 | 30.861 | 28.11 | 959.84 | 224.32 | 4.003333 | 2.068333 | 10.49333 | 18.38 | 69.05833 | 63.38 | 5.53 | 2.52 | 0.0485 | 0.135 | 0.033 | 0.0375 | 0.07 | 0.495 | 0.09 | 0.255 | 1.35 | 60.81222 | 4.331111 | 3.524444 | 0.08777778 | 0.3261111 | 0.008111111 | 0.03333333 | 0.1833333 | 0.08666667 | 0.06777778 | 4.154889 | 2.8 | 0 | 0 | 0 | 0 | 0 | 0 | 0 | 0 | 0 | 0 | 0 | 0 | 7 | 1.3 | 107570.8 | 112860 | 26168.18 |  | 8.87 | 101 | 546 | 2.68 | 1.3 | 1150 | 4000 | 1036 | 1363 | 256 | 2318 | 2.887842 | 2040.84 | 41.72873 | 546
2024-02-28 | 3.5 | 0.4066667 | 11.1 | 0.96 | 87.53333 | 8.7 | 0.4633333 | 11.27 | 1.033333 | 87.23333 | 55.01333 | 10.51333 | 5.725 | 2.355 | 10.31667 | 2.113333 | 0.05066667 | 0.1065 | 0.072 | 0.2583333 | 0.1916667 | 1.802696 | 96.04 | 0.8 | 0.9333333 | 1.26 | 0.1333333 | [10 empty] | 0 | 42.8 | 67.95 | 696.453 | 20.02 | 26.1 | 933.966 | 22.303 | 36.86 | 257.78 | 2733.688 | 265.194 | 680.703 | 42.37 | 95394.8 | 2.259 | 736.258 | 1.694991 | 56.55318 | 55.01333 | 60.22512 | 63.38 | 417.9294 | 25.08168 | 118.1719 | 561.183 |  | 76 | 24 | 0 | 3.126151 | 28.9107 | 44.13463 | 470.6323 | 62.37145 | 265.194 | 0.07076492 | 748.653 | 0.1997721 | 2733.688 | 0.729463 | 3747.535 | 0 | 0 | 42.37 | 0 | 28.942 | 905.024 | 22.303 | 42.8 | 999.069 | 257.78 | 3.618333 | 1.683333 | 11.005 | 17.32 | 69.99167 | 63.34 | 5.57 | 2.536667 | 0.04933333 | 0.1366667 | 0.03233333 | 0.03766667 | 0.07666667 | 0.48 | 0.1 | 0.2466667 | 1.1 | 60.57667 | 4.345556 | 3.708889 | 0.09188889 | 0.3315556 | 0.008444444 | 0.028 | 0.1688889 | 0.09111111 | 0.06111111 | 4.333333 | 2.988889 | 0 | 0 | 0 | 0 | 0 | 0 | 0 | 0 | 0 | 0 | 0 | 0 | 6 | 1.3 | 98198 | 102197 | 24235.64384 |  | 11.2 | 125 | 565 | 2.72 | 1.27 | 1154 | 3999 | 0 | 1174 | 236 | 2298 | 3.151738 | 2156.53 | 41.02153 | 565
2024-02-28 01:00 | 3.5 | 0.4066667 | 11.1 | 0.96 | 87.53333 | 8.7 | 0.4633333 | 11.27 | 1.033333 | 87.23333 | 55.01333 | 10.51333 | 5.725 | 2.355 | 10.31667 | 2.113333 | 0.05066667 | 0.1065 | 0.072 | 0.2583333 | 0.1916667 | 1.802696 | 96.04 | 0.8 | 0.9333333 | 1.26 | 0.1333333 | [10 empty] | 0 | 42.8 | 67.95 | 696.453 | 20.02 | 26.1 | 933.966 | 22.303 | 36.86 | 257.78 | 2733.688 | 265.194 | 680.703 | 42.37 | 95394.8 | 2.259 | 736.258 | 1.694991 | 56.55318 | 55.01333 | 60.22512 | 63.38 | 417.9294 | 25.08168 | 118.1719 | 561.183 |  | 76 | 24 | 0 | 3.126151 | 28.9107 | 44.13463 | 470.6323 | 62.37145 | 265.194 | 0.07076492 | 748.653 | 0.1997721 | 2733.688 | 0.729463 | 3747.535 | 0 | 0 | 42.37 | 0 | 28.942 | 905.024 | 22.303 | 42.8 | 999.069 | 257.78 | 3.618333 | 1.683333 | 11.005 | 17.32 | 69.99167 | 63.34 | 5.57 | 2.536667 | 0.04933333 | 0.1366667 | 0.03233333 | 0.03766667 | 0.07666667 | 0.48 | 0.1 | 0.2466667 | 1.1 | 60.57667 | 4.345556 | 3.708889 | 0.09188889 | 0.3315556 | 0.008444444 | 0.028 | 0.1688889 | 0.09111111 | 0.06111111 | 4.333333 | 2.988889 | 0 | 0 | 0 | 0 | 0 | 0 | 0 | 0 | 0 | 0 | 0 | 0 | 8 | 1.3 | 100577 | 105188 | 24726.9 |  | 9.5 | 108 | 548 | 2.71 | 1.29 | 1147 | 4000 | 491 | 1231 | 236 | 2315 | 3.080832 | 2156.53 | 41.59892 | 548
2024-02-28 02:00 | 3.5 | 0.4066667 | 11.1 | 0.96 | 87.53333 | 8.7 | 0.4633333 | 11.27 | 1.033333 | 87.23333 | 55.01333 | 10.51333 | 5.725 | 2.355 | 10.31667 | 2.113333 | 0.05066667 | 0.1065 | 0.072 | 0.2583333 | 0.1916667 | 1.802696 | 96.04 | 0.8 | 0.9333333 | 1.26 | 0.1333333 | [10 empty] | 0 | 42.8 | 67.95 | 696.453 | 20.02 | 26.1 | 933.966 | 22.303 | 36.86 | 257.78 | 2733.688 | 265.194 | 680.703 | 42.37 | 95394.8 | 2.259 | 736.258 | 1.694991 | 56.55318 | 55.01333 | 60.22512 | 63.38 | 417.9294 | 25.08168 | 118.1719 | 561.183 |  | 76 | 24 | 0 | 3.126151 | 28.9107 | 44.13463 | 470.6323 | 62.37145 | 265.194 | 0.07076492 | 748.653 | 0.1997721 | 2733.688 | 0.729463 | 3747.535 | 0 | 0 | 42.37 | 0 | 28.942 | 905.024 | 22.303 | 42.8 | 999.069 | 257.78 | 3.618333 | 1.683333 | 11.005 | 17.32 | 69.99167 | 63.34 | 5.57 | 2.536667 | 0.04933333 | 0.1366667 | 0.03233333 | 0.03766667 | 0.07666667 | 0.48 | 0.1 | 0.2466667 | 1.1 | 60.57667 | 4.345556 | 3.708889 | 0.09188889 | 0.3315556 | 0.008444444 | 0.028 | 0.1688889 | 0.09111111 | 0.06111111 | 4.333333 | 2.988889 | 0 | 0 | 0 | 0 | 0 | 0 | 0 | 0 | 0 | 0 | 0 | 0 | 7 | 1.3 | 100354.7 | 105345 | 24682.09 |  | 9.16 | 104 | 544 | 2.71 | 1.28 | 1148 | 4001 | 795 | 1229 | 236 | 2310 | 3.088132 | 2156.53 | 41.65919 | 544
2024-02-28 03:00 | 3.5 | 0.4066667 | 11.1 | 0.96 | 87.53333 | 8.7 | 0.4633333 | 11.27 | 1.033333 | 87.23333 | 55.01333 | 10.51333 | 5.725 | 2.355 | 10.31667 | 2.113333 | 0.05066667 | 0.1065 | 0.072 | 0.2583333 | 0.1916667 | 1.802696 | 96.04 | 0.8 | 0.9333333 | 1.26 | 0.1333333 | [10 empty] | 0 | 42.8 | 67.95 | 696.453 | 20.02 | 26.1 | 933.966 | 22.303 | 36.86 | 257.78 | 2733.688 | 265.194 | 680.703 | 42.37 | 95394.8 | 2.259 | 736.258 | 1.694991 | 56.55318 | 55.01333 | 60.22512 | 63.38 | 417.9294 | 25.08168 | 118.1719 | 561.183 |  | 76 | 24 | 0 | 3.126151 | 28.9107 | 44.13463 | 470.6323 | 62.37145 | 265.194 | 0.07076492 | 748.653 | 0.1997721 | 2733.688 | 0.729463 | 3747.535 | 0 | 0 | 42.37 | 0 | 28.942 | 905.024 | 22.303 | 42.8 | 999.069 | 257.78 | 3.618333 | 1.683333 | 11.005 | 17.32 | 69.99167 | 63.34 | 5.57 | 2.536667 | 0.04933333 | 0.1366667 | 0.03233333 | 0.03766667 | 0.07666667 | 0.48 | 0.1 | 0.2466667 | 1.1 | 60.57667 | 4.345556 | 3.708889 | 0.09188889 | 0.3315556 | 0.008444444 | 0.028 | 0.1688889 | 0.09111111 | 0.06111111 | 4.333333 | 2.988889 | 0 | 0 | 0 | 0 | 0 | 0 | 0 | 0 | 0 | 0 | 0 | 0 | 7 | 1.3 | 102302.3 | 106713 | 25082.46 |  | 9.81 | 107 | 547 | 2.7 | 1.29 | 1148 | 4000 | 330 | 1268 | 240 | 2318 | 3.030864 | 2156.53 | 41.37312 | 547
2024-02-28 04:00 | 3.5 | 0.4066667 | 11.1 | 0.96 | 87.53333 | 8.7 | 0.4633333 | 11.27 | 1.033333 | 87.23333 | 55.01333 | 10.51333 | 5.725 | 2.355 | 10.31667 | 2.113333 | 0.05066667 | 0.1065 | 0.072 | 0.2583333 | 0.1916667 | 1.802696 | 96.04 | 0.8 | 0.9333333 | 1.26 | 0.1333333 | [10 empty] | 0 | 42.8 | 67.95 | 696.453 | 20.02 | 26.1 | 933.966 | 22.303 | 36.86 | 257.78 | 2733.688 | 265.194 | 680.703 | 42.37 | 95394.8 | 2.259 | 736.258 | 1.694991 | 56.55318 | 55.01333 | 60.22512 | 63.38 | 417.9294 | 25.08168 | 118.1719 | 561.183 |  | 76 | 24 | 0 | 3.126151 | 28.9107 | 44.13463 | 470.6323 | 62.37145 | 265.194 | 0.07076492 | 748.653 | 0.1997721 | 2733.688 | 0.729463 | 3747.535 | 0 | 0 | 42.37 | 0 | 28.942 | 905.024 | 22.303 | 42.8 | 999.069 | 257.78 | 3.618333 | 1.683333 | 11.005 | 17.32 | 69.99167 | 63.34 | 5.57 | 2.536667 | 0.04933333 | 0.1366667 | 0.03233333 | 0.03766667 | 0.07666667 | 0.48 | 0.1 | 0.2466667 | 1.1 | 60.57667 | 4.345556 | 3.708889 | 0.09188889 | 0.3315556 | 0.008444444 | 0.028 | 0.1688889 | 0.09111111 | 0.06111111 | 4.333333 | 2.988889 | 0 | 0 | 0 | 0 | 0 | 0 | 0 | 0 | 0 | 0 | 0 | 0 | 8 | 1.3 | 102551.1 | 106795 | 25133.73 |  | 10.48 | 111 | 551 | 2.73 | 1.27 | 1148 | 4000 | 196 | 1221 | 238 | 2316 | 3.023793 | 2156.53 | 41.40414 | 551
2024-02-28 05:00 | 3.5 | 0.4066667 | 11.1 | 0.96 | 87.53333 | 8.7 | 0.4633333 | 11.27 | 1.033333 | 87.23333 | 55.01333 | 10.51333 | 5.725 | 2.355 | 10.31667 | 2.113333 | 0.05066667 | 0.1065 | 0.072 | 0.2583333 | 0.1916667 | 1.802696 | 96.04 | 0.8 | 0.9333333 | 1.26 | 0.1333333 | [10 empty] | 0 | 42.8 | 67.95 | 696.453 | 20.02 | 26.1 | 933.966 | 22.303 | 36.86 | 257.78 | 2733.688 | 265.194 | 680.703 | 42.37 | 95394.8 | 2.259 | 736.258 | 1.694991 | 56.55318 | 55.01333 | 60.22512 | 63.38 | 417.9294 | 25.08168 | 118.1719 | 561.183 |  | 76 | 24 | 0 | 3.126151 | 28.9107 | 44.13463 | 470.6323 | 62.37145 | 265.194 | 0.07076492 | 748.653 | 0.1997721 | 2733.688 | 0.729463 | 3747.535 | 0 | 0 | 42.37 | 0 | 28.942 | 905.024 | 22.303 | 42.8 | 999.069 | 257.78 | 3.618333 | 1.683333 | 11.005 | 17.32 | 69.99167 | 63.34 | 5.57 | 2.536667 | 0.04933333 | 0.1366667 | 0.03233333 | 0.03766667 | 0.07666667 | 0.48 | 0.1 | 0.2466667 | 1.1 | 60.57667 | 4.345556 | 3.708889 | 0.09188889 | 0.3315556 | 0.008444444 | 0.028 | 0.1688889 | 0.09111111 | 0.06111111 | 4.333333 | 2.988889 | 0 | 0 | 0 | 0 | 0 | 0 | 0 | 0 | 0 | 0 | 0 | 0 | 7 | 1.3 | 100993 | 104994 | 24813.63744 |  | 11.07 | 115 | 555 | 2.69 | 1.29 | 1149 | 4001 | 0 | 1248 | 237 | 2309 | 3.06937 | 2156.53 | 41.53881 | 555
2024-02-28 06:00 | 3.5 | 0.4066667 | 11.1 | 0.96 | 87.53333 | 8.7 | 0.4633333 | 11.27 | 1.033333 | 87.23333 | 55.01333 | 10.51333 | 5.725 | 2.355 | 10.31667 | 2.113333 | 0.05066667 | 0.1065 | 0.072 | 0.2583333 | 0.1916667 | 1.802696 | 96.04 | 0.8 | 0.9333333 | 1.26 | 0.1333333 | [10 empty] | 0 | 42.8 | 67.95 | 696.453 | 20.02 | 26.1 | 933.966 | 22.303 | 36.86 | 257.78 | 2733.688 | 265.194 | 680.703 | 42.37 | 95394.8 | 2.259 | 736.258 | 1.694991 | 56.55318 | 55.01333 | 60.22512 | 63.38 | 417.9294 | 25.08168 | 118.1719 | 561.183 |  | 76 | 24 | 0 | 3.126151 | 28.9107 | 44.13463 | 470.6323 | 62.37145 | 265.194 | 0.07076492 | 748.653 | 0.1997721 | 2733.688 | 0.729463 | 3747.535 | 0 | 0 | 42.37 | 0 | 28.942 | 905.024 | 22.303 | 42.8 | 999.069 | 257.78 | 3.618333 | 1.683333 | 11.005 | 17.32 | 69.99167 | 63.34 | 5.57 | 2.536667 | 0.04933333 | 0.1366667 | 0.03233333 | 0.03766667 | 0.07666667 | 0.48 | 0.1 | 0.2466667 | 1.1 | 60.57667 | 4.345556 | 3.708889 | 0.09188889 | 0.3315556 | 0.008444444 | 0.028 | 0.1688889 | 0.09111111 | 0.06111111 | 4.333333 | 2.988889 | 0 | 0 | 0 | 0 | 0 | 0 | 0 | 0 | 0 | 0 | 0 | 0 | 7 | 1.3 | 100623 | 104621 | 24734.38784 |  | 11.05 | 117 | 557 | 2.72 | 1.28 | 1150 | 3998 | 0 | 1214 | 235 | 2309 | 3.077998 | 2156.53 | 41.00768 | 557
2024-02-28 07:00 | 3.5 | 0.4066667 | 11.1 | 0.96 | 87.53333 | 8.7 | 0.4633333 | 11.27 | 1.033333 | 87.23333 | 55.01333 | 10.51333 | 5.725 | 2.355 | 10.31667 | 2.113333 | 0.05066667 | 0.1065 | 0.072 | 0.2583333 | 0.1916667 | 1.802696 | 96.04 | 0.8 | 0.9333333 | 1.26 | 0.1333333 | [10 empty] | 0 | 42.8 | 67.95 | 696.453 | 20.02 | 26.1 | 933.966 | 22.303 | 36.86 | 257.78 | 2733.688 | 265.194 | 680.703 | 42.37 | 95394.8 | 2.259 | 736.258 | 1.694991 | 56.55318 | 55.01333 | 60.22512 | 63.38 | 417.9294 | 25.08168 | 118.1719 | 561.183 |  | 76 | 24 | 0 | 3.126151 | 28.9107 | 44.13463 | 470.6323 | 62.37145 | 265.194 | 0.07076492 | 748.653 | 0.1997721 | 2733.688 | 0.729463 | 3747.535 | 0 | 0 | 42.37 | 0 | 28.942 | 905.024 | 22.303 | 42.8 | 999.069 | 257.78 | 3.618333 | 1.683333 | 11.005 | 17.32 | 69.99167 | 63.34 | 5.57 | 2.536667 | 0.04933333 | 0.1366667 | 0.03233333 | 0.03766667 | 0.07666667 | 0.48 | 0.1 | 0.2466667 | 1.1 | 60.57667 | 4.345556 | 3.708889 | 0.09188889 | 0.3315556 | 0.008444444 | 0.028 | 0.1688889 | 0.09111111 | 0.06111111 | 4.333333 | 2.988889 | 0 | 0 | 0 | 0 | 0 | 0 | 0 | 0 | 0 | 0 | 0 | 0 | 7 | 1.3 | 100878 | 104878 | 24788.93824 |  | 11.05 | 120 | 560 | 2.7 | 1.3 | 1159 | 4000 | 0 | 1247 | 238 | 2291 | 3.071995 | 2156.53 | 41.71208 | 560
2024-02-28 08:00 | 3.5 | 0.4066667 | 11.1 | 0.96 | 87.53333 | 8.7 | 0.4633333 | 11.27 | 1.033333 | 87.23333 | 55.01333 | 10.51333 | 5.725 | 2.355 | 10.31667 | 2.113333 | 0.05066667 | 0.1065 | 0.072 | 0.2583333 | 0.1916667 | 1.802696 | 96.04 | 0.8 | 0.9333333 | 1.26 | 0.1333333 | [10 empty] | 0 | 42.8 | 67.95 | 696.453 | 20.02 | 26.1 | 933.966 | 22.303 | 36.86 | 257.78 | 2733.688 | 265.194 | 680.703 | 42.37 | 95394.8 | 2.259 | 736.258 | 1.694991 | 56.55318 | 55.01333 | 60.22512 | 63.38 | 417.9294 | 25.08168 | 118.1719 | 561.183 |  | 76 | 24 | 0 | 3.126151 | 28.9107 | 44.13463 | 470.6323 | 62.37145 | 265.194 | 0.07076492 | 748.653 | 0.1997721 | 2733.688 | 0.729463 | 3747.535 | 0 | 0 | 42.37 | 0 | 28.942 | 905.024 | 22.303 | 42.8 | 999.069 | 257.78 | 3.618333 | 1.683333 | 11.005 | 17.32 | 69.99167 | 63.34 | 5.57 | 2.536667 | 0.04933333 | 0.1366667 | 0.03233333 | 0.03766667 | 0.07666667 | 0.48 | 0.1 | 0.2466667 | 1.1 | 60.57667 | 4.345556 | 3.708889 | 0.09188889 | 0.3315556 | 0.008444444 | 0.028 | 0.1688889 | 0.09111111 | 0.06111111 | 4.333333 | 2.988889 | 0 | 0 | 0 | 0 | 0 | 0 | 0 | 0 | 0 | 0 | 0 | 0 | 7 | 1.3 | 99660 | 103659 | 24536.9328 |  | 10.21 | 115 | 555 | 2.7 | 1.3 | 1165 | 3999 | 0 | 1232 | 236 | 2302 | 3.107318 | 2156.53 | 41.50513 | 555
2024-02-28 09:00 | 3.5 | 0.4066667 | 11.1 | 0.96 | 87.53333 | 8.7 | 0.4633333 | 11.27 | 1.033333 | 87.23333 | 55.01333 | 10.51333 | 5.725 | 2.355 | 10.31667 | 2.113333 | 0.05066667 | 0.1065 | 0.072 | 0.2583333 | 0.1916667 | 1.802696 | 96.04 | 0.8 | 0.9333333 | 1.26 | 0.1333333 | [10 empty] | 0 | 42.8 | 67.95 | 696.453 | 20.02 | 26.1 | 933.966 | 22.303 | 36.86 | 257.78 | 2733.688 | 265.194 | 680.703 | 42.37 | 95394.8 | 2.259 | 736.258 | 1.694991 | 56.55318 | 55.01333 | 60.22512 | 63.38 | 417.9294 | 25.08168 | 118.1719 | 561.183 |  | 76 | 24 | 0 | 3.126151 | 28.9107 | 44.13463 | 470.6323 | 62.37145 | 265.194 | 0.07076492 | 748.653 | 0.1997721 | 2733.688 | 0.729463 | 3747.535 | 0 | 0 | 42.37 | 0 | 28.942 | 905.024 | 22.303 | 42.8 | 999.069 | 257.78 | 3.618333 | 1.683333 | 11.005 | 17.32 | 69.99167 | 63.34 | 5.57 | 2.536667 | 0.04933333 | 0.1366667 | 0.03233333 | 0.03766667 | 0.07666667 | 0.48 | 0.1 | 0.2466667 | 1.1 | 60.57667 | 4.345556 | 3.708889 | 0.09188889 | 0.3315556 | 0.008444444 | 0.028 | 0.1688889 | 0.09111111 | 0.06111111 | 4.333333 | 2.988889 | 0 | 0 | 0 | 0 | 0 | 0 | 0 | 0 | 0 | 0 | 0 | 0 | 8 | 1.3 | 99568 | 103569 | 24519.97344 |  | 10.05 | 110 | 550 | 2.7 | 1.26 | 1167 | 4001 | 0 | 1202 | 236 | 2336 | 3.111571 | 2156.53 | 41.85887 | 550
2024-02-28 10:00 | 3.5 | 0.4066667 | 11.1 | 0.96 | 87.53333 | 8.7 | 0.4633333 | 11.27 | 1.033333 | 87.23333 | 55.01333 | 10.51333 | 5.725 | 2.355 | 10.31667 | 2.113333 | 0.05066667 | 0.1065 | 0.072 | 0.2583333 | 0.1916667 | 1.802696 | 96.04 | 0.8 | 0.9333333 | 1.26 | 0.1333333 | [10 empty] | 0 | 42.8 | 67.95 | 696.453 | 20.02 | 26.1 | 933.966 | 22.303 | 36.86 | 257.78 | 2733.688 | 265.194 | 680.703 | 42.37 | 95394.8 | 2.259 | 736.258 | 1.694991 | 56.55318 | 55.01333 | 60.22512 | 63.38 | 417.9294 | 25.08168 | 118.1719 | 561.183 |  | 76 | 24 | 0 | 3.126151 | 28.9107 | 44.13463 | 470.6323 | 62.37145 | 265.194 | 0.07076492 | 748.653 | 0.1997721 | 2733.688 | 0.729463 | 3747.535 | 0 | 0 | 42.37 | 0 | 28.942 | 905.024 | 22.303 | 42.8 | 999.069 | 257.78 | 3.618333 | 1.683333 | 11.005 | 17.32 | 69.99167 | 63.34 | 5.57 | 2.536667 | 0.04933333 | 0.1366667 | 0.03233333 | 0.03766667 | 0.07666667 | 0.48 | 0.1 | 0.2466667 | 1.1 | 60.57667 | 4.345556 | 3.708889 | 0.09188889 | 0.3315556 | 0.008444444 | 0.028 | 0.1688889 | 0.09111111 | 0.06111111 | 4.333333 | 2.988889 | 0 | 0 | 0 | 0 | 0 | 0 | 0 | 0 | 0 | 0 | 0 | 0 | 7 | 1.3 | 99726 | 103725 | 24550.53408 |  | 10.63 | 110 | 550 | 2.68 | 1.25 | 1151 | 3999 | 0 | 1208 | 235 | 2327 | 3.105343 | 2156.53 | 42.50287 | 550
2024-02-28 11:00 | 3.5 | 0.4066667 | 11.1 | 0.96 | 87.53333 | 8.7 | 0.4633333 | 11.27 | 1.033333 | 87.23333 | 55.01333 | 10.51333 | 5.725 | 2.355 | 10.31667 | 2.113333 | 0.05066667 | 0.1065 | 0.072 | 0.2583333 | 0.1916667 | 1.802696 | 96.04 | 0.8 | 0.9333333 | 1.26 | 0.1333333 | [10 empty] | 0 | 42.8 | 67.95 | 696.453 | 20.02 | 26.1 | 933.966 | 22.303 | 36.86 | 257.78 | 2733.688 | 265.194 | 680.703 | 42.37 | 95394.8 | 2.259 | 736.258 | 1.694991 | 56.55318 | 55.01333 | 60.22512 | 63.38 | 417.9294 | 25.08168 | 118.1719 | 561.183 |  | 76 | 24 | 0 | 3.126151 | 28.9107 | 44.13463 | 470.6323 | 62.37145 | 265.194 | 0.07076492 | 748.653 | 0.1997721 | 2733.688 | 0.729463 | 3747.535 | 0 | 0 | 42.37 | 0 | 28.942 | 905.024 | 22.303 | 42.8 | 999.069 | 257.78 | 3.618333 | 1.683333 | 11.005 | 17.32 | 69.99167 | 63.34 | 5.57 | 2.536667 | 0.04933333 | 0.1366667 | 0.03233333 | 0.03766667 | 0.07666667 | 0.48 | 0.1 | 0.2466667 | 1.1 | 60.57667 | 4.345556 | 3.708889 | 0.09188889 | 0.3315556 | 0.008444444 | 0.028 | 0.1688889 | 0.09111111 | 0.06111111 | 4.333333 | 2.988889 | 0 | 0 | 0 | 0 | 0 | 0 | 0 | 0 | 0 | 0 | 0 | 0 | 7 | 1.3 | 98958 | 102957 | 24392.26464 |  | 10.11 | 115 | 555 | 2.68 | 1.26 | 1150 | 3999 | 0 | 1201 | 233 | 2334 | 3.12849 | 2156.53 | 41.98718 | 555
2024-02-28 12:00 | 3.5 | 0.4066667 | 11.1 | 0.96 | 87.53333 | 8.7 | 0.4633333 | 11.27 | 1.033333 | 87.23333 | 55.01333 | 10.51333 | 5.725 | 2.355 | 10.31667 | 2.113333 | 0.05066667 | 0.1065 | 0.072 | 0.2583333 | 0.1916667 | 1.802696 | 96.04 | 0.8 | 0.9333333 | 1.26 | 0.1333333 | [10 empty] | 0 | 42.8 | 67.95 | 696.453 | 20.02 | 26.1 | 933.966 | 22.303 | 36.86 | 257.78 | 2733.688 | 265.194 | 680.703 | 42.37 | 95394.8 | 2.259 | 736.258 | 1.694991 | 56.55318 | 55.01333 | 60.22512 | 63.38 | 417.9294 | 25.08168 | 118.1719 | 561.183 |  | 76 | 24 | 0 | 3.126151 | 28.9107 | 44.13463 | 470.6323 | 62.37145 | 265.194 | 0.07076492 | 748.653 | 0.1997721 | 2733.688 | 0.729463 | 3747.535 | 0 | 0 | 42.37 | 0 | 28.942 | 905.024 | 22.303 | 42.8 | 999.069 | 257.78 | 3.618333 | 1.683333 | 11.005 | 17.32 | 69.99167 | 63.34 | 5.57 | 2.536667 | 0.04933333 | 0.1366667 | 0.03233333 | 0.03766667 | 0.07666667 | 0.48 | 0.1 | 0.2466667 | 1.1 | 60.57667 | 4.345556 | 3.708889 | 0.09188889 | 0.3315556 | 0.008444444 | 0.028 | 0.1688889 | 0.09111111 | 0.06111111 | 4.333333 | 2.988889 | 0 | 0 | 0 | 0 | 0 | 0 | 0 | 0 | 0 | 0 | 0 | 0 | 8 | 1.3 | 98494.84 | 102628 | 24297.82 |  | 10.94 | 116 | 556 | 2.68 | 1.3 | 1152 | 4000 | 107 | 1231 | 233 | 2313 | 3.143371 | 2156.53 | 41.6215 | 556
2024-02-28 13:00 | 3.5 | 0.4066667 | 11.1 | 0.96 | 87.53333 | 8.7 | 0.4633333 | 11.27 | 1.033333 | 87.23333 | 55.01333 | 10.51333 | 5.725 | 2.355 | 10.31667 | 2.113333 | 0.05066667 | 0.1065 | 0.072 | 0.2583333 | 0.1916667 | 1.802696 | 96.04 | 0.8 | 0.9333333 | 1.26 | 0.1333333 | [10 empty] | 0 | 42.8 | 67.95 | 696.453 | 20.02 | 26.1 | 933.966 | 22.303 | 36.86 | 257.78 | 2733.688 | 265.194 | 680.703 | 42.37 | 95394.8 | 2.259 | 736.258 | 1.694991 | 56.55318 | 55.01333 | 60.22512 | 63.38 | 417.9294 | 25.08168 | 118.1719 | 561.183 |  | 76 | 24 | 0 | 3.126151 | 28.9107 | 44.13463 | 470.6323 | 62.37145 | 265.194 | 0.07076492 | 748.653 | 0.1997721 | 2733.688 | 0.729463 | 3747.535 | 0 | 0 | 42.37 | 0 | 28.942 | 905.024 | 22.303 | 42.8 | 999.069 | 257.78 | 3.618333 | 1.683333 | 11.005 | 17.32 | 69.99167 | 63.34 | 5.57 | 2.536667 | 0.04933333 | 0.1366667 | 0.03233333 | 0.03766667 | 0.07666667 | 0.48 | 0.1 | 0.2466667 | 1.1 | 60.57667 | 4.345556 | 3.708889 | 0.09188889 | 0.3315556 | 0.008444444 | 0.028 | 0.1688889 | 0.09111111 | 0.06111111 | 4.333333 | 2.988889 | 0 | 0 | 0 | 0 | 0 | 0 | 0 | 0 | 0 | 0 | 0 | 0 | 7 | 1.3 | 97218 | 101218 | 24034.68544 |  | 12.12 | 120 | 560 | 2.69 | 1.3 | 1153 | 4000 | 0 | 1217 | 230 | 2283 | 3.182994 | 2156.53 | 41.62298 | 560
2024-02-28 14:00 | 3.5 | 0.4066667 | 11.1 | 0.96 | 87.53333 | 8.7 | 0.4633333 | 11.27 | 1.033333 | 87.23333 | 55.01333 | 10.51333 | 5.725 | 2.355 | 10.31667 | 2.113333 | 0.05066667 | 0.1065 | 0.072 | 0.2583333 | 0.1916667 | 1.802696 | 96.04 | 0.8 | 0.9333333 | 1.26 | 0.1333333 | [10 empty] | 0 | 42.8 | 67.95 | 696.453 | 20.02 | 26.1 | 933.966 | 22.303 | 36.86 | 257.78 | 2733.688 | 265.194 | 680.703 | 42.37 | 95394.8 | 2.259 | 736.258 | 1.694991 | 56.55318 | 55.01333 | 60.22512 | 63.38 | 417.9294 | 25.08168 | 118.1719 | 561.183 |  | 76 | 24 | 0 | 3.126151 | 28.9107 | 44.13463 | 470.6323 | 62.37145 | 265.194 | 0.07076492 | 748.653 | 0.1997721 | 2733.688 | 0.729463 | 3747.535 | 0 | 0 | 42.37 | 0 | 28.942 | 905.024 | 22.303 | 42.8 | 999.069 | 257.78 | 3.618333 | 1.683333 | 11.005 | 17.32 | 69.99167 | 63.34 | 5.57 | 2.536667 | 0.04933333 | 0.1366667 | 0.03233333 | 0.03766667 | 0.07666667 | 0.48 | 0.1 | 0.2466667 | 1.1 | 60.57667 | 4.345556 | 3.708889 | 0.09188889 | 0.3315556 | 0.008444444 | 0.028 | 0.1688889 | 0.09111111 | 0.06111111 | 4.333333 | 2.988889 | 0 | 0 | 0 | 0 | 0 | 0 | 0 | 0 | 0 | 0 | 0 | 0 | 6 | 1.3 | 96633 | 100635 | 23916.12864 |  | 11.5 | 123 | 563 | 2.68 | 1.3 | 1155 | 4002 | 0 | 1218 | 229 | 2304 | 3.203019 | 2156.53 | 42.11119 | 563
2024-02-28 15:00 | 3.5 | 0.4066667 | 11.1 | 0.96 | 87.53333 | 8.7 | 0.4633333 | 11.27 | 1.033333 | 87.23333 | 55.01333 | 10.51333 | 5.725 | 2.355 | 10.31667 | 2.113333 | 0.05066667 | 0.1065 | 0.072 | 0.2583333 | 0.1916667 | 1.802696 | 96.04 | 0.8 | 0.9333333 | 1.26 | 0.1333333 | [10 empty] | 0 | 42.8 | 67.95 | 696.453 | 20.02 | 26.1 | 933.966 | 22.303 | 36.86 | 257.78 | 2733.688 | 265.194 | 680.703 | 42.37 | 95394.8 | 2.259 | 736.258 | 1.694991 | 56.55318 | 55.01333 | 60.22512 | 63.38 | 417.9294 | 25.08168 | 118.1719 | 561.183 |  | 76 | 24 | 0 | 3.126151 | 28.9107 | 44.13463 | 470.6323 | 62.37145 | 265.194 | 0.07076492 | 748.653 | 0.1997721 | 2733.688 | 0.729463 | 3747.535 | 0 | 0 | 42.37 | 0 | 28.942 | 905.024 | 22.303 | 42.8 | 999.069 | 257.78 | 3.618333 | 1.683333 | 11.005 | 17.32 | 69.99167 | 63.34 | 5.57 | 2.536667 | 0.04933333 | 0.1366667 | 0.03233333 | 0.03766667 | 0.07666667 | 0.48 | 0.1 | 0.2466667 | 1.1 | 60.57667 | 4.345556 | 3.708889 | 0.09188889 | 0.3315556 | 0.008444444 | 0.028 | 0.1688889 | 0.09111111 | 0.06111111 | 4.333333 | 2.988889 | 0 | 0 | 0 | 0 | 0 | 0 | 0 | 0 | 0 | 0 | 0 | 0 | 8 | 1.3 | 96296 | 100296 | 23844.67968 |  | 10.9 | 121 | 561 | 2.68 | 1.3 | 1157 | 4000 | 0 | 1209 | 228 | 2314 | 3.212232 | 2156.53 | 41.57859 | 561
2024-02-28 16:00 | 3.5 | 0.4066667 | 11.1 | 0.96 | 87.53333 | 8.7 | 0.4633333 | 11.27 | 1.033333 | 87.23333 | 55.01333 | 10.51333 | 5.725 | 2.355 | 10.31667 | 2.113333 | 0.05066667 | 0.1065 | 0.072 | 0.2583333 | 0.1916667 | 1.802696 | 96.04 | 0.8 | 0.9333333 | 1.26 | 0.1333333 | [10 empty] | 0 | 42.8 | 67.95 | 696.453 | 20.02 | 26.1 | 933.966 | 22.303 | 36.86 | 257.78 | 2733.688 | 265.194 | 680.703 | 42.37 | 95394.8 | 2.259 | 736.258 | 1.694991 | 56.55318 | 55.01333 | 60.22512 | 63.38 | 417.9294 | 25.08168 | 118.1719 | 561.183 |  | 76 | 24 | 0 | 3.126151 | 28.9107 | 44.13463 | 470.6323 | 62.37145 | 265.194 | 0.07076492 | 748.653 | 0.1997721 | 2733.688 | 0.729463 | 3747.535 | 0 | 0 | 42.37 | 0 | 28.942 | 905.024 | 22.303 | 42.8 | 999.069 | 257.78 | 3.618333 | 1.683333 | 11.005 | 17.32 | 69.99167 | 63.34 | 5.57 | 2.536667 | 0.04933333 | 0.1366667 | 0.03233333 | 0.03766667 | 0.07666667 | 0.48 | 0.1 | 0.2466667 | 1.1 | 60.57667 | 4.345556 | 3.708889 | 0.09188889 | 0.3315556 | 0.008444444 | 0.028 | 0.1688889 | 0.09111111 | 0.06111111 | 4.333333 | 2.988889 | 0 | 0 | 0 | 0 | 0 | 0 | 0 | 0 | 0 | 0 | 0 | 0 | 7 | 1.3 | 96147 | 100146 | 23812.97376 |  | 11.5 | 125 | 565 | 2.69 | 1.28 | 1168 | 3999 | 0 | 1183 | 229 | 2315 | 3.216237 | 2156.53 | 40.6186 | 565
2024-02-28 17:00 | 3.5 | 0.4066667 | 11.1 | 0.96 | 87.53333 | 8.7 | 0.4633333 | 11.27 | 1.033333 | 87.23333 | 55.01333 | 10.51333 | 5.725 | 2.355 | 10.31667 | 2.113333 | 0.05066667 | 0.1065 | 0.072 | 0.2583333 | 0.1916667 | 1.802696 | 96.04 | 0.8 | 0.9333333 | 1.26 | 0.1333333 | [10 empty] | 0 | 42.8 | 67.95 | 696.453 | 20.02 | 26.1 | 933.966 | 22.303 | 36.86 | 257.78 | 2733.688 | 265.194 | 680.703 | 42.37 | 95394.8 | 2.259 | 736.258 | 1.694991 | 56.55318 | 55.01333 | 60.22512 | 63.38 | 417.9294 | 25.08168 | 118.1719 | 561.183 |  | 76 | 24 | 0 | 3.126151 | 28.9107 | 44.13463 | 470.6323 | 62.37145 | 265.194 | 0.07076492 | 748.653 | 0.1997721 | 2733.688 | 0.729463 | 3747.535 | 0 | 0 | 42.37 | 0 | 28.942 | 905.024 | 22.303 | 42.8 | 999.069 | 257.78 | 3.618333 | 1.683333 | 11.005 | 17.32 | 69.99167 | 63.34 | 5.57 | 2.536667 | 0.04933333 | 0.1366667 | 0.03233333 | 0.03766667 | 0.07666667 | 0.48 | 0.1 | 0.2466667 | 1.1 | 60.57667 | 4.345556 | 3.708889 | 0.09188889 | 0.3315556 | 0.008444444 | 0.028 | 0.1688889 | 0.09111111 | 0.06111111 | 4.333333 | 2.988889 | 0 | 0 | 0 | 0 | 0 | 0 | 0 | 0 | 0 | 0 | 0 | 0 | 7 | 1.3 | 98114 | 102114 | 24219.33312 |  | 11.32 | 124 | 564 | 2.69 | 1.28 | 1157 | 4000 | 0 | 1214 | 232 | 2312 | 3.155086 | 2156.53 | 41.61165 | 564
2024-02-28 18:00 | 3.5 | 0.4066667 | 11.1 | 0.96 | 87.53333 | 8.7 | 0.4633333 | 11.27 | 1.033333 | 87.23333 | 55.01333 | 10.51333 | 5.725 | 2.355 | 10.31667 | 2.113333 | 0.05066667 | 0.1065 | 0.072 | 0.2583333 | 0.1916667 | 1.802696 | 96.04 | 0.8 | 0.9333333 | 1.26 | 0.1333333 | [10 empty] | 0 | 42.8 | 67.95 | 696.453 | 20.02 | 26.1 | 933.966 | 22.303 | 36.86 | 257.78 | 2733.688 | 265.194 | 680.703 | 42.37 | 95394.8 | 2.259 | 736.258 | 1.694991 | 56.55318 | 55.01333 | 60.22512 | 63.38 | 417.9294 | 25.08168 | 118.1719 | 561.183 |  | 76 | 24 | 0 | 3.126151 | 28.9107 | 44.13463 | 470.6323 | 62.37145 | 265.194 | 0.07076492 | 748.653 | 0.1997721 | 2733.688 | 0.729463 | 3747.535 | 0 | 0 | 42.37 | 0 | 28.942 | 905.024 | 22.303 | 42.8 | 999.069 | 257.78 | 3.618333 | 1.683333 | 11.005 | 17.32 | 69.99167 | 63.34 | 5.57 | 2.536667 | 0.04933333 | 0.1366667 | 0.03233333 | 0.03766667 | 0.07666667 | 0.48 | 0.1 | 0.2466667 | 1.1 | 60.57667 | 4.345556 | 3.708889 | 0.09188889 | 0.3315556 | 0.008444444 | 0.028 | 0.1688889 | 0.09111111 | 0.06111111 | 4.333333 | 2.988889 | 0 | 0 | 0 | 0 | 0 | 0 | 0 | 0 | 0 | 0 | 0 | 0 | 7 | 1.3 | 96206 | 100205 | 23825.13248 |  | 10.44 | 119 | 559 | 2.69 | 1.29 | 1150 | 3999 | 0 | 1194 | 226 | 2317 | 3.214344 | 2156.53 | 40.9276 | 559
2024-02-28 19:00 | 3.5 | 0.4066667 | 11.1 | 0.96 | 87.53333 | 8.7 | 0.4633333 | 11.27 | 1.033333 | 87.23333 | 55.01333 | 10.51333 | 5.725 | 2.355 | 10.31667 | 2.113333 | 0.05066667 | 0.1065 | 0.072 | 0.2583333 | 0.1916667 | 1.802696 | 96.04 | 0.8 | 0.9333333 | 1.26 | 0.1333333 | [10 empty] | 0 | 42.8 | 67.95 | 696.453 | 20.02 | 26.1 | 933.966 | 22.303 | 36.86 | 257.78 | 2733.688 | 265.194 | 680.703 | 42.37 | 95394.8 | 2.259 | 736.258 | 1.694991 | 56.55318 | 55.01333 | 60.22512 | 63.38 | 417.9294 | 25.08168 | 118.1719 | 561.183 |  | 76 | 24 | 0 | 3.126151 | 28.9107 | 44.13463 | 470.6323 | 62.37145 | 265.194 | 0.07076492 | 748.653 | 0.1997721 | 2733.688 | 0.729463 | 3747.535 | 0 | 0 | 42.37 | 0 | 28.942 | 905.024 | 22.303 | 42.8 | 999.069 | 257.78 | 3.618333 | 1.683333 | 11.005 | 17.32 | 69.99167 | 63.34 | 5.57 | 2.536667 | 0.04933333 | 0.1366667 | 0.03233333 | 0.03766667 | 0.07666667 | 0.48 | 0.1 | 0.2466667 | 1.1 | 60.57667 | 4.345556 | 3.708889 | 0.09188889 | 0.3315556 | 0.008444444 | 0.028 | 0.1688889 | 0.09111111 | 0.06111111 | 4.333333 | 2.988889 | 0 | 0 | 0 | 0 | 0 | 0 | 0 | 0 | 0 | 0 | 0 | 0 | 7 | 1.3 | 97307 | 101305 | 24051.02656 |  | 10.29 | 118 | 558 | 2.71 | 1.3 | 1149 | 3998 | 0 | 1193 | 227 | 2326 | 3.178674 | 2156.53 | 41.34703 | 558
2024-02-28 20:00 | 3.5 | 0.4066667 | 11.1 | 0.96 | 87.53333 | 8.7 | 0.4633333 | 11.27 | 1.033333 | 87.23333 | 55.01333 | 10.51333 | 5.725 | 2.355 | 10.31667 | 2.113333 | 0.05066667 | 0.1065 | 0.072 | 0.2583333 | 0.1916667 | 1.802696 | 96.04 | 0.8 | 0.9333333 | 1.26 | 0.1333333 | [10 empty] | 0 | 42.8 | 67.95 | 696.453 | 20.02 | 26.1 | 933.966 | 22.303 | 36.86 | 257.78 | 2733.688 | 265.194 | 680.703 | 42.37 | 95394.8 | 2.259 | 736.258 | 1.694991 | 56.55318 | 55.01333 | 60.22512 | 63.38 | 417.9294 | 25.08168 | 118.1719 | 561.183 |  | 76 | 24 | 0 | 3.126151 | 28.9107 | 44.13463 | 470.6323 | 62.37145 | 265.194 | 0.07076492 | 748.653 | 0.1997721 | 2733.688 | 0.729463 | 3747.535 | 0 | 0 | 42.37 | 0 | 28.942 | 905.024 | 22.303 | 42.8 | 999.069 | 257.78 | 3.618333 | 1.683333 | 11.005 | 17.32 | 69.99167 | 63.34 | 5.57 | 2.536667 | 0.04933333 | 0.1366667 | 0.03233333 | 0.03766667 | 0.07666667 | 0.48 | 0.1 | 0.2466667 | 1.1 | 60.57667 | 4.345556 | 3.708889 | 0.09188889 | 0.3315556 | 0.008444444 | 0.028 | 0.1688889 | 0.09111111 | 0.06111111 | 4.333333 | 2.988889 | 0 | 0 | 0 | 0 | 0 | 0 | 0 | 0 | 0 | 0 | 0 | 0 | 7 | 1.3 | 98607 | 102606 | 24319.93056 |  | 10.59 | 121 | 561 | 2.71 | 1.3 | 1151 | 3999 | 0 | 1216 | 231 | 2330 | 3.139184 | 2156.53 | 40.73411 | 561
2024-02-28 21:00 | 3.5 | 0.4066667 | 11.1 | 0.96 | 87.53333 | 8.7 | 0.4633333 | 11.27 | 1.033333 | 87.23333 | 55.01333 | 10.51333 | 5.725 | 2.355 | 10.31667 | 2.113333 | 0.05066667 | 0.1065 | 0.072 | 0.2583333 | 0.1916667 | 1.802696 | 96.04 | 0.8 | 0.9333333 | 1.26 | 0.1333333 | [10 empty] | 0 | 42.8 | 67.95 | 696.453 | 20.02 | 26.1 | 933.966 | 22.303 | 36.86 | 257.78 | 2733.688 | 265.194 | 680.703 | 42.37 | 95394.8 | 2.259 | 736.258 | 1.694991 | 56.55318 | 55.01333 | 60.22512 | 63.38 | 417.9294 | 25.08168 | 118.1719 | 561.183 |  | 76 | 24 | 0 | 3.126151 | 28.9107 | 44.13463 | 470.6323 | 62.37145 | 265.194 | 0.07076492 | 748.653 | 0.1997721 | 2733.688 | 0.729463 | 3747.535 | 0 | 0 | 42.37 | 0 | 28.942 | 905.024 | 22.303 | 42.8 | 999.069 | 257.78 | 3.618333 | 1.683333 | 11.005 | 17.32 | 69.99167 | 63.34 | 5.57 | 2.536667 | 0.04933333 | 0.1366667 | 0.03233333 | 0.03766667 | 0.07666667 | 0.48 | 0.1 | 0.2466667 | 1.1 | 60.57667 | 4.345556 | 3.708889 | 0.09188889 | 0.3315556 | 0.008444444 | 0.028 | 0.1688889 | 0.09111111 | 0.06111111 | 4.333333 | 2.988889 | 0 | 0 | 0 | 0 | 0 | 0 | 0 | 0 | 0 | 0 | 0 | 0 | 7 | 1.3 | 99947 | 103947 | 24597.07776 |  | 10.29 | 119 | 559 | 2.71 | 1.3 | 1151 | 4000 | 0 | 1227 | 234 | 2317 | 3.09949 | 2156.53 | 39.4731 | 559
2024-02-28 22:00 | 3.5 | 0.4066667 | 11.1 | 0.96 | 87.53333 | 8.7 | 0.4633333 | 11.27 | 1.033333 | 87.23333 | 55.01333 | 10.51333 | 5.725 | 2.355 | 10.31667 | 2.113333 | 0.05066667 | 0.1065 | 0.072 | 0.2583333 | 0.1916667 | 1.802696 | 96.04 | 0.8 | 0.9333333 | 1.26 | 0.1333333 | [10 empty] | 0 | 42.8 | 67.95 | 696.453 | 20.02 | 26.1 | 933.966 | 22.303 | 36.86 | 257.78 | 2733.688 | 265.194 | 680.703 | 42.37 | 95394.8 | 2.259 | 736.258 | 1.694991 | 56.55318 | 55.01333 | 60.22512 | 63.38 | 417.9294 | 25.08168 | 118.1719 | 561.183 |  | 76 | 24 | 0 | 3.126151 | 28.9107 | 44.13463 | 470.6323 | 62.37145 | 265.194 | 0.07076492 | 748.653 | 0.1997721 | 2733.688 | 0.729463 | 3747.535 | 0 | 0 | 42.37 | 0 | 28.942 | 905.024 | 22.303 | 42.8 | 999.069 | 257.78 | 3.618333 | 1.683333 | 11.005 | 17.32 | 69.99167 | 63.34 | 5.57 | 2.536667 | 0.04933333 | 0.1366667 | 0.03233333 | 0.03766667 | 0.07666667 | 0.48 | 0.1 | 0.2466667 | 1.1 | 60.57667 | 4.345556 | 3.708889 | 0.09188889 | 0.3315556 | 0.008444444 | 0.028 | 0.1688889 | 0.09111111 | 0.06111111 | 4.333333 | 2.988889 | 0 | 0 | 0 | 0 | 0 | 0 | 0 | 0 | 0 | 0 | 0 | 0 | 7 | 1.3 | 98769 | 102769 | 24354.31552 |  | 12.36 | 124 | 564 | 2.68 | 1.3 | 1150 | 4000 | 0 | 1241 | 233 | 2293 | 3.134992 | 2156.53 | 40.18881 | 564
2024-02-28 23:00 | 3.5 | 0.4066667 | 11.1 | 0.96 | 87.53333 | 8.7 | 0.4633333 | 11.27 | 1.033333 | 87.23333 | 55.01333 | 10.51333 | 5.725 | 2.355 | 10.31667 | 2.113333 | 0.05066667 | 0.1065 | 0.072 | 0.2583333 | 0.1916667 | 1.802696 | 96.04 | 0.8 | 0.9333333 | 1.26 | 0.1333333 | [10 empty] | 0 | 42.8 | 67.95 | 696.453 | 20.02 | 26.1 | 933.966 | 22.303 | 36.86 | 257.78 | 2733.688 | 265.194 | 680.703 | 42.37 | 95394.8 | 2.259 | 736.258 | 1.694991 | 56.55318 | 55.01333 | 60.22512 | 63.38 | 417.9294 | 25.08168 | 118.1719 | 561.183 |  | 76 | 24 | 0 | 3.126151 | 28.9107 | 44.13463 | 470.6323 | 62.37145 | 265.194 | 0.07076492 | 748.653 | 0.1997721 | 2733.688 | 0.729463 | 3747.535 | 0 | 0 | 42.37 | 0 | 28.942 | 905.024 | 22.303 | 42.8 | 999.069 | 257.78 | 3.618333 | 1.683333 | 11.005 | 17.32 | 69.99167 | 63.34 | 5.57 | 2.536667 | 0.04933333 | 0.1366667 | 0.03233333 | 0.03766667 | 0.07666667 | 0.48 | 0.1 | 0.2466667 | 1.1 | 60.57667 | 4.345556 | 3.708889 | 0.09188889 | 0.3315556 | 0.008444444 | 0.028 | 0.1688889 | 0.09111111 | 0.06111111 | 4.333333 | 2.988889 | 0 | 0 | 0 | 0 | 0 | 0 | 0 | 0 | 0 | 0 | 0 | 0 | 8 | 1.3 | 99911 | 103911 | 24589.65888 |  | 11.21 | 125 | 565 | 2.72 | 1.27 | 1160 | 4000 | 0 | 1200 | 235 | 2298 | 3.100563 | 2156.53 | 40.42408 | 565
2024-02-29 | 3.333333 | 0.3966667 | 11.17 | 0.9566667 | 87.47667 | 7.133333 | 0.4366667 | 11.30333 | 1.04 | 87.22 | 54.665 | 10.665 | 5.721667 | 2.34 | 10.83 | 2.148333 | 0.05083333 | 0.1055 | 0.07033333 | 0.2466667 | 0.1883333 | 1.89319 | 95.59667 | 1.036667 | 1 | 1.34 | 0.1666667 | [10 empty] | 39 | 0 | 67.15 | 633.01 | 22.48 | 18.02 | 914.246 | 12.231 | 43.357 | 224.91 | 2652.187 | 325.647 | 747.292 | 57.735 | 95374.9 | 16.032 | 753.9 | 1.770968 | 56.36554 | 54.665 | 59.47243 | 63.34 | 422.673 | 24.73068 | 106.3609 | 553.7645 |  | 71 | 20 | 9 | 3.082788 | 26.96098 | 46.06823 | 465.848 | 62.58225 | 325.647 | 0.08587112 | 814.442 | 0.2147634 | 2652.187 | 0.6993655 | 3792.276 | 0 | 0 | 57.735 | 0 | 0 | 914.246 | 12.231 | 39 | 965.477 | 224.91 | 4.16 | 1.985 | 11.115 | 17.435 | 69.465 | 63.26 | 5.68 | 2.566667 | 0.05033333 | 0.1266667 | 0.03533333 | 0.03566667 | 0.08 | 0.4366667 | 0.1133333 | 0.2566667 | 1.1 | 57.96667 | 5.88 | 4.843333 | 0.1126667 | 0.4463333 | 0.007333333 | 0.0425 | 0.285 | 0.1383333 | 0.07666667 | 5.076667 | 2.483333 | 0 | 0 | 0 | 0 | 0 | 0 | 0 | 0 | 0 | 0 | 0 | 0 | 8 | 1.3 | 100056.2 | 104097 | 24605.59 |  | 11.3 | 122 | 567 | 2.69 | 1.3 | 1168 | 3986 | 44 | 1249 | 238 | 2309 | 3.085824 | 2090.91 | 41.49415 | 567
2024-02-29 01:00 | 3.333333 | 0.3966667 | 11.17 | 0.9566667 | 87.47667 | 7.133333 | 0.4366667 | 11.30333 | 1.04 | 87.22 | 54.665 | 10.665 | 5.721667 | 2.34 | 10.83 | 2.148333 | 0.05083333 | 0.1055 | 0.07033333 | 0.2466667 | 0.1883333 | 1.89319 | 95.59667 | 1.036667 | 1 | 1.34 | 0.1666667 | [10 empty] | 39 | 0 | 67.15 | 633.01 | 22.48 | 18.02 | 914.246 | 12.231 | 43.357 | 224.91 | 2652.187 | 325.647 | 747.292 | 57.735 | 95374.9 | 16.032 | 753.9 | 1.770968 | 56.36554 | 54.665 | 59.47243 | 63.34 | 422.673 | 24.73068 | 106.3609 | 553.7645 |  | 71 | 20 | 9 | 3.082788 | 26.96098 | 46.06823 | 465.848 | 62.58225 | 325.647 | 0.08587112 | 814.442 | 0.2147634 | 2652.187 | 0.6993655 | 3792.276 | 0 | 0 | 57.735 | 0 | 0 | 914.246 | 12.231 | 39 | 965.477 | 224.91 | 4.16 | 1.985 | 11.115 | 17.435 | 69.465 | 63.26 | 5.68 | 2.566667 | 0.05033333 | 0.1266667 | 0.03533333 | 0.03566667 | 0.08 | 0.4366667 | 0.1133333 | 0.2566667 | 1.1 | 57.96667 | 5.88 | 4.843333 | 0.1126667 | 0.4463333 | 0.007333333 | 0.0425 | 0.285 | 0.1383333 | 0.07666667 | 5.076667 | 2.483333 | 0 | 0 | 0 | 0 | 0 | 0 | 0 | 0 | 0 | 0 | 0 | 0 | 6 | 1.3 | 97501.64 | 101982 | 24093.14 |  | 9.15 | 113 | 553 | 2.73 | 1.25 | 1120 | 4000 | 386 | 1153 | 223 | 2291 | 3.174106 | 2090.91 | 41.07675 | 553
2024-02-29 02:00 | 3.333333 | 0.3966667 | 11.17 | 0.9566667 | 87.47667 | 7.133333 | 0.4366667 | 11.30333 | 1.04 | 87.22 | 54.665 | 10.665 | 5.721667 | 2.34 | 10.83 | 2.148333 | 0.05083333 | 0.1055 | 0.07033333 | 0.2466667 | 0.1883333 | 1.89319 | 95.59667 | 1.036667 | 1 | 1.34 | 0.1666667 | [10 empty] | 39 | 0 | 67.15 | 633.01 | 22.48 | 18.02 | 914.246 | 12.231 | 43.357 | 224.91 | 2652.187 | 325.647 | 747.292 | 57.735 | 95374.9 | 16.032 | 753.9 | 1.770968 | 56.36554 | 54.665 | 59.47243 | 63.34 | 422.673 | 24.73068 | 106.3609 | 553.7645 |  | 71 | 20 | 9 | 3.082788 | 26.96098 | 46.06823 | 465.848 | 62.58225 | 325.647 | 0.08587112 | 814.442 | 0.2147634 | 2652.187 | 0.6993655 | 3792.276 | 0 | 0 | 57.735 | 0 | 0 | 914.246 | 12.231 | 39 | 965.477 | 224.91 | 4.16 | 1.985 | 11.115 | 17.435 | 69.465 | 63.26 | 5.68 | 2.566667 | 0.05033333 | 0.1266667 | 0.03533333 | 0.03566667 | 0.08 | 0.4366667 | 0.1133333 | 0.2566667 | 1.1 | 57.96667 | 5.88 | 4.843333 | 0.1126667 | 0.4463333 | 0.007333333 | 0.0425 | 0.285 | 0.1383333 | 0.07666667 | 5.076667 | 2.483333 | 0 | 0 | 0 | 0 | 0 | 0 | 0 | 0 | 0 | 0 | 0 | 0 | 7 | 1.3 | 98778.02 | 103622 | 24355.17 |  | 8.75 | 107 | 552 | 2.72 | 1.29 | 1131 | 3999 | 679 | 1205 | 229 | 2303 | 3.133964 | 2090.91 | 39.72948 | 552
2024-02-29 03:00 | 3.333333 | 0.3966667 | 11.17 | 0.9566667 | 87.47667 | 7.133333 | 0.4366667 | 11.30333 | 1.04 | 87.22 | 54.665 | 10.665 | 5.721667 | 2.34 | 10.83 | 2.148333 | 0.05083333 | 0.1055 | 0.07033333 | 0.2466667 | 0.1883333 | 1.89319 | 95.59667 | 1.036667 | 1 | 1.34 | 0.1666667 | [10 empty] | 39 | 0 | 67.15 | 633.01 | 22.48 | 18.02 | 914.246 | 12.231 | 43.357 | 224.91 | 2652.187 | 325.647 | 747.292 | 57.735 | 95374.9 | 16.032 | 753.9 | 1.770968 | 56.36554 | 54.665 | 59.47243 | 63.34 | 422.673 | 24.73068 | 106.3609 | 553.7645 |  | 71 | 20 | 9 | 3.082788 | 26.96098 | 46.06823 | 465.848 | 62.58225 | 325.647 | 0.08587112 | 814.442 | 0.2147634 | 2652.187 | 0.6993655 | 3792.276 | 0 | 0 | 57.735 | 0 | 0 | 914.246 | 12.231 | 39 | 965.477 | 224.91 | 4.16 | 1.985 | 11.115 | 17.435 | 69.465 | 63.26 | 5.68 | 2.566667 | 0.05033333 | 0.1266667 | 0.03533333 | 0.03566667 | 0.08 | 0.4366667 | 0.1133333 | 0.2566667 | 1.1 | 57.96667 | 5.88 | 4.843333 | 0.1126667 | 0.4463333 | 0.007333333 | 0.0425 | 0.285 | 0.1383333 | 0.07666667 | 5.076667 | 2.483333 | 0 | 0 | 0 | 0 | 0 | 0 | 0 | 0 | 0 | 0 | 0 | 0 | 7 | 1.3 | 98972.93 | 104021 | 24395.34 |  | 8.7 | 100 | 545 | 2.72 | 1.29 | 1147 | 3999 | 843 | 1210 | 233 | 2316 | 3.128036 | 2090.91 | 39.16132 | 545
2024-02-29 04:00 | 3.333333 | 0.3966667 | 11.17 | 0.9566667 | 87.47667 | 7.133333 | 0.4366667 | 11.30333 | 1.04 | 87.22 | 54.665 | 10.665 | 5.721667 | 2.34 | 10.83 | 2.148333 | 0.05083333 | 0.1055 | 0.07033333 | 0.2466667 | 0.1883333 | 1.89319 | 95.59667 | 1.036667 | 1 | 1.34 | 0.1666667 | [10 empty] | 39 | 0 | 67.15 | 633.01 | 22.48 | 18.02 | 914.246 | 12.231 | 43.357 | 224.91 | 2652.187 | 325.647 | 747.292 | 57.735 | 95374.9 | 16.032 | 753.9 | 1.770968 | 56.36554 | 54.665 | 59.47243 | 63.34 | 422.673 | 24.73068 | 106.3609 | 553.7645 |  | 71 | 20 | 9 | 3.082788 | 26.96098 | 46.06823 | 465.848 | 62.58225 | 325.647 | 0.08587112 | 814.442 | 0.2147634 | 2652.187 | 0.6993655 | 3792.276 | 0 | 0 | 57.735 | 0 | 0 | 914.246 | 12.231 | 39 | 965.477 | 224.91 | 4.16 | 1.985 | 11.115 | 17.435 | 69.465 | 63.26 | 5.68 | 2.566667 | 0.05033333 | 0.1266667 | 0.03533333 | 0.03566667 | 0.08 | 0.4366667 | 0.1133333 | 0.2566667 | 1.1 | 57.96667 | 5.88 | 4.843333 | 0.1126667 | 0.4463333 | 0.007333333 | 0.0425 | 0.285 | 0.1383333 | 0.07666667 | 5.076667 | 2.483333 | 0 | 0 | 0 | 0 | 0 | 0 | 0 | 0 | 0 | 0 | 0 | 0 | 7 | 1.3 | 97557.69 | 102608 | 24104.69 |  | 8.84 | 101 | 546 | 2.71 | 1.29 | 1148 | 4000 | 844 | 1209 | 230 | 2319 | 3.172356 | 2090.91 | 40.56409 | 546
2024-02-29 05:00 | 3.333333 | 0.3966667 | 11.17 | 0.9566667 | 87.47667 | 7.133333 | 0.4366667 | 11.30333 | 1.04 | 87.22 | 54.665 | 10.665 | 5.721667 | 2.34 | 10.83 | 2.148333 | 0.05083333 | 0.1055 | 0.07033333 | 0.2466667 | 0.1883333 | 1.89319 | 95.59667 | 1.036667 | 1 | 1.34 | 0.1666667 | [10 empty] | 39 | 0 | 67.15 | 633.01 | 22.48 | 18.02 | 914.246 | 12.231 | 43.357 | 224.91 | 2652.187 | 325.647 | 747.292 | 57.735 | 95374.9 | 16.032 | 753.9 | 1.770968 | 56.36554 | 54.665 | 59.47243 | 63.34 | 422.673 | 24.73068 | 106.3609 | 553.7645 |  | 71 | 20 | 9 | 3.082788 | 26.96098 | 46.06823 | 465.848 | 62.58225 | 325.647 | 0.08587112 | 814.442 | 0.2147634 | 2652.187 | 0.6993655 | 3792.276 | 0 | 0 | 57.735 | 0 | 0 | 914.246 | 12.231 | 39 | 965.477 | 224.91 | 4.16 | 1.985 | 11.115 | 17.435 | 69.465 | 63.26 | 5.68 | 2.566667 | 0.05033333 | 0.1266667 | 0.03533333 | 0.03566667 | 0.08 | 0.4366667 | 0.1133333 | 0.2566667 | 1.1 | 57.96667 | 5.88 | 4.843333 | 0.1126667 | 0.4463333 | 0.007333333 | 0.0425 | 0.285 | 0.1383333 | 0.07666667 | 5.076667 | 2.483333 | 0 | 0 | 0 | 0 | 0 | 0 | 0 | 0 | 0 | 0 | 0 | 0 | 7 | 1.3 | 98361.33 | 103219 | 24269.3 |  | 9.01 | 103 | 548 | 2.73 | 1.28 | 1149 | 3999 | 690 | 1192 | 231 | 2311 | 3.146712 | 2090.91 | 40.59701 | 548
2024-02-29 06:00 | 3.333333 | 0.3966667 | 11.17 | 0.9566667 | 87.47667 | 7.133333 | 0.4366667 | 11.30333 | 1.04 | 87.22 | 54.665 | 10.665 | 5.721667 | 2.34 | 10.83 | 2.148333 | 0.05083333 | 0.1055 | 0.07033333 | 0.2466667 | 0.1883333 | 1.89319 | 95.59667 | 1.036667 | 1 | 1.34 | 0.1666667 | [10 empty] | 39 | 0 | 67.15 | 633.01 | 22.48 | 18.02 | 914.246 | 12.231 | 43.357 | 224.91 | 2652.187 | 325.647 | 747.292 | 57.735 | 95374.9 | 16.032 | 753.9 | 1.770968 | 56.36554 | 54.665 | 59.47243 | 63.34 | 422.673 | 24.73068 | 106.3609 | 553.7645 |  | 71 | 20 | 9 | 3.082788 | 26.96098 | 46.06823 | 465.848 | 62.58225 | 325.647 | 0.08587112 | 814.442 | 0.2147634 | 2652.187 | 0.6993655 | 3792.276 | 0 | 0 | 57.735 | 0 | 0 | 914.246 | 12.231 | 39 | 965.477 | 224.91 | 4.16 | 1.985 | 11.115 | 17.435 | 69.465 | 63.26 | 5.68 | 2.566667 | 0.05033333 | 0.1266667 | 0.03533333 | 0.03566667 | 0.08 | 0.4366667 | 0.1133333 | 0.2566667 | 1.1 | 57.96667 | 5.88 | 4.843333 | 0.1126667 | 0.4463333 | 0.007333333 | 0.0425 | 0.285 | 0.1383333 | 0.07666667 | 5.076667 | 2.483333 | 0 | 0 | 0 | 0 | 0 | 0 | 0 | 0 | 0 | 0 | 0 | 0 | 7 | 1.3 | 100391.3 | 105972 | 24687.64 |  | 8.96 | 102 | 547 | 2.74 | 1.27 | 1136 | 3999 | 1271 | 1203 | 232 | 2280 | 3.085566 | 2090.91 | 40.15694 | 547
2024-02-29 07:00 | 3.333333 | 0.3966667 | 11.17 | 0.9566667 | 87.47667 | 7.133333 | 0.4366667 | 11.30333 | 1.04 | 87.22 | 54.665 | 10.665 | 5.721667 | 2.34 | 10.83 | 2.148333 | 0.05083333 | 0.1055 | 0.07033333 | 0.2466667 | 0.1883333 | 1.89319 | 95.59667 | 1.036667 | 1 | 1.34 | 0.1666667 | [10 empty] | 39 | 0 | 67.15 | 633.01 | 22.48 | 18.02 | 914.246 | 12.231 | 43.357 | 224.91 | 2652.187 | 325.647 | 747.292 | 57.735 | 95374.9 | 16.032 | 753.9 | 1.770968 | 56.36554 | 54.665 | 59.47243 | 63.34 | 422.673 | 24.73068 | 106.3609 | 553.7645 |  | 71 | 20 | 9 | 3.082788 | 26.96098 | 46.06823 | 465.848 | 62.58225 | 325.647 | 0.08587112 | 814.442 | 0.2147634 | 2652.187 | 0.6993655 | 3792.276 | 0 | 0 | 57.735 | 0 | 0 | 914.246 | 12.231 | 39 | 965.477 | 224.91 | 4.16 | 1.985 | 11.115 | 17.435 | 69.465 | 63.26 | 5.68 | 2.566667 | 0.05033333 | 0.1266667 | 0.03533333 | 0.03566667 | 0.08 | 0.4366667 | 0.1133333 | 0.2566667 | 1.1 | 57.96667 | 5.88 | 4.843333 | 0.1126667 | 0.4463333 | 0.007333333 | 0.0425 | 0.285 | 0.1383333 | 0.07666667 | 5.076667 | 2.483333 | 0 | 0 | 0 | 0 | 0 | 0 | 0 | 0 | 0 | 0 | 0 | 0 | 7 | 1.3 | 100661.8 | 105570 | 24745.38 |  | 9.21 | 105 | 550 | 2.73 | 1.28 | 1150 | 4001 | 729 | 1215 | 236 | 2318 | 3.079076 | 2090.91 | 40.65756 | 550
2024-02-29 08:00 | 3.333333 | 0.3966667 | 11.17 | 0.9566667 | 87.47667 | 7.133333 | 0.4366667 | 11.30333 | 1.04 | 87.22 | 54.665 | 10.665 | 5.721667 | 2.34 | 10.83 | 2.148333 | 0.05083333 | 0.1055 | 0.07033333 | 0.2466667 | 0.1883333 | 1.89319 | 95.59667 | 1.036667 | 1 | 1.34 | 0.1666667 | [10 empty] | 39 | 0 | 67.15 | 633.01 | 22.48 | 18.02 | 914.246 | 12.231 | 43.357 | 224.91 | 2652.187 | 325.647 | 747.292 | 57.735 | 95374.9 | 16.032 | 753.9 | 1.770968 | 56.36554 | 54.665 | 59.47243 | 63.34 | 422.673 | 24.73068 | 106.3609 | 553.7645 |  | 71 | 20 | 9 | 3.082788 | 26.96098 | 46.06823 | 465.848 | 62.58225 | 325.647 | 0.08587112 | 814.442 | 0.2147634 | 2652.187 | 0.6993655 | 3792.276 | 0 | 0 | 57.735 | 0 | 0 | 914.246 | 12.231 | 39 | 965.477 | 224.91 | 4.16 | 1.985 | 11.115 | 17.435 | 69.465 | 63.26 | 5.68 | 2.566667 | 0.05033333 | 0.1266667 | 0.03533333 | 0.03566667 | 0.08 | 0.4366667 | 0.1133333 | 0.2566667 | 1.1 | 57.96667 | 5.88 | 4.843333 | 0.1126667 | 0.4463333 | 0.007333333 | 0.0425 | 0.285 | 0.1383333 | 0.07666667 | 5.076667 | 2.483333 | 0 | 0 | 0 | 0 | 0 | 0 | 0 | 0 | 0 | 0 | 0 | 0 | 7 | 1.3 | 100128.7 | 104563 | 24634.52 |  | 9.8 | 112 | 557 | 2.71 | 1.3 | 1151 | 4000 | 349 | 1234 | 235 | 2319 | 3.094085 | 2090.91 | 40.84312 | 557
2024-02-29 09:00 | 3.333333 | 0.3966667 | 11.17 | 0.9566667 | 87.47667 | 7.133333 | 0.4366667 | 11.30333 | 1.04 | 87.22 | 54.665 | 10.665 | 5.721667 | 2.34 | 10.83 | 2.148333 | 0.05083333 | 0.1055 | 0.07033333 | 0.2466667 | 0.1883333 | 1.89319 | 95.59667 | 1.036667 | 1 | 1.34 | 0.1666667 | [10 empty] | 39 | 0 | 67.15 | 633.01 | 22.48 | 18.02 | 914.246 | 12.231 | 43.357 | 224.91 | 2652.187 | 325.647 | 747.292 | 57.735 | 95374.9 | 16.032 | 753.9 | 1.770968 | 56.36554 | 54.665 | 59.47243 | 63.34 | 422.673 | 24.73068 | 106.3609 | 553.7645 |  | 71 | 20 | 9 | 3.082788 | 26.96098 | 46.06823 | 465.848 | 62.58225 | 325.647 | 0.08587112 | 814.442 | 0.2147634 | 2652.187 | 0.6993655 | 3792.276 | 0 | 0 | 57.735 | 0 | 0 | 914.246 | 12.231 | 39 | 965.477 | 224.91 | 4.16 | 1.985 | 11.115 | 17.435 | 69.465 | 63.26 | 5.68 | 2.566667 | 0.05033333 | 0.1266667 | 0.03533333 | 0.03566667 | 0.08 | 0.4366667 | 0.1133333 | 0.2566667 | 1.1 | 57.96667 | 5.88 | 4.843333 | 0.1126667 | 0.4463333 | 0.007333333 | 0.0425 | 0.285 | 0.1383333 | 0.07666667 | 5.076667 | 2.483333 | 0 | 0 | 0 | 0 | 0 | 0 | 0 | 0 | 0 | 0 | 0 | 0 | 7 | 1.3 | 100083 | 104472 | 24627.1 |  | 9.9 | 113 | 558 | 2.69 | 1.3 | 1151 | 4002 | 311 | 1256 | 236 | 2320 | 3.09693 | 2090.91 | 40.5436 | 558
2024-02-29 10:00 | 3.333333 | 0.3966667 | 11.17 | 0.9566667 | 87.47667 | 7.133333 | 0.4366667 | 11.30333 | 1.04 | 87.22 | 54.665 | 10.665 | 5.721667 | 2.34 | 10.83 | 2.148333 | 0.05083333 | 0.1055 | 0.07033333 | 0.2466667 | 0.1883333 | 1.89319 | 95.59667 | 1.036667 | 1 | 1.34 | 0.1666667 | [10 empty] | 39 | 0 | 67.15 | 633.01 | 22.48 | 18.02 | 914.246 | 12.231 | 43.357 | 224.91 | 2652.187 | 325.647 | 747.292 | 57.735 | 95374.9 | 16.032 | 753.9 | 1.770968 | 56.36554 | 54.665 | 59.47243 | 63.34 | 422.673 | 24.73068 | 106.3609 | 553.7645 |  | 71 | 20 | 9 | 3.082788 | 26.96098 | 46.06823 | 465.848 | 62.58225 | 325.647 | 0.08587112 | 814.442 | 0.2147634 | 2652.187 | 0.6993655 | 3792.276 | 0 | 0 | 57.735 | 0 | 0 | 914.246 | 12.231 | 39 | 965.477 | 224.91 | 4.16 | 1.985 | 11.115 | 17.435 | 69.465 | 63.26 | 5.68 | 2.566667 | 0.05033333 | 0.1266667 | 0.03533333 | 0.03566667 | 0.08 | 0.4366667 | 0.1133333 | 0.2566667 | 1.1 | 57.96667 | 5.88 | 4.843333 | 0.1126667 | 0.4463333 | 0.007333333 | 0.0425 | 0.285 | 0.1383333 | 0.07666667 | 5.076667 | 2.483333 | 0 | 0 | 0 | 0 | 0 | 0 | 0 | 0 | 0 | 0 | 0 | 0 | 8 | 1.3 | 99298.27 | 103470 | 24463.39 |  | 10.41 | 115 | 560 | 2.68 | 1.3 | 1150 | 4000 | 138 | 1249 | 235 | 2319 | 3.118941 | 2090.91 | 41.71208 | 560
2024-02-29 11:00 | 3.333333 | 0.3966667 | 11.17 | 0.9566667 | 87.47667 | 7.133333 | 0.4366667 | 11.30333 | 1.04 | 87.22 | 54.665 | 10.665 | 5.721667 | 2.34 | 10.83 | 2.148333 | 0.05083333 | 0.1055 | 0.07033333 | 0.2466667 | 0.1883333 | 1.89319 | 95.59667 | 1.036667 | 1 | 1.34 | 0.1666667 | [10 empty] | 39 | 0 | 67.15 | 633.01 | 22.48 | 18.02 | 914.246 | 12.231 | 43.357 | 224.91 | 2652.187 | 325.647 | 747.292 | 57.735 | 95374.9 | 16.032 | 753.9 | 1.770968 | 56.36554 | 54.665 | 59.47243 | 63.34 | 422.673 | 24.73068 | 106.3609 | 553.7645 |  | 71 | 20 | 9 | 3.082788 | 26.96098 | 46.06823 | 465.848 | 62.58225 | 325.647 | 0.08587112 | 814.442 | 0.2147634 | 2652.187 | 0.6993655 | 3792.276 | 0 | 0 | 57.735 | 0 | 0 | 914.246 | 12.231 | 39 | 965.477 | 224.91 | 4.16 | 1.985 | 11.115 | 17.435 | 69.465 | 63.26 | 5.68 | 2.566667 | 0.05033333 | 0.1266667 | 0.03533333 | 0.03566667 | 0.08 | 0.4366667 | 0.1133333 | 0.2566667 | 1.1 | 57.96667 | 5.88 | 4.843333 | 0.1126667 | 0.4463333 | 0.007333333 | 0.0425 | 0.285 | 0.1383333 | 0.07666667 | 5.076667 | 2.483333 | 0 | 0 | 0 | 0 | 0 | 0 | 0 | 0 | 0 | 0 | 0 | 0 | 7 | 1.3 | 98223 | 102221 | 24239.79584 |  | 11.43 | 123 | 568 | 2.69 | 1.3 | 1164 | 3998 | 0 | 1225 | 233 | 2311 | 3.150211 | 2090.91 | 40.69581 | 568
2024-02-29 12:00 | 3.333333 | 0.3966667 | 11.17 | 0.9566667 | 87.47667 | 7.133333 | 0.4366667 | 11.30333 | 1.04 | 87.22 | 54.665 | 10.665 | 5.721667 | 2.34 | 10.83 | 2.148333 | 0.05083333 | 0.1055 | 0.07033333 | 0.2466667 | 0.1883333 | 1.89319 | 95.59667 | 1.036667 | 1 | 1.34 | 0.1666667 | [10 empty] | 39 | 0 | 67.15 | 633.01 | 22.48 | 18.02 | 914.246 | 12.231 | 43.357 | 224.91 | 2652.187 | 325.647 | 747.292 | 57.735 | 95374.9 | 16.032 | 753.9 | 1.770968 | 56.36554 | 54.665 | 59.47243 | 63.34 | 422.673 | 24.73068 | 106.3609 | 553.7645 |  | 71 | 20 | 9 | 3.082788 | 26.96098 | 46.06823 | 465.848 | 62.58225 | 325.647 | 0.08587112 | 814.442 | 0.2147634 | 2652.187 | 0.6993655 | 3792.276 | 0 | 0 | 57.735 | 0 | 0 | 914.246 | 12.231 | 39 | 965.477 | 224.91 | 4.16 | 1.985 | 11.115 | 17.435 | 69.465 | 63.26 | 5.68 | 2.566667 | 0.05033333 | 0.1266667 | 0.03533333 | 0.03566667 | 0.08 | 0.4366667 | 0.1133333 | 0.2566667 | 1.1 | 57.96667 | 5.88 | 4.843333 | 0.1126667 | 0.4463333 | 0.007333333 | 0.0425 | 0.285 | 0.1383333 | 0.07666667 | 5.076667 | 2.483333 | 0 | 0 | 0 | 0 | 0 | 0 | 0 | 0 | 0 | 0 | 0 | 0 | 7 | 1.3 | 101842.4 | 105871 | 24987.68 |  | 11.06 | 119 | 564 | 2.66 | 1.3 | 1160 | 4000 | 23 | 1296 | 243 | 2316 | 3.044025 | 2090.91 | 41.14667 | 564
2024-02-29 13:00 | 3.333333 | 0.3966667 | 11.17 | 0.9566667 | 87.47667 | 7.133333 | 0.4366667 | 11.30333 | 1.04 | 87.22 | 54.665 | 10.665 | 5.721667 | 2.34 | 10.83 | 2.148333 | 0.05083333 | 0.1055 | 0.07033333 | 0.2466667 | 0.1883333 | 1.89319 | 95.59667 | 1.036667 | 1 | 1.34 | 0.1666667 | [10 empty] | 39 | 0 | 67.15 | 633.01 | 22.48 | 18.02 | 914.246 | 12.231 | 43.357 | 224.91 | 2652.187 | 325.647 | 747.292 | 57.735 | 95374.9 | 16.032 | 753.9 | 1.770968 | 56.36554 | 54.665 | 59.47243 | 63.34 | 422.673 | 24.73068 | 106.3609 | 553.7645 |  | 71 | 20 | 9 | 3.082788 | 26.96098 | 46.06823 | 465.848 | 62.58225 | 325.647 | 0.08587112 | 814.442 | 0.2147634 | 2652.187 | 0.6993655 | 3792.276 | 0 | 0 | 57.735 | 0 | 0 | 914.246 | 12.231 | 39 | 965.477 | 224.91 | 4.16 | 1.985 | 11.115 | 17.435 | 69.465 | 63.26 | 5.68 | 2.566667 | 0.05033333 | 0.1266667 | 0.03533333 | 0.03566667 | 0.08 | 0.4366667 | 0.1133333 | 0.2566667 | 1.1 | 57.96667 | 5.88 | 4.843333 | 0.1126667 | 0.4463333 | 0.007333333 | 0.0425 | 0.285 | 0.1383333 | 0.07666667 | 5.076667 | 2.483333 | 0 | 0 | 0 | 0 | 0 | 0 | 0 | 0 | 0 | 0 | 0 | 0 | 7 | 1.3 | 104250.6 | 108766 | 25482.95 |  | 10.15 | 117 | 562 | 2.68 | 1.3 | 1150 | 3999 | 415 | 1310 | 246 | 2321 | 2.975638 | 2090.91 | 41.51674 | 562
2024-02-29 14:00 | 3.333333 | 0.3966667 | 11.17 | 0.9566667 | 87.47667 | 7.133333 | 0.4366667 | 11.30333 | 1.04 | 87.22 | 54.665 | 10.665 | 5.721667 | 2.34 | 10.83 | 2.148333 | 0.05083333 | 0.1055 | 0.07033333 | 0.2466667 | 0.1883333 | 1.89319 | 95.59667 | 1.036667 | 1 | 1.34 | 0.1666667 | [10 empty] | 39 | 0 | 67.15 | 633.01 | 22.48 | 18.02 | 914.246 | 12.231 | 43.357 | 224.91 | 2652.187 | 325.647 | 747.292 | 57.735 | 95374.9 | 16.032 | 753.9 | 1.770968 | 56.36554 | 54.665 | 59.47243 | 63.34 | 422.673 | 24.73068 | 106.3609 | 553.7645 |  | 71 | 20 | 9 | 3.082788 | 26.96098 | 46.06823 | 465.848 | 62.58225 | 325.647 | 0.08587112 | 814.442 | 0.2147634 | 2652.187 | 0.6993655 | 3792.276 | 0 | 0 | 57.735 | 0 | 0 | 914.246 | 12.231 | 39 | 965.477 | 224.91 | 4.16 | 1.985 | 11.115 | 17.435 | 69.465 | 63.26 | 5.68 | 2.566667 | 0.05033333 | 0.1266667 | 0.03533333 | 0.03566667 | 0.08 | 0.4366667 | 0.1133333 | 0.2566667 | 1.1 | 57.96667 | 5.88 | 4.843333 | 0.1126667 | 0.4463333 | 0.007333333 | 0.0425 | 0.285 | 0.1383333 | 0.07666667 | 5.076667 | 2.483333 | 0 | 0 | 0 | 0 | 0 | 0 | 0 | 0 | 0 | 0 | 0 | 0 | 7 | 1.3 | 104316.1 | 109456 | 25497.46 |  | 8.42 | 97 | 542 | 2.67 | 1.3 | 1151 | 4000 | 916 | 1328 | 249 | 2321 | 2.974555 | 2090.91 | 42.1361 | 542
2024-02-29 15:00 | 3.333333 | 0.3966667 | 11.17 | 0.9566667 | 87.47667 | 7.133333 | 0.4366667 | 11.30333 | 1.04 | 87.22 | 54.665 | 10.665 | 5.721667 | 2.34 | 10.83 | 2.148333 | 0.05083333 | 0.1055 | 0.07033333 | 0.2466667 | 0.1883333 | 1.89319 | 95.59667 | 1.036667 | 1 | 1.34 | 0.1666667 | [10 empty] | 39 | 0 | 67.15 | 633.01 | 22.48 | 18.02 | 914.246 | 12.231 | 43.357 | 224.91 | 2652.187 | 325.647 | 747.292 | 57.735 | 95374.9 | 16.032 | 753.9 | 1.770968 | 56.36554 | 54.665 | 59.47243 | 63.34 | 422.673 | 24.73068 | 106.3609 | 553.7645 |  | 71 | 20 | 9 | 3.082788 | 26.96098 | 46.06823 | 465.848 | 62.58225 | 325.647 | 0.08587112 | 814.442 | 0.2147634 | 2652.187 | 0.6993655 | 3792.276 | 0 | 0 | 57.735 | 0 | 0 | 914.246 | 12.231 | 39 | 965.477 | 224.91 | 4.16 | 1.985 | 11.115 | 17.435 | 69.465 | 63.26 | 5.68 | 2.566667 | 0.05033333 | 0.1266667 | 0.03533333 | 0.03566667 | 0.08 | 0.4366667 | 0.1133333 | 0.2566667 | 1.1 | 57.96667 | 5.88 | 4.843333 | 0.1126667 | 0.4463333 | 0.007333333 | 0.0425 | 0.285 | 0.1383333 | 0.07666667 | 5.076667 | 2.483333 | 0 | 0 | 0 | 0 | 0 | 0 | 0 | 0 | 0 | 0 | 0 | 0 | 7 | 1.3 | 103625 | 108862 | 25355.04 |  | 8.31 | 96 | 541 | 2.69 | 1.28 | 1151 | 4000 | 994 | 1286 | 246 | 2318 | 2.993641 | 2090.91 | 41.62186 | 541
2024-02-29 16:00 | 3.333333 | 0.3966667 | 11.17 | 0.9566667 | 87.47667 | 7.133333 | 0.4366667 | 11.30333 | 1.04 | 87.22 | 54.665 | 10.665 | 5.721667 | 2.34 | 10.83 | 2.148333 | 0.05083333 | 0.1055 | 0.07033333 | 0.2466667 | 0.1883333 | 1.89319 | 95.59667 | 1.036667 | 1 | 1.34 | 0.1666667 | [10 empty] | 39 | 0 | 67.15 | 633.01 | 22.48 | 18.02 | 914.246 | 12.231 | 43.357 | 224.91 | 2652.187 | 325.647 | 747.292 | 57.735 | 95374.9 | 16.032 | 753.9 | 1.770968 | 56.36554 | 54.665 | 59.47243 | 63.34 | 422.673 | 24.73068 | 106.3609 | 553.7645 |  | 71 | 20 | 9 | 3.082788 | 26.96098 | 46.06823 | 465.848 | 62.58225 | 325.647 | 0.08587112 | 814.442 | 0.2147634 | 2652.187 | 0.6993655 | 3792.276 | 0 | 0 | 57.735 | 0 | 0 | 914.246 | 12.231 | 39 | 965.477 | 224.91 | 4.16 | 1.985 | 11.115 | 17.435 | 69.465 | 63.26 | 5.68 | 2.566667 | 0.05033333 | 0.1266667 | 0.03533333 | 0.03566667 | 0.08 | 0.4366667 | 0.1133333 | 0.2566667 | 1.1 | 57.96667 | 5.88 | 4.843333 | 0.1126667 | 0.4463333 | 0.007333333 | 0.0425 | 0.285 | 0.1383333 | 0.07666667 | 5.076667 | 2.483333 | 0 | 0 | 0 | 0 | 0 | 0 | 0 | 0 | 0 | 0 | 0 | 0 | 7 | 1.3 | 102981.8 | 108215 | 25222.48 |  | 8.95 | 103 | 548 | 2.67 | 1.29 | 1150 | 4000 | 991 | 1306 | 246 | 2317 | 3.011629 | 2090.91 | 41.12721 | 548
2024-02-29 17:00 | 3.333333 | 0.3966667 | 11.17 | 0.9566667 | 87.47667 | 7.133333 | 0.4366667 | 11.30333 | 1.04 | 87.22 | 54.665 | 10.665 | 5.721667 | 2.34 | 10.83 | 2.148333 | 0.05083333 | 0.1055 | 0.07033333 | 0.2466667 | 0.1883333 | 1.89319 | 95.59667 | 1.036667 | 1 | 1.34 | 0.1666667 | [10 empty] | 39 | 0 | 67.15 | 633.01 | 22.48 | 18.02 | 914.246 | 12.231 | 43.357 | 224.91 | 2652.187 | 325.647 | 747.292 | 57.735 | 95374.9 | 16.032 | 753.9 | 1.770968 | 56.36554 | 54.665 | 59.47243 | 63.34 | 422.673 | 24.73068 | 106.3609 | 553.7645 |  | 71 | 20 | 9 | 3.082788 | 26.96098 | 46.06823 | 465.848 | 62.58225 | 325.647 | 0.08587112 | 814.442 | 0.2147634 | 2652.187 | 0.6993655 | 3792.276 | 0 | 0 | 57.735 | 0 | 0 | 914.246 | 12.231 | 39 | 965.477 | 224.91 | 4.16 | 1.985 | 11.115 | 17.435 | 69.465 | 63.26 | 5.68 | 2.566667 | 0.05033333 | 0.1266667 | 0.03533333 | 0.03566667 | 0.08 | 0.4366667 | 0.1133333 | 0.2566667 | 1.1 | 57.96667 | 5.88 | 4.843333 | 0.1126667 | 0.4463333 | 0.007333333 | 0.0425 | 0.285 | 0.1383333 | 0.07666667 | 5.076667 | 2.483333 | 0 | 0 | 0 | 0 | 0 | 0 | 0 | 0 | 0 | 0 | 0 | 0 | 7 | 1.3 | 102745.8 | 107475 | 25173.85 |  | 9.53 | 110 | 555 | 2.68 | 1.29 | 1158 | 4000 | 586 | 1289 | 245 | 2320 | 3.018282 | 2090.91 | 40.87338 | 555
2024-02-29 18:00 | 3.333333 | 0.3966667 | 11.17 | 0.9566667 | 87.47667 | 7.133333 | 0.4366667 | 11.30333 | 1.04 | 87.22 | 54.665 | 10.665 | 5.721667 | 2.34 | 10.83 | 2.148333 | 0.05083333 | 0.1055 | 0.07033333 | 0.2466667 | 0.1883333 | 1.89319 | 95.59667 | 1.036667 | 1 | 1.34 | 0.1666667 | [10 empty] | 39 | 0 | 67.15 | 633.01 | 22.48 | 18.02 | 914.246 | 12.231 | 43.357 | 224.91 | 2652.187 | 325.647 | 747.292 | 57.735 | 95374.9 | 16.032 | 753.9 | 1.770968 | 56.36554 | 54.665 | 59.47243 | 63.34 | 422.673 | 24.73068 | 106.3609 | 553.7645 |  | 71 | 20 | 9 | 3.082788 | 26.96098 | 46.06823 | 465.848 | 62.58225 | 325.647 | 0.08587112 | 814.442 | 0.2147634 | 2652.187 | 0.6993655 | 3792.276 | 0 | 0 | 57.735 | 0 | 0 | 914.246 | 12.231 | 39 | 965.477 | 224.91 | 4.16 | 1.985 | 11.115 | 17.435 | 69.465 | 63.26 | 5.68 | 2.566667 | 0.05033333 | 0.1266667 | 0.03533333 | 0.03566667 | 0.08 | 0.4366667 | 0.1133333 | 0.2566667 | 1.1 | 57.96667 | 5.88 | 4.843333 | 0.1126667 | 0.4463333 | 0.007333333 | 0.0425 | 0.285 | 0.1383333 | 0.07666667 | 5.076667 | 2.483333 | 0 | 0 | 0 | 0 | 0 | 0 | 0 | 0 | 0 | 0 | 0 | 0 | 7 | 1.3 | 103238 | 108185 | 25275.28 |  | 9 | 108 | 553 | 2.69 | 1.29 | 1156 | 4000 | 761 | 1289 | 246 | 2320 | 3.004438 | 2090.91 | 40.96084 | 553
2024-02-29 19:00 | 3.333333 | 0.3966667 | 11.17 | 0.9566667 | 87.47667 | 7.133333 | 0.4366667 | 11.30333 | 1.04 | 87.22 | 54.665 | 10.665 | 5.721667 | 2.34 | 10.83 | 2.148333 | 0.05083333 | 0.1055 | 0.07033333 | 0.2466667 | 0.1883333 | 1.89319 | 95.59667 | 1.036667 | 1 | 1.34 | 0.1666667 | [10 empty] | 39 | 0 | 67.15 | 633.01 | 22.48 | 18.02 | 914.246 | 12.231 | 43.357 | 224.91 | 2652.187 | 325.647 | 747.292 | 57.735 | 95374.9 | 16.032 | 753.9 | 1.770968 | 56.36554 | 54.665 | 59.47243 | 63.34 | 422.673 | 24.73068 | 106.3609 | 553.7645 |  | 71 | 20 | 9 | 3.082788 | 26.96098 | 46.06823 | 465.848 | 62.58225 | 325.647 | 0.08587112 | 814.442 | 0.2147634 | 2652.187 | 0.6993655 | 3792.276 | 0 | 0 | 57.735 | 0 | 0 | 914.246 | 12.231 | 39 | 965.477 | 224.91 | 4.16 | 1.985 | 11.115 | 17.435 | 69.465 | 63.26 | 5.68 | 2.566667 | 0.05033333 | 0.1266667 | 0.03533333 | 0.03566667 | 0.08 | 0.4366667 | 0.1133333 | 0.2566667 | 1.1 | 57.96667 | 5.88 | 4.843333 | 0.1126667 | 0.4463333 | 0.007333333 | 0.0425 | 0.285 | 0.1383333 | 0.07666667 | 5.076667 | 2.483333 | 0 | 0 | 0 | 0 | 0 | 0 | 0 | 0 | 0 | 0 | 0 | 0 | 6 | 1.3 | 102988.3 | 108407 | 25223.84 |  | 7.95 | 100 | 545 | 2.74 | 1.28 | 1145 | 4000 | 1140 | 1280 | 244 | 2320 | 3.011444 | 2090.91 | 40.59497 | 545
2024-02-29 20:00 | 3.333333 | 0.3966667 | 11.17 | 0.9566667 | 87.47667 | 7.133333 | 0.4366667 | 11.30333 | 1.04 | 87.22 | 54.665 | 10.665 | 5.721667 | 2.34 | 10.83 | 2.148333 | 0.05083333 | 0.1055 | 0.07033333 | 0.2466667 | 0.1883333 | 1.89319 | 95.59667 | 1.036667 | 1 | 1.34 | 0.1666667 | [10 empty] | 39 | 0 | 67.15 | 633.01 | 22.48 | 18.02 | 914.246 | 12.231 | 43.357 | 224.91 | 2652.187 | 325.647 | 747.292 | 57.735 | 95374.9 | 16.032 | 753.9 | 1.770968 | 56.36554 | 54.665 | 59.47243 | 63.34 | 422.673 | 24.73068 | 106.3609 | 553.7645 |  | 71 | 20 | 9 | 3.082788 | 26.96098 | 46.06823 | 465.848 | 62.58225 | 325.647 | 0.08587112 | 814.442 | 0.2147634 | 2652.187 | 0.6993655 | 3792.276 | 0 | 0 | 57.735 | 0 | 0 | 914.246 | 12.231 | 39 | 965.477 | 224.91 | 4.16 | 1.985 | 11.115 | 17.435 | 69.465 | 63.26 | 5.68 | 2.566667 | 0.05033333 | 0.1266667 | 0.03533333 | 0.03566667 | 0.08 | 0.4366667 | 0.1133333 | 0.2566667 | 1.1 | 57.96667 | 5.88 | 4.843333 | 0.1126667 | 0.4463333 | 0.007333333 | 0.0425 | 0.285 | 0.1383333 | 0.07666667 | 5.076667 | 2.483333 | 0 | 0 | 0 | 0 | 0 | 0 | 0 | 0 | 0 | 0 | 0 | 0 | 7 | 1.3 | 99692.27 | 105712 | 24544.58 |  | 7.1 | 96 | 541 | 2.69 | 1.3 | 1149 | 4000 | 1623 | 1271 | 239 | 2320 | 3.107098 | 2090.91 | 40.82682 | 541
2024-02-29 21:00 | 3.333333 | 0.3966667 | 11.17 | 0.9566667 | 87.47667 | 7.133333 | 0.4366667 | 11.30333 | 1.04 | 87.22 | 54.665 | 10.665 | 5.721667 | 2.34 | 10.83 | 2.148333 | 0.05083333 | 0.1055 | 0.07033333 | 0.2466667 | 0.1883333 | 1.89319 | 95.59667 | 1.036667 | 1 | 1.34 | 0.1666667 | [10 empty] | 39 | 0 | 67.15 | 633.01 | 22.48 | 18.02 | 914.246 | 12.231 | 43.357 | 224.91 | 2652.187 | 325.647 | 747.292 | 57.735 | 95374.9 | 16.032 | 753.9 | 1.770968 | 56.36554 | 54.665 | 59.47243 | 63.34 | 422.673 | 24.73068 | 106.3609 | 553.7645 |  | 71 | 20 | 9 | 3.082788 | 26.96098 | 46.06823 | 465.848 | 62.58225 | 325.647 | 0.08587112 | 814.442 | 0.2147634 | 2652.187 | 0.6993655 | 3792.276 | 0 | 0 | 57.735 | 0 | 0 | 914.246 | 12.231 | 39 | 965.477 | 224.91 | 4.16 | 1.985 | 11.115 | 17.435 | 69.465 | 63.26 | 5.68 | 2.566667 | 0.05033333 | 0.1266667 | 0.03533333 | 0.03566667 | 0.08 | 0.4366667 | 0.1133333 | 0.2566667 | 1.1 | 57.96667 | 5.88 | 4.843333 | 0.1126667 | 0.4463333 | 0.007333333 | 0.0425 | 0.285 | 0.1383333 | 0.07666667 | 5.076667 | 2.483333 | 0 | 0 | 0 | 0 | 0 | 0 | 0 | 0 | 0 | 0 | 0 | 0 | 7 | 1.3 | 98392.31 | 103973 | 24275.69 |  | 8.14 | 107 | 552 | 2.67 | 1.3 | 1148 | 3999 | 1271 | 1267 | 236 | 2316 | 3.145761 | 2090.91 | 41.10839 | 552
2024-02-29 22:00 | 3.333333 | 0.3966667 | 11.17 | 0.9566667 | 87.47667 | 7.133333 | 0.4366667 | 11.30333 | 1.04 | 87.22 | 54.665 | 10.665 | 5.721667 | 2.34 | 10.83 | 2.148333 | 0.05083333 | 0.1055 | 0.07033333 | 0.2466667 | 0.1883333 | 1.89319 | 95.59667 | 1.036667 | 1 | 1.34 | 0.1666667 | [10 empty] | 39 | 0 | 67.15 | 633.01 | 22.48 | 18.02 | 914.246 | 12.231 | 43.357 | 224.91 | 2652.187 | 325.647 | 747.292 | 57.735 | 95374.9 | 16.032 | 753.9 | 1.770968 | 56.36554 | 54.665 | 59.47243 | 63.34 | 422.673 | 24.73068 | 106.3609 | 553.7645 |  | 71 | 20 | 9 | 3.082788 | 26.96098 | 46.06823 | 465.848 | 62.58225 | 325.647 | 0.08587112 | 814.442 | 0.2147634 | 2652.187 | 0.6993655 | 3792.276 | 0 | 0 | 57.735 | 0 | 0 | 914.246 | 12.231 | 39 | 965.477 | 224.91 | 4.16 | 1.985 | 11.115 | 17.435 | 69.465 | 63.26 | 5.68 | 2.566667 | 0.05033333 | 0.1266667 | 0.03533333 | 0.03566667 | 0.08 | 0.4366667 | 0.1133333 | 0.2566667 | 1.1 | 57.96667 | 5.88 | 4.843333 | 0.1126667 | 0.4463333 | 0.007333333 | 0.0425 | 0.285 | 0.1383333 | 0.07666667 | 5.076667 | 2.483333 | 0 | 0 | 0 | 0 | 0 | 0 | 0 | 0 | 0 | 0 | 0 | 0 | 8 | 1.3 | 98824.31 | 104013 | 24364.71 |  | 10.11 | 117 | 562 | 2.67 | 1.3 | 1150 | 3999 | 956 | 1264 | 236 | 2318 | 3.132554 | 2090.91 | 41.35002 | 562
2024-02-29 23:00 | 3.333333 | 0.3966667 | 11.17 | 0.9566667 | 87.47667 | 7.133333 | 0.4366667 | 11.30333 | 1.04 | 87.22 | 54.665 | 10.665 | 5.721667 | 2.34 | 10.83 | 2.148333 | 0.05083333 | 0.1055 | 0.07033333 | 0.2466667 | 0.1883333 | 1.89319 | 95.59667 | 1.036667 | 1 | 1.34 | 0.1666667 | [10 empty] | 39 | 0 | 67.15 | 633.01 | 22.48 | 18.02 | 914.246 | 12.231 | 43.357 | 224.91 | 2652.187 | 325.647 | 747.292 | 57.735 | 95374.9 | 16.032 | 753.9 | 1.770968 | 56.36554 | 54.665 | 59.47243 | 63.34 | 422.673 | 24.73068 | 106.3609 | 553.7645 |  | 71 | 20 | 9 | 3.082788 | 26.96098 | 46.06823 | 465.848 | 62.58225 | 325.647 | 0.08587112 | 814.442 | 0.2147634 | 2652.187 | 0.6993655 | 3792.276 | 0 | 0 | 57.735 | 0 | 0 | 914.246 | 12.231 | 39 | 965.477 | 224.91 | 4.16 | 1.985 | 11.115 | 17.435 | 69.465 | 63.26 | 5.68 | 2.566667 | 0.05033333 | 0.1266667 | 0.03533333 | 0.03566667 | 0.08 | 0.4366667 | 0.1133333 | 0.2566667 | 1.1 | 57.96667 | 5.88 | 4.843333 | 0.1126667 | 0.4463333 | 0.007333333 | 0.0425 | 0.285 | 0.1383333 | 0.07666667 | 5.076667 | 2.483333 | 0 | 0 | 0 | 0 | 0 | 0 | 0 | 0 | 0 | 0 | 0 | 0 | 7 | 1.3 | 99836.16 | 104206 | 24573.23 |  | 10.15 | 117 | 562 | 2.68 | 1.3 | 1168 | 3999 | 298 | 1262 | 239 | 2323 | 3.102051 | 2090.91 | 41.55611 | 562
2024-03-01 | 4.033333 | 0.3866667 | 11.04667 | 0.97 | 87.59667 | 7.366667 | 0.4366667 | 11.28667 | 1.033333 | 87.24333 | 54.51 | 10.41714 | 5.715714 | 2.361429 | 11.05 | 2.148571 | 0.05228571 | 0.11 | 0.07071429 | 0.22 | 0.1885714 | 1.933634 | 96.15 | 0.7 | 0.7833333 | 1.26 | 0.1 | [10 empty] | 44.41 | 0 | 67.06 | 584.88 | 20.74 | 17.76 | 911.359 | 35.228 | 22.76 | 233.08 | 2662.141 | 353.343 | 533.547 | 62.728 | 94894.2 | 12.321 | 740.2 | 1.706334 | 56.0243 | 54.51 | 58.91435 | 63.26 | 422.5778 | 25.95388 | 111.3889 | 559.9206 |  | 75 | 15 | 10 | 3.082788 | 28.25758 | 45.04047 | 470.8685 | 63.40717 | 353.343 | 0.09771408 | 600.607 | 0.1660929 | 2662.141 | 0.736193 | 3616.091 | 0 | 0 | 62.728 | 0 | 39.274 | 872.085 | 35.228 | 44.41 | 990.997 | 233.08 | 3.643333 | 1.498333 | 11.39833 | 17.10333 | 70 | 63.28667 | 5.666667 | 2.57 | 0.04966667 | 0.1233333 | 0.034 | 0.03566667 | 0.08 | 0.44 | 0.1166667 | 0.2366667 | 1.133333 | 57.71667 | 6.053333 | 4.873333 | 0.1213333 | 0.4515 | 0.01083333 | 0.03883333 | 0.24 | 0.1166667 | 0.09833333 | 5.21 | 2.5 | 0 | 0 | 0 | 0 | 0 | 0 | 0 | 0 | 0 | 0 | 0 | 0 | 8 | 1.3 | 102648 | 107141 | 25152.69 |  | 9.83 | 111 | 556 | 2.67 | 1.3 | 1146 | 3999 | 397 | 1305 | 243 | 2313 | 3.020322 | 2069.68 | 41.693 | 556
2024-03-01 01:00 | 4.033333 | 0.3866667 | 11.04667 | 0.97 | 87.59667 | 7.366667 | 0.4366667 | 11.28667 | 1.033333 | 87.24333 | 54.51 | 10.41714 | 5.715714 | 2.361429 | 11.05 | 2.148571 | 0.05228571 | 0.11 | 0.07071429 | 0.22 | 0.1885714 | 1.933634 | 96.15 | 0.7 | 0.7833333 | 1.26 | 0.1 | [10 empty] | 44.41 | 0 | 67.06 | 584.88 | 20.74 | 17.76 | 911.359 | 35.228 | 22.76 | 233.08 | 2662.141 | 353.343 | 533.547 | 62.728 | 94894.2 | 12.321 | 740.2 | 1.706334 | 56.0243 | 54.51 | 58.91435 | 63.26 | 422.5778 | 25.95388 | 111.3889 | 559.9206 |  | 75 | 15 | 10 | 3.082788 | 28.25758 | 45.04047 | 470.8685 | 63.40717 | 353.343 | 0.09771408 | 600.607 | 0.1660929 | 2662.141 | 0.736193 | 3616.091 | 0 | 0 | 62.728 | 0 | 39.274 | 872.085 | 35.228 | 44.41 | 990.997 | 233.08 | 3.643333 | 1.498333 | 11.39833 | 17.10333 | 70 | 63.28667 | 5.666667 | 2.57 | 0.04966667 | 0.1233333 | 0.034 | 0.03566667 | 0.08 | 0.44 | 0.1166667 | 0.2366667 | 1.133333 | 57.71667 | 6.053333 | 4.873333 | 0.1213333 | 0.4515 | 0.01083333 | 0.03883333 | 0.24 | 0.1166667 | 0.09833333 | 5.21 | 2.5 | 0 | 0 | 0 | 0 | 0 | 0 | 0 | 0 | 0 | 0 | 0 | 0 | 6 | 1.3 | 100222 | 103522 | 23953.74976 |  | 11.01 | 121 | 566 | 2.71 | 1.29 | 1164 | 3300 | 0 | 1223 | 235 | 2265 | 2.567899 | 2069.68 | 42.39254 | 566
2024-03-01 02:00 | 4.033333 | 0.3866667 | 11.04667 | 0.97 | 87.59667 | 7.366667 | 0.4366667 | 11.28667 | 1.033333 | 87.24333 | 54.51 | 10.41714 | 5.715714 | 2.361429 | 11.05 | 2.148571 | 0.05228571 | 0.11 | 0.07071429 | 0.22 | 0.1885714 | 1.933634 | 96.15 | 0.7 | 0.7833333 | 1.26 | 0.1 | [10 empty] | 44.41 | 0 | 67.06 | 584.88 | 20.74 | 17.76 | 911.359 | 35.228 | 22.76 | 233.08 | 2662.141 | 353.343 | 533.547 | 62.728 | 94894.2 | 12.321 | 740.2 | 1.706334 | 56.0243 | 54.51 | 58.91435 | 63.26 | 422.5778 | 25.95388 | 111.3889 | 559.9206 |  | 75 | 15 | 10 | 3.082788 | 28.25758 | 45.04047 | 470.8685 | 63.40717 | 353.343 | 0.09771408 | 600.607 | 0.1660929 | 2662.141 | 0.736193 | 3616.091 | 0 | 0 | 62.728 | 0 | 39.274 | 872.085 | 35.228 | 44.41 | 990.997 | 233.08 | 3.643333 | 1.498333 | 11.39833 | 17.10333 | 70 | 63.28667 | 5.666667 | 2.57 | 0.04966667 | 0.1233333 | 0.034 | 0.03566667 | 0.08 | 0.44 | 0.1166667 | 0.2366667 | 1.133333 | 57.71667 | 6.053333 | 4.873333 | 0.1213333 | 0.4515 | 0.01083333 | 0.03883333 | 0.24 | 0.1166667 | 0.09833333 | 5.21 | 2.5 | 0 | 0 | 0 | 0 | 0 | 0 | 0 | 0 | 0 | 0 | 0 | 0 | 7 | 1.3 | 99134 | 103103 | 24398.53472 |  | 10.52 | 115 | 560 | 2.7 | 1.29 | 1154 | 3969 | 0 | 1205 | 231 | 2312 | 3.100643 | 2069.68 | 41.18445 | 560
2024-03-01 03:00 | 4.033333 | 0.3866667 | 11.04667 | 0.97 | 87.59667 | 7.366667 | 0.4366667 | 11.28667 | 1.033333 | 87.24333 | 54.51 | 10.41714 | 5.715714 | 2.361429 | 11.05 | 2.148571 | 0.05228571 | 0.11 | 0.07071429 | 0.22 | 0.1885714 | 1.933634 | 96.15 | 0.7 | 0.7833333 | 1.26 | 0.1 | [10 empty] | 44.41 | 0 | 67.06 | 584.88 | 20.74 | 17.76 | 911.359 | 35.228 | 22.76 | 233.08 | 2662.141 | 353.343 | 533.547 | 62.728 | 94894.2 | 12.321 | 740.2 | 1.706334 | 56.0243 | 54.51 | 58.91435 | 63.26 | 422.5778 | 25.95388 | 111.3889 | 559.9206 |  | 75 | 15 | 10 | 3.082788 | 28.25758 | 45.04047 | 470.8685 | 63.40717 | 353.343 | 0.09771408 | 600.607 | 0.1660929 | 2662.141 | 0.736193 | 3616.091 | 0 | 0 | 62.728 | 0 | 39.274 | 872.085 | 35.228 | 44.41 | 990.997 | 233.08 | 3.643333 | 1.498333 | 11.39833 | 17.10333 | 70 | 63.28667 | 5.666667 | 2.57 | 0.04966667 | 0.1233333 | 0.034 | 0.03566667 | 0.08 | 0.44 | 0.1166667 | 0.2366667 | 1.133333 | 57.71667 | 6.053333 | 4.873333 | 0.1213333 | 0.4515 | 0.01083333 | 0.03883333 | 0.24 | 0.1166667 | 0.09833333 | 5.21 | 2.5 | 0 | 0 | 0 | 0 | 0 | 0 | 0 | 0 | 0 | 0 | 0 | 0 | 8 | 1.3 | 98205 | 102203 | 24236.0864 |  | 11 | 121 | 566 | 2.69 | 1.3 | 1159 | 3998 | 0 | 1218 | 232 | 2296 | 3.150765 | 2069.68 | 41.07425 | 566
2024-03-01 04:00 | 4.033333 | 0.3866667 | 11.04667 | 0.97 | 87.59667 | 7.366667 | 0.4366667 | 11.28667 | 1.033333 | 87.24333 | 54.51 | 10.41714 | 5.715714 | 2.361429 | 11.05 | 2.148571 | 0.05228571 | 0.11 | 0.07071429 | 0.22 | 0.1885714 | 1.933634 | 96.15 | 0.7 | 0.7833333 | 1.26 | 0.1 | [10 empty] | 44.41 | 0 | 67.06 | 584.88 | 20.74 | 17.76 | 911.359 | 35.228 | 22.76 | 233.08 | 2662.141 | 353.343 | 533.547 | 62.728 | 94894.2 | 12.321 | 740.2 | 1.706334 | 56.0243 | 54.51 | 58.91435 | 63.26 | 422.5778 | 25.95388 | 111.3889 | 559.9206 |  | 75 | 15 | 10 | 3.082788 | 28.25758 | 45.04047 | 470.8685 | 63.40717 | 353.343 | 0.09771408 | 600.607 | 0.1660929 | 2662.141 | 0.736193 | 3616.091 | 0 | 0 | 62.728 | 0 | 39.274 | 872.085 | 35.228 | 44.41 | 990.997 | 233.08 | 3.643333 | 1.498333 | 11.39833 | 17.10333 | 70 | 63.28667 | 5.666667 | 2.57 | 0.04966667 | 0.1233333 | 0.034 | 0.03566667 | 0.08 | 0.44 | 0.1166667 | 0.2366667 | 1.133333 | 57.71667 | 6.053333 | 4.873333 | 0.1213333 | 0.4515 | 0.01083333 | 0.03883333 | 0.24 | 0.1166667 | 0.09833333 | 5.21 | 2.5 | 0 | 0 | 0 | 0 | 0 | 0 | 0 | 0 | 0 | 0 | 0 | 0 | 7 | 1.3 | 98659 | 102485 | 24157.64672 |  | 12.1 | 126 | 571 | 2.72 | 1.29 | 1163 | 3826 | 0 | 1204 | 232 | 2277 | 3.00702 | 2069.68 | 41.81527 | 571
2024-03-01 05:00 | 4.033333 | 0.3866667 | 11.04667 | 0.97 | 87.59667 | 7.366667 | 0.4366667 | 11.28667 | 1.033333 | 87.24333 | 54.51 | 10.41714 | 5.715714 | 2.361429 | 11.05 | 2.148571 | 0.05228571 | 0.11 | 0.07071429 | 0.22 | 0.1885714 | 1.933634 | 96.15 | 0.7 | 0.7833333 | 1.26 | 0.1 | [10 empty] | 44.41 | 0 | 67.06 | 584.88 | 20.74 | 17.76 | 911.359 | 35.228 | 22.76 | 233.08 | 2662.141 | 353.343 | 533.547 | 62.728 | 94894.2 | 12.321 | 740.2 | 1.706334 | 56.0243 | 54.51 | 58.91435 | 63.26 | 422.5778 | 25.95388 | 111.3889 | 559.9206 |  | 75 | 15 | 10 | 3.082788 | 28.25758 | 45.04047 | 470.8685 | 63.40717 | 353.343 | 0.09771408 | 600.607 | 0.1660929 | 2662.141 | 0.736193 | 3616.091 | 0 | 0 | 62.728 | 0 | 39.274 | 872.085 | 35.228 | 44.41 | 990.997 | 233.08 | 3.643333 | 1.498333 | 11.39833 | 17.10333 | 70 | 63.28667 | 5.666667 | 2.57 | 0.04966667 | 0.1233333 | 0.034 | 0.03566667 | 0.08 | 0.44 | 0.1166667 | 0.2366667 | 1.133333 | 57.71667 | 6.053333 | 4.873333 | 0.1213333 | 0.4515 | 0.01083333 | 0.03883333 | 0.24 | 0.1166667 | 0.09833333 | 5.21 | 2.5 | 0 | 0 | 0 | 0 | 0 | 0 | 0 | 0 | 0 | 0 | 0 | 0 | 7 | 1.3 | 98568 | 102470 | 24214.89344 |  | 10.73 | 118 | 563 | 2.69 | 1.29 | 1146 | 3902 | 0 | 1219 | 231 | 2270 | 3.067157 | 2069.68 | 41.73121 | 563
2024-03-01 06:00 | 4.033333 | 0.3866667 | 11.04667 | 0.97 | 87.59667 | 7.366667 | 0.4366667 | 11.28667 | 1.033333 | 87.24333 | 54.51 | 10.41714 | 5.715714 | 2.361429 | 11.05 | 2.148571 | 0.05228571 | 0.11 | 0.07071429 | 0.22 | 0.1885714 | 1.933634 | 96.15 | 0.7 | 0.7833333 | 1.26 | 0.1 | [10 empty] | 44.41 | 0 | 67.06 | 584.88 | 20.74 | 17.76 | 911.359 | 35.228 | 22.76 | 233.08 | 2662.141 | 353.343 | 533.547 | 62.728 | 94894.2 | 12.321 | 740.2 | 1.706334 | 56.0243 | 54.51 | 58.91435 | 63.26 | 422.5778 | 25.95388 | 111.3889 | 559.9206 |  | 75 | 15 | 10 | 3.082788 | 28.25758 | 45.04047 | 470.8685 | 63.40717 | 353.343 | 0.09771408 | 600.607 | 0.1660929 | 2662.141 | 0.736193 | 3616.091 | 0 | 0 | 62.728 | 0 | 39.274 | 872.085 | 35.228 | 44.41 | 990.997 | 233.08 | 3.643333 | 1.498333 | 11.39833 | 17.10333 | 70 | 63.28667 | 5.666667 | 2.57 | 0.04966667 | 0.1233333 | 0.034 | 0.03566667 | 0.08 | 0.44 | 0.1166667 | 0.2366667 | 1.133333 | 57.71667 | 6.053333 | 4.873333 | 0.1213333 | 0.4515 | 0.01083333 | 0.03883333 | 0.24 | 0.1166667 | 0.09833333 | 5.21 | 2.5 | 0 | 0 | 0 | 0 | 0 | 0 | 0 | 0 | 0 | 0 | 0 | 0 | 7 | 1.3 | 99498.56 | 103734 | 24503.66 |  | 10.1 | 115 | 560 | 2.7 | 1.28 | 1148 | 3999 | 190 | 1219 | 233 | 2309 | 3.112162 | 2069.68 | 41.54754 | 560
2024-03-01 07:00 | 4.033333 | 0.3866667 | 11.04667 | 0.97 | 87.59667 | 7.366667 | 0.4366667 | 11.28667 | 1.033333 | 87.24333 | 54.51 | 10.41714 | 5.715714 | 2.361429 | 11.05 | 2.148571 | 0.05228571 | 0.11 | 0.07071429 | 0.22 | 0.1885714 | 1.933634 | 96.15 | 0.7 | 0.7833333 | 1.26 | 0.1 | [10 empty] | 44.41 | 0 | 67.06 | 584.88 | 20.74 | 17.76 | 911.359 | 35.228 | 22.76 | 233.08 | 2662.141 | 353.343 | 533.547 | 62.728 | 94894.2 | 12.321 | 740.2 | 1.706334 | 56.0243 | 54.51 | 58.91435 | 63.26 | 422.5778 | 25.95388 | 111.3889 | 559.9206 |  | 75 | 15 | 10 | 3.082788 | 28.25758 | 45.04047 | 470.8685 | 63.40717 | 353.343 | 0.09771408 | 600.607 | 0.1660929 | 2662.141 | 0.736193 | 3616.091 | 0 | 0 | 62.728 | 0 | 39.274 | 872.085 | 35.228 | 44.41 | 990.997 | 233.08 | 3.643333 | 1.498333 | 11.39833 | 17.10333 | 70 | 63.28667 | 5.666667 | 2.57 | 0.04966667 | 0.1233333 | 0.034 | 0.03566667 | 0.08 | 0.44 | 0.1166667 | 0.2366667 | 1.133333 | 57.71667 | 6.053333 | 4.873333 | 0.1213333 | 0.4515 | 0.01083333 | 0.03883333 | 0.24 | 0.1166667 | 0.09833333 | 5.21 | 2.5 | 0 | 0 | 0 | 0 | 0 | 0 | 0 | 0 | 0 | 0 | 0 | 0 | 7 | 1.3 | 99487.31 | 103838 | 24503.35 |  | 9.76 | 113 | 558 | 2.68 | 1.3 | 1150 | 4001 | 281 | 1254 | 236 | 2319 | 3.113995 | 2069.68 | 40.26786 | 558
2024-03-01 08:00 | 4.033333 | 0.3866667 | 11.04667 | 0.97 | 87.59667 | 7.366667 | 0.4366667 | 11.28667 | 1.033333 | 87.24333 | 54.51 | 10.41714 | 5.715714 | 2.361429 | 11.05 | 2.148571 | 0.05228571 | 0.11 | 0.07071429 | 0.22 | 0.1885714 | 1.933634 | 96.15 | 0.7 | 0.7833333 | 1.26 | 0.1 | [10 empty] | 44.41 | 0 | 67.06 | 584.88 | 20.74 | 17.76 | 911.359 | 35.228 | 22.76 | 233.08 | 2662.141 | 353.343 | 533.547 | 62.728 | 94894.2 | 12.321 | 740.2 | 1.706334 | 56.0243 | 54.51 | 58.91435 | 63.26 | 422.5778 | 25.95388 | 111.3889 | 559.9206 |  | 75 | 15 | 10 | 3.082788 | 28.25758 | 45.04047 | 470.8685 | 63.40717 | 353.343 | 0.09771408 | 600.607 | 0.1660929 | 2662.141 | 0.736193 | 3616.091 | 0 | 0 | 62.728 | 0 | 39.274 | 872.085 | 35.228 | 44.41 | 990.997 | 233.08 | 3.643333 | 1.498333 | 11.39833 | 17.10333 | 70 | 63.28667 | 5.666667 | 2.57 | 0.04966667 | 0.1233333 | 0.034 | 0.03566667 | 0.08 | 0.44 | 0.1166667 | 0.2366667 | 1.133333 | 57.71667 | 6.053333 | 4.873333 | 0.1213333 | 0.4515 | 0.01083333 | 0.03883333 | 0.24 | 0.1166667 | 0.09833333 | 5.21 | 2.5 | 0 | 0 | 0 | 0 | 0 | 0 | 0 | 0 | 0 | 0 | 0 | 0 | 7 | 1.3 | 99840.36 | 103862 | 24573.1 |  | 9.85 | 115 | 560 | 2.69 | 1.3 | 1147 | 3998 | 19 | 1247 | 234 | 2306 | 3.10118 | 2069.68 | 40.57971 | 560
2024-03-01 09:00 | 4.033333 | 0.3866667 | 11.04667 | 0.97 | 87.59667 | 7.366667 | 0.4366667 | 11.28667 | 1.033333 | 87.24333 | 54.51 | 10.41714 | 5.715714 | 2.361429 | 11.05 | 2.148571 | 0.05228571 | 0.11 | 0.07071429 | 0.22 | 0.1885714 | 1.933634 | 96.15 | 0.7 | 0.7833333 | 1.26 | 0.1 | [10 empty] | 44.41 | 0 | 67.06 | 584.88 | 20.74 | 17.76 | 911.359 | 35.228 | 22.76 | 233.08 | 2662.141 | 353.343 | 533.547 | 62.728 | 94894.2 | 12.321 | 740.2 | 1.706334 | 56.0243 | 54.51 | 58.91435 | 63.26 | 422.5778 | 25.95388 | 111.3889 | 559.9206 |  | 75 | 15 | 10 | 3.082788 | 28.25758 | 45.04047 | 470.8685 | 63.40717 | 353.343 | 0.09771408 | 600.607 | 0.1660929 | 2662.141 | 0.736193 | 3616.091 | 0 | 0 | 62.728 | 0 | 39.274 | 872.085 | 35.228 | 44.41 | 990.997 | 233.08 | 3.643333 | 1.498333 | 11.39833 | 17.10333 | 70 | 63.28667 | 5.666667 | 2.57 | 0.04966667 | 0.1233333 | 0.034 | 0.03566667 | 0.08 | 0.44 | 0.1166667 | 0.2366667 | 1.133333 | 57.71667 | 6.053333 | 4.873333 | 0.1213333 | 0.4515 | 0.01083333 | 0.03883333 | 0.24 | 0.1166667 | 0.09833333 | 5.21 | 2.5 | 0 | 0 | 0 | 0 | 0 | 0 | 0 | 0 | 0 | 0 | 0 | 0 | 7 | 1.3 | 98092.82 | 102109 | 24214.97 |  | 10.14 | 113 | 558 | 2.68 | 1.3 | 1162 | 4000 | 13 | 1231 | 233 | 2317 | 3.15574 | 2069.68 | 41.38172 | 558
2024-03-01 10:00 | 4.033333 | 0.3866667 | 11.04667 | 0.97 | 87.59667 | 7.366667 | 0.4366667 | 11.28667 | 1.033333 | 87.24333 | 54.51 | 10.41714 | 5.715714 | 2.361429 | 11.05 | 2.148571 | 0.05228571 | 0.11 | 0.07071429 | 0.22 | 0.1885714 | 1.933634 | 96.15 | 0.7 | 0.7833333 | 1.26 | 0.1 | [10 empty] | 44.41 | 0 | 67.06 | 584.88 | 20.74 | 17.76 | 911.359 | 35.228 | 22.76 | 233.08 | 2662.141 | 353.343 | 533.547 | 62.728 | 94894.2 | 12.321 | 740.2 | 1.706334 | 56.0243 | 54.51 | 58.91435 | 63.26 | 422.5778 | 25.95388 | 111.3889 | 559.9206 |  | 75 | 15 | 10 | 3.082788 | 28.25758 | 45.04047 | 470.8685 | 63.40717 | 353.343 | 0.09771408 | 600.607 | 0.1660929 | 2662.141 | 0.736193 | 3616.091 | 0 | 0 | 62.728 | 0 | 39.274 | 872.085 | 35.228 | 44.41 | 990.997 | 233.08 | 3.643333 | 1.498333 | 11.39833 | 17.10333 | 70 | 63.28667 | 5.666667 | 2.57 | 0.04966667 | 0.1233333 | 0.034 | 0.03566667 | 0.08 | 0.44 | 0.1166667 | 0.2366667 | 1.133333 | 57.71667 | 6.053333 | 4.873333 | 0.1213333 | 0.4515 | 0.01083333 | 0.03883333 | 0.24 | 0.1166667 | 0.09833333 | 5.21 | 2.5 | 0 | 0 | 0 | 0 | 0 | 0 | 0 | 0 | 0 | 0 | 0 | 0 | 6 | 1.3 | 97469.91 | 102066 | 24086.6 |  | 9.63 | 115 | 560 | 2.7 | 1.3 | 1151 | 4000 | 479 | 1215 | 230 | 2320 | 3.175098 | 2069.68 | 42.54427 | 560
2024-03-01 11:00 | 4.033333 | 0.3866667 | 11.04667 | 0.97 | 87.59667 | 7.366667 | 0.4366667 | 11.28667 | 1.033333 | 87.24333 | 54.51 | 10.41714 | 5.715714 | 2.361429 | 11.05 | 2.148571 | 0.05228571 | 0.11 | 0.07071429 | 0.22 | 0.1885714 | 1.933634 | 96.15 | 0.7 | 0.7833333 | 1.26 | 0.1 | [10 empty] | 44.41 | 0 | 67.06 | 584.88 | 20.74 | 17.76 | 911.359 | 35.228 | 22.76 | 233.08 | 2662.141 | 353.343 | 533.547 | 62.728 | 94894.2 | 12.321 | 740.2 | 1.706334 | 56.0243 | 54.51 | 58.91435 | 63.26 | 422.5778 | 25.95388 | 111.3889 | 559.9206 |  | 75 | 15 | 10 | 3.082788 | 28.25758 | 45.04047 | 470.8685 | 63.40717 | 353.343 | 0.09771408 | 600.607 | 0.1660929 | 2662.141 | 0.736193 | 3616.091 | 0 | 0 | 62.728 | 0 | 39.274 | 872.085 | 35.228 | 44.41 | 990.997 | 233.08 | 3.643333 | 1.498333 | 11.39833 | 17.10333 | 70 | 63.28667 | 5.666667 | 2.57 | 0.04966667 | 0.1233333 | 0.034 | 0.03566667 | 0.08 | 0.44 | 0.1166667 | 0.2366667 | 1.133333 | 57.71667 | 6.053333 | 4.873333 | 0.1213333 | 0.4515 | 0.01083333 | 0.03883333 | 0.24 | 0.1166667 | 0.09833333 | 5.21 | 2.5 | 0 | 0 | 0 | 0 | 0 | 0 | 0 | 0 | 0 | 0 | 0 | 0 | 7 | 1.3 | 94932.4 | 100310 | 23563.67 |  | 8.59 | 117 | 562 | 2.67 | 1.3 | 1149 | 4000 | 1107 | 1221 | 228 | 2322 | 3.256473 | 2069.68 | 41.71271 | 562
2024-03-01 12:00 | 4.033333 | 0.3866667 | 11.04667 | 0.97 | 87.59667 | 7.366667 | 0.4366667 | 11.28667 | 1.033333 | 87.24333 | 54.51 | 10.41714 | 5.715714 | 2.361429 | 11.05 | 2.148571 | 0.05228571 | 0.11 | 0.07071429 | 0.22 | 0.1885714 | 1.933634 | 96.15 | 0.7 | 0.7833333 | 1.26 | 0.1 | [10 empty] | 44.41 | 0 | 67.06 | 584.88 | 20.74 | 17.76 | 911.359 | 35.228 | 22.76 | 233.08 | 2662.141 | 353.343 | 533.547 | 62.728 | 94894.2 | 12.321 | 740.2 | 1.706334 | 56.0243 | 54.51 | 58.91435 | 63.26 | 422.5778 | 25.95388 | 111.3889 | 559.9206 |  | 75 | 15 | 10 | 3.082788 | 28.25758 | 45.04047 | 470.8685 | 63.40717 | 353.343 | 0.09771408 | 600.607 | 0.1660929 | 2662.141 | 0.736193 | 3616.091 | 0 | 0 | 62.728 | 0 | 39.274 | 872.085 | 35.228 | 44.41 | 990.997 | 233.08 | 3.643333 | 1.498333 | 11.39833 | 17.10333 | 70 | 63.28667 | 5.666667 | 2.57 | 0.04966667 | 0.1233333 | 0.034 | 0.03566667 | 0.08 | 0.44 | 0.1166667 | 0.2366667 | 1.133333 | 57.71667 | 6.053333 | 4.873333 | 0.1213333 | 0.4515 | 0.01083333 | 0.03883333 | 0.24 | 0.1166667 | 0.09833333 | 5.21 | 2.5 | 0 | 0 | 0 | 0 | 0 | 0 | 0 | 0 | 0 | 0 | 0 | 0 | 7 | 1.3 | 95786.42 | 101224 | 23738.67 |  | 8.36 | 119 | 564 | 2.66 | 1.3 | 1151 | 3999 | 1156 | 1237 | 230 | 2318 | 3.22785 | 2069.68 | 42.0452 | 564
2024-03-01 13:00 | 4.033333 | 0.3866667 | 11.04667 | 0.97 | 87.59667 | 7.366667 | 0.4366667 | 11.28667 | 1.033333 | 87.24333 | 54.51 | 10.41714 | 5.715714 | 2.361429 | 11.05 | 2.148571 | 0.05228571 | 0.11 | 0.07071429 | 0.22 | 0.1885714 | 1.933634 | 96.15 | 0.7 | 0.7833333 | 1.26 | 0.1 | [10 empty] | 44.41 | 0 | 67.06 | 584.88 | 20.74 | 17.76 | 911.359 | 35.228 | 22.76 | 233.08 | 2662.141 | 353.343 | 533.547 | 62.728 | 94894.2 | 12.321 | 740.2 | 1.706334 | 56.0243 | 54.51 | 58.91435 | 63.26 | 422.5778 | 25.95388 | 111.3889 | 559.9206 |  | 75 | 15 | 10 | 3.082788 | 28.25758 | 45.04047 | 470.8685 | 63.40717 | 353.343 | 0.09771408 | 600.607 | 0.1660929 | 2662.141 | 0.736193 | 3616.091 | 0 | 0 | 62.728 | 0 | 39.274 | 872.085 | 35.228 | 44.41 | 990.997 | 233.08 | 3.643333 | 1.498333 | 11.39833 | 17.10333 | 70 | 63.28667 | 5.666667 | 2.57 | 0.04966667 | 0.1233333 | 0.034 | 0.03566667 | 0.08 | 0.44 | 0.1166667 | 0.2366667 | 1.133333 | 57.71667 | 6.053333 | 4.873333 | 0.1213333 | 0.4515 | 0.01083333 | 0.03883333 | 0.24 | 0.1166667 | 0.09833333 | 5.21 | 2.5 | 0 | 0 | 0 | 0 | 0 | 0 | 0 | 0 | 0 | 0 | 0 | 0 | 7 | 1.3 | 95883.2 | 100992 | 23759.61 |  | 8.42 | 100 | 545 | 2.64 | 1.3 | 1151 | 4000 | 891 | 1257 | 232 | 2321 | 3.225498 | 2069.68 | 42.3467 | 545
2024-03-01 14:00 | 4.033333 | 0.3866667 | 11.04667 | 0.97 | 87.59667 | 7.366667 | 0.4366667 | 11.28667 | 1.033333 | 87.24333 | 54.51 | 10.41714 | 5.715714 | 2.361429 | 11.05 | 2.148571 | 0.05228571 | 0.11 | 0.07071429 | 0.22 | 0.1885714 | 1.933634 | 96.15 | 0.7 | 0.7833333 | 1.26 | 0.1 | [10 empty] | 44.41 | 0 | 67.06 | 584.88 | 20.74 | 17.76 | 911.359 | 35.228 | 22.76 | 233.08 | 2662.141 | 353.343 | 533.547 | 62.728 | 94894.2 | 12.321 | 740.2 | 1.706334 | 56.0243 | 54.51 | 58.91435 | 63.26 | 422.5778 | 25.95388 | 111.3889 | 559.9206 |  | 75 | 15 | 10 | 3.082788 | 28.25758 | 45.04047 | 470.8685 | 63.40717 | 353.343 | 0.09771408 | 600.607 | 0.1660929 | 2662.141 | 0.736193 | 3616.091 | 0 | 0 | 62.728 | 0 | 39.274 | 872.085 | 35.228 | 44.41 | 990.997 | 233.08 | 3.643333 | 1.498333 | 11.39833 | 17.10333 | 70 | 63.28667 | 5.666667 | 2.57 | 0.04966667 | 0.1233333 | 0.034 | 0.03566667 | 0.08 | 0.44 | 0.1166667 | 0.2366667 | 1.133333 | 57.71667 | 6.053333 | 4.873333 | 0.1213333 | 0.4515 | 0.01083333 | 0.03883333 | 0.24 | 0.1166667 | 0.09833333 | 5.21 | 2.5 | 0 | 0 | 0 | 0 | 0 | 0 | 0 | 0 | 0 | 0 | 0 | 0 | 7 | 1.3 | 95748.76 | 100928 | 23733.9 |  | 8.68 | 95 | 540 | 2.65 | 1.3 | 1151 | 4002 | 946 | 1246 | 231 | 2321 | 3.231391 | 2069.68 | 42.1875 | 540
2024-03-01 15:00 | 4.033333 | 0.3866667 | 11.04667 | 0.97 | 87.59667 | 7.366667 | 0.4366667 | 11.28667 | 1.033333 | 87.24333 | 54.51 | 10.41714 | 5.715714 | 2.361429 | 11.05 | 2.148571 | 0.05228571 | 0.11 | 0.07071429 | 0.22 | 0.1885714 | 1.933634 | 96.15 | 0.7 | 0.7833333 | 1.26 | 0.1 | [10 empty] | 44.41 | 0 | 67.06 | 584.88 | 20.74 | 17.76 | 911.359 | 35.228 | 22.76 | 233.08 | 2662.141 | 353.343 | 533.547 | 62.728 | 94894.2 | 12.321 | 740.2 | 1.706334 | 56.0243 | 54.51 | 58.91435 | 63.26 | 422.5778 | 25.95388 | 111.3889 | 559.9206 |  | 75 | 15 | 10 | 3.082788 | 28.25758 | 45.04047 | 470.8685 | 63.40717 | 353.343 | 0.09771408 | 600.607 | 0.1660929 | 2662.141 | 0.736193 | 3616.091 | 0 | 0 | 62.728 | 0 | 39.274 | 872.085 | 35.228 | 44.41 | 990.997 | 233.08 | 3.643333 | 1.498333 | 11.39833 | 17.10333 | 70 | 63.28667 | 5.666667 | 2.57 | 0.04966667 | 0.1233333 | 0.034 | 0.03566667 | 0.08 | 0.44 | 0.1166667 | 0.2366667 | 1.133333 | 57.71667 | 6.053333 | 4.873333 | 0.1213333 | 0.4515 | 0.01083333 | 0.03883333 | 0.24 | 0.1166667 | 0.09833333 | 5.21 | 2.5 | 0 | 0 | 0 | 0 | 0 | 0 | 0 | 0 | 0 | 0 | 0 | 0 | 7 | 1.3 | 95416.29 | 100937 | 23663.39 |  | 8.26 | 97 | 542 | 2.65 | 1.3 | 1151 | 4000 | 1222 | 1249 | 231 | 2319 | 3.240635 | 2069.68 | 42.94437 | 542
2024-03-01 16:00 | 4.033333 | 0.3866667 | 11.04667 | 0.97 | 87.59667 | 7.366667 | 0.4366667 | 11.28667 | 1.033333 | 87.24333 | 54.51 | 10.41714 | 5.715714 | 2.361429 | 11.05 | 2.148571 | 0.05228571 | 0.11 | 0.07071429 | 0.22 | 0.1885714 | 1.933634 | 96.15 | 0.7 | 0.7833333 | 1.26 | 0.1 | [10 empty] | 44.41 | 0 | 67.06 | 584.88 | 20.74 | 17.76 | 911.359 | 35.228 | 22.76 | 233.08 | 2662.141 | 353.343 | 533.547 | 62.728 | 94894.2 | 12.321 | 740.2 | 1.706334 | 56.0243 | 54.51 | 58.91435 | 63.26 | 422.5778 | 25.95388 | 111.3889 | 559.9206 |  | 75 | 15 | 10 | 3.082788 | 28.25758 | 45.04047 | 470.8685 | 63.40717 | 353.343 | 0.09771408 | 600.607 | 0.1660929 | 2662.141 | 0.736193 | 3616.091 | 0 | 0 | 62.728 | 0 | 39.274 | 872.085 | 35.228 | 44.41 | 990.997 | 233.08 | 3.643333 | 1.498333 | 11.39833 | 17.10333 | 70 | 63.28667 | 5.666667 | 2.57 | 0.04966667 | 0.1233333 | 0.034 | 0.03566667 | 0.08 | 0.44 | 0.1166667 | 0.2366667 | 1.133333 | 57.71667 | 6.053333 | 4.873333 | 0.1213333 | 0.4515 | 0.01083333 | 0.03883333 | 0.24 | 0.1166667 | 0.09833333 | 5.21 | 2.5 | 0 | 0 | 0 | 0 | 0 | 0 | 0 | 0 | 0 | 0 | 0 | 0 | 7 | 1.3 | 104923.1 | 109945 | 25621.55 |  | 9.18 | 101 | 546 | 2.66 | 1.3 | 1160 | 3999 | 822 | 1352 | 252 | 2319 | 2.957279 | 2069.68 | 43.53508 | 546
2024-03-01 17:00 | 4.033333 | 0.3866667 | 11.04667 | 0.97 | 87.59667 | 7.366667 | 0.4366667 | 11.28667 | 1.033333 | 87.24333 | 54.51 | 10.41714 | 5.715714 | 2.361429 | 11.05 | 2.148571 | 0.05228571 | 0.11 | 0.07071429 | 0.22 | 0.1885714 | 1.933634 | 96.15 | 0.7 | 0.7833333 | 1.26 | 0.1 | [10 empty] | 44.41 | 0 | 67.06 | 584.88 | 20.74 | 17.76 | 911.359 | 35.228 | 22.76 | 233.08 | 2662.141 | 353.343 | 533.547 | 62.728 | 94894.2 | 12.321 | 740.2 | 1.706334 | 56.0243 | 54.51 | 58.91435 | 63.26 | 422.5778 | 25.95388 | 111.3889 | 559.9206 |  | 75 | 15 | 10 | 3.082788 | 28.25758 | 45.04047 | 470.8685 | 63.40717 | 353.343 | 0.09771408 | 600.607 | 0.1660929 | 2662.141 | 0.736193 | 3616.091 | 0 | 0 | 62.728 | 0 | 39.274 | 872.085 | 35.228 | 44.41 | 990.997 | 233.08 | 3.643333 | 1.498333 | 11.39833 | 17.10333 | 70 | 63.28667 | 5.666667 | 2.57 | 0.04966667 | 0.1233333 | 0.034 | 0.03566667 | 0.08 | 0.44 | 0.1166667 | 0.2366667 | 1.133333 | 57.71667 | 6.053333 | 4.873333 | 0.1213333 | 0.4515 | 0.01083333 | 0.03883333 | 0.24 | 0.1166667 | 0.09833333 | 5.21 | 2.5 | 0 | 0 | 0 | 0 | 0 | 0 | 0 | 0 | 0 | 0 | 0 | 0 | 7 | 1.3 | 103243.1 | 107935 | 25276.34 |  | 9.8 | 109 | 554 | 2.65 | 1.3 | 1149 | 4000 | 556 | 1362 | 251 | 2319 | 3.004295 | 2069.68 | 42.26519 | 554
2024-03-01 18:00 | 4.033333 | 0.3866667 | 11.04667 | 0.97 | 87.59667 | 7.366667 | 0.4366667 | 11.28667 | 1.033333 | 87.24333 | 54.51 | 10.41714 | 5.715714 | 2.361429 | 11.05 | 2.148571 | 0.05228571 | 0.11 | 0.07071429 | 0.22 | 0.1885714 | 1.933634 | 96.15 | 0.7 | 0.7833333 | 1.26 | 0.1 | [10 empty] | 44.41 | 0 | 67.06 | 584.88 | 20.74 | 17.76 | 911.359 | 35.228 | 22.76 | 233.08 | 2662.141 | 353.343 | 533.547 | 62.728 | 94894.2 | 12.321 | 740.2 | 1.706334 | 56.0243 | 54.51 | 58.91435 | 63.26 | 422.5778 | 25.95388 | 111.3889 | 559.9206 |  | 75 | 15 | 10 | 3.082788 | 28.25758 | 45.04047 | 470.8685 | 63.40717 | 353.343 | 0.09771408 | 600.607 | 0.1660929 | 2662.141 | 0.736193 | 3616.091 | 0 | 0 | 62.728 | 0 | 39.274 | 872.085 | 35.228 | 44.41 | 990.997 | 233.08 | 3.643333 | 1.498333 | 11.39833 | 17.10333 | 70 | 63.28667 | 5.666667 | 2.57 | 0.04966667 | 0.1233333 | 0.034 | 0.03566667 | 0.08 | 0.44 | 0.1166667 | 0.2366667 | 1.133333 | 57.71667 | 6.053333 | 4.873333 | 0.1213333 | 0.4515 | 0.01083333 | 0.03883333 | 0.24 | 0.1166667 | 0.09833333 | 5.21 | 2.5 | 0 | 0 | 0 | 0 | 0 | 0 | 0 | 0 | 0 | 0 | 0 | 0 | 7 | 1.3 | 104243.2 | 109137 | 25481.45 |  | 9.4 | 109 | 554 | 2.68 | 1.3 | 1151 | 3999 | 719 | 1318 | 248 | 2319 | 2.975839 | 2069.68 | 42.16731 | 554
2024-03-01 19:00 | 4.033333 | 0.3866667 | 11.04667 | 0.97 | 87.59667 | 7.366667 | 0.4366667 | 11.28667 | 1.033333 | 87.24333 | 54.51 | 10.41714 | 5.715714 | 2.361429 | 11.05 | 2.148571 | 0.05228571 | 0.11 | 0.07071429 | 0.22 | 0.1885714 | 1.933634 | 96.15 | 0.7 | 0.7833333 | 1.26 | 0.1 | [10 empty] | 44.41 | 0 | 67.06 | 584.88 | 20.74 | 17.76 | 911.359 | 35.228 | 22.76 | 233.08 | 2662.141 | 353.343 | 533.547 | 62.728 | 94894.2 | 12.321 | 740.2 | 1.706334 | 56.0243 | 54.51 | 58.91435 | 63.26 | 422.5778 | 25.95388 | 111.3889 | 559.9206 |  | 75 | 15 | 10 | 3.082788 | 28.25758 | 45.04047 | 470.8685 | 63.40717 | 353.343 | 0.09771408 | 600.607 | 0.1660929 | 2662.141 | 0.736193 | 3616.091 | 0 | 0 | 62.728 | 0 | 39.274 | 872.085 | 35.228 | 44.41 | 990.997 | 233.08 | 3.643333 | 1.498333 | 11.39833 | 17.10333 | 70 | 63.28667 | 5.666667 | 2.57 | 0.04966667 | 0.1233333 | 0.034 | 0.03566667 | 0.08 | 0.44 | 0.1166667 | 0.2366667 | 1.133333 | 57.71667 | 6.053333 | 4.873333 | 0.1213333 | 0.4515 | 0.01083333 | 0.03883333 | 0.24 | 0.1166667 | 0.09833333 | 5.21 | 2.5 | 0 | 0 | 0 | 0 | 0 | 0 | 0 | 0 | 0 | 0 | 0 | 0 | 7 | 1.3 | 96405.84 | 101883 | 23867.32 |  | 8.97 | 105 | 550 | 2.68 | 1.28 | 1151 | 4000 | 1187 | 1215 | 231 | 2300 | 3.208721 | 2069.68 | 42.33227 | 550
2024-03-01 20:00 | 4.033333 | 0.3866667 | 11.04667 | 0.97 | 87.59667 | 7.366667 | 0.4366667 | 11.28667 | 1.033333 | 87.24333 | 54.51 | 10.41714 | 5.715714 | 2.361429 | 11.05 | 2.148571 | 0.05228571 | 0.11 | 0.07071429 | 0.22 | 0.1885714 | 1.933634 | 96.15 | 0.7 | 0.7833333 | 1.26 | 0.1 | [10 empty] | 44.41 | 0 | 67.06 | 584.88 | 20.74 | 17.76 | 911.359 | 35.228 | 22.76 | 233.08 | 2662.141 | 353.343 | 533.547 | 62.728 | 94894.2 | 12.321 | 740.2 | 1.706334 | 56.0243 | 54.51 | 58.91435 | 63.26 | 422.5778 | 25.95388 | 111.3889 | 559.9206 |  | 75 | 15 | 10 | 3.082788 | 28.25758 | 45.04047 | 470.8685 | 63.40717 | 353.343 | 0.09771408 | 600.607 | 0.1660929 | 2662.141 | 0.736193 | 3616.091 | 0 | 0 | 62.728 | 0 | 39.274 | 872.085 | 35.228 | 44.41 | 990.997 | 233.08 | 3.643333 | 1.498333 | 11.39833 | 17.10333 | 70 | 63.28667 | 5.666667 | 2.57 | 0.04966667 | 0.1233333 | 0.034 | 0.03566667 | 0.08 | 0.44 | 0.1166667 | 0.2366667 | 1.133333 | 57.71667 | 6.053333 | 4.873333 | 0.1213333 | 0.4515 | 0.01083333 | 0.03883333 | 0.24 | 0.1166667 | 0.09833333 | 5.21 | 2.5 | 0 | 0 | 0 | 0 | 0 | 0 | 0 | 0 | 0 | 0 | 0 | 0 | 7 | 1.3 | 104903.9 | 109169 | 25618.6 |  | 9.94 | 113 | 558 | 2.62 | 1.3 | 1151 | 4000 | 213 | 1255 | 252 | 2315 | 2.95851 | 2069.68 | 42.29621 | 558
2024-03-01 21:00 | 4.033333 | 0.3866667 | 11.04667 | 0.97 | 87.59667 | 7.366667 | 0.4366667 | 11.28667 | 1.033333 | 87.24333 | 54.51 | 10.41714 | 5.715714 | 2.361429 | 11.05 | 2.148571 | 0.05228571 | 0.11 | 0.07071429 | 0.22 | 0.1885714 | 1.933634 | 96.15 | 0.7 | 0.7833333 | 1.26 | 0.1 | [10 empty] | 44.41 | 0 | 67.06 | 584.88 | 20.74 | 17.76 | 911.359 | 35.228 | 22.76 | 233.08 | 2662.141 | 353.343 | 533.547 | 62.728 | 94894.2 | 12.321 | 740.2 | 1.706334 | 56.0243 | 54.51 | 58.91435 | 63.26 | 422.5778 | 25.95388 | 111.3889 | 559.9206 |  | 75 | 15 | 10 | 3.082788 | 28.25758 | 45.04047 | 470.8685 | 63.40717 | 353.343 | 0.09771408 | 600.607 | 0.1660929 | 2662.141 | 0.736193 | 3616.091 | 0 | 0 | 62.728 | 0 | 39.274 | 872.085 | 35.228 | 44.41 | 990.997 | 233.08 | 3.643333 | 1.498333 | 11.39833 | 17.10333 | 70 | 63.28667 | 5.666667 | 2.57 | 0.04966667 | 0.1233333 | 0.034 | 0.03566667 | 0.08 | 0.44 | 0.1166667 | 0.2366667 | 1.133333 | 57.71667 | 6.053333 | 4.873333 | 0.1213333 | 0.4515 | 0.01083333 | 0.03883333 | 0.24 | 0.1166667 | 0.09833333 | 5.21 | 2.5 | 0 | 0 | 0 | 0 | 0 | 0 | 0 | 0 | 0 | 0 | 0 | 0 | 7 | 1.3 | 98916.4 | 103733 | 24383.69 |  | 9.5 | 110 | 555 | 2.67 | 1.28 | 1145 | 3999 | 657 | 1248 | 235 | 2314 | 3.129753 | 2069.68 | 43.42404 | 555
2024-03-01 22:00 | 4.033333 | 0.3866667 | 11.04667 | 0.97 | 87.59667 | 7.366667 | 0.4366667 | 11.28667 | 1.033333 | 87.24333 | 54.51 | 10.41714 | 5.715714 | 2.361429 | 11.05 | 2.148571 | 0.05228571 | 0.11 | 0.07071429 | 0.22 | 0.1885714 | 1.933634 | 96.15 | 0.7 | 0.7833333 | 1.26 | 0.1 | [10 empty] | 44.41 | 0 | 67.06 | 584.88 | 20.74 | 17.76 | 911.359 | 35.228 | 22.76 | 233.08 | 2662.141 | 353.343 | 533.547 | 62.728 | 94894.2 | 12.321 | 740.2 | 1.706334 | 56.0243 | 54.51 | 58.91435 | 63.26 | 422.5778 | 25.95388 | 111.3889 | 559.9206 |  | 75 | 15 | 10 | 3.082788 | 28.25758 | 45.04047 | 470.8685 | 63.40717 | 353.343 | 0.09771408 | 600.607 | 0.1660929 | 2662.141 | 0.736193 | 3616.091 | 0 | 0 | 62.728 | 0 | 39.274 | 872.085 | 35.228 | 44.41 | 990.997 | 233.08 | 3.643333 | 1.498333 | 11.39833 | 17.10333 | 70 | 63.28667 | 5.666667 | 2.57 | 0.04966667 | 0.1233333 | 0.034 | 0.03566667 | 0.08 | 0.44 | 0.1166667 | 0.2366667 | 1.133333 | 57.71667 | 6.053333 | 4.873333 | 0.1213333 | 0.4515 | 0.01083333 | 0.03883333 | 0.24 | 0.1166667 | 0.09833333 | 5.21 | 2.5 | 0 | 0 | 0 | 0 | 0 | 0 | 0 | 0 | 0 | 0 | 0 | 0 | 7 | 1.3 | 104886.8 | 109742 | 25614.08 |  | 9.9 | 112 | 557 | 2.66 | 1.29 | 1148 | 3999 | 688 | 1336 | 250 | 2319 | 2.958263 | 2069.68 | 43.1726 | 557
2024-03-01 23:00 | 4.033333 | 0.3866667 | 11.04667 | 0.97 | 87.59667 | 7.366667 | 0.4366667 | 11.28667 | 1.033333 | 87.24333 | 54.51 | 10.41714 | 5.715714 | 2.361429 | 11.05 | 2.148571 | 0.05228571 | 0.11 | 0.07071429 | 0.22 | 0.1885714 | 1.933634 | 96.15 | 0.7 | 0.7833333 | 1.26 | 0.1 | [10 empty] | 44.41 | 0 | 67.06 | 584.88 | 20.74 | 17.76 | 911.359 | 35.228 | 22.76 | 233.08 | 2662.141 | 353.343 | 533.547 | 62.728 | 94894.2 | 12.321 | 740.2 | 1.706334 | 56.0243 | 54.51 | 58.91435 | 63.26 | 422.5778 | 25.95388 | 111.3889 | 559.9206 |  | 75 | 15 | 10 | 3.082788 | 28.25758 | 45.04047 | 470.8685 | 63.40717 | 353.343 | 0.09771408 | 600.607 | 0.1660929 | 2662.141 | 0.736193 | 3616.091 | 0 | 0 | 62.728 | 0 | 39.274 | 872.085 | 35.228 | 44.41 | 990.997 | 233.08 | 3.643333 | 1.498333 | 11.39833 | 17.10333 | 70 | 63.28667 | 5.666667 | 2.57 | 0.04966667 | 0.1233333 | 0.034 | 0.03566667 | 0.08 | 0.44 | 0.1166667 | 0.2366667 | 1.133333 | 57.71667 | 6.053333 | 4.873333 | 0.1213333 | 0.4515 | 0.01083333 | 0.03883333 | 0.24 | 0.1166667 | 0.09833333 | 5.21 | 2.5 | 0 | 0 | 0 | 0 | 0 | 0 | 0 | 0 | 0 | 0 | 0 | 0 | 7 | 1.3 | 102246.6 | 107007 | 25070.99 |  | 9.58 | 108 | 553 | 2.68 | 1.3 | 1149 | 4000 | 611 | 1296 | 242 | 2319 | 3.032451 | 2069.68 | 42.73466 | 553
2024-03-02 | 3.866667 | 0.4033333 | 11.22667 | 0.9666667 | 87.40333 | 7.7 | 0.44 | 11.34667 | 1.03 | 87.18333 | 54.6025 | 10.05 | 5.745 | 2.33625 | 10.9475 | 2.1325 | 0.048875 | 0.109875 | 0.070625 | 0.20875 | 0.18375 | 1.905515 | 95.73333 | 0.7933333 | 0.98 | 1.336667 | 0.1333333 | [10 empty] | 43.16 | 0 | 69.22 | 596.13 | 18.02 | 14.41 | 923.634 | 31.223 | 25.015 | 236.57 | 2695.472 | 358.028 | 534.4 | 65.063 | 95368 | 7.89 | 746.915 | 1.688637 | 56.09925 | 54.6025 | 58.96312 | 63.28667 | 420.013 | 24.5539 | 110.7521 | 555.3191 |  | 75 | 15 | 10 | 3.086486 | 27.58124 | 51.5743 | 466.1385 | 63.17911 | 358.028 | 0.09789889 | 603.62 | 0.1650534 | 2695.472 | 0.7370477 | 3657.12 | 0 | 0 | 65.063 | 0 | 26.607 | 897.027 | 31.223 | 43.16 | 998.017 | 236.57 | 4.463333 | 2.163333 | 11.22 | 17.38667 | 69.23 | 63.18333 | 5.663333 | 2.566667 | 0.04966667 | 0.1366667 | 0.035 | 0.03866667 | 0.07333333 | 0.4933333 | 0.1166667 | 0.2633333 | 1 | 57.70833 | 6.043333 | 4.976667 | 0.1198333 | 0.4838333 | 0.0135 | 0.04616667 | 0.225 | 0.1166667 | 0.09833333 | 5.151667 | 2.6 | 0 | 0 | 0 | 0 | 0 | 0 | 0 | 0 | 0 | 0 | 0 | 0 | 7 | 1.3 | 99145.6 | 103504 | 24431.93 |  | 9.82 | 106 | 551 | 2.7 | 1.3 | 1150 | 4000 | 288 | 1229 | 233 | 2321 | 3.123554 | 2114.03 | 40.61567 | 551
2024-03-02 01:00 | 3.866667 | 0.4033333 | 11.22667 | 0.9666667 | 87.40333 | 7.7 | 0.44 | 11.34667 | 1.03 | 87.18333 | 54.6025 | 10.05 | 5.745 | 2.33625 | 10.9475 | 2.1325 | 0.048875 | 0.109875 | 0.070625 | 0.20875 | 0.18375 | 1.905515 | 95.73333 | 0.7933333 | 0.98 | 1.336667 | 0.1333333 | [10 empty] | 43.16 | 0 | 69.22 | 596.13 | 18.02 | 14.41 | 923.634 | 31.223 | 25.015 | 236.57 | 2695.472 | 358.028 | 534.4 | 65.063 | 95368 | 7.89 | 746.915 | 1.688637 | 56.09925 | 54.6025 | 58.96312 | 63.28667 | 420.013 | 24.5539 | 110.7521 | 555.3191 |  | 75 | 15 | 10 | 3.086486 | 27.58124 | 51.5743 | 466.1385 | 63.17911 | 358.028 | 0.09789889 | 603.62 | 0.1650534 | 2695.472 | 0.7370477 | 3657.12 | 0 | 0 | 65.063 | 0 | 26.607 | 897.027 | 31.223 | 43.16 | 998.017 | 236.57 | 4.463333 | 2.163333 | 11.22 | 17.38667 | 69.23 | 63.18333 | 5.663333 | 2.566667 | 0.04966667 | 0.1366667 | 0.035 | 0.03866667 | 0.07333333 | 0.4933333 | 0.1166667 | 0.2633333 | 1 | 57.70833 | 6.043333 | 4.976667 | 0.1198333 | 0.4838333 | 0.0135 | 0.04616667 | 0.225 | 0.1166667 | 0.09833333 | 5.151667 | 2.6 | 0 | 0 | 0 | 0 | 0 | 0 | 0 | 0 | 0 | 0 | 0 | 0 | 7 | 1.3 | 103067.8 | 107186 | 25240.21 |  | 10.2 | 110 | 555 | 2.67 | 1.3 | 1148 | 4000 | 95 | 1302 | 243 | 2320 | 3.009211 | 2114.03 | 41.17514 | 555
2024-03-02 02:00 | 3.866667 | 0.4033333 | 11.22667 | 0.9666667 | 87.40333 | 7.7 | 0.44 | 11.34667 | 1.03 | 87.18333 | 54.6025 | 10.05 | 5.745 | 2.33625 | 10.9475 | 2.1325 | 0.048875 | 0.109875 | 0.070625 | 0.20875 | 0.18375 | 1.905515 | 95.73333 | 0.7933333 | 0.98 | 1.336667 | 0.1333333 | [10 empty] | 43.16 | 0 | 69.22 | 596.13 | 18.02 | 14.41 | 923.634 | 31.223 | 25.015 | 236.57 | 2695.472 | 358.028 | 534.4 | 65.063 | 95368 | 7.89 | 746.915 | 1.688637 | 56.09925 | 54.6025 | 58.96312 | 63.28667 | 420.013 | 24.5539 | 110.7521 | 555.3191 |  | 75 | 15 | 10 | 3.086486 | 27.58124 | 51.5743 | 466.1385 | 63.17911 | 358.028 | 0.09789889 | 603.62 | 0.1650534 | 2695.472 | 0.7370477 | 3657.12 | 0 | 0 | 65.063 | 0 | 26.607 | 897.027 | 31.223 | 43.16 | 998.017 | 236.57 | 4.463333 | 2.163333 | 11.22 | 17.38667 | 69.23 | 63.18333 | 5.663333 | 2.566667 | 0.04966667 | 0.1366667 | 0.035 | 0.03866667 | 0.07333333 | 0.4933333 | 0.1166667 | 0.2633333 | 1 | 57.70833 | 6.043333 | 4.976667 | 0.1198333 | 0.4838333 | 0.0135 | 0.04616667 | 0.225 | 0.1166667 | 0.09833333 | 5.151667 | 2.6 | 0 | 0 | 0 | 0 | 0 | 0 | 0 | 0 | 0 | 0 | 0 | 0 | 8 | 1.3 | 103261.4 | 107289 | 25279.1 |  | 11.53 | 117 | 562 | 2.66 | 1.3 | 1152 | 3999 | 23 | 1319 | 245 | 2314 | 3.003061 | 2114.03 | 40.85241 | 562
2024-03-02 03:00 | 3.866667 | 0.4033333 | 11.22667 | 0.9666667 | 87.40333 | 7.7 | 0.44 | 11.34667 | 1.03 | 87.18333 | 54.6025 | 10.05 | 5.745 | 2.33625 | 10.9475 | 2.1325 | 0.048875 | 0.109875 | 0.070625 | 0.20875 | 0.18375 | 1.905515 | 95.73333 | 0.7933333 | 0.98 | 1.336667 | 0.1333333 | [10 empty] | 43.16 | 0 | 69.22 | 596.13 | 18.02 | 14.41 | 923.634 | 31.223 | 25.015 | 236.57 | 2695.472 | 358.028 | 534.4 | 65.063 | 95368 | 7.89 | 746.915 | 1.688637 | 56.09925 | 54.6025 | 58.96312 | 63.28667 | 420.013 | 24.5539 | 110.7521 | 555.3191 |  | 75 | 15 | 10 | 3.086486 | 27.58124 | 51.5743 | 466.1385 | 63.17911 | 358.028 | 0.09789889 | 603.62 | 0.1650534 | 2695.472 | 0.7370477 | 3657.12 | 0 | 0 | 65.063 | 0 | 26.607 | 897.027 | 31.223 | 43.16 | 998.017 | 236.57 | 4.463333 | 2.163333 | 11.22 | 17.38667 | 69.23 | 63.18333 | 5.663333 | 2.566667 | 0.04966667 | 0.1366667 | 0.035 | 0.03866667 | 0.07333333 | 0.4933333 | 0.1166667 | 0.2633333 | 1 | 57.70833 | 6.043333 | 4.976667 | 0.1198333 | 0.4838333 | 0.0135 | 0.04616667 | 0.225 | 0.1166667 | 0.09833333 | 5.151667 | 2.6 | 0 | 0 | 0 | 0 | 0 | 0 | 0 | 0 | 0 | 0 | 0 | 0 | 7 | 1.3 | 102051 | 106050 | 25029.67008 |  | 11.37 | 115 | 560 | 2.7 | 1.29 | 1156 | 3999 | 0 | 1252 | 240 | 2296 | 3.037311 | 2114.03 | 40.90597 | 560
2024-03-02 04:00 | 3.866667 | 0.4033333 | 11.22667 | 0.9666667 | 87.40333 | 7.7 | 0.44 | 11.34667 | 1.03 | 87.18333 | 54.6025 | 10.05 | 5.745 | 2.33625 | 10.9475 | 2.1325 | 0.048875 | 0.109875 | 0.070625 | 0.20875 | 0.18375 | 1.905515 | 95.73333 | 0.7933333 | 0.98 | 1.336667 | 0.1333333 | [10 empty] | 43.16 | 0 | 69.22 | 596.13 | 18.02 | 14.41 | 923.634 | 31.223 | 25.015 | 236.57 | 2695.472 | 358.028 | 534.4 | 65.063 | 95368 | 7.89 | 746.915 | 1.688637 | 56.09925 | 54.6025 | 58.96312 | 63.28667 | 420.013 | 24.5539 | 110.7521 | 555.3191 |  | 75 | 15 | 10 | 3.086486 | 27.58124 | 51.5743 | 466.1385 | 63.17911 | 358.028 | 0.09789889 | 603.62 | 0.1650534 | 2695.472 | 0.7370477 | 3657.12 | 0 | 0 | 65.063 | 0 | 26.607 | 897.027 | 31.223 | 43.16 | 998.017 | 236.57 | 4.463333 | 2.163333 | 11.22 | 17.38667 | 69.23 | 63.18333 | 5.663333 | 2.566667 | 0.04966667 | 0.1366667 | 0.035 | 0.03866667 | 0.07333333 | 0.4933333 | 0.1166667 | 0.2633333 | 1 | 57.70833 | 6.043333 | 4.976667 | 0.1198333 | 0.4838333 | 0.0135 | 0.04616667 | 0.225 | 0.1166667 | 0.09833333 | 5.151667 | 2.6 | 0 | 0 | 0 | 0 | 0 | 0 | 0 | 0 | 0 | 0 | 0 | 0 | 6 | 1.3 | 98424 | 102425 | 24284.21792 |  | 11.19 | 116 | 561 | 2.7 | 1.27 | 1151 | 4001 | 0 | 1203 | 231 | 2303 | 3.146299 | 2114.03 | 40.73988 | 561
2024-03-02 05:00 | 3.866667 | 0.4033333 | 11.22667 | 0.9666667 | 87.40333 | 7.7 | 0.44 | 11.34667 | 1.03 | 87.18333 | 54.6025 | 10.05 | 5.745 | 2.33625 | 10.9475 | 2.1325 | 0.048875 | 0.109875 | 0.070625 | 0.20875 | 0.18375 | 1.905515 | 95.73333 | 0.7933333 | 0.98 | 1.336667 | 0.1333333 | [10 empty] | 43.16 | 0 | 69.22 | 596.13 | 18.02 | 14.41 | 923.634 | 31.223 | 25.015 | 236.57 | 2695.472 | 358.028 | 534.4 | 65.063 | 95368 | 7.89 | 746.915 | 1.688637 | 56.09925 | 54.6025 | 58.96312 | 63.28667 | 420.013 | 24.5539 | 110.7521 | 555.3191 |  | 75 | 15 | 10 | 3.086486 | 27.58124 | 51.5743 | 466.1385 | 63.17911 | 358.028 | 0.09789889 | 603.62 | 0.1650534 | 2695.472 | 0.7370477 | 3657.12 | 0 | 0 | 65.063 | 0 | 26.607 | 897.027 | 31.223 | 43.16 | 998.017 | 236.57 | 4.463333 | 2.163333 | 11.22 | 17.38667 | 69.23 | 63.18333 | 5.663333 | 2.566667 | 0.04966667 | 0.1366667 | 0.035 | 0.03866667 | 0.07333333 | 0.4933333 | 0.1166667 | 0.2633333 | 1 | 57.70833 | 6.043333 | 4.976667 | 0.1198333 | 0.4838333 | 0.0135 | 0.04616667 | 0.225 | 0.1166667 | 0.09833333 | 5.151667 | 2.6 | 0 | 0 | 0 | 0 | 0 | 0 | 0 | 0 | 0 | 0 | 0 | 0 | 7 | 1.3 | 98544.58 | 102673 | 24307.07 |  | 10.32 | 115 | 560 | 2.68 | 1.29 | 1152 | 3999 | 104 | 1230 | 233 | 2314 | 3.141093 | 2114.03 | 40.04624 | 560
2024-03-02 06:00 | 3.866667 | 0.4033333 | 11.22667 | 0.9666667 | 87.40333 | 7.7 | 0.44 | 11.34667 | 1.03 | 87.18333 | 54.6025 | 10.05 | 5.745 | 2.33625 | 10.9475 | 2.1325 | 0.048875 | 0.109875 | 0.070625 | 0.20875 | 0.18375 | 1.905515 | 95.73333 | 0.7933333 | 0.98 | 1.336667 | 0.1333333 | [10 empty] | 43.16 | 0 | 69.22 | 596.13 | 18.02 | 14.41 | 923.634 | 31.223 | 25.015 | 236.57 | 2695.472 | 358.028 | 534.4 | 65.063 | 95368 | 7.89 | 746.915 | 1.688637 | 56.09925 | 54.6025 | 58.96312 | 63.28667 | 420.013 | 24.5539 | 110.7521 | 555.3191 |  | 75 | 15 | 10 | 3.086486 | 27.58124 | 51.5743 | 466.1385 | 63.17911 | 358.028 | 0.09789889 | 603.62 | 0.1650534 | 2695.472 | 0.7370477 | 3657.12 | 0 | 0 | 65.063 | 0 | 26.607 | 897.027 | 31.223 | 43.16 | 998.017 | 236.57 | 4.463333 | 2.163333 | 11.22 | 17.38667 | 69.23 | 63.18333 | 5.663333 | 2.566667 | 0.04966667 | 0.1366667 | 0.035 | 0.03866667 | 0.07333333 | 0.4933333 | 0.1166667 | 0.2633333 | 1 | 57.70833 | 6.043333 | 4.976667 | 0.1198333 | 0.4838333 | 0.0135 | 0.04616667 | 0.225 | 0.1166667 | 0.09833333 | 5.151667 | 2.6 | 0 | 0 | 0 | 0 | 0 | 0 | 0 | 0 | 0 | 0 | 0 | 0 | 7 | 1.3 | 99984.2 | 104924 | 24603.74 |  | 9.59 | 110 | 555 | 2.71 | 1.27 | 1147 | 3999 | 756 | 1214 | 235 | 2298 | 3.097637 | 2114.03 | 40.31062 | 555
2024-03-02 07:00 | 3.866667 | 0.4033333 | 11.22667 | 0.9666667 | 87.40333 | 7.7 | 0.44 | 11.34667 | 1.03 | 87.18333 | 54.6025 | 10.05 | 5.745 | 2.33625 | 10.9475 | 2.1325 | 0.048875 | 0.109875 | 0.070625 | 0.20875 | 0.18375 | 1.905515 | 95.73333 | 0.7933333 | 0.98 | 1.336667 | 0.1333333 | [10 empty] | 43.16 | 0 | 69.22 | 596.13 | 18.02 | 14.41 | 923.634 | 31.223 | 25.015 | 236.57 | 2695.472 | 358.028 | 534.4 | 65.063 | 95368 | 7.89 | 746.915 | 1.688637 | 56.09925 | 54.6025 | 58.96312 | 63.28667 | 420.013 | 24.5539 | 110.7521 | 555.3191 |  | 75 | 15 | 10 | 3.086486 | 27.58124 | 51.5743 | 466.1385 | 63.17911 | 358.028 | 0.09789889 | 603.62 | 0.1650534 | 2695.472 | 0.7370477 | 3657.12 | 0 | 0 | 65.063 | 0 | 26.607 | 897.027 | 31.223 | 43.16 | 998.017 | 236.57 | 4.463333 | 2.163333 | 11.22 | 17.38667 | 69.23 | 63.18333 | 5.663333 | 2.566667 | 0.04966667 | 0.1366667 | 0.035 | 0.03866667 | 0.07333333 | 0.4933333 | 0.1166667 | 0.2633333 | 1 | 57.70833 | 6.043333 | 4.976667 | 0.1198333 | 0.4838333 | 0.0135 | 0.04616667 | 0.225 | 0.1166667 | 0.09833333 | 5.151667 | 2.6 | 0 | 0 | 0 | 0 | 0 | 0 | 0 | 0 | 0 | 0 | 0 | 0 | 7 | 1.3 | 99340.53 | 104355 | 24471.1 |  | 9.3 | 105 | 550 | 2.7 | 1.3 | 1148 | 3999 | 816 | 1244 | 235 | 2319 | 3.116917 | 2114.03 | 40.64382 | 550
2024-03-02 08:00 | 3.866667 | 0.4033333 | 11.22667 | 0.9666667 | 87.40333 | 7.7 | 0.44 | 11.34667 | 1.03 | 87.18333 | 54.6025 | 10.05 | 5.745 | 2.33625 | 10.9475 | 2.1325 | 0.048875 | 0.109875 | 0.070625 | 0.20875 | 0.18375 | 1.905515 | 95.73333 | 0.7933333 | 0.98 | 1.336667 | 0.1333333 | [10 empty] | 43.16 | 0 | 69.22 | 596.13 | 18.02 | 14.41 | 923.634 | 31.223 | 25.015 | 236.57 | 2695.472 | 358.028 | 534.4 | 65.063 | 95368 | 7.89 | 746.915 | 1.688637 | 56.09925 | 54.6025 | 58.96312 | 63.28667 | 420.013 | 24.5539 | 110.7521 | 555.3191 |  | 75 | 15 | 10 | 3.086486 | 27.58124 | 51.5743 | 466.1385 | 63.17911 | 358.028 | 0.09789889 | 603.62 | 0.1650534 | 2695.472 | 0.7370477 | 3657.12 | 0 | 0 | 65.063 | 0 | 26.607 | 897.027 | 31.223 | 43.16 | 998.017 | 236.57 | 4.463333 | 2.163333 | 11.22 | 17.38667 | 69.23 | 63.18333 | 5.663333 | 2.566667 | 0.04966667 | 0.1366667 | 0.035 | 0.03866667 | 0.07333333 | 0.4933333 | 0.1166667 | 0.2633333 | 1 | 57.70833 | 6.043333 | 4.976667 | 0.1198333 | 0.4838333 | 0.0135 | 0.04616667 | 0.225 | 0.1166667 | 0.09833333 | 5.151667 | 2.6 | 0 | 0 | 0 | 0 | 0 | 0 | 0 | 0 | 0 | 0 | 0 | 0 | 7 | 1.3 | 100237.4 | 105223 | 24656.92 |  | 9.01 | 105 | 550 | 2.69 | 1.3 | 1149 | 4000 | 792 | 1265 | 238 | 2325 | 3.090861 | 2114.03 | 40.90596 | 550
2024-03-02 09:00 | 3.866667 | 0.4033333 | 11.22667 | 0.9666667 | 87.40333 | 7.7 | 0.44 | 11.34667 | 1.03 | 87.18333 | 54.6025 | 10.05 | 5.745 | 2.33625 | 10.9475 | 2.1325 | 0.048875 | 0.109875 | 0.070625 | 0.20875 | 0.18375 | 1.905515 | 95.73333 | 0.7933333 | 0.98 | 1.336667 | 0.1333333 | [10 empty] | 43.16 | 0 | 69.22 | 596.13 | 18.02 | 14.41 | 923.634 | 31.223 | 25.015 | 236.57 | 2695.472 | 358.028 | 534.4 | 65.063 | 95368 | 7.89 | 746.915 | 1.688637 | 56.09925 | 54.6025 | 58.96312 | 63.28667 | 420.013 | 24.5539 | 110.7521 | 555.3191 |  | 75 | 15 | 10 | 3.086486 | 27.58124 | 51.5743 | 466.1385 | 63.17911 | 358.028 | 0.09789889 | 603.62 | 0.1650534 | 2695.472 | 0.7370477 | 3657.12 | 0 | 0 | 65.063 | 0 | 26.607 | 897.027 | 31.223 | 43.16 | 998.017 | 236.57 | 4.463333 | 2.163333 | 11.22 | 17.38667 | 69.23 | 63.18333 | 5.663333 | 2.566667 | 0.04966667 | 0.1366667 | 0.035 | 0.03866667 | 0.07333333 | 0.4933333 | 0.1166667 | 0.2633333 | 1 | 57.70833 | 6.043333 | 4.976667 | 0.1198333 | 0.4838333 | 0.0135 | 0.04616667 | 0.225 | 0.1166667 | 0.09833333 | 5.151667 | 2.6 | 0 | 0 | 0 | 0 | 0 | 0 | 0 | 0 | 0 | 0 | 0 | 0 | 8 | 1.3 | 100162 | 104163 | 24642.38496 |  | 10.31 | 111 | 556 | 2.66 | 1.3 | 1150 | 4001 | 0 | 1276 | 237 | 2334 | 3.09384 | 2114.03 | 41.45113 | 556
2024-03-02 10:00 | 3.866667 | 0.4033333 | 11.22667 | 0.9666667 | 87.40333 | 7.7 | 0.44 | 11.34667 | 1.03 | 87.18333 | 54.6025 | 10.05 | 5.745 | 2.33625 | 10.9475 | 2.1325 | 0.048875 | 0.109875 | 0.070625 | 0.20875 | 0.18375 | 1.905515 | 95.73333 | 0.7933333 | 0.98 | 1.336667 | 0.1333333 | [10 empty] | 43.16 | 0 | 69.22 | 596.13 | 18.02 | 14.41 | 923.634 | 31.223 | 25.015 | 236.57 | 2695.472 | 358.028 | 534.4 | 65.063 | 95368 | 7.89 | 746.915 | 1.688637 | 56.09925 | 54.6025 | 58.96312 | 63.28667 | 420.013 | 24.5539 | 110.7521 | 555.3191 |  | 75 | 15 | 10 | 3.086486 | 27.58124 | 51.5743 | 466.1385 | 63.17911 | 358.028 | 0.09789889 | 603.62 | 0.1650534 | 2695.472 | 0.7370477 | 3657.12 | 0 | 0 | 65.063 | 0 | 26.607 | 897.027 | 31.223 | 43.16 | 998.017 | 236.57 | 4.463333 | 2.163333 | 11.22 | 17.38667 | 69.23 | 63.18333 | 5.663333 | 2.566667 | 0.04966667 | 0.1366667 | 0.035 | 0.03866667 | 0.07333333 | 0.4933333 | 0.1166667 | 0.2633333 | 1 | 57.70833 | 6.043333 | 4.976667 | 0.1198333 | 0.4838333 | 0.0135 | 0.04616667 | 0.225 | 0.1166667 | 0.09833333 | 5.151667 | 2.6 | 0 | 0 | 0 | 0 | 0 | 0 | 0 | 0 | 0 | 0 | 0 | 0 | 7 | 1.3 | 96930 | 100931 | 23976.3344 |  | 9.64 | 111 | 556 | 2.65 | 1.3 | 1152 | 4001 | 0 | 1244 | 231 | 2334 | 3.192836 | 2114.03 | 41.49988 | 556
2024-03-02 11:00 | 3.866667 | 0.4033333 | 11.22667 | 0.9666667 | 87.40333 | 7.7 | 0.44 | 11.34667 | 1.03 | 87.18333 | 54.6025 | 10.05 | 5.745 | 2.33625 | 10.9475 | 2.1325 | 0.048875 | 0.109875 | 0.070625 | 0.20875 | 0.18375 | 1.905515 | 95.73333 | 0.7933333 | 0.98 | 1.336667 | 0.1333333 | [10 empty] | 43.16 | 0 | 69.22 | 596.13 | 18.02 | 14.41 | 923.634 | 31.223 | 25.015 | 236.57 | 2695.472 | 358.028 | 534.4 | 65.063 | 95368 | 7.89 | 746.915 | 1.688637 | 56.09925 | 54.6025 | 58.96312 | 63.28667 | 420.013 | 24.5539 | 110.7521 | 555.3191 |  | 75 | 15 | 10 | 3.086486 | 27.58124 | 51.5743 | 466.1385 | 63.17911 | 358.028 | 0.09789889 | 603.62 | 0.1650534 | 2695.472 | 0.7370477 | 3657.12 | 0 | 0 | 65.063 | 0 | 26.607 | 897.027 | 31.223 | 43.16 | 998.017 | 236.57 | 4.463333 | 2.163333 | 11.22 | 17.38667 | 69.23 | 63.18333 | 5.663333 | 2.566667 | 0.04966667 | 0.1366667 | 0.035 | 0.03866667 | 0.07333333 | 0.4933333 | 0.1166667 | 0.2633333 | 1 | 57.70833 | 6.043333 | 4.976667 | 0.1198333 | 0.4838333 | 0.0135 | 0.04616667 | 0.225 | 0.1166667 | 0.09833333 | 5.151667 | 2.6 | 0 | 0 | 0 | 0 | 0 | 0 | 0 | 0 | 0 | 0 | 0 | 0 | 7 | 1.3 | 97681 | 101680 | 24129.10048 |  | 9.16 | 105 | 550 | 2.65 | 1.3 | 1151 | 3999 | 0 | 1252 | 232 | 2338 | 3.167751 | 2114.03 | 41.92589 | 550
2024-03-02 12:00 | 3.866667 | 0.4033333 | 11.22667 | 0.9666667 | 87.40333 | 7.7 | 0.44 | 11.34667 | 1.03 | 87.18333 | 54.6025 | 10.05 | 5.745 | 2.33625 | 10.9475 | 2.1325 | 0.048875 | 0.109875 | 0.070625 | 0.20875 | 0.18375 | 1.905515 | 95.73333 | 0.7933333 | 0.98 | 1.336667 | 0.1333333 | [10 empty] | 43.16 | 0 | 69.22 | 596.13 | 18.02 | 14.41 | 923.634 | 31.223 | 25.015 | 236.57 | 2695.472 | 358.028 | 534.4 | 65.063 | 95368 | 7.89 | 746.915 | 1.688637 | 56.09925 | 54.6025 | 58.96312 | 63.28667 | 420.013 | 24.5539 | 110.7521 | 555.3191 |  | 75 | 15 | 10 | 3.086486 | 27.58124 | 51.5743 | 466.1385 | 63.17911 | 358.028 | 0.09789889 | 603.62 | 0.1650534 | 2695.472 | 0.7370477 | 3657.12 | 0 | 0 | 65.063 | 0 | 26.607 | 897.027 | 31.223 | 43.16 | 998.017 | 236.57 | 4.463333 | 2.163333 | 11.22 | 17.38667 | 69.23 | 63.18333 | 5.663333 | 2.566667 | 0.04966667 | 0.1366667 | 0.035 | 0.03866667 | 0.07333333 | 0.4933333 | 0.1166667 | 0.2633333 | 1 | 57.70833 | 6.043333 | 4.976667 | 0.1198333 | 0.4838333 | 0.0135 | 0.04616667 | 0.225 | 0.1166667 | 0.09833333 | 5.151667 | 2.6 | 0 | 0 | 0 | 0 | 0 | 0 | 0 | 0 | 0 | 0 | 0 | 0 | 7 | 1.3 | 98408.73 | 102514 | 24277.07 |  | 9.4 | 105 | 550 | 2.65 | 1.3 | 1152 | 3997 | 87 | 1264 | 234 | 2347 | 3.143746 | 2114.03 | 40.85116 | 550
2024-03-02 13:00 | 3.866667 | 0.4033333 | 11.22667 | 0.9666667 | 87.40333 | 7.7 | 0.44 | 11.34667 | 1.03 | 87.18333 | 54.6025 | 10.05 | 5.745 | 2.33625 | 10.9475 | 2.1325 | 0.048875 | 0.109875 | 0.070625 | 0.20875 | 0.18375 | 1.905515 | 95.73333 | 0.7933333 | 0.98 | 1.336667 | 0.1333333 | [10 empty] | 43.16 | 0 | 69.22 | 596.13 | 18.02 | 14.41 | 923.634 | 31.223 | 25.015 | 236.57 | 2695.472 | 358.028 | 534.4 | 65.063 | 95368 | 7.89 | 746.915 | 1.688637 | 56.09925 | 54.6025 | 58.96312 | 63.28667 | 420.013 | 24.5539 | 110.7521 | 555.3191 |  | 75 | 15 | 10 | 3.086486 | 27.58124 | 51.5743 | 466.1385 | 63.17911 | 358.028 | 0.09789889 | 603.62 | 0.1650534 | 2695.472 | 0.7370477 | 3657.12 | 0 | 0 | 65.063 | 0 | 26.607 | 897.027 | 31.223 | 43.16 | 998.017 | 236.57 | 4.463333 | 2.163333 | 11.22 | 17.38667 | 69.23 | 63.18333 | 5.663333 | 2.566667 | 0.04966667 | 0.1366667 | 0.035 | 0.03866667 | 0.07333333 | 0.4933333 | 0.1166667 | 0.2633333 | 1 | 57.70833 | 6.043333 | 4.976667 | 0.1198333 | 0.4838333 | 0.0135 | 0.04616667 | 0.225 | 0.1166667 | 0.09833333 | 5.151667 | 2.6 | 0 | 0 | 0 | 0 | 0 | 0 | 0 | 0 | 0 | 0 | 0 | 0 | 7 | 1.3 | 97016 | 101014 | 23991.05728 |  | 9.86 | 110 | 555 | 2.68 | 1.3 | 1150 | 3998 | 0 | 1222 | 229 | 2325 | 3.187824 | 2114.03 | 42.52093 | 555
2024-03-02 14:00 | 3.866667 | 0.4033333 | 11.22667 | 0.9666667 | 87.40333 | 7.7 | 0.44 | 11.34667 | 1.03 | 87.18333 | 54.6025 | 10.05 | 5.745 | 2.33625 | 10.9475 | 2.1325 | 0.048875 | 0.109875 | 0.070625 | 0.20875 | 0.18375 | 1.905515 | 95.73333 | 0.7933333 | 0.98 | 1.336667 | 0.1333333 | [10 empty] | 43.16 | 0 | 69.22 | 596.13 | 18.02 | 14.41 | 923.634 | 31.223 | 25.015 | 236.57 | 2695.472 | 358.028 | 534.4 | 65.063 | 95368 | 7.89 | 746.915 | 1.688637 | 56.09925 | 54.6025 | 58.96312 | 63.28667 | 420.013 | 24.5539 | 110.7521 | 555.3191 |  | 75 | 15 | 10 | 3.086486 | 27.58124 | 51.5743 | 466.1385 | 63.17911 | 358.028 | 0.09789889 | 603.62 | 0.1650534 | 2695.472 | 0.7370477 | 3657.12 | 0 | 0 | 65.063 | 0 | 26.607 | 897.027 | 31.223 | 43.16 | 998.017 | 236.57 | 4.463333 | 2.163333 | 11.22 | 17.38667 | 69.23 | 63.18333 | 5.663333 | 2.566667 | 0.04966667 | 0.1366667 | 0.035 | 0.03866667 | 0.07333333 | 0.4933333 | 0.1166667 | 0.2633333 | 1 | 57.70833 | 6.043333 | 4.976667 | 0.1198333 | 0.4838333 | 0.0135 | 0.04616667 | 0.225 | 0.1166667 | 0.09833333 | 5.151667 | 2.6 | 0 | 0 | 0 | 0 | 0 | 0 | 0 | 0 | 0 | 0 | 0 | 0 | 7 | 1.3 | 97294 | 101294 | 24050.34752 |  | 9.98 | 111 | 556 | 2.67 | 1.3 | 1168 | 4000 | 0 | 1238 | 227 | 2335 | 3.180608 | 2114.03 | 42.60436 | 556
2024-03-02 15:00 | 3.866667 | 0.4033333 | 11.22667 | 0.9666667 | 87.40333 | 7.7 | 0.44 | 11.34667 | 1.03 | 87.18333 | 54.6025 | 10.05 | 5.745 | 2.33625 | 10.9475 | 2.1325 | 0.048875 | 0.109875 | 0.070625 | 0.20875 | 0.18375 | 1.905515 | 95.73333 | 0.7933333 | 0.98 | 1.336667 | 0.1333333 | [10 empty] | 43.16 | 0 | 69.22 | 596.13 | 18.02 | 14.41 | 923.634 | 31.223 | 25.015 | 236.57 | 2695.472 | 358.028 | 534.4 | 65.063 | 95368 | 7.89 | 746.915 | 1.688637 | 56.09925 | 54.6025 | 58.96312 | 63.28667 | 420.013 | 24.5539 | 110.7521 | 555.3191 |  | 75 | 15 | 10 | 3.086486 | 27.58124 | 51.5743 | 466.1385 | 63.17911 | 358.028 | 0.09789889 | 603.62 | 0.1650534 | 2695.472 | 0.7370477 | 3657.12 | 0 | 0 | 65.063 | 0 | 26.607 | 897.027 | 31.223 | 43.16 | 998.017 | 236.57 | 4.463333 | 2.163333 | 11.22 | 17.38667 | 69.23 | 63.18333 | 5.663333 | 2.566667 | 0.04966667 | 0.1366667 | 0.035 | 0.03866667 | 0.07333333 | 0.4933333 | 0.1166667 | 0.2633333 | 1 | 57.70833 | 6.043333 | 4.976667 | 0.1198333 | 0.4838333 | 0.0135 | 0.04616667 | 0.225 | 0.1166667 | 0.09833333 | 5.151667 | 2.6 | 0 | 0 | 0 | 0 | 0 | 0 | 0 | 0 | 0 | 0 | 0 | 0 | 7 | 1.3 | 96386.87 | 100973 | 23863.41 |  | 9.34 | 109 | 554 | 2.66 | 1.3 | 1159 | 4000 | 471 | 1238 | 231 | 2327 | 3.209327 | 2114.03 | 42.43109 | 554
2024-03-02 16:00 | 3.866667 | 0.4033333 | 11.22667 | 0.9666667 | 87.40333 | 7.7 | 0.44 | 11.34667 | 1.03 | 87.18333 | 54.6025 | 10.05 | 5.745 | 2.33625 | 10.9475 | 2.1325 | 0.048875 | 0.109875 | 0.070625 | 0.20875 | 0.18375 | 1.905515 | 95.73333 | 0.7933333 | 0.98 | 1.336667 | 0.1333333 | [10 empty] | 43.16 | 0 | 69.22 | 596.13 | 18.02 | 14.41 | 923.634 | 31.223 | 25.015 | 236.57 | 2695.472 | 358.028 | 534.4 | 65.063 | 95368 | 7.89 | 746.915 | 1.688637 | 56.09925 | 54.6025 | 58.96312 | 63.28667 | 420.013 | 24.5539 | 110.7521 | 555.3191 |  | 75 | 15 | 10 | 3.086486 | 27.58124 | 51.5743 | 466.1385 | 63.17911 | 358.028 | 0.09789889 | 603.62 | 0.1650534 | 2695.472 | 0.7370477 | 3657.12 | 0 | 0 | 65.063 | 0 | 26.607 | 897.027 | 31.223 | 43.16 | 998.017 | 236.57 | 4.463333 | 2.163333 | 11.22 | 17.38667 | 69.23 | 63.18333 | 5.663333 | 2.566667 | 0.04966667 | 0.1366667 | 0.035 | 0.03866667 | 0.07333333 | 0.4933333 | 0.1166667 | 0.2633333 | 1 | 57.70833 | 6.043333 | 4.976667 | 0.1198333 | 0.4838333 | 0.0135 | 0.04616667 | 0.225 | 0.1166667 | 0.09833333 | 5.151667 | 2.6 | 0 | 0 | 0 | 0 | 0 | 0 | 0 | 0 | 0 | 0 | 0 | 0 | 7 | 1.3 | 101104.5 | 105550 | 24835.61 |  | 9.02 | 105 | 550 | 2.64 | 1.3 | 1146 | 4000 | 358 | 1238 | 241 | 2323 | 3.06538 | 2114.03 | 42.35669 | 550
2024-03-02 17:00 | 3.866667 | 0.4033333 | 11.22667 | 0.9666667 | 87.40333 | 7.7 | 0.44 | 11.34667 | 1.03 | 87.18333 | 54.6025 | 10.05 | 5.745 | 2.33625 | 10.9475 | 2.1325 | 0.048875 | 0.109875 | 0.070625 | 0.20875 | 0.18375 | 1.905515 | 95.73333 | 0.7933333 | 0.98 | 1.336667 | 0.1333333 | [10 empty] | 43.16 | 0 | 69.22 | 596.13 | 18.02 | 14.41 | 923.634 | 31.223 | 25.015 | 236.57 | 2695.472 | 358.028 | 534.4 | 65.063 | 95368 | 7.89 | 746.915 | 1.688637 | 56.09925 | 54.6025 | 58.96312 | 63.28667 | 420.013 | 24.5539 | 110.7521 | 555.3191 |  | 75 | 15 | 10 | 3.086486 | 27.58124 | 51.5743 | 466.1385 | 63.17911 | 358.028 | 0.09789889 | 603.62 | 0.1650534 | 2695.472 | 0.7370477 | 3657.12 | 0 | 0 | 65.063 | 0 | 26.607 | 897.027 | 31.223 | 43.16 | 998.017 | 236.57 | 4.463333 | 2.163333 | 11.22 | 17.38667 | 69.23 | 63.18333 | 5.663333 | 2.566667 | 0.04966667 | 0.1366667 | 0.035 | 0.03866667 | 0.07333333 | 0.4933333 | 0.1166667 | 0.2633333 | 1 | 57.70833 | 6.043333 | 4.976667 | 0.1198333 | 0.4838333 | 0.0135 | 0.04616667 | 0.225 | 0.1166667 | 0.09833333 | 5.151667 | 2.6 | 0 | 0 | 0 | 0 | 0 | 0 | 0 | 0 | 0 | 0 | 0 | 0 | 7 | 1.3 | 105327.4 | 109915 | 25704.87 |  | 9.88 | 109 | 554 | 2.67 | 1.3 | 1148 | 3999 | 473 | 1335 | 249 | 2350 | 2.94635 | 2114.03 | 41.39834 | 554
2024-03-02 18:00 | 3.866667 | 0.4033333 | 11.22667 | 0.9666667 | 87.40333 | 7.7 | 0.44 | 11.34667 | 1.03 | 87.18333 | 54.6025 | 10.05 | 5.745 | 2.33625 | 10.9475 | 2.1325 | 0.048875 | 0.109875 | 0.070625 | 0.20875 | 0.18375 | 1.905515 | 95.73333 | 0.7933333 | 0.98 | 1.336667 | 0.1333333 | [10 empty] | 43.16 | 0 | 69.22 | 596.13 | 18.02 | 14.41 | 923.634 | 31.223 | 25.015 | 236.57 | 2695.472 | 358.028 | 534.4 | 65.063 | 95368 | 7.89 | 746.915 | 1.688637 | 56.09925 | 54.6025 | 58.96312 | 63.28667 | 420.013 | 24.5539 | 110.7521 | 555.3191 |  | 75 | 15 | 10 | 3.086486 | 27.58124 | 51.5743 | 466.1385 | 63.17911 | 358.028 | 0.09789889 | 603.62 | 0.1650534 | 2695.472 | 0.7370477 | 3657.12 | 0 | 0 | 65.063 | 0 | 26.607 | 897.027 | 31.223 | 43.16 | 998.017 | 236.57 | 4.463333 | 2.163333 | 11.22 | 17.38667 | 69.23 | 63.18333 | 5.663333 | 2.566667 | 0.04966667 | 0.1366667 | 0.035 | 0.03866667 | 0.07333333 | 0.4933333 | 0.1166667 | 0.2633333 | 1 | 57.70833 | 6.043333 | 4.976667 | 0.1198333 | 0.4838333 | 0.0135 | 0.04616667 | 0.225 | 0.1166667 | 0.09833333 | 5.151667 | 2.6 | 0 | 0 | 0 | 0 | 0 | 0 | 0 | 0 | 0 | 0 | 0 | 0 | 8 | 1.3 | 105893.4 | 110537 | 25821.51 |  | 9.85 | 109 | 554 | 2.67 | 1.3 | 1149 | 3999 | 518 | 1345 | 251 | 2320 | 2.931185 | 2114.03 | 41.23168 | 554
2024-03-02 19:00 | 3.866667 | 0.4033333 | 11.22667 | 0.9666667 | 87.40333 | 7.7 | 0.44 | 11.34667 | 1.03 | 87.18333 | 54.6025 | 10.05 | 5.745 | 2.33625 | 10.9475 | 2.1325 | 0.048875 | 0.109875 | 0.070625 | 0.20875 | 0.18375 | 1.905515 | 95.73333 | 0.7933333 | 0.98 | 1.336667 | 0.1333333 | [10 empty] | 43.16 | 0 | 69.22 | 596.13 | 18.02 | 14.41 | 923.634 | 31.223 | 25.015 | 236.57 | 2695.472 | 358.028 | 534.4 | 65.063 | 95368 | 7.89 | 746.915 | 1.688637 | 56.09925 | 54.6025 | 58.96312 | 63.28667 | 420.013 | 24.5539 | 110.7521 | 555.3191 |  | 75 | 15 | 10 | 3.086486 | 27.58124 | 51.5743 | 466.1385 | 63.17911 | 358.028 | 0.09789889 | 603.62 | 0.1650534 | 2695.472 | 0.7370477 | 3657.12 | 0 | 0 | 65.063 | 0 | 26.607 | 897.027 | 31.223 | 43.16 | 998.017 | 236.57 | 4.463333 | 2.163333 | 11.22 | 17.38667 | 69.23 | 63.18333 | 5.663333 | 2.566667 | 0.04966667 | 0.1366667 | 0.035 | 0.03866667 | 0.07333333 | 0.4933333 | 0.1166667 | 0.2633333 | 1 | 57.70833 | 6.043333 | 4.976667 | 0.1198333 | 0.4838333 | 0.0135 | 0.04616667 | 0.225 | 0.1166667 | 0.09833333 | 5.151667 | 2.6 | 0 | 0 | 0 | 0 | 0 | 0 | 0 | 0 | 0 | 0 | 0 | 0 | 7 | 1.3 | 105757.4 | 110747 | 25793.49 |  | 9.19 | 105 | 550 | 2.67 | 1.3 | 1145 | 3999 | 796 | 1323 | 249 | 2321 | 2.934813 | 2114.03 | 40.42897 | 550
2024-03-02 20:00 | 3.866667 | 0.4033333 | 11.22667 | 0.9666667 | 87.40333 | 7.7 | 0.44 | 11.34667 | 1.03 | 87.18333 | 54.6025 | 10.05 | 5.745 | 2.33625 | 10.9475 | 2.1325 | 0.048875 | 0.109875 | 0.070625 | 0.20875 | 0.18375 | 1.905515 | 95.73333 | 0.7933333 | 0.98 | 1.336667 | 0.1333333 | [10 empty] | 43.16 | 0 | 69.22 | 596.13 | 18.02 | 14.41 | 923.634 | 31.223 | 25.015 | 236.57 | 2695.472 | 358.028 | 534.4 | 65.063 | 95368 | 7.89 | 746.915 | 1.688637 | 56.09925 | 54.6025 | 58.96312 | 63.28667 | 420.013 | 24.5539 | 110.7521 | 555.3191 |  | 75 | 15 | 10 | 3.086486 | 27.58124 | 51.5743 | 466.1385 | 63.17911 | 358.028 | 0.09789889 | 603.62 | 0.1650534 | 2695.472 | 0.7370477 | 3657.12 | 0 | 0 | 65.063 | 0 | 26.607 | 897.027 | 31.223 | 43.16 | 998.017 | 236.57 | 4.463333 | 2.163333 | 11.22 | 17.38667 | 69.23 | 63.18333 | 5.663333 | 2.566667 | 0.04966667 | 0.1366667 | 0.035 | 0.03866667 | 0.07333333 | 0.4933333 | 0.1166667 | 0.2633333 | 1 | 57.70833 | 6.043333 | 4.976667 | 0.1198333 | 0.4838333 | 0.0135 | 0.04616667 | 0.225 | 0.1166667 | 0.09833333 | 5.151667 | 2.6 | 0 | 0 | 0 | 0 | 0 | 0 | 0 | 0 | 0 | 0 | 0 | 0 | 7 | 1.3 | 105228.7 | 110335 | 25685.53 |  | 9.33 | 106 | 551 | 2.67 | 1.3 | 1149 | 4000 | 889 | 1355 | 253 | 2319 | 2.94972 | 2114.03 | 40.60786 | 551
2024-03-02 21:00 | 3.866667 | 0.4033333 | 11.22667 | 0.9666667 | 87.40333 | 7.7 | 0.44 | 11.34667 | 1.03 | 87.18333 | 54.6025 | 10.05 | 5.745 | 2.33625 | 10.9475 | 2.1325 | 0.048875 | 0.109875 | 0.070625 | 0.20875 | 0.18375 | 1.905515 | 95.73333 | 0.7933333 | 0.98 | 1.336667 | 0.1333333 | [10 empty] | 43.16 | 0 | 69.22 | 596.13 | 18.02 | 14.41 | 923.634 | 31.223 | 25.015 | 236.57 | 2695.472 | 358.028 | 534.4 | 65.063 | 95368 | 7.89 | 746.915 | 1.688637 | 56.09925 | 54.6025 | 58.96312 | 63.28667 | 420.013 | 24.5539 | 110.7521 | 555.3191 |  | 75 | 15 | 10 | 3.086486 | 27.58124 | 51.5743 | 466.1385 | 63.17911 | 358.028 | 0.09789889 | 603.62 | 0.1650534 | 2695.472 | 0.7370477 | 3657.12 | 0 | 0 | 65.063 | 0 | 26.607 | 897.027 | 31.223 | 43.16 | 998.017 | 236.57 | 4.463333 | 2.163333 | 11.22 | 17.38667 | 69.23 | 63.18333 | 5.663333 | 2.566667 | 0.04966667 | 0.1366667 | 0.035 | 0.03866667 | 0.07333333 | 0.4933333 | 0.1166667 | 0.2633333 | 1 | 57.70833 | 6.043333 | 4.976667 | 0.1198333 | 0.4838333 | 0.0135 | 0.04616667 | 0.225 | 0.1166667 | 0.09833333 | 5.151667 | 2.6 | 0 | 0 | 0 | 0 | 0 | 0 | 0 | 0 | 0 | 0 | 0 | 0 | 7 | 1.3 | 101458.9 | 106330 | 24908.65 |  | 9.13 | 106 | 551 | 2.69 | 1.3 | 1149 | 4000 | 700 | 1272 | 240 | 2316 | 3.055086 | 2114.03 | 40.51528 | 551
2024-03-02 22:00 | 3.866667 | 0.4033333 | 11.22667 | 0.9666667 | 87.40333 | 7.7 | 0.44 | 11.34667 | 1.03 | 87.18333 | 54.6025 | 10.05 | 5.745 | 2.33625 | 10.9475 | 2.1325 | 0.048875 | 0.109875 | 0.070625 | 0.20875 | 0.18375 | 1.905515 | 95.73333 | 0.7933333 | 0.98 | 1.336667 | 0.1333333 | [10 empty] | 43.16 | 0 | 69.22 | 596.13 | 18.02 | 14.41 | 923.634 | 31.223 | 25.015 | 236.57 | 2695.472 | 358.028 | 534.4 | 65.063 | 95368 | 7.89 | 746.915 | 1.688637 | 56.09925 | 54.6025 | 58.96312 | 63.28667 | 420.013 | 24.5539 | 110.7521 | 555.3191 |  | 75 | 15 | 10 | 3.086486 | 27.58124 | 51.5743 | 466.1385 | 63.17911 | 358.028 | 0.09789889 | 603.62 | 0.1650534 | 2695.472 | 0.7370477 | 3657.12 | 0 | 0 | 65.063 | 0 | 26.607 | 897.027 | 31.223 | 43.16 | 998.017 | 236.57 | 4.463333 | 2.163333 | 11.22 | 17.38667 | 69.23 | 63.18333 | 5.663333 | 2.566667 | 0.04966667 | 0.1366667 | 0.035 | 0.03866667 | 0.07333333 | 0.4933333 | 0.1166667 | 0.2633333 | 1 | 57.70833 | 6.043333 | 4.976667 | 0.1198333 | 0.4838333 | 0.0135 | 0.04616667 | 0.225 | 0.1166667 | 0.09833333 | 5.151667 | 2.6 | 0 | 0 | 0 | 0 | 0 | 0 | 0 | 0 | 0 | 0 | 0 | 0 | 7 | 1.3 | 99236.29 | 103525 | 24450.61 |  | 10.14 | 109 | 554 | 2.68 | 1.3 | 1149 | 4000 | 232 | 1248 | 234 | 2319 | 3.120812 | 2114.03 | 40.7187 | 554
2024-03-02 23:00 | 3.866667 | 0.4033333 | 11.22667 | 0.9666667 | 87.40333 | 7.7 | 0.44 | 11.34667 | 1.03 | 87.18333 | 54.6025 | 10.05 | 5.745 | 2.33625 | 10.9475 | 2.1325 | 0.048875 | 0.109875 | 0.070625 | 0.20875 | 0.18375 | 1.905515 | 95.73333 | 0.7933333 | 0.98 | 1.336667 | 0.1333333 | [10 empty] | 43.16 | 0 | 69.22 | 596.13 | 18.02 | 14.41 | 923.634 | 31.223 | 25.015 | 236.57 | 2695.472 | 358.028 | 534.4 | 65.063 | 95368 | 7.89 | 746.915 | 1.688637 | 56.09925 | 54.6025 | 58.96312 | 63.28667 | 420.013 | 24.5539 | 110.7521 | 555.3191 |  | 75 | 15 | 10 | 3.086486 | 27.58124 | 51.5743 | 466.1385 | 63.17911 | 358.028 | 0.09789889 | 603.62 | 0.1650534 | 2695.472 | 0.7370477 | 3657.12 | 0 | 0 | 65.063 | 0 | 26.607 | 897.027 | 31.223 | 43.16 | 998.017 | 236.57 | 4.463333 | 2.163333 | 11.22 | 17.38667 | 69.23 | 63.18333 | 5.663333 | 2.566667 | 0.04966667 | 0.1366667 | 0.035 | 0.03866667 | 0.07333333 | 0.4933333 | 0.1166667 | 0.2633333 | 1 | 57.70833 | 6.043333 | 4.976667 | 0.1198333 | 0.4838333 | 0.0135 | 0.04616667 | 0.225 | 0.1166667 | 0.09833333 | 5.151667 | 2.6 | 0 | 0 | 0 | 0 | 0 | 0 | 0 | 0 | 0 | 0 | 0 | 0 | 8 | 1.3 | 98918.42 | 103293 | 24385.11 |  | 10.01 | 106 | 551 | 2.68 | 1.3 | 1150 | 4000 | 301 | 1242 | 234 | 2333 | 3.130443 | 2114.03 | 40.43678 | 551
2024-03-03 | 4.333333 | 0.37 | 11.20667 | 0.9533333 | 87.47 | 7.166667 | 0.4433333 | 11.36667 | 1.04 | 87.15 | 54.66667 | 10.50333 | 5.748889 | 2.334444 | 10.87333 | 2.121111 | 0.04611111 | 0.1113333 | 0.06944444 | 0.2055556 | 0.1844444 | 1.891376 | 96.37333 | 0.8533333 | 0.7833333 | 1.35 | 0.1 | [10 empty] | 46.35 | 0 | 58.77 | 582.05 | 22.78 | 20.21 | 917.835 | 28.89 | 28.321 | 237.28 | 2658.26 | 240.412 | 643.633 | 53.481 | 93211 | 10.198 | 738.8 | 1.687896 | 56.10467 | 54.66667 | 59.50639 | 63.18333 | 420.4815 | 25.43344 | 112.3547 | 558.2697 |  | 75 | 18 | 7 | 3.057919 | 29.64072 | 60.1433 | 468.6799 | 64.31799 | 240.412 | 0.06676118 | 702.403 | 0.1950537 | 2658.26 | 0.7381851 | 3601.075 | 0 | 0 | 53.481 | 0 | 37.386 | 880.449 | 28.89 | 46.35 | 993.075 | 237.28 | 3.91 | 1.485 | 11.44 | 17.15333 | 69.92167 | 63.55333 | 5.313333 | 2.413333 | 0.046 | 0.1333333 | 0.02933333 | 0.037 | 0.06333333 | 0.5166667 | 0.1033333 | 0.3033333 | 0.9666667 | 57.745 | 6.075 | 4.895 | 0.1176667 | 0.4801667 | 0.01233333 | 0.03933333 | 0.2983333 | 0.1616667 | 0.07666667 | 5.165 | 2.383333 | 0 | 0 | 0 | 0 | 0 | 0 | 0 | 0 | 0 | 0 | 0 | 0 | 7 | 1.3 | 99688.11 | 104215 | 24541.73 |  | 9.72 | 112 | 557 | 2.68 | 1.3 | 1148 | 3998 | 425 | 1259 | 236 | 2319 | 3.10573 | 2088.23 | 42.24513 | 557
2024-03-03 01:00 | 4.333333 | 0.37 | 11.20667 | 0.9533333 | 87.47 | 7.166667 | 0.4433333 | 11.36667 | 1.04 | 87.15 | 54.66667 | 10.50333 | 5.748889 | 2.334444 | 10.87333 | 2.121111 | 0.04611111 | 0.1113333 | 0.06944444 | 0.2055556 | 0.1844444 | 1.891376 | 96.37333 | 0.8533333 | 0.7833333 | 1.35 | 0.1 | [10 empty] | 46.35 | 0 | 58.77 | 582.05 | 22.78 | 20.21 | 917.835 | 28.89 | 28.321 | 237.28 | 2658.26 | 240.412 | 643.633 | 53.481 | 93211 | 10.198 | 738.8 | 1.687896 | 56.10467 | 54.66667 | 59.50639 | 63.18333 | 420.4815 | 25.43344 | 112.3547 | 558.2697 |  | 75 | 18 | 7 | 3.057919 | 29.64072 | 60.1433 | 468.6799 | 64.31799 | 240.412 | 0.06676118 | 702.403 | 0.1950537 | 2658.26 | 0.7381851 | 3601.075 | 0 | 0 | 53.481 | 0 | 37.386 | 880.449 | 28.89 | 46.35 | 993.075 | 237.28 | 3.91 | 1.485 | 11.44 | 17.15333 | 69.92167 | 63.55333 | 5.313333 | 2.413333 | 0.046 | 0.1333333 | 0.02933333 | 0.037 | 0.06333333 | 0.5166667 | 0.1033333 | 0.3033333 | 0.9666667 | 57.745 | 6.075 | 4.895 | 0.1176667 | 0.4801667 | 0.01233333 | 0.03933333 | 0.2983333 | 0.1616667 | 0.07666667 | 5.165 | 2.383333 | 0 | 0 | 0 | 0 | 0 | 0 | 0 | 0 | 0 | 0 | 0 | 0 | 7 | 1.3 | 99284.42 | 103366 | 24458.53 |  | 10 | 103 | 553 | 2.71 | 1.29 | 1147 | 3998 | 67.16 | 1222 | 232 | 2325 | 3.11786 | 2088.23 | 41.17918 | 553
2024-03-03 02:00 | 4.333333 | 0.37 | 11.20667 | 0.9533333 | 87.47 | 7.166667 | 0.4433333 | 11.36667 | 1.04 | 87.15 | 54.66667 | 10.50333 | 5.748889 | 2.334444 | 10.87333 | 2.121111 | 0.04611111 | 0.1113333 | 0.06944444 | 0.2055556 | 0.1844444 | 1.891376 | 96.37333 | 0.8533333 | 0.7833333 | 1.35 | 0.1 | [10 empty] | 46.35 | 0 | 58.77 | 582.05 | 22.78 | 20.21 | 917.835 | 28.89 | 28.321 | 237.28 | 2658.26 | 240.412 | 643.633 | 53.481 | 93211 | 10.198 | 738.8 | 1.687896 | 56.10467 | 54.66667 | 59.50639 | 63.18333 | 420.4815 | 25.43344 | 112.3547 | 558.2697 |  | 75 | 18 | 7 | 3.057919 | 29.64072 | 60.1433 | 468.6799 | 64.31799 | 240.412 | 0.06676118 | 702.403 | 0.1950537 | 2658.26 | 0.7381851 | 3601.075 | 0 | 0 | 53.481 | 0 | 37.386 | 880.449 | 28.89 | 46.35 | 993.075 | 237.28 | 3.91 | 1.485 | 11.44 | 17.15333 | 69.92167 | 63.55333 | 5.313333 | 2.413333 | 0.046 | 0.1333333 | 0.02933333 | 0.037 | 0.06333333 | 0.5166667 | 0.1033333 | 0.3033333 | 0.9666667 | 57.745 | 6.075 | 4.895 | 0.1176667 | 0.4801667 | 0.01233333 | 0.03933333 | 0.2983333 | 0.1616667 | 0.07666667 | 5.165 | 2.383333 | 0 | 0 | 0 | 0 | 0 | 0 | 0 | 0 | 0 | 0 | 0 | 0 | 8 | 1.3 | 99260 | 103260 | 24455.5008 |  | 11 | 115 | 560 | 2.68 | 1.3 | 1161 | 4000 | 0 | 1246 | 236 | 2320 | 3.120096 | 2088.23 | 42.00727 | 560
2024-03-03 03:00 | 4.333333 | 0.37 | 11.20667 | 0.9533333 | 87.47 | 7.166667 | 0.4433333 | 11.36667 | 1.04 | 87.15 | 54.66667 | 10.50333 | 5.748889 | 2.334444 | 10.87333 | 2.121111 | 0.04611111 | 0.1113333 | 0.06944444 | 0.2055556 | 0.1844444 | 1.891376 | 96.37333 | 0.8533333 | 0.7833333 | 1.35 | 0.1 | [10 empty] | 46.35 | 0 | 58.77 | 582.05 | 22.78 | 20.21 | 917.835 | 28.89 | 28.321 | 237.28 | 2658.26 | 240.412 | 643.633 | 53.481 | 93211 | 10.198 | 738.8 | 1.687896 | 56.10467 | 54.66667 | 59.50639 | 63.18333 | 420.4815 | 25.43344 | 112.3547 | 558.2697 |  | 75 | 18 | 7 | 3.057919 | 29.64072 | 60.1433 | 468.6799 | 64.31799 | 240.412 | 0.06676118 | 702.403 | 0.1950537 | 2658.26 | 0.7381851 | 3601.075 | 0 | 0 | 53.481 | 0 | 37.386 | 880.449 | 28.89 | 46.35 | 993.075 | 237.28 | 3.91 | 1.485 | 11.44 | 17.15333 | 69.92167 | 63.55333 | 5.313333 | 2.413333 | 0.046 | 0.1333333 | 0.02933333 | 0.037 | 0.06333333 | 0.5166667 | 0.1033333 | 0.3033333 | 0.9666667 | 57.745 | 6.075 | 4.895 | 0.1176667 | 0.4801667 | 0.01233333 | 0.03933333 | 0.2983333 | 0.1616667 | 0.07666667 | 5.165 | 2.383333 | 0 | 0 | 0 | 0 | 0 | 0 | 0 | 0 | 0 | 0 | 0 | 0 | 7 | 1.3 | 98973 | 102973 | 24396.35584 |  | 11.33 | 119 | 564 | 2.7 | 1.29 | 1169 | 4000 | 0 | 1225 | 235 | 2318 | 3.128785 | 2088.23 | 41.9427 | 564
2024-03-03 04:00 | 4.333333 | 0.37 | 11.20667 | 0.9533333 | 87.47 | 7.166667 | 0.4433333 | 11.36667 | 1.04 | 87.15 | 54.66667 | 10.50333 | 5.748889 | 2.334444 | 10.87333 | 2.121111 | 0.04611111 | 0.1113333 | 0.06944444 | 0.2055556 | 0.1844444 | 1.891376 | 96.37333 | 0.8533333 | 0.7833333 | 1.35 | 0.1 | [10 empty] | 46.35 | 0 | 58.77 | 582.05 | 22.78 | 20.21 | 917.835 | 28.89 | 28.321 | 237.28 | 2658.26 | 240.412 | 643.633 | 53.481 | 93211 | 10.198 | 738.8 | 1.687896 | 56.10467 | 54.66667 | 59.50639 | 63.18333 | 420.4815 | 25.43344 | 112.3547 | 558.2697 |  | 75 | 18 | 7 | 3.057919 | 29.64072 | 60.1433 | 468.6799 | 64.31799 | 240.412 | 0.06676118 | 702.403 | 0.1950537 | 2658.26 | 0.7381851 | 3601.075 | 0 | 0 | 53.481 | 0 | 37.386 | 880.449 | 28.89 | 46.35 | 993.075 | 237.28 | 3.91 | 1.485 | 11.44 | 17.15333 | 69.92167 | 63.55333 | 5.313333 | 2.413333 | 0.046 | 0.1333333 | 0.02933333 | 0.037 | 0.06333333 | 0.5166667 | 0.1033333 | 0.3033333 | 0.9666667 | 57.745 | 6.075 | 4.895 | 0.1176667 | 0.4801667 | 0.01233333 | 0.03933333 | 0.2983333 | 0.1616667 | 0.07666667 | 5.165 | 2.383333 | 0 | 0 | 0 | 0 | 0 | 0 | 0 | 0 | 0 | 0 | 0 | 0 | 7 | 1.3 | 98860 | 102752 | 24265.0688 |  | 11.55 | 124 | 569 | 2.7 | 1.29 | 1169 | 3892 | 0 | 1220 | 235 | 2307 | 3.050912 | 2088.23 | 41.96648 | 569
2024-03-03 05:00 | 4.333333 | 0.37 | 11.20667 | 0.9533333 | 87.47 | 7.166667 | 0.4433333 | 11.36667 | 1.04 | 87.15 | 54.66667 | 10.50333 | 5.748889 | 2.334444 | 10.87333 | 2.121111 | 0.04611111 | 0.1113333 | 0.06944444 | 0.2055556 | 0.1844444 | 1.891376 | 96.37333 | 0.8533333 | 0.7833333 | 1.35 | 0.1 | [10 empty] | 46.35 | 0 | 58.77 | 582.05 | 22.78 | 20.21 | 917.835 | 28.89 | 28.321 | 237.28 | 2658.26 | 240.412 | 643.633 | 53.481 | 93211 | 10.198 | 738.8 | 1.687896 | 56.10467 | 54.66667 | 59.50639 | 63.18333 | 420.4815 | 25.43344 | 112.3547 | 558.2697 |  | 75 | 18 | 7 | 3.057919 | 29.64072 | 60.1433 | 468.6799 | 64.31799 | 240.412 | 0.06676118 | 702.403 | 0.1950537 | 2658.26 | 0.7381851 | 3601.075 | 0 | 0 | 53.481 | 0 | 37.386 | 880.449 | 28.89 | 46.35 | 993.075 | 237.28 | 3.91 | 1.485 | 11.44 | 17.15333 | 69.92167 | 63.55333 | 5.313333 | 2.413333 | 0.046 | 0.1333333 | 0.02933333 | 0.037 | 0.06333333 | 0.5166667 | 0.1033333 | 0.3033333 | 0.9666667 | 57.745 | 6.075 | 4.895 | 0.1176667 | 0.4801667 | 0.01233333 | 0.03933333 | 0.2983333 | 0.1616667 | 0.07666667 | 5.165 | 2.383333 | 0 | 0 | 0 | 0 | 0 | 0 | 0 | 0 | 0 | 0 | 0 | 0 | 7 | 1.3 | 98662 | 102161 | 23831.26496 |  | 12.68 | 135 | 580 | 2.67 | 1.3 | 1170 | 3499 | 0 | 1242 | 235 | 2251 | 2.7589 | 2088.23 | 41.59473 | 580
2024-03-03 06:00 | 4.333333 | 0.37 | 11.20667 | 0.9533333 | 87.47 | 7.166667 | 0.4433333 | 11.36667 | 1.04 | 87.15 | 54.66667 | 10.50333 | 5.748889 | 2.334444 | 10.87333 | 2.121111 | 0.04611111 | 0.1113333 | 0.06944444 | 0.2055556 | 0.1844444 | 1.891376 | 96.37333 | 0.8533333 | 0.7833333 | 1.35 | 0.1 | [10 empty] | 46.35 | 0 | 58.77 | 582.05 | 22.78 | 20.21 | 917.835 | 28.89 | 28.321 | 237.28 | 2658.26 | 240.412 | 643.633 | 53.481 | 93211 | 10.198 | 738.8 | 1.687896 | 56.10467 | 54.66667 | 59.50639 | 63.18333 | 420.4815 | 25.43344 | 112.3547 | 558.2697 |  | 75 | 18 | 7 | 3.057919 | 29.64072 | 60.1433 | 468.6799 | 64.31799 | 240.412 | 0.06676118 | 702.403 | 0.1950537 | 2658.26 | 0.7381851 | 3601.075 | 0 | 0 | 53.481 | 0 | 37.386 | 880.449 | 28.89 | 46.35 | 993.075 | 237.28 | 3.91 | 1.485 | 11.44 | 17.15333 | 69.92167 | 63.55333 | 5.313333 | 2.413333 | 0.046 | 0.1333333 | 0.02933333 | 0.037 | 0.06333333 | 0.5166667 | 0.1033333 | 0.3033333 | 0.9666667 | 57.745 | 6.075 | 4.895 | 0.1176667 | 0.4801667 | 0.01233333 | 0.03933333 | 0.2983333 | 0.1616667 | 0.07666667 | 5.165 | 2.383333 | 0 | 0 | 0 | 0 | 0 | 0 | 0 | 0 | 0 | 0 | 0 | 0 | 7 | 1.3 | 98831 | 102331 | 23867.09248 |  | 12.9 | 137 | 582 | 2.68 | 1.29 | 1168 | 3500 | 0 | 1226 | 235 | 2242 | 2.755106 | 2088.23 | 40.58105 | 582
2024-03-03 07:00 | 4.333333 | 0.37 | 11.20667 | 0.9533333 | 87.47 | 7.166667 | 0.4433333 | 11.36667 | 1.04 | 87.15 | 54.66667 | 10.50333 | 5.748889 | 2.334444 | 10.87333 | 2.121111 | 0.04611111 | 0.1113333 | 0.06944444 | 0.2055556 | 0.1844444 | 1.891376 | 96.37333 | 0.8533333 | 0.7833333 | 1.35 | 0.1 | [10 empty] | 46.35 | 0 | 58.77 | 582.05 | 22.78 | 20.21 | 917.835 | 28.89 | 28.321 | 237.28 | 2658.26 | 240.412 | 643.633 | 53.481 | 93211 | 10.198 | 738.8 | 1.687896 | 56.10467 | 54.66667 | 59.50639 | 63.18333 | 420.4815 | 25.43344 | 112.3547 | 558.2697 |  | 75 | 18 | 7 | 3.057919 | 29.64072 | 60.1433 | 468.6799 | 64.31799 | 240.412 | 0.06676118 | 702.403 | 0.1950537 | 2658.26 | 0.7381851 | 3601.075 | 0 | 0 | 53.481 | 0 | 37.386 | 880.449 | 28.89 | 46.35 | 993.075 | 237.28 | 3.91 | 1.485 | 11.44 | 17.15333 | 69.92167 | 63.55333 | 5.313333 | 2.413333 | 0.046 | 0.1333333 | 0.02933333 | 0.037 | 0.06333333 | 0.5166667 | 0.1033333 | 0.3033333 | 0.9666667 | 57.745 | 6.075 | 4.895 | 0.1176667 | 0.4801667 | 0.01233333 | 0.03933333 | 0.2983333 | 0.1616667 | 0.07666667 | 5.165 | 2.383333 | 0 | 0 | 0 | 0 | 0 | 0 | 0 | 0 | 0 | 0 | 0 | 0 | 7 | 1.3 | 99538 | 103038 | 24012.79104 |  | 11.67 | 130 | 575 | 2.69 | 1.3 | 1155 | 3500 | 0 | 1235 | 234 | 2279 | 2.736214 | 2088.23 | 40.45571 | 575
2024-03-03 08:00 | 4.333333 | 0.37 | 11.20667 | 0.9533333 | 87.47 | 7.166667 | 0.4433333 | 11.36667 | 1.04 | 87.15 | 54.66667 | 10.50333 | 5.748889 | 2.334444 | 10.87333 | 2.121111 | 0.04611111 | 0.1113333 | 0.06944444 | 0.2055556 | 0.1844444 | 1.891376 | 96.37333 | 0.8533333 | 0.7833333 | 1.35 | 0.1 | [10 empty] | 46.35 | 0 | 58.77 | 582.05 | 22.78 | 20.21 | 917.835 | 28.89 | 28.321 | 237.28 | 2658.26 | 240.412 | 643.633 | 53.481 | 93211 | 10.198 | 738.8 | 1.687896 | 56.10467 | 54.66667 | 59.50639 | 63.18333 | 420.4815 | 25.43344 | 112.3547 | 558.2697 |  | 75 | 18 | 7 | 3.057919 | 29.64072 | 60.1433 | 468.6799 | 64.31799 | 240.412 | 0.06676118 | 702.403 | 0.1950537 | 2658.26 | 0.7381851 | 3601.075 | 0 | 0 | 53.481 | 0 | 37.386 | 880.449 | 28.89 | 46.35 | 993.075 | 237.28 | 3.91 | 1.485 | 11.44 | 17.15333 | 69.92167 | 63.55333 | 5.313333 | 2.413333 | 0.046 | 0.1333333 | 0.02933333 | 0.037 | 0.06333333 | 0.5166667 | 0.1033333 | 0.3033333 | 0.9666667 | 57.745 | 6.075 | 4.895 | 0.1176667 | 0.4801667 | 0.01233333 | 0.03933333 | 0.2983333 | 0.1616667 | 0.07666667 | 5.165 | 2.383333 | 0 | 0 | 0 | 0 | 0 | 0 | 0 | 0 | 0 | 0 | 0 | 0 | 6 | 1.3 | 99030.2 | 102798 | 23907.14 |  | 8.69 | 108 | 558 | 2.68 | 1.3 | 1149 | 3499 | 216 | 1241 | 233 | 2319 | 2.748998 | 2088.23 | 40.17274 | 558
2024-03-03 09:00 | 4.333333 | 0.37 | 11.20667 | 0.9533333 | 87.47 | 7.166667 | 0.4433333 | 11.36667 | 1.04 | 87.15 | 54.66667 | 10.50333 | 5.748889 | 2.334444 | 10.87333 | 2.121111 | 0.04611111 | 0.1113333 | 0.06944444 | 0.2055556 | 0.1844444 | 1.891376 | 96.37333 | 0.8533333 | 0.7833333 | 1.35 | 0.1 | [10 empty] | 46.35 | 0 | 58.77 | 582.05 | 22.78 | 20.21 | 917.835 | 28.89 | 28.321 | 237.28 | 2658.26 | 240.412 | 643.633 | 53.481 | 93211 | 10.198 | 738.8 | 1.687896 | 56.10467 | 54.66667 | 59.50639 | 63.18333 | 420.4815 | 25.43344 | 112.3547 | 558.2697 |  | 75 | 18 | 7 | 3.057919 | 29.64072 | 60.1433 | 468.6799 | 64.31799 | 240.412 | 0.06676118 | 702.403 | 0.1950537 | 2658.26 | 0.7381851 | 3601.075 | 0 | 0 | 53.481 | 0 | 37.386 | 880.449 | 28.89 | 46.35 | 993.075 | 237.28 | 3.91 | 1.485 | 11.44 | 17.15333 | 69.92167 | 63.55333 | 5.313333 | 2.413333 | 0.046 | 0.1333333 | 0.02933333 | 0.037 | 0.06333333 | 0.5166667 | 0.1033333 | 0.3033333 | 0.9666667 | 57.745 | 6.075 | 4.895 | 0.1176667 | 0.4801667 | 0.01233333 | 0.03933333 | 0.2983333 | 0.1616667 | 0.07666667 | 5.165 | 2.383333 | 0 | 0 | 0 | 0 | 0 | 0 | 0 | 0 | 0 | 0 | 0 | 0 | 7 | 1.3 | 97116.78 | 102318 | 23864.83 |  | 8.13 | 100 | 550 | 2.68 | 1.3 | 1151 | 3851 | 1085 | 1238 | 232 | 2322 | 3.072102 | 2088.23 | 40.48995 | 550
2024-03-03 10:00 | 4.333333 | 0.37 | 11.20667 | 0.9533333 | 87.47 | 7.166667 | 0.4433333 | 11.36667 | 1.04 | 87.15 | 54.66667 | 10.50333 | 5.748889 | 2.334444 | 10.87333 | 2.121111 | 0.04611111 | 0.1113333 | 0.06944444 | 0.2055556 | 0.1844444 | 1.891376 | 96.37333 | 0.8533333 | 0.7833333 | 1.35 | 0.1 | [10 empty] | 46.35 | 0 | 58.77 | 582.05 | 22.78 | 20.21 | 917.835 | 28.89 | 28.321 | 237.28 | 2658.26 | 240.412 | 643.633 | 53.481 | 93211 | 10.198 | 738.8 | 1.687896 | 56.10467 | 54.66667 | 59.50639 | 63.18333 | 420.4815 | 25.43344 | 112.3547 | 558.2697 |  | 75 | 18 | 7 | 3.057919 | 29.64072 | 60.1433 | 468.6799 | 64.31799 | 240.412 | 0.06676118 | 702.403 | 0.1950537 | 2658.26 | 0.7381851 | 3601.075 | 0 | 0 | 53.481 | 0 | 37.386 | 880.449 | 28.89 | 46.35 | 993.075 | 237.28 | 3.91 | 1.485 | 11.44 | 17.15333 | 69.92167 | 63.55333 | 5.313333 | 2.413333 | 0.046 | 0.1333333 | 0.02933333 | 0.037 | 0.06333333 | 0.5166667 | 0.1033333 | 0.3033333 | 0.9666667 | 57.745 | 6.075 | 4.895 | 0.1176667 | 0.4801667 | 0.01233333 | 0.03933333 | 0.2983333 | 0.1616667 | 0.07666667 | 5.165 | 2.383333 | 0 | 0 | 0 | 0 | 0 | 0 | 0 | 0 | 0 | 0 | 0 | 0 | 7 | 1.3 | 96665.2 | 102222 | 23920.76 |  | 8.15 | 101 | 551 | 2.68 | 1.3 | 1151 | 4000 | 1251 | 1231 | 232 | 2319 | 3.20046 | 2088.23 | 41.07102 | 551
2024-03-03 11:00 | 4.333333 | 0.37 | 11.20667 | 0.9533333 | 87.47 | 7.166667 | 0.4433333 | 11.36667 | 1.04 | 87.15 | 54.66667 | 10.50333 | 5.748889 | 2.334444 | 10.87333 | 2.121111 | 0.04611111 | 0.1113333 | 0.06944444 | 0.2055556 | 0.1844444 | 1.891376 | 96.37333 | 0.8533333 | 0.7833333 | 1.35 | 0.1 | [10 empty] | 46.35 | 0 | 58.77 | 582.05 | 22.78 | 20.21 | 917.835 | 28.89 | 28.321 | 237.28 | 2658.26 | 240.412 | 643.633 | 53.481 | 93211 | 10.198 | 738.8 | 1.687896 | 56.10467 | 54.66667 | 59.50639 | 63.18333 | 420.4815 | 25.43344 | 112.3547 | 558.2697 |  | 75 | 18 | 7 | 3.057919 | 29.64072 | 60.1433 | 468.6799 | 64.31799 | 240.412 | 0.06676118 | 702.403 | 0.1950537 | 2658.26 | 0.7381851 | 3601.075 | 0 | 0 | 53.481 | 0 | 37.386 | 880.449 | 28.89 | 46.35 | 993.075 | 237.28 | 3.91 | 1.485 | 11.44 | 17.15333 | 69.92167 | 63.55333 | 5.313333 | 2.413333 | 0.046 | 0.1333333 | 0.02933333 | 0.037 | 0.06333333 | 0.5166667 | 0.1033333 | 0.3033333 | 0.9666667 | 57.745 | 6.075 | 4.895 | 0.1176667 | 0.4801667 | 0.01233333 | 0.03933333 | 0.2983333 | 0.1616667 | 0.07666667 | 5.165 | 2.383333 | 0 | 0 | 0 | 0 | 0 | 0 | 0 | 0 | 0 | 0 | 0 | 0 | 7 | 1.3 | 99308.31 | 104834 | 24465.46 |  | 7.93 | 95 | 545 | 2.65 | 1.3 | 1150 | 4000 | 1226 | 1296 | 240 | 2320 | 3.118638 | 2088.23 | 40.89253 | 545
2024-03-03 12:00 | 4.333333 | 0.37 | 11.20667 | 0.9533333 | 87.47 | 7.166667 | 0.4433333 | 11.36667 | 1.04 | 87.15 | 54.66667 | 10.50333 | 5.748889 | 2.334444 | 10.87333 | 2.121111 | 0.04611111 | 0.1113333 | 0.06944444 | 0.2055556 | 0.1844444 | 1.891376 | 96.37333 | 0.8533333 | 0.7833333 | 1.35 | 0.1 | [10 empty] | 46.35 | 0 | 58.77 | 582.05 | 22.78 | 20.21 | 917.835 | 28.89 | 28.321 | 237.28 | 2658.26 | 240.412 | 643.633 | 53.481 | 93211 | 10.198 | 738.8 | 1.687896 | 56.10467 | 54.66667 | 59.50639 | 63.18333 | 420.4815 | 25.43344 | 112.3547 | 558.2697 |  | 75 | 18 | 7 | 3.057919 | 29.64072 | 60.1433 | 468.6799 | 64.31799 | 240.412 | 0.06676118 | 702.403 | 0.1950537 | 2658.26 | 0.7381851 | 3601.075 | 0 | 0 | 53.481 | 0 | 37.386 | 880.449 | 28.89 | 46.35 | 993.075 | 237.28 | 3.91 | 1.485 | 11.44 | 17.15333 | 69.92167 | 63.55333 | 5.313333 | 2.413333 | 0.046 | 0.1333333 | 0.02933333 | 0.037 | 0.06333333 | 0.5166667 | 0.1033333 | 0.3033333 | 0.9666667 | 57.745 | 6.075 | 4.895 | 0.1176667 | 0.4801667 | 0.01233333 | 0.03933333 | 0.2983333 | 0.1616667 | 0.07666667 | 5.165 | 2.383333 | 0 | 0 | 0 | 0 | 0 | 0 | 0 | 0 | 0 | 0 | 0 | 0 | 7 | 1.3 | 101820.8 | 106850 | 24983.24 |  | 8.35 | 97 | 547 | 2.65 | 1.3 | 1151 | 4000 | 827 | 1313 | 243 | 2323 | 3.044644 | 2088.23 | 41.13199 | 547
2024-03-03 13:00 | 4.333333 | 0.37 | 11.20667 | 0.9533333 | 87.47 | 7.166667 | 0.4433333 | 11.36667 | 1.04 | 87.15 | 54.66667 | 10.50333 | 5.748889 | 2.334444 | 10.87333 | 2.121111 | 0.04611111 | 0.1113333 | 0.06944444 | 0.2055556 | 0.1844444 | 1.891376 | 96.37333 | 0.8533333 | 0.7833333 | 1.35 | 0.1 | [10 empty] | 46.35 | 0 | 58.77 | 582.05 | 22.78 | 20.21 | 917.835 | 28.89 | 28.321 | 237.28 | 2658.26 | 240.412 | 643.633 | 53.481 | 93211 | 10.198 | 738.8 | 1.687896 | 56.10467 | 54.66667 | 59.50639 | 63.18333 | 420.4815 | 25.43344 | 112.3547 | 558.2697 |  | 75 | 18 | 7 | 3.057919 | 29.64072 | 60.1433 | 468.6799 | 64.31799 | 240.412 | 0.06676118 | 702.403 | 0.1950537 | 2658.26 | 0.7381851 | 3601.075 | 0 | 0 | 53.481 | 0 | 37.386 | 880.449 | 28.89 | 46.35 | 993.075 | 237.28 | 3.91 | 1.485 | 11.44 | 17.15333 | 69.92167 | 63.55333 | 5.313333 | 2.413333 | 0.046 | 0.1333333 | 0.02933333 | 0.037 | 0.06333333 | 0.5166667 | 0.1033333 | 0.3033333 | 0.9666667 | 57.745 | 6.075 | 4.895 | 0.1176667 | 0.4801667 | 0.01233333 | 0.03933333 | 0.2983333 | 0.1616667 | 0.07666667 | 5.165 | 2.383333 | 0 | 0 | 0 | 0 | 0 | 0 | 0 | 0 | 0 | 0 | 0 | 0 | 7 | 1.3 | 100329.5 | 104780 | 24675.91 |  | 9.05 | 105 | 555 | 2.64 | 1.3 | 1158 | 4000 | 362 | 1314 | 243 | 2334 | 3.088134 | 2088.23 | 42.50282 | 555
2024-03-03 14:00 | 4.333333 | 0.37 | 11.20667 | 0.9533333 | 87.47 | 7.166667 | 0.4433333 | 11.36667 | 1.04 | 87.15 | 54.66667 | 10.50333 | 5.748889 | 2.334444 | 10.87333 | 2.121111 | 0.04611111 | 0.1113333 | 0.06944444 | 0.2055556 | 0.1844444 | 1.891376 | 96.37333 | 0.8533333 | 0.7833333 | 1.35 | 0.1 | [10 empty] | 46.35 | 0 | 58.77 | 582.05 | 22.78 | 20.21 | 917.835 | 28.89 | 28.321 | 237.28 | 2658.26 | 240.412 | 643.633 | 53.481 | 93211 | 10.198 | 738.8 | 1.687896 | 56.10467 | 54.66667 | 59.50639 | 63.18333 | 420.4815 | 25.43344 | 112.3547 | 558.2697 |  | 75 | 18 | 7 | 3.057919 | 29.64072 | 60.1433 | 468.6799 | 64.31799 | 240.412 | 0.06676118 | 702.403 | 0.1950537 | 2658.26 | 0.7381851 | 3601.075 | 0 | 0 | 53.481 | 0 | 37.386 | 880.449 | 28.89 | 46.35 | 993.075 | 237.28 | 3.91 | 1.485 | 11.44 | 17.15333 | 69.92167 | 63.55333 | 5.313333 | 2.413333 | 0.046 | 0.1333333 | 0.02933333 | 0.037 | 0.06333333 | 0.5166667 | 0.1033333 | 0.3033333 | 0.9666667 | 57.745 | 6.075 | 4.895 | 0.1176667 | 0.4801667 | 0.01233333 | 0.03933333 | 0.2983333 | 0.1616667 | 0.07666667 | 5.165 | 2.383333 | 0 | 0 | 0 | 0 | 0 | 0 | 0 | 0 | 0 | 0 | 0 | 0 | 7 | 1.3 | 98379.11 | 104589 | 24274.97 |  | 9.98 | 112 | 562 | 2.64 | 1.3 | 1156 | 4001 | 1775 | 1300 | 241 | 2339 | 3.147677 | 2088.23 | 42.52004 | 562
2024-03-03 15:00 | 4.333333 | 0.37 | 11.20667 | 0.9533333 | 87.47 | 7.166667 | 0.4433333 | 11.36667 | 1.04 | 87.15 | 54.66667 | 10.50333 | 5.748889 | 2.334444 | 10.87333 | 2.121111 | 0.04611111 | 0.1113333 | 0.06944444 | 0.2055556 | 0.1844444 | 1.891376 | 96.37333 | 0.8533333 | 0.7833333 | 1.35 | 0.1 | [10 empty] | 46.35 | 0 | 58.77 | 582.05 | 22.78 | 20.21 | 917.835 | 28.89 | 28.321 | 237.28 | 2658.26 | 240.412 | 643.633 | 53.481 | 93211 | 10.198 | 738.8 | 1.687896 | 56.10467 | 54.66667 | 59.50639 | 63.18333 | 420.4815 | 25.43344 | 112.3547 | 558.2697 |  | 75 | 18 | 7 | 3.057919 | 29.64072 | 60.1433 | 468.6799 | 64.31799 | 240.412 | 0.06676118 | 702.403 | 0.1950537 | 2658.26 | 0.7381851 | 3601.075 | 0 | 0 | 53.481 | 0 | 37.386 | 880.449 | 28.89 | 46.35 | 993.075 | 237.28 | 3.91 | 1.485 | 11.44 | 17.15333 | 69.92167 | 63.55333 | 5.313333 | 2.413333 | 0.046 | 0.1333333 | 0.02933333 | 0.037 | 0.06333333 | 0.5166667 | 0.1033333 | 0.3033333 | 0.9666667 | 57.745 | 6.075 | 4.895 | 0.1176667 | 0.4801667 | 0.01233333 | 0.03933333 | 0.2983333 | 0.1616667 | 0.07666667 | 5.165 | 2.383333 | 0 | 0 | 0 | 0 | 0 | 0 | 0 | 0 | 0 | 0 | 0 | 0 | 6 | 1.3 | 100179 | 104179 | 24644.88832 |  | 11.34 | 124 | 574 | 2.64 | 1.3 | 1171 | 4000 | 0 | 1297 | 242 | 2326 | 3.092592 | 2088.23 | 42.01303 | 574
2024-03-03 16:00 | 4.333333 | 0.37 | 11.20667 | 0.9533333 | 87.47 | 7.166667 | 0.4433333 | 11.36667 | 1.04 | 87.15 | 54.66667 | 10.50333 | 5.748889 | 2.334444 | 10.87333 | 2.121111 | 0.04611111 | 0.1113333 | 0.06944444 | 0.2055556 | 0.1844444 | 1.891376 | 96.37333 | 0.8533333 | 0.7833333 | 1.35 | 0.1 | [10 empty] | 46.35 | 0 | 58.77 | 582.05 | 22.78 | 20.21 | 917.835 | 28.89 | 28.321 | 237.28 | 2658.26 | 240.412 | 643.633 | 53.481 | 93211 | 10.198 | 738.8 | 1.687896 | 56.10467 | 54.66667 | 59.50639 | 63.18333 | 420.4815 | 25.43344 | 112.3547 | 558.2697 |  | 75 | 18 | 7 | 3.057919 | 29.64072 | 60.1433 | 468.6799 | 64.31799 | 240.412 | 0.06676118 | 702.403 | 0.1950537 | 2658.26 | 0.7381851 | 3601.075 | 0 | 0 | 53.481 | 0 | 37.386 | 880.449 | 28.89 | 46.35 | 993.075 | 237.28 | 3.91 | 1.485 | 11.44 | 17.15333 | 69.92167 | 63.55333 | 5.313333 | 2.413333 | 0.046 | 0.1333333 | 0.02933333 | 0.037 | 0.06333333 | 0.5166667 | 0.1033333 | 0.3033333 | 0.9666667 | 57.745 | 6.075 | 4.895 | 0.1176667 | 0.4801667 | 0.01233333 | 0.03933333 | 0.2983333 | 0.1616667 | 0.07666667 | 5.165 | 2.383333 | 0 | 0 | 0 | 0 | 0 | 0 | 0 | 0 | 0 | 0 | 0 | 0 | 7 | 1.3 | 98165.27 | 102504 | 24228.9 |  | 9.9 | 116 | 561 | 2.68 | 1.29 | 1157 | 3999 | 273 | 1237 | 234 | 2331 | 3.152747 | 2088.23 | 40.53432 | 561
2024-03-03 17:00 | 4.333333 | 0.37 | 11.20667 | 0.9533333 | 87.47 | 7.166667 | 0.4433333 | 11.36667 | 1.04 | 87.15 | 54.66667 | 10.50333 | 5.748889 | 2.334444 | 10.87333 | 2.121111 | 0.04611111 | 0.1113333 | 0.06944444 | 0.2055556 | 0.1844444 | 1.891376 | 96.37333 | 0.8533333 | 0.7833333 | 1.35 | 0.1 | [10 empty] | 46.35 | 0 | 58.77 | 582.05 | 22.78 | 20.21 | 917.835 | 28.89 | 28.321 | 237.28 | 2658.26 | 240.412 | 643.633 | 53.481 | 93211 | 10.198 | 738.8 | 1.687896 | 56.10467 | 54.66667 | 59.50639 | 63.18333 | 420.4815 | 25.43344 | 112.3547 | 558.2697 |  | 75 | 18 | 7 | 3.057919 | 29.64072 | 60.1433 | 468.6799 | 64.31799 | 240.412 | 0.06676118 | 702.403 | 0.1950537 | 2658.26 | 0.7381851 | 3601.075 | 0 | 0 | 53.481 | 0 | 37.386 | 880.449 | 28.89 | 46.35 | 993.075 | 237.28 | 3.91 | 1.485 | 11.44 | 17.15333 | 69.92167 | 63.55333 | 5.313333 | 2.413333 | 0.046 | 0.1333333 | 0.02933333 | 0.037 | 0.06333333 | 0.5166667 | 0.1033333 | 0.3033333 | 0.9666667 | 57.745 | 6.075 | 4.895 | 0.1176667 | 0.4801667 | 0.01233333 | 0.03933333 | 0.2983333 | 0.1616667 | 0.07666667 | 5.165 | 2.383333 | 0 | 0 | 0 | 0 | 0 | 0 | 0 | 0 | 0 | 0 | 0 | 0 | 7 | 1.3 | 95638.27 | 100762 | 23709.13 |  | 8.98 | 104 | 549 | 2.64 | 1.29 | 1146 | 4000 | 903 | 1247 | 230 | 2271 | 3.233421 | 2088.23 | 40.47948 | 549
2024-03-03 18:00 | 4.333333 | 0.37 | 11.20667 | 0.9533333 | 87.47 | 7.166667 | 0.4433333 | 11.36667 | 1.04 | 87.15 | 54.66667 | 10.50333 | 5.748889 | 2.334444 | 10.87333 | 2.121111 | 0.04611111 | 0.1113333 | 0.06944444 | 0.2055556 | 0.1844444 | 1.891376 | 96.37333 | 0.8533333 | 0.7833333 | 1.35 | 0.1 | [10 empty] | 46.35 | 0 | 58.77 | 582.05 | 22.78 | 20.21 | 917.835 | 28.89 | 28.321 | 237.28 | 2658.26 | 240.412 | 643.633 | 53.481 | 93211 | 10.198 | 738.8 | 1.687896 | 56.10467 | 54.66667 | 59.50639 | 63.18333 | 420.4815 | 25.43344 | 112.3547 | 558.2697 |  | 75 | 18 | 7 | 3.057919 | 29.64072 | 60.1433 | 468.6799 | 64.31799 | 240.412 | 0.06676118 | 702.403 | 0.1950537 | 2658.26 | 0.7381851 | 3601.075 | 0 | 0 | 53.481 | 0 | 37.386 | 880.449 | 28.89 | 46.35 | 993.075 | 237.28 | 3.91 | 1.485 | 11.44 | 17.15333 | 69.92167 | 63.55333 | 5.313333 | 2.413333 | 0.046 | 0.1333333 | 0.02933333 | 0.037 | 0.06333333 | 0.5166667 | 0.1033333 | 0.3033333 | 0.9666667 | 57.745 | 6.075 | 4.895 | 0.1176667 | 0.4801667 | 0.01233333 | 0.03933333 | 0.2983333 | 0.1616667 | 0.07666667 | 5.165 | 2.383333 | 0 | 0 | 0 | 0 | 0 | 0 | 0 | 0 | 0 | 0 | 0 | 0 | 7 | 1.3 | 96959.18 | 102006 | 23980.35 |  | 8.88 | 103 | 548 | 2.67 | 1.3 | 1149 | 3999 | 842 | 1244 | 232 | 2321 | 3.190382 | 2088.23 | 40.96967 | 548
2024-03-03 19:00 | 4.333333 | 0.37 | 11.20667 | 0.9533333 | 87.47 | 7.166667 | 0.4433333 | 11.36667 | 1.04 | 87.15 | 54.66667 | 10.50333 | 5.748889 | 2.334444 | 10.87333 | 2.121111 | 0.04611111 | 0.1113333 | 0.06944444 | 0.2055556 | 0.1844444 | 1.891376 | 96.37333 | 0.8533333 | 0.7833333 | 1.35 | 0.1 | [10 empty] | 46.35 | 0 | 58.77 | 582.05 | 22.78 | 20.21 | 917.835 | 28.89 | 28.321 | 237.28 | 2658.26 | 240.412 | 643.633 | 53.481 | 93211 | 10.198 | 738.8 | 1.687896 | 56.10467 | 54.66667 | 59.50639 | 63.18333 | 420.4815 | 25.43344 | 112.3547 | 558.2697 |  | 75 | 18 | 7 | 3.057919 | 29.64072 | 60.1433 | 468.6799 | 64.31799 | 240.412 | 0.06676118 | 702.403 | 0.1950537 | 2658.26 | 0.7381851 | 3601.075 | 0 | 0 | 53.481 | 0 | 37.386 | 880.449 | 28.89 | 46.35 | 993.075 | 237.28 | 3.91 | 1.485 | 11.44 | 17.15333 | 69.92167 | 63.55333 | 5.313333 | 2.413333 | 0.046 | 0.1333333 | 0.02933333 | 0.037 | 0.06333333 | 0.5166667 | 0.1033333 | 0.3033333 | 0.9666667 | 57.745 | 6.075 | 4.895 | 0.1176667 | 0.4801667 | 0.01233333 | 0.03933333 | 0.2983333 | 0.1616667 | 0.07666667 | 5.165 | 2.383333 | 0 | 0 | 0 | 0 | 0 | 0 | 0 | 0 | 0 | 0 | 0 | 0 | 7 | 1.3 | 99601.89 | 104474 | 24526.96 |  | 8.72 | 105 | 550 | 2.67 | 1.3 | 1150 | 4001 | 700 | 1269 | 237 | 2319 | 3.110554 | 2088.23 | 41.57895 | 550
2024-03-03 20:00 | 4.333333 | 0.37 | 11.20667 | 0.9533333 | 87.47 | 7.166667 | 0.4433333 | 11.36667 | 1.04 | 87.15 | 54.66667 | 10.50333 | 5.748889 | 2.334444 | 10.87333 | 2.121111 | 0.04611111 | 0.1113333 | 0.06944444 | 0.2055556 | 0.1844444 | 1.891376 | 96.37333 | 0.8533333 | 0.7833333 | 1.35 | 0.1 | [10 empty] | 46.35 | 0 | 58.77 | 582.05 | 22.78 | 20.21 | 917.835 | 28.89 | 28.321 | 237.28 | 2658.26 | 240.412 | 643.633 | 53.481 | 93211 | 10.198 | 738.8 | 1.687896 | 56.10467 | 54.66667 | 59.50639 | 63.18333 | 420.4815 | 25.43344 | 112.3547 | 558.2697 |  | 75 | 18 | 7 | 3.057919 | 29.64072 | 60.1433 | 468.6799 | 64.31799 | 240.412 | 0.06676118 | 702.403 | 0.1950537 | 2658.26 | 0.7381851 | 3601.075 | 0 | 0 | 53.481 | 0 | 37.386 | 880.449 | 28.89 | 46.35 | 993.075 | 237.28 | 3.91 | 1.485 | 11.44 | 17.15333 | 69.92167 | 63.55333 | 5.313333 | 2.413333 | 0.046 | 0.1333333 | 0.02933333 | 0.037 | 0.06333333 | 0.5166667 | 0.1033333 | 0.3033333 | 0.9666667 | 57.745 | 6.075 | 4.895 | 0.1176667 | 0.4801667 | 0.01233333 | 0.03933333 | 0.2983333 | 0.1616667 | 0.07666667 | 5.165 | 2.383333 | 0 | 0 | 0 | 0 | 0 | 0 | 0 | 0 | 0 | 0 | 0 | 0 | 7 | 1.3 | 100958.1 | 105431 | 24805.45 |  | 9.26 | 107 | 552 | 2.69 | 1.3 | 1147 | 4000 | 380 | 1261 | 238 | 2325 | 3.069652 | 2088.23 | 42.53159 | 552
2024-03-03 21:00 | 4.333333 | 0.37 | 11.20667 | 0.9533333 | 87.47 | 7.166667 | 0.4433333 | 11.36667 | 1.04 | 87.15 | 54.66667 | 10.50333 | 5.748889 | 2.334444 | 10.87333 | 2.121111 | 0.04611111 | 0.1113333 | 0.06944444 | 0.2055556 | 0.1844444 | 1.891376 | 96.37333 | 0.8533333 | 0.7833333 | 1.35 | 0.1 | [10 empty] | 46.35 | 0 | 58.77 | 582.05 | 22.78 | 20.21 | 917.835 | 28.89 | 28.321 | 237.28 | 2658.26 | 240.412 | 643.633 | 53.481 | 93211 | 10.198 | 738.8 | 1.687896 | 56.10467 | 54.66667 | 59.50639 | 63.18333 | 420.4815 | 25.43344 | 112.3547 | 558.2697 |  | 75 | 18 | 7 | 3.057919 | 29.64072 | 60.1433 | 468.6799 | 64.31799 | 240.412 | 0.06676118 | 702.403 | 0.1950537 | 2658.26 | 0.7381851 | 3601.075 | 0 | 0 | 53.481 | 0 | 37.386 | 880.449 | 28.89 | 46.35 | 993.075 | 237.28 | 3.91 | 1.485 | 11.44 | 17.15333 | 69.92167 | 63.55333 | 5.313333 | 2.413333 | 0.046 | 0.1333333 | 0.02933333 | 0.037 | 0.06333333 | 0.5166667 | 0.1033333 | 0.3033333 | 0.9666667 | 57.745 | 6.075 | 4.895 | 0.1176667 | 0.4801667 | 0.01233333 | 0.03933333 | 0.2983333 | 0.1616667 | 0.07666667 | 5.165 | 2.383333 | 0 | 0 | 0 | 0 | 0 | 0 | 0 | 0 | 0 | 0 | 0 | 0 | 8 | 1.3 | 100370 | 104604 | 24684.26 |  | 10.36 | 115 | 560 | 2.69 | 1.3 | 1147 | 4000 | 188 | 1253 | 235 | 2324 | 3.086936 | 2088.23 | 42.73641 | 560
2024-03-03 22:00 | 4.333333 | 0.37 | 11.20667 | 0.9533333 | 87.47 | 7.166667 | 0.4433333 | 11.36667 | 1.04 | 87.15 | 54.66667 | 10.50333 | 5.748889 | 2.334444 | 10.87333 | 2.121111 | 0.04611111 | 0.1113333 | 0.06944444 | 0.2055556 | 0.1844444 | 1.891376 | 96.37333 | 0.8533333 | 0.7833333 | 1.35 | 0.1 | [10 empty] | 46.35 | 0 | 58.77 | 582.05 | 22.78 | 20.21 | 917.835 | 28.89 | 28.321 | 237.28 | 2658.26 | 240.412 | 643.633 | 53.481 | 93211 | 10.198 | 738.8 | 1.687896 | 56.10467 | 54.66667 | 59.50639 | 63.18333 | 420.4815 | 25.43344 | 112.3547 | 558.2697 |  | 75 | 18 | 7 | 3.057919 | 29.64072 | 60.1433 | 468.6799 | 64.31799 | 240.412 | 0.06676118 | 702.403 | 0.1950537 | 2658.26 | 0.7381851 | 3601.075 | 0 | 0 | 53.481 | 0 | 37.386 | 880.449 | 28.89 | 46.35 | 993.075 | 237.28 | 3.91 | 1.485 | 11.44 | 17.15333 | 69.92167 | 63.55333 | 5.313333 | 2.413333 | 0.046 | 0.1333333 | 0.02933333 | 0.037 | 0.06333333 | 0.5166667 | 0.1033333 | 0.3033333 | 0.9666667 | 57.745 | 6.075 | 4.895 | 0.1176667 | 0.4801667 | 0.01233333 | 0.03933333 | 0.2983333 | 0.1616667 | 0.07666667 | 5.165 | 2.383333 | 0 | 0 | 0 | 0 | 0 | 0 | 0 | 0 | 0 | 0 | 0 | 0 | 7 | 1.3 | 98956.8 | 103079 | 24392.02 |  | 9.91 | 115 | 560 | 2.66 | 1.3 | 1150 | 3999 | 99 | 1261 | 235 | 2324 | 3.128526 | 2088.23 | 42.87024 | 560
2024-03-03 23:00 | 4.333333 | 0.37 | 11.20667 | 0.9533333 | 87.47 | 7.166667 | 0.4433333 | 11.36667 | 1.04 | 87.15 | 54.66667 | 10.50333 | 5.748889 | 2.334444 | 10.87333 | 2.121111 | 0.04611111 | 0.1113333 | 0.06944444 | 0.2055556 | 0.1844444 | 1.891376 | 96.37333 | 0.8533333 | 0.7833333 | 1.35 | 0.1 | [10 empty] | 46.35 | 0 | 58.77 | 582.05 | 22.78 | 20.21 | 917.835 | 28.89 | 28.321 | 237.28 | 2658.26 | 240.412 | 643.633 | 53.481 | 93211 | 10.198 | 738.8 | 1.687896 | 56.10467 | 54.66667 | 59.50639 | 63.18333 | 420.4815 | 25.43344 | 112.3547 | 558.2697 |  | 75 | 18 | 7 | 3.057919 | 29.64072 | 60.1433 | 468.6799 | 64.31799 | 240.412 | 0.06676118 | 702.403 | 0.1950537 | 2658.26 | 0.7381851 | 3601.075 | 0 | 0 | 53.481 | 0 | 37.386 | 880.449 | 28.89 | 46.35 | 993.075 | 237.28 | 3.91 | 1.485 | 11.44 | 17.15333 | 69.92167 | 63.55333 | 5.313333 | 2.413333 | 0.046 | 0.1333333 | 0.02933333 | 0.037 | 0.06333333 | 0.5166667 | 0.1033333 | 0.3033333 | 0.9666667 | 57.745 | 6.075 | 4.895 | 0.1176667 | 0.4801667 | 0.01233333 | 0.03933333 | 0.2983333 | 0.1616667 | 0.07666667 | 5.165 | 2.383333 | 0 | 0 | 0 | 0 | 0 | 0 | 0 | 0 | 0 | 0 | 0 | 0 | 7 | 1.3 | 98900.44 | 103840 | 24381.4 |  | 8.8 | 102 | 547 | 2.67 | 1.3 | 1151 | 4000 | 755 | 1268 | 236 | 2320 | 3.13099 | 2088.23 | 42.47423 | 547
2024-03-04 | 3.8 | 0.3733333 | 11.07 | 0.9666667 | 87.59 | 6.566667 | 0.44 | 11.34667 | 1.046667 | 87.16667 | 54.46 | 10.145 | 5.748333 | 2.325 | 11.07833 | 2.18 | 0.04466667 | 0.1188333 | 0.07166667 | 0.2233333 | 0.1916667 | 1.927378 | 95.90333 | 0.9766667 | 0.7666667 | 1.316667 | 0.2 | [10 empty] | 44.27 | 0 | 69.17 | 570.94 | 21.66 | 26.69 | 920.558 | 32.672 | 25.118 | 236.83 | 2684.076 | 181.349 | 711.956 | 59.458 | 95396.2 | 8.768 | 753.936 | 1.696272 | 56.01922 | 54.46 | 60.09823 | 63.55333 | 422.2038 | 25.54689 | 111.6342 | 559.3849 |  | 75 | 20 | 5 | 3.120734 | 27.95663 | 51.3979 | 470.1537 | 63.70475 | 181.349 | 0.04973165 | 781.126 | 0.2142095 | 2684.076 | 0.7360588 | 3646.551 | 0 | 0 | 59.458 | 0 | 0 | 920.558 | 32.672 | 44.27 | 997.5 | 236.83 | 4.015 | 1.895 | 10.99333 | 17.55667 | 69.555 | 63.255 | 5.605 | 2.535 | 0.048 | 0.135 | 0.0325 | 0.038 | 0.075 | 0.515 | 0.125 | 0.29 | 0.95 | 58.18833 | 5.66 | 4.758333 | 0.1146667 | 0.483 | 0.01283333 | 0.03933333 | 0.275 | 0.1083333 | 0.085 | 5 | 2.5 | 0 | 0 | 0 | 0 | 0 | 0 | 0 | 0 | 0 | 0 | 0 | 0 | 8 | 1.3 | 99115 | 103115 | 24425.6192 |  | 8.96 | 100 | 545 | 2.68 | 1.3 | 1159 | 4000 | 0 | 1250 | 235 | 2353 | 3.12448 | 2097.51 | 40.74749 | 545
2024-03-04 01:00 | 3.8 | 0.3733333 | 11.07 | 0.9666667 | 87.59 | 6.566667 | 0.44 | 11.34667 | 1.046667 | 87.16667 | 54.46 | 10.145 | 5.748333 | 2.325 | 11.07833 | 2.18 | 0.04466667 | 0.1188333 | 0.07166667 | 0.2233333 | 0.1916667 | 1.927378 | 95.90333 | 0.9766667 | 0.7666667 | 1.316667 | 0.2 | [10 empty] | 44.27 | 0 | 69.17 | 570.94 | 21.66 | 26.69 | 920.558 | 32.672 | 25.118 | 236.83 | 2684.076 | 181.349 | 711.956 | 59.458 | 95396.2 | 8.768 | 753.936 | 1.696272 | 56.01922 | 54.46 | 60.09823 | 63.55333 | 422.2038 | 25.54689 | 111.6342 | 559.3849 |  | 75 | 20 | 5 | 3.120734 | 27.95663 | 51.3979 | 470.1537 | 63.70475 | 181.349 | 0.04973165 | 781.126 | 0.2142095 | 2684.076 | 0.7360588 | 3646.551 | 0 | 0 | 59.458 | 0 | 0 | 920.558 | 32.672 | 44.27 | 997.5 | 236.83 | 4.015 | 1.895 | 10.99333 | 17.55667 | 69.555 | 63.255 | 5.605 | 2.535 | 0.048 | 0.135 | 0.0325 | 0.038 | 0.075 | 0.515 | 0.125 | 0.29 | 0.95 | 58.18833 | 5.66 | 4.758333 | 0.1146667 | 0.483 | 0.01283333 | 0.03933333 | 0.275 | 0.1083333 | 0.085 | 5 | 2.5 | 0 | 0 | 0 | 0 | 0 | 0 | 0 | 0 | 0 | 0 | 0 | 0 | 7 | 1.3 | 99735.8 | 104475 | 24553.55 |  | 9.42 | 109 | 554 | 2.69 | 1.3 | 1150 | 4000 | 594 | 1255 | 236 | 2320 | 3.105795 | 2097.51 | 42.10767 | 554
2024-03-04 02:00 | 3.8 | 0.3733333 | 11.07 | 0.9666667 | 87.59 | 6.566667 | 0.44 | 11.34667 | 1.046667 | 87.16667 | 54.46 | 10.145 | 5.748333 | 2.325 | 11.07833 | 2.18 | 0.04466667 | 0.1188333 | 0.07166667 | 0.2233333 | 0.1916667 | 1.927378 | 95.90333 | 0.9766667 | 0.7666667 | 1.316667 | 0.2 | [10 empty] | 44.27 | 0 | 69.17 | 570.94 | 21.66 | 26.69 | 920.558 | 32.672 | 25.118 | 236.83 | 2684.076 | 181.349 | 711.956 | 59.458 | 95396.2 | 8.768 | 753.936 | 1.696272 | 56.01922 | 54.46 | 60.09823 | 63.55333 | 422.2038 | 25.54689 | 111.6342 | 559.3849 |  | 75 | 20 | 5 | 3.120734 | 27.95663 | 51.3979 | 470.1537 | 63.70475 | 181.349 | 0.04973165 | 781.126 | 0.2142095 | 2684.076 | 0.7360588 | 3646.551 | 0 | 0 | 59.458 | 0 | 0 | 920.558 | 32.672 | 44.27 | 997.5 | 236.83 | 4.015 | 1.895 | 10.99333 | 17.55667 | 69.555 | 63.255 | 5.605 | 2.535 | 0.048 | 0.135 | 0.0325 | 0.038 | 0.075 | 0.515 | 0.125 | 0.29 | 0.95 | 58.18833 | 5.66 | 4.758333 | 0.1146667 | 0.483 | 0.01283333 | 0.03933333 | 0.275 | 0.1083333 | 0.085 | 5 | 2.5 | 0 | 0 | 0 | 0 | 0 | 0 | 0 | 0 | 0 | 0 | 0 | 0 | 7 | 1.3 | 100139.9 | 104894 | 24636.82 |  | 9.26 | 107 | 552 | 2.68 | 1.3 | 1151 | 4000 | 606 | 1272 | 238 | 2319 | 3.093754 | 2097.51 | 42.32346 | 552
2024-03-04 03:00 | 3.8 | 0.3733333 | 11.07 | 0.9666667 | 87.59 | 6.566667 | 0.44 | 11.34667 | 1.046667 | 87.16667 | 54.46 | 10.145 | 5.748333 | 2.325 | 11.07833 | 2.18 | 0.04466667 | 0.1188333 | 0.07166667 | 0.2233333 | 0.1916667 | 1.927378 | 95.90333 | 0.9766667 | 0.7666667 | 1.316667 | 0.2 | [10 empty] | 44.27 | 0 | 69.17 | 570.94 | 21.66 | 26.69 | 920.558 | 32.672 | 25.118 | 236.83 | 2684.076 | 181.349 | 711.956 | 59.458 | 95396.2 | 8.768 | 753.936 | 1.696272 | 56.01922 | 54.46 | 60.09823 | 63.55333 | 422.2038 | 25.54689 | 111.6342 | 559.3849 |  | 75 | 20 | 5 | 3.120734 | 27.95663 | 51.3979 | 470.1537 | 63.70475 | 181.349 | 0.04973165 | 781.126 | 0.2142095 | 2684.076 | 0.7360588 | 3646.551 | 0 | 0 | 59.458 | 0 | 0 | 920.558 | 32.672 | 44.27 | 997.5 | 236.83 | 4.015 | 1.895 | 10.99333 | 17.55667 | 69.555 | 63.255 | 5.605 | 2.535 | 0.048 | 0.135 | 0.0325 | 0.038 | 0.075 | 0.515 | 0.125 | 0.29 | 0.95 | 58.18833 | 5.66 | 4.758333 | 0.1146667 | 0.483 | 0.01283333 | 0.03933333 | 0.275 | 0.1083333 | 0.085 | 5 | 2.5 | 0 | 0 | 0 | 0 | 0 | 0 | 0 | 0 | 0 | 0 | 0 | 0 | 8 | 1.3 | 101344.7 | 105997 | 24884.11 |  | 9.4 | 108 | 553 | 2.68 | 1.3 | 1147 | 3999 | 525 | 1281 | 240 | 2322 | 3.057662 | 2097.51 | 42.41808 | 553
2024-03-04 04:00 | 3.8 | 0.3733333 | 11.07 | 0.9666667 | 87.59 | 6.566667 | 0.44 | 11.34667 | 1.046667 | 87.16667 | 54.46 | 10.145 | 5.748333 | 2.325 | 11.07833 | 2.18 | 0.04466667 | 0.1188333 | 0.07166667 | 0.2233333 | 0.1916667 | 1.927378 | 95.90333 | 0.9766667 | 0.7666667 | 1.316667 | 0.2 | [10 empty] | 44.27 | 0 | 69.17 | 570.94 | 21.66 | 26.69 | 920.558 | 32.672 | 25.118 | 236.83 | 2684.076 | 181.349 | 711.956 | 59.458 | 95396.2 | 8.768 | 753.936 | 1.696272 | 56.01922 | 54.46 | 60.09823 | 63.55333 | 422.2038 | 25.54689 | 111.6342 | 559.3849 |  | 75 | 20 | 5 | 3.120734 | 27.95663 | 51.3979 | 470.1537 | 63.70475 | 181.349 | 0.04973165 | 781.126 | 0.2142095 | 2684.076 | 0.7360588 | 3646.551 | 0 | 0 | 59.458 | 0 | 0 | 920.558 | 32.672 | 44.27 | 997.5 | 236.83 | 4.015 | 1.895 | 10.99333 | 17.55667 | 69.555 | 63.255 | 5.605 | 2.535 | 0.048 | 0.135 | 0.0325 | 0.038 | 0.075 | 0.515 | 0.125 | 0.29 | 0.95 | 58.18833 | 5.66 | 4.758333 | 0.1146667 | 0.483 | 0.01283333 | 0.03933333 | 0.275 | 0.1083333 | 0.085 | 5 | 2.5 | 0 | 0 | 0 | 0 | 0 | 0 | 0 | 0 | 0 | 0 | 0 | 0 | 7 | 1.3 | 102061.6 | 106586 | 25030.85 |  | 10 | 111 | 556 | 2.7 | 1.29 | 1156 | 3998 | 423 | 1262 | 241 | 2327 | 3.036277 | 2097.51 | 42.51524 | 556
2024-03-04 05:00 | 3.8 | 0.3733333 | 11.07 | 0.9666667 | 87.59 | 6.566667 | 0.44 | 11.34667 | 1.046667 | 87.16667 | 54.46 | 10.145 | 5.748333 | 2.325 | 11.07833 | 2.18 | 0.04466667 | 0.1188333 | 0.07166667 | 0.2233333 | 0.1916667 | 1.927378 | 95.90333 | 0.9766667 | 0.7666667 | 1.316667 | 0.2 | [10 empty] | 44.27 | 0 | 69.17 | 570.94 | 21.66 | 26.69 | 920.558 | 32.672 | 25.118 | 236.83 | 2684.076 | 181.349 | 711.956 | 59.458 | 95396.2 | 8.768 | 753.936 | 1.696272 | 56.01922 | 54.46 | 60.09823 | 63.55333 | 422.2038 | 25.54689 | 111.6342 | 559.3849 |  | 75 | 20 | 5 | 3.120734 | 27.95663 | 51.3979 | 470.1537 | 63.70475 | 181.349 | 0.04973165 | 781.126 | 0.2142095 | 2684.076 | 0.7360588 | 3646.551 | 0 | 0 | 59.458 | 0 | 0 | 920.558 | 32.672 | 44.27 | 997.5 | 236.83 | 4.015 | 1.895 | 10.99333 | 17.55667 | 69.555 | 63.255 | 5.605 | 2.535 | 0.048 | 0.135 | 0.0325 | 0.038 | 0.075 | 0.515 | 0.125 | 0.29 | 0.95 | 58.18833 | 5.66 | 4.758333 | 0.1146667 | 0.483 | 0.01283333 | 0.03933333 | 0.275 | 0.1083333 | 0.085 | 5 | 2.5 | 0 | 0 | 0 | 0 | 0 | 0 | 0 | 0 | 0 | 0 | 0 | 0 | 7 | 1.3 | 102083 | 106083 | 25037.26464 |  | 11.77 | 119 | 564 | 2.69 | 1.27 | 1169 | 4000 | 0 | 1242 | 243 | 2310 | 3.037126 | 2097.51 | 42.60302 | 564
2024-03-04 06:00 | 3.8 | 0.3733333 | 11.07 | 0.9666667 | 87.59 | 6.566667 | 0.44 | 11.34667 | 1.046667 | 87.16667 | 54.46 | 10.145 | 5.748333 | 2.325 | 11.07833 | 2.18 | 0.04466667 | 0.1188333 | 0.07166667 | 0.2233333 | 0.1916667 | 1.927378 | 95.90333 | 0.9766667 | 0.7666667 | 1.316667 | 0.2 | [10 empty] | 44.27 | 0 | 69.17 | 570.94 | 21.66 | 26.69 | 920.558 | 32.672 | 25.118 | 236.83 | 2684.076 | 181.349 | 711.956 | 59.458 | 95396.2 | 8.768 | 753.936 | 1.696272 | 56.01922 | 54.46 | 60.09823 | 63.55333 | 422.2038 | 25.54689 | 111.6342 | 559.3849 |  | 75 | 20 | 5 | 3.120734 | 27.95663 | 51.3979 | 470.1537 | 63.70475 | 181.349 | 0.04973165 | 781.126 | 0.2142095 | 2684.076 | 0.7360588 | 3646.551 | 0 | 0 | 59.458 | 0 | 0 | 920.558 | 32.672 | 44.27 | 997.5 | 236.83 | 4.015 | 1.895 | 10.99333 | 17.55667 | 69.555 | 63.255 | 5.605 | 2.535 | 0.048 | 0.135 | 0.0325 | 0.038 | 0.075 | 0.515 | 0.125 | 0.29 | 0.95 | 58.18833 | 5.66 | 4.758333 | 0.1146667 | 0.483 | 0.01283333 | 0.03933333 | 0.275 | 0.1083333 | 0.085 | 5 | 2.5 | 0 | 0 | 0 | 0 | 0 | 0 | 0 | 0 | 0 | 0 | 0 | 0 | 7 | 1.3 | 100735 | 104913 | 24759.48 |  | 10.81 | 119 | 564 | 2.69 | 1.29 | 1156 | 4000 | 143 | 1244 | 238 | 2320 | 3.076185 | 2097.51 | 41.70222 | 564
2024-03-04 07:00 | 3.8 | 0.3733333 | 11.07 | 0.9666667 | 87.59 | 6.566667 | 0.44 | 11.34667 | 1.046667 | 87.16667 | 54.46 | 10.145 | 5.748333 | 2.325 | 11.07833 | 2.18 | 0.04466667 | 0.1188333 | 0.07166667 | 0.2233333 | 0.1916667 | 1.927378 | 95.90333 | 0.9766667 | 0.7666667 | 1.316667 | 0.2 | [10 empty] | 44.27 | 0 | 69.17 | 570.94 | 21.66 | 26.69 | 920.558 | 32.672 | 25.118 | 236.83 | 2684.076 | 181.349 | 711.956 | 59.458 | 95396.2 | 8.768 | 753.936 | 1.696272 | 56.01922 | 54.46 | 60.09823 | 63.55333 | 422.2038 | 25.54689 | 111.6342 | 559.3849 |  | 75 | 20 | 5 | 3.120734 | 27.95663 | 51.3979 | 470.1537 | 63.70475 | 181.349 | 0.04973165 | 781.126 | 0.2142095 | 2684.076 | 0.7360588 | 3646.551 | 0 | 0 | 59.458 | 0 | 0 | 920.558 | 32.672 | 44.27 | 997.5 | 236.83 | 4.015 | 1.895 | 10.99333 | 17.55667 | 69.555 | 63.255 | 5.605 | 2.535 | 0.048 | 0.135 | 0.0325 | 0.038 | 0.075 | 0.515 | 0.125 | 0.29 | 0.95 | 58.18833 | 5.66 | 4.758333 | 0.1146667 | 0.483 | 0.01283333 | 0.03933333 | 0.275 | 0.1083333 | 0.085 | 5 | 2.5 | 0 | 0 | 0 | 0 | 0 | 0 | 0 | 0 | 0 | 0 | 0 | 0 | 7 | 1.3 | 96935 | 100936 | 23977.3648 |  | 11.21 | 120 | 565 | 2.63 | 1.29 | 1157 | 4001 | 0 | 1264 | 233 | 2291 | 3.192678 | 2097.51 | 42.07289 | 565
2024-03-04 08:00 | 3.8 | 0.3733333 | 11.07 | 0.9666667 | 87.59 | 6.566667 | 0.44 | 11.34667 | 1.046667 | 87.16667 | 54.46 | 10.145 | 5.748333 | 2.325 | 11.07833 | 2.18 | 0.04466667 | 0.1188333 | 0.07166667 | 0.2233333 | 0.1916667 | 1.927378 | 95.90333 | 0.9766667 | 0.7666667 | 1.316667 | 0.2 | [10 empty] | 44.27 | 0 | 69.17 | 570.94 | 21.66 | 26.69 | 920.558 | 32.672 | 25.118 | 236.83 | 2684.076 | 181.349 | 711.956 | 59.458 | 95396.2 | 8.768 | 753.936 | 1.696272 | 56.01922 | 54.46 | 60.09823 | 63.55333 | 422.2038 | 25.54689 | 111.6342 | 559.3849 |  | 75 | 20 | 5 | 3.120734 | 27.95663 | 51.3979 | 470.1537 | 63.70475 | 181.349 | 0.04973165 | 781.126 | 0.2142095 | 2684.076 | 0.7360588 | 3646.551 | 0 | 0 | 59.458 | 0 | 0 | 920.558 | 32.672 | 44.27 | 997.5 | 236.83 | 4.015 | 1.895 | 10.99333 | 17.55667 | 69.555 | 63.255 | 5.605 | 2.535 | 0.048 | 0.135 | 0.0325 | 0.038 | 0.075 | 0.515 | 0.125 | 0.29 | 0.95 | 58.18833 | 5.66 | 4.758333 | 0.1146667 | 0.483 | 0.01283333 | 0.03933333 | 0.275 | 0.1083333 | 0.085 | 5 | 2.5 | 0 | 0 | 0 | 0 | 0 | 0 | 0 | 0 | 0 | 0 | 0 | 0 | 7 | 1.3 | 100536 | 104536 | 24718.45888 |  | 11.16 | 119 | 564 | 2.67 | 1.3 | 1151 | 4000 | 0 | 1269 | 237 | 2305 | 3.082038 | 2097.51 | 40.82894 | 564
2024-03-04 09:00 | 3.8 | 0.3733333 | 11.07 | 0.9666667 | 87.59 | 6.566667 | 0.44 | 11.34667 | 1.046667 | 87.16667 | 54.46 | 10.145 | 5.748333 | 2.325 | 11.07833 | 2.18 | 0.04466667 | 0.1188333 | 0.07166667 | 0.2233333 | 0.1916667 | 1.927378 | 95.90333 | 0.9766667 | 0.7666667 | 1.316667 | 0.2 | [10 empty] | 44.27 | 0 | 69.17 | 570.94 | 21.66 | 26.69 | 920.558 | 32.672 | 25.118 | 236.83 | 2684.076 | 181.349 | 711.956 | 59.458 | 95396.2 | 8.768 | 753.936 | 1.696272 | 56.01922 | 54.46 | 60.09823 | 63.55333 | 422.2038 | 25.54689 | 111.6342 | 559.3849 |  | 75 | 20 | 5 | 3.120734 | 27.95663 | 51.3979 | 470.1537 | 63.70475 | 181.349 | 0.04973165 | 781.126 | 0.2142095 | 2684.076 | 0.7360588 | 3646.551 | 0 | 0 | 59.458 | 0 | 0 | 920.558 | 32.672 | 44.27 | 997.5 | 236.83 | 4.015 | 1.895 | 10.99333 | 17.55667 | 69.555 | 63.255 | 5.605 | 2.535 | 0.048 | 0.135 | 0.0325 | 0.038 | 0.075 | 0.515 | 0.125 | 0.29 | 0.95 | 58.18833 | 5.66 | 4.758333 | 0.1146667 | 0.483 | 0.01283333 | 0.03933333 | 0.275 | 0.1083333 | 0.085 | 5 | 2.5 | 0 | 0 | 0 | 0 | 0 | 0 | 0 | 0 | 0 | 0 | 0 | 0 | 7 | 1.3 | 100049 | 104049 | 24618.09792 |  | 11.21 | 120 | 565 | 2.67 | 1.3 | 1149 | 4000 | 0 | 1268 | 236 | 2302 | 3.096453 | 2097.51 | 41.48131 | 565
2024-03-04 10:00 | 3.8 | 0.3733333 | 11.07 | 0.9666667 | 87.59 | 6.566667 | 0.44 | 11.34667 | 1.046667 | 87.16667 | 54.46 | 10.145 | 5.748333 | 2.325 | 11.07833 | 2.18 | 0.04466667 | 0.1188333 | 0.07166667 | 0.2233333 | 0.1916667 | 1.927378 | 95.90333 | 0.9766667 | 0.7666667 | 1.316667 | 0.2 | [10 empty] | 44.27 | 0 | 69.17 | 570.94 | 21.66 | 26.69 | 920.558 | 32.672 | 25.118 | 236.83 | 2684.076 | 181.349 | 711.956 | 59.458 | 95396.2 | 8.768 | 753.936 | 1.696272 | 56.01922 | 54.46 | 60.09823 | 63.55333 | 422.2038 | 25.54689 | 111.6342 | 559.3849 |  | 75 | 20 | 5 | 3.120734 | 27.95663 | 51.3979 | 470.1537 | 63.70475 | 181.349 | 0.04973165 | 781.126 | 0.2142095 | 2684.076 | 0.7360588 | 3646.551 | 0 | 0 | 59.458 | 0 | 0 | 920.558 | 32.672 | 44.27 | 997.5 | 236.83 | 4.015 | 1.895 | 10.99333 | 17.55667 | 69.555 | 63.255 | 5.605 | 2.535 | 0.048 | 0.135 | 0.0325 | 0.038 | 0.075 | 0.515 | 0.125 | 0.29 | 0.95 | 58.18833 | 5.66 | 4.758333 | 0.1146667 | 0.483 | 0.01283333 | 0.03933333 | 0.275 | 0.1083333 | 0.085 | 5 | 2.5 | 0 | 0 | 0 | 0 | 0 | 0 | 0 | 0 | 0 | 0 | 0 | 0 | 7 | 1.3 | 99585.91 | 104182 | 24522.66 |  | 9.07 | 109 | 554 | 2.68 | 1.3 | 1149 | 4000 | 479 | 1260 | 236 | 2320 | 3.110286 | 2097.51 | 41.66667 | 554
2024-03-04 11:00 | 3.8 | 0.3733333 | 11.07 | 0.9666667 | 87.59 | 6.566667 | 0.44 | 11.34667 | 1.046667 | 87.16667 | 54.46 | 10.145 | 5.748333 | 2.325 | 11.07833 | 2.18 | 0.04466667 | 0.1188333 | 0.07166667 | 0.2233333 | 0.1916667 | 1.927378 | 95.90333 | 0.9766667 | 0.7666667 | 1.316667 | 0.2 | [10 empty] | 44.27 | 0 | 69.17 | 570.94 | 21.66 | 26.69 | 920.558 | 32.672 | 25.118 | 236.83 | 2684.076 | 181.349 | 711.956 | 59.458 | 95396.2 | 8.768 | 753.936 | 1.696272 | 56.01922 | 54.46 | 60.09823 | 63.55333 | 422.2038 | 25.54689 | 111.6342 | 559.3849 |  | 75 | 20 | 5 | 3.120734 | 27.95663 | 51.3979 | 470.1537 | 63.70475 | 181.349 | 0.04973165 | 781.126 | 0.2142095 | 2684.076 | 0.7360588 | 3646.551 | 0 | 0 | 59.458 | 0 | 0 | 920.558 | 32.672 | 44.27 | 997.5 | 236.83 | 4.015 | 1.895 | 10.99333 | 17.55667 | 69.555 | 63.255 | 5.605 | 2.535 | 0.048 | 0.135 | 0.0325 | 0.038 | 0.075 | 0.515 | 0.125 | 0.29 | 0.95 | 58.18833 | 5.66 | 4.758333 | 0.1146667 | 0.483 | 0.01283333 | 0.03933333 | 0.275 | 0.1083333 | 0.085 | 5 | 2.5 | 0 | 0 | 0 | 0 | 0 | 0 | 0 | 0 | 0 | 0 | 0 | 0 | 7 | 1.3 | 99654.8 | 104562 | 24536.86 |  | 8.94 | 106 | 551 | 2.7 | 1.3 | 1150 | 4000 | 729 | 1234 | 233 | 2320 | 3.108221 | 2097.51 | 41.33669 | 551
2024-03-04 12:00 | 3.8 | 0.3733333 | 11.07 | 0.9666667 | 87.59 | 6.566667 | 0.44 | 11.34667 | 1.046667 | 87.16667 | 54.46 | 10.145 | 5.748333 | 2.325 | 11.07833 | 2.18 | 0.04466667 | 0.1188333 | 0.07166667 | 0.2233333 | 0.1916667 | 1.927378 | 95.90333 | 0.9766667 | 0.7666667 | 1.316667 | 0.2 | [10 empty] | 44.27 | 0 | 69.17 | 570.94 | 21.66 | 26.69 | 920.558 | 32.672 | 25.118 | 236.83 | 2684.076 | 181.349 | 711.956 | 59.458 | 95396.2 | 8.768 | 753.936 | 1.696272 | 56.01922 | 54.46 | 60.09823 | 63.55333 | 422.2038 | 25.54689 | 111.6342 | 559.3849 |  | 75 | 20 | 5 | 3.120734 | 27.95663 | 51.3979 | 470.1537 | 63.70475 | 181.349 | 0.04973165 | 781.126 | 0.2142095 | 2684.076 | 0.7360588 | 3646.551 | 0 | 0 | 59.458 | 0 | 0 | 920.558 | 32.672 | 44.27 | 997.5 | 236.83 | 4.015 | 1.895 | 10.99333 | 17.55667 | 69.555 | 63.255 | 5.605 | 2.535 | 0.048 | 0.135 | 0.0325 | 0.038 | 0.075 | 0.515 | 0.125 | 0.29 | 0.95 | 58.18833 | 5.66 | 4.758333 | 0.1146667 | 0.483 | 0.01283333 | 0.03933333 | 0.275 | 0.1083333 | 0.085 | 5 | 2.5 | 0 | 0 | 0 | 0 | 0 | 0 | 0 | 0 | 0 | 0 | 0 | 0 | 7 | 1.3 | 98161.82 | 102681 | 24228.19 |  | 9.71 | 112 | 557 | 2.72 | 1.3 | 1151 | 3999 | 418 | 1257 | 234 | 2319 | 3.152853 | 2097.51 | 41.47636 | 557
2024-03-04 13:00 | 3.8 | 0.3733333 | 11.07 | 0.9666667 | 87.59 | 6.566667 | 0.44 | 11.34667 | 1.046667 | 87.16667 | 54.46 | 10.145 | 5.748333 | 2.325 | 11.07833 | 2.18 | 0.04466667 | 0.1188333 | 0.07166667 | 0.2233333 | 0.1916667 | 1.927378 | 95.90333 | 0.9766667 | 0.7666667 | 1.316667 | 0.2 | [10 empty] | 44.27 | 0 | 69.17 | 570.94 | 21.66 | 26.69 | 920.558 | 32.672 | 25.118 | 236.83 | 2684.076 | 181.349 | 711.956 | 59.458 | 95396.2 | 8.768 | 753.936 | 1.696272 | 56.01922 | 54.46 | 60.09823 | 63.55333 | 422.2038 | 25.54689 | 111.6342 | 559.3849 |  | 75 | 20 | 5 | 3.120734 | 27.95663 | 51.3979 | 470.1537 | 63.70475 | 181.349 | 0.04973165 | 781.126 | 0.2142095 | 2684.076 | 0.7360588 | 3646.551 | 0 | 0 | 59.458 | 0 | 0 | 920.558 | 32.672 | 44.27 | 997.5 | 236.83 | 4.015 | 1.895 | 10.99333 | 17.55667 | 69.555 | 63.255 | 5.605 | 2.535 | 0.048 | 0.135 | 0.0325 | 0.038 | 0.075 | 0.515 | 0.125 | 0.29 | 0.95 | 58.18833 | 5.66 | 4.758333 | 0.1146667 | 0.483 | 0.01283333 | 0.03933333 | 0.275 | 0.1083333 | 0.085 | 5 | 2.5 | 0 | 0 | 0 | 0 | 0 | 0 | 0 | 0 | 0 | 0 | 0 | 0 | 6 | 1.3 | 97367 | 102094 | 24064.39136 |  | 9.46 | 109 | 554 | 2.69 | 1.3 | 1145 | 3999 | 585 | 1221 | 230 | 2315 | 3.177556 | 2097.51 | 41.09209 | 554
2024-03-04 14:00 | 3.8 | 0.3733333 | 11.07 | 0.9666667 | 87.59 | 6.566667 | 0.44 | 11.34667 | 1.046667 | 87.16667 | 54.46 | 10.145 | 5.748333 | 2.325 | 11.07833 | 2.18 | 0.04466667 | 0.1188333 | 0.07166667 | 0.2233333 | 0.1916667 | 1.927378 | 95.90333 | 0.9766667 | 0.7666667 | 1.316667 | 0.2 | [10 empty] | 44.27 | 0 | 69.17 | 570.94 | 21.66 | 26.69 | 920.558 | 32.672 | 25.118 | 236.83 | 2684.076 | 181.349 | 711.956 | 59.458 | 95396.2 | 8.768 | 753.936 | 1.696272 | 56.01922 | 54.46 | 60.09823 | 63.55333 | 422.2038 | 25.54689 | 111.6342 | 559.3849 |  | 75 | 20 | 5 | 3.120734 | 27.95663 | 51.3979 | 470.1537 | 63.70475 | 181.349 | 0.04973165 | 781.126 | 0.2142095 | 2684.076 | 0.7360588 | 3646.551 | 0 | 0 | 59.458 | 0 | 0 | 920.558 | 32.672 | 44.27 | 997.5 | 236.83 | 4.015 | 1.895 | 10.99333 | 17.55667 | 69.555 | 63.255 | 5.605 | 2.535 | 0.048 | 0.135 | 0.0325 | 0.038 | 0.075 | 0.515 | 0.125 | 0.29 | 0.95 | 58.18833 | 5.66 | 4.758333 | 0.1146667 | 0.483 | 0.01283333 | 0.03933333 | 0.275 | 0.1083333 | 0.085 | 5 | 2.5 | 0 | 0 | 0 | 0 | 0 | 0 | 0 | 0 | 0 | 0 | 0 | 0 | 7 | 1.3 | 97707.24 | 102938 | 24135.51 |  | 8.37 | 104 | 549 | 2.66 | 1.29 | 1157 | 4000 | 989 | 1220 | 232 | 2310 | 3.167694 | 2097.51 | 42.04313 | 549
2024-03-04 15:00 | 3.8 | 0.3733333 | 11.07 | 0.9666667 | 87.59 | 6.566667 | 0.44 | 11.34667 | 1.046667 | 87.16667 | 54.46 | 10.145 | 5.748333 | 2.325 | 11.07833 | 2.18 | 0.04466667 | 0.1188333 | 0.07166667 | 0.2233333 | 0.1916667 | 1.927378 | 95.90333 | 0.9766667 | 0.7666667 | 1.316667 | 0.2 | [10 empty] | 44.27 | 0 | 69.17 | 570.94 | 21.66 | 26.69 | 920.558 | 32.672 | 25.118 | 236.83 | 2684.076 | 181.349 | 711.956 | 59.458 | 95396.2 | 8.768 | 753.936 | 1.696272 | 56.01922 | 54.46 | 60.09823 | 63.55333 | 422.2038 | 25.54689 | 111.6342 | 559.3849 |  | 75 | 20 | 5 | 3.120734 | 27.95663 | 51.3979 | 470.1537 | 63.70475 | 181.349 | 0.04973165 | 781.126 | 0.2142095 | 2684.076 | 0.7360588 | 3646.551 | 0 | 0 | 59.458 | 0 | 0 | 920.558 | 32.672 | 44.27 | 997.5 | 236.83 | 4.015 | 1.895 | 10.99333 | 17.55667 | 69.555 | 63.255 | 5.605 | 2.535 | 0.048 | 0.135 | 0.0325 | 0.038 | 0.075 | 0.515 | 0.125 | 0.29 | 0.95 | 58.18833 | 5.66 | 4.758333 | 0.1146667 | 0.483 | 0.01283333 | 0.03933333 | 0.275 | 0.1083333 | 0.085 | 5 | 2.5 | 0 | 0 | 0 | 0 | 0 | 0 | 0 | 0 | 0 | 0 | 0 | 0 | 7 | 1.3 | 98210.64 | 103419 | 24239.25 |  | 8.7 | 104 | 549 | 2.68 | 1.29 | 1151 | 4000 | 971 | 1241 | 234 | 2316 | 3.152105 | 2097.51 | 42.61737 | 549
2024-03-04 16:00 | 3.8 | 0.3733333 | 11.07 | 0.9666667 | 87.59 | 6.566667 | 0.44 | 11.34667 | 1.046667 | 87.16667 | 54.46 | 10.145 | 5.748333 | 2.325 | 11.07833 | 2.18 | 0.04466667 | 0.1188333 | 0.07166667 | 0.2233333 | 0.1916667 | 1.927378 | 95.90333 | 0.9766667 | 0.7666667 | 1.316667 | 0.2 | [10 empty] | 44.27 | 0 | 69.17 | 570.94 | 21.66 | 26.69 | 920.558 | 32.672 | 25.118 | 236.83 | 2684.076 | 181.349 | 711.956 | 59.458 | 95396.2 | 8.768 | 753.936 | 1.696272 | 56.01922 | 54.46 | 60.09823 | 63.55333 | 422.2038 | 25.54689 | 111.6342 | 559.3849 |  | 75 | 20 | 5 | 3.120734 | 27.95663 | 51.3979 | 470.1537 | 63.70475 | 181.349 | 0.04973165 | 781.126 | 0.2142095 | 2684.076 | 0.7360588 | 3646.551 | 0 | 0 | 59.458 | 0 | 0 | 920.558 | 32.672 | 44.27 | 997.5 | 236.83 | 4.015 | 1.895 | 10.99333 | 17.55667 | 69.555 | 63.255 | 5.605 | 2.535 | 0.048 | 0.135 | 0.0325 | 0.038 | 0.075 | 0.515 | 0.125 | 0.29 | 0.95 | 58.18833 | 5.66 | 4.758333 | 0.1146667 | 0.483 | 0.01283333 | 0.03933333 | 0.275 | 0.1083333 | 0.085 | 5 | 2.5 | 0 | 0 | 0 | 0 | 0 | 0 | 0 | 0 | 0 | 0 | 0 | 0 | 7 | 1.3 | 96711.6 | 101406 | 23930.33 |  | 9.15 | 103 | 548 | 2.64 | 1.26 | 1149 | 4000 | 558 | 1227 | 232 | 2322 | 3.198987 | 2097.51 | 42.55946 | 548
2024-03-04 17:00 | 3.8 | 0.3733333 | 11.07 | 0.9666667 | 87.59 | 6.566667 | 0.44 | 11.34667 | 1.046667 | 87.16667 | 54.46 | 10.145 | 5.748333 | 2.325 | 11.07833 | 2.18 | 0.04466667 | 0.1188333 | 0.07166667 | 0.2233333 | 0.1916667 | 1.927378 | 95.90333 | 0.9766667 | 0.7666667 | 1.316667 | 0.2 | [10 empty] | 44.27 | 0 | 69.17 | 570.94 | 21.66 | 26.69 | 920.558 | 32.672 | 25.118 | 236.83 | 2684.076 | 181.349 | 711.956 | 59.458 | 95396.2 | 8.768 | 753.936 | 1.696272 | 56.01922 | 54.46 | 60.09823 | 63.55333 | 422.2038 | 25.54689 | 111.6342 | 559.3849 |  | 75 | 20 | 5 | 3.120734 | 27.95663 | 51.3979 | 470.1537 | 63.70475 | 181.349 | 0.04973165 | 781.126 | 0.2142095 | 2684.076 | 0.7360588 | 3646.551 | 0 | 0 | 59.458 | 0 | 0 | 920.558 | 32.672 | 44.27 | 997.5 | 236.83 | 4.015 | 1.895 | 10.99333 | 17.55667 | 69.555 | 63.255 | 5.605 | 2.535 | 0.048 | 0.135 | 0.0325 | 0.038 | 0.075 | 0.515 | 0.125 | 0.29 | 0.95 | 58.18833 | 5.66 | 4.758333 | 0.1146667 | 0.483 | 0.01283333 | 0.03933333 | 0.275 | 0.1083333 | 0.085 | 5 | 2.5 | 0 | 0 | 0 | 0 | 0 | 0 | 0 | 0 | 0 | 0 | 0 | 0 | 8 | 1.3 | 96622.22 | 101568 | 23911.91 |  | 9.2 | 104 | 549 | 2.67 | 1.29 | 1150 | 4000 | 760 | 1231 | 231 | 2309 | 3.201826 | 2097.51 | 41.05094 | 549
2024-03-04 18:00 | 3.8 | 0.3733333 | 11.07 | 0.9666667 | 87.59 | 6.566667 | 0.44 | 11.34667 | 1.046667 | 87.16667 | 54.46 | 10.145 | 5.748333 | 2.325 | 11.07833 | 2.18 | 0.04466667 | 0.1188333 | 0.07166667 | 0.2233333 | 0.1916667 | 1.927378 | 95.90333 | 0.9766667 | 0.7666667 | 1.316667 | 0.2 | [10 empty] | 44.27 | 0 | 69.17 | 570.94 | 21.66 | 26.69 | 920.558 | 32.672 | 25.118 | 236.83 | 2684.076 | 181.349 | 711.956 | 59.458 | 95396.2 | 8.768 | 753.936 | 1.696272 | 56.01922 | 54.46 | 60.09823 | 63.55333 | 422.2038 | 25.54689 | 111.6342 | 559.3849 |  | 75 | 20 | 5 | 3.120734 | 27.95663 | 51.3979 | 470.1537 | 63.70475 | 181.349 | 0.04973165 | 781.126 | 0.2142095 | 2684.076 | 0.7360588 | 3646.551 | 0 | 0 | 59.458 | 0 | 0 | 920.558 | 32.672 | 44.27 | 997.5 | 236.83 | 4.015 | 1.895 | 10.99333 | 17.55667 | 69.555 | 63.255 | 5.605 | 2.535 | 0.048 | 0.135 | 0.0325 | 0.038 | 0.075 | 0.515 | 0.125 | 0.29 | 0.95 | 58.18833 | 5.66 | 4.758333 | 0.1146667 | 0.483 | 0.01283333 | 0.03933333 | 0.275 | 0.1083333 | 0.085 | 5 | 2.5 | 0 | 0 | 0 | 0 | 0 | 0 | 0 | 0 | 0 | 0 | 0 | 0 | 7 | 1.3 | 101155.5 | 105667 | 24846.13 |  | 9.3 | 109 | 554 | 2.68 | 1.3 | 1149 | 4000 | 411 | 1277 | 239 | 2318 | 3.063894 | 2097.51 | 41.46563 | 554
2024-03-04 19:00 | 3.8 | 0.3733333 | 11.07 | 0.9666667 | 87.59 | 6.566667 | 0.44 | 11.34667 | 1.046667 | 87.16667 | 54.46 | 10.145 | 5.748333 | 2.325 | 11.07833 | 2.18 | 0.04466667 | 0.1188333 | 0.07166667 | 0.2233333 | 0.1916667 | 1.927378 | 95.90333 | 0.9766667 | 0.7666667 | 1.316667 | 0.2 | [10 empty] | 44.27 | 0 | 69.17 | 570.94 | 21.66 | 26.69 | 920.558 | 32.672 | 25.118 | 236.83 | 2684.076 | 181.349 | 711.956 | 59.458 | 95396.2 | 8.768 | 753.936 | 1.696272 | 56.01922 | 54.46 | 60.09823 | 63.55333 | 422.2038 | 25.54689 | 111.6342 | 559.3849 |  | 75 | 20 | 5 | 3.120734 | 27.95663 | 51.3979 | 470.1537 | 63.70475 | 181.349 | 0.04973165 | 781.126 | 0.2142095 | 2684.076 | 0.7360588 | 3646.551 | 0 | 0 | 59.458 | 0 | 0 | 920.558 | 32.672 | 44.27 | 997.5 | 236.83 | 4.015 | 1.895 | 10.99333 | 17.55667 | 69.555 | 63.255 | 5.605 | 2.535 | 0.048 | 0.135 | 0.0325 | 0.038 | 0.075 | 0.515 | 0.125 | 0.29 | 0.95 | 58.18833 | 5.66 | 4.758333 | 0.1146667 | 0.483 | 0.01283333 | 0.03933333 | 0.275 | 0.1083333 | 0.085 | 5 | 2.5 | 0 | 0 | 0 | 0 | 0 | 0 | 0 | 0 | 0 | 0 | 0 | 0 | 7 | 1.3 | 99173.49 | 103619 | 24437.67 |  | 9.76 | 109 | 554 | 2.7 | 1.29 | 1147 | 4000 | 358 | 1226 | 233 | 2319 | 3.12271 | 2097.51 | 41.99361 | 554
2024-03-04 20:00 | 3.8 | 0.3733333 | 11.07 | 0.9666667 | 87.59 | 6.566667 | 0.44 | 11.34667 | 1.046667 | 87.16667 | 54.46 | 10.145 | 5.748333 | 2.325 | 11.07833 | 2.18 | 0.04466667 | 0.1188333 | 0.07166667 | 0.2233333 | 0.1916667 | 1.927378 | 95.90333 | 0.9766667 | 0.7666667 | 1.316667 | 0.2 | [10 empty] | 44.27 | 0 | 69.17 | 570.94 | 21.66 | 26.69 | 920.558 | 32.672 | 25.118 | 236.83 | 2684.076 | 181.349 | 711.956 | 59.458 | 95396.2 | 8.768 | 753.936 | 1.696272 | 56.01922 | 54.46 | 60.09823 | 63.55333 | 422.2038 | 25.54689 | 111.6342 | 559.3849 |  | 75 | 20 | 5 | 3.120734 | 27.95663 | 51.3979 | 470.1537 | 63.70475 | 181.349 | 0.04973165 | 781.126 | 0.2142095 | 2684.076 | 0.7360588 | 3646.551 | 0 | 0 | 59.458 | 0 | 0 | 920.558 | 32.672 | 44.27 | 997.5 | 236.83 | 4.015 | 1.895 | 10.99333 | 17.55667 | 69.555 | 63.255 | 5.605 | 2.535 | 0.048 | 0.135 | 0.0325 | 0.038 | 0.075 | 0.515 | 0.125 | 0.29 | 0.95 | 58.18833 | 5.66 | 4.758333 | 0.1146667 | 0.483 | 0.01283333 | 0.03933333 | 0.275 | 0.1083333 | 0.085 | 5 | 2.5 | 0 | 0 | 0 | 0 | 0 | 0 | 0 | 0 | 0 | 0 | 0 | 0 | 7 | 1.3 | 98271.91 | 102588 | 24251.88 |  | 9.97 | 111 | 556 | 2.69 | 1.29 | 1149 | 4000 | 254 | 1226 | 232 | 2320 | 3.150218 | 2097.51 | 42.60949 | 556
2024-03-04 21:00 | 3.8 | 0.3733333 | 11.07 | 0.9666667 | 87.59 | 6.566667 | 0.44 | 11.34667 | 1.046667 | 87.16667 | 54.46 | 10.145 | 5.748333 | 2.325 | 11.07833 | 2.18 | 0.04466667 | 0.1188333 | 0.07166667 | 0.2233333 | 0.1916667 | 1.927378 | 95.90333 | 0.9766667 | 0.7666667 | 1.316667 | 0.2 | [10 empty] | 44.27 | 0 | 69.17 | 570.94 | 21.66 | 26.69 | 920.558 | 32.672 | 25.118 | 236.83 | 2684.076 | 181.349 | 711.956 | 59.458 | 95396.2 | 8.768 | 753.936 | 1.696272 | 56.01922 | 54.46 | 60.09823 | 63.55333 | 422.2038 | 25.54689 | 111.6342 | 559.3849 |  | 75 | 20 | 5 | 3.120734 | 27.95663 | 51.3979 | 470.1537 | 63.70475 | 181.349 | 0.04973165 | 781.126 | 0.2142095 | 2684.076 | 0.7360588 | 3646.551 | 0 | 0 | 59.458 | 0 | 0 | 920.558 | 32.672 | 44.27 | 997.5 | 236.83 | 4.015 | 1.895 | 10.99333 | 17.55667 | 69.555 | 63.255 | 5.605 | 2.535 | 0.048 | 0.135 | 0.0325 | 0.038 | 0.075 | 0.515 | 0.125 | 0.29 | 0.95 | 58.18833 | 5.66 | 4.758333 | 0.1146667 | 0.483 | 0.01283333 | 0.03933333 | 0.275 | 0.1083333 | 0.085 | 5 | 2.5 | 0 | 0 | 0 | 0 | 0 | 0 | 0 | 0 | 0 | 0 | 0 | 0 | 7 | 1.3 | 98290 | 102290 | 24255.6032 |  | 10.53 | 114 | 559 | 2.71 | 1.3 | 1149 | 4000 | 0 | 1212 | 230 | 2321 | 3.149661 | 2097.51 | 42.03359 | 559
2024-03-04 22:00 | 3.8 | 0.3733333 | 11.07 | 0.9666667 | 87.59 | 6.566667 | 0.44 | 11.34667 | 1.046667 | 87.16667 | 54.46 | 10.145 | 5.748333 | 2.325 | 11.07833 | 2.18 | 0.04466667 | 0.1188333 | 0.07166667 | 0.2233333 | 0.1916667 | 1.927378 | 95.90333 | 0.9766667 | 0.7666667 | 1.316667 | 0.2 | [10 empty] | 44.27 | 0 | 69.17 | 570.94 | 21.66 | 26.69 | 920.558 | 32.672 | 25.118 | 236.83 | 2684.076 | 181.349 | 711.956 | 59.458 | 95396.2 | 8.768 | 753.936 | 1.696272 | 56.01922 | 54.46 | 60.09823 | 63.55333 | 422.2038 | 25.54689 | 111.6342 | 559.3849 |  | 75 | 20 | 5 | 3.120734 | 27.95663 | 51.3979 | 470.1537 | 63.70475 | 181.349 | 0.04973165 | 781.126 | 0.2142095 | 2684.076 | 0.7360588 | 3646.551 | 0 | 0 | 59.458 | 0 | 0 | 920.558 | 32.672 | 44.27 | 997.5 | 236.83 | 4.015 | 1.895 | 10.99333 | 17.55667 | 69.555 | 63.255 | 5.605 | 2.535 | 0.048 | 0.135 | 0.0325 | 0.038 | 0.075 | 0.515 | 0.125 | 0.29 | 0.95 | 58.18833 | 5.66 | 4.758333 | 0.1146667 | 0.483 | 0.01283333 | 0.03933333 | 0.275 | 0.1083333 | 0.085 | 5 | 2.5 | 0 | 0 | 0 | 0 | 0 | 0 | 0 | 0 | 0 | 0 | 0 | 0 | 7 | 1.3 | 99288 | 103287 | 24460.27104 |  | 10.5 | 114 | 559 | 2.71 | 1.29 | 1148 | 3999 | 0 | 1212 | 232 | 2324 | 3.118501 | 2097.51 | 40.80512 | 559
2024-03-04 23:00 | 3.8 | 0.3733333 | 11.07 | 0.9666667 | 87.59 | 6.566667 | 0.44 | 11.34667 | 1.046667 | 87.16667 | 54.46 | 10.145 | 5.748333 | 2.325 | 11.07833 | 2.18 | 0.04466667 | 0.1188333 | 0.07166667 | 0.2233333 | 0.1916667 | 1.927378 | 95.90333 | 0.9766667 | 0.7666667 | 1.316667 | 0.2 | [10 empty] | 44.27 | 0 | 69.17 | 570.94 | 21.66 | 26.69 | 920.558 | 32.672 | 25.118 | 236.83 | 2684.076 | 181.349 | 711.956 | 59.458 | 95396.2 | 8.768 | 753.936 | 1.696272 | 56.01922 | 54.46 | 60.09823 | 63.55333 | 422.2038 | 25.54689 | 111.6342 | 559.3849 |  | 75 | 20 | 5 | 3.120734 | 27.95663 | 51.3979 | 470.1537 | 63.70475 | 181.349 | 0.04973165 | 781.126 | 0.2142095 | 2684.076 | 0.7360588 | 3646.551 | 0 | 0 | 59.458 | 0 | 0 | 920.558 | 32.672 | 44.27 | 997.5 | 236.83 | 4.015 | 1.895 | 10.99333 | 17.55667 | 69.555 | 63.255 | 5.605 | 2.535 | 0.048 | 0.135 | 0.0325 | 0.038 | 0.075 | 0.515 | 0.125 | 0.29 | 0.95 | 58.18833 | 5.66 | 4.758333 | 0.1146667 | 0.483 | 0.01283333 | 0.03933333 | 0.275 | 0.1083333 | 0.085 | 5 | 2.5 | 0 | 0 | 0 | 0 | 0 | 0 | 0 | 0 | 0 | 0 | 0 | 0 | 7 | 1.3 | 99217 | 103216 | 24445.63936 |  | 10.27 | 111 | 556 | 2.69 | 1.3 | 1149 | 3999 | 0 | 1236 | 233 | 2337 | 3.120645 | 2097.51 | 41.06612 | 556
2024-03-05 | 3.533333 | 0.4033333 | 11.17333 | 0.9733333 | 87.45 | 7.3 | 0.44 | 11.40333 | 1.043333 | 87.11333 | 54.52833 | 10.15 | 5.766667 | 2.33 | 11.03833 | 2.108333 | 0.0455 | 0.116 | 0.0745 | 0.2266667 | 0.1766667 | 1.914166 | 96.03667 | 0.9633333 | 0.63 | 1.28 | 0.1 | [10 empty] | 36.4 | 0 | 64.96 | 583.801 | 25.87 | 20.08 | 926.154 | 40.795 | 17.352 | 232.33 | 2720.478 | 73.195 | 822.689 | 64.579 | 95380.2 | 8.6423 | 741.8 | 1.703992 | 55.7609 | 54.52833 | 59.2745 | 63.255 | 423.7498 | 25.57283 | 108.9589 | 558.2816 |  | 76 | 22 | 2 | 3.080395 | 28.72425 | 52.10081 | 468.998 | 65.57565 | 73.195 | 0.0198828 | 887.649 | 0.2411223 | 2720.478 | 0.7389949 | 3681.322 | 0 | 0 | 64.579 | 0 | 45.08 | 881.074 | 40.795 | 36.4 | 1003.349 | 232.33 | 4.11 | 1.98 | 11.09833 | 17.51667 | 69.405 | 0 | 0 | 0 | 0 | 0 | 0 | 0 | 0 | 0 | 0 | 0 | 0 | 57.50833 | 6.108333 | 4.953333 | 0.1181667 | 0.4891667 | 0.01233333 | 0.04333333 | 0.295 | 0.1183333 | 0.1066667 | 5.226667 | 2.7 | 0 | 0 | 0 | 0 | 0 | 0 | 0 | 0 | 0 | 0 | 0 | 0 | 7 | 1.3 | 100104.4 | 104250 | 24629.51 |  | 10.07 | 117 | 562 | 2.69 | 1.3 | 1150 | 4000 | 117 | 1251 | 235 | 2316 | 3.094807 | 2108.39 | 40.58266 | 562
2024-03-05 01:00 | 3.533333 | 0.4033333 | 11.17333 | 0.9733333 | 87.45 | 7.3 | 0.44 | 11.40333 | 1.043333 | 87.11333 | 54.52833 | 10.15 | 5.766667 | 2.33 | 11.03833 | 2.108333 | 0.0455 | 0.116 | 0.0745 | 0.2266667 | 0.1766667 | 1.914166 | 96.03667 | 0.9633333 | 0.63 | 1.28 | 0.1 | [10 empty] | 36.4 | 0 | 64.96 | 583.801 | 25.87 | 20.08 | 926.154 | 40.795 | 17.352 | 232.33 | 2720.478 | 73.195 | 822.689 | 64.579 | 95380.2 | 8.6423 | 741.8 | 1.703992 | 55.7609 | 54.52833 | 59.2745 | 63.255 | 423.7498 | 25.57283 | 108.9589 | 558.2816 |  | 76 | 22 | 2 | 3.080395 | 28.72425 | 52.10081 | 468.998 | 65.57565 | 73.195 | 0.0198828 | 887.649 | 0.2411223 | 2720.478 | 0.7389949 | 3681.322 | 0 | 0 | 64.579 | 0 | 45.08 | 881.074 | 40.795 | 36.4 | 1003.349 | 232.33 | 4.11 | 1.98 | 11.09833 | 17.51667 | 69.405 | 0 | 0 | 0 | 0 | 0 | 0 | 0 | 0 | 0 | 0 | 0 | 0 | 57.50833 | 6.108333 | 4.953333 | 0.1181667 | 0.4891667 | 0.01233333 | 0.04333333 | 0.295 | 0.1183333 | 0.1066667 | 5.226667 | 2.7 | 0 | 0 | 0 | 0 | 0 | 0 | 0 | 0 | 0 | 0 | 0 | 0 | 7 | 1.3 | 101009 | 105009 | 24815.93472 |  | 10.34 | 119 | 564 | 2.68 | 1.3 | 1154 | 4000 | 0 | 1268 | 238 | 2325 | 3.068166 | 2108.39 | 40.82664 | 564
2024-03-05 02:00 | 3.533333 | 0.4033333 | 11.17333 | 0.9733333 | 87.45 | 7.3 | 0.44 | 11.40333 | 1.043333 | 87.11333 | 54.52833 | 10.15 | 5.766667 | 2.33 | 11.03833 | 2.108333 | 0.0455 | 0.116 | 0.0745 | 0.2266667 | 0.1766667 | 1.914166 | 96.03667 | 0.9633333 | 0.63 | 1.28 | 0.1 | [10 empty] | 36.4 | 0 | 64.96 | 583.801 | 25.87 | 20.08 | 926.154 | 40.795 | 17.352 | 232.33 | 2720.478 | 73.195 | 822.689 | 64.579 | 95380.2 | 8.6423 | 741.8 | 1.703992 | 55.7609 | 54.52833 | 59.2745 | 63.255 | 423.7498 | 25.57283 | 108.9589 | 558.2816 |  | 76 | 22 | 2 | 3.080395 | 28.72425 | 52.10081 | 468.998 | 65.57565 | 73.195 | 0.0198828 | 887.649 | 0.2411223 | 2720.478 | 0.7389949 | 3681.322 | 0 | 0 | 64.579 | 0 | 45.08 | 881.074 | 40.795 | 36.4 | 1003.349 | 232.33 | 4.11 | 1.98 | 11.09833 | 17.51667 | 69.405 | 0 | 0 | 0 | 0 | 0 | 0 | 0 | 0 | 0 | 0 | 0 | 0 | 57.50833 | 6.108333 | 4.953333 | 0.1181667 | 0.4891667 | 0.01233333 | 0.04333333 | 0.295 | 0.1183333 | 0.1066667 | 5.226667 | 2.7 | 0 | 0 | 0 | 0 | 0 | 0 | 0 | 0 | 0 | 0 | 0 | 0 | 7 | 1.3 | 99008.62 | 103258 | 24401.7 |  | 10.17 | 115 | 560 | 2.68 | 1.3 | 1152 | 3998 | 202 | 1247 | 234 | 2329 | 3.126202 | 2108.39 | 41.49691 | 560
2024-03-05 03:00 | 3.533333 | 0.4033333 | 11.17333 | 0.9733333 | 87.45 | 7.3 | 0.44 | 11.40333 | 1.043333 | 87.11333 | 54.52833 | 10.15 | 5.766667 | 2.33 | 11.03833 | 2.108333 | 0.0455 | 0.116 | 0.0745 | 0.2266667 | 0.1766667 | 1.914166 | 96.03667 | 0.9633333 | 0.63 | 1.28 | 0.1 | [10 empty] | 36.4 | 0 | 64.96 | 583.801 | 25.87 | 20.08 | 926.154 | 40.795 | 17.352 | 232.33 | 2720.478 | 73.195 | 822.689 | 64.579 | 95380.2 | 8.6423 | 741.8 | 1.703992 | 55.7609 | 54.52833 | 59.2745 | 63.255 | 423.7498 | 25.57283 | 108.9589 | 558.2816 |  | 76 | 22 | 2 | 3.080395 | 28.72425 | 52.10081 | 468.998 | 65.57565 | 73.195 | 0.0198828 | 887.649 | 0.2411223 | 2720.478 | 0.7389949 | 3681.322 | 0 | 0 | 64.579 | 0 | 45.08 | 881.074 | 40.795 | 36.4 | 1003.349 | 232.33 | 4.11 | 1.98 | 11.09833 | 17.51667 | 69.405 | 0 | 0 | 0 | 0 | 0 | 0 | 0 | 0 | 0 | 0 | 0 | 0 | 57.50833 | 6.108333 | 4.953333 | 0.1181667 | 0.4891667 | 0.01233333 | 0.04333333 | 0.295 | 0.1183333 | 0.1066667 | 5.226667 | 2.7 | 0 | 0 | 0 | 0 | 0 | 0 | 0 | 0 | 0 | 0 | 0 | 0 | 7 | 1.3 | 100522.7 | 105124 | 24714.72 |  | 9.61 | 110 | 555 | 2.7 | 1.3 | 1153 | 3999 | 484 | 1248 | 237 | 2321 | 3.08169 | 2108.39 | 41.26658 | 555
2024-03-05 04:00 | 3.533333 | 0.4033333 | 11.17333 | 0.9733333 | 87.45 | 7.3 | 0.44 | 11.40333 | 1.043333 | 87.11333 | 54.52833 | 10.15 | 5.766667 | 2.33 | 11.03833 | 2.108333 | 0.0455 | 0.116 | 0.0745 | 0.2266667 | 0.1766667 | 1.914166 | 96.03667 | 0.9633333 | 0.63 | 1.28 | 0.1 | [10 empty] | 36.4 | 0 | 64.96 | 583.801 | 25.87 | 20.08 | 926.154 | 40.795 | 17.352 | 232.33 | 2720.478 | 73.195 | 822.689 | 64.579 | 95380.2 | 8.6423 | 741.8 | 1.703992 | 55.7609 | 54.52833 | 59.2745 | 63.255 | 423.7498 | 25.57283 | 108.9589 | 558.2816 |  | 76 | 22 | 2 | 3.080395 | 28.72425 | 52.10081 | 468.998 | 65.57565 | 73.195 | 0.0198828 | 887.649 | 0.2411223 | 2720.478 | 0.7389949 | 3681.322 | 0 | 0 | 64.579 | 0 | 45.08 | 881.074 | 40.795 | 36.4 | 1003.349 | 232.33 | 4.11 | 1.98 | 11.09833 | 17.51667 | 69.405 | 0 | 0 | 0 | 0 | 0 | 0 | 0 | 0 | 0 | 0 | 0 | 0 | 57.50833 | 6.108333 | 4.953333 | 0.1181667 | 0.4891667 | 0.01233333 | 0.04333333 | 0.295 | 0.1183333 | 0.1066667 | 5.226667 | 2.7 | 0 | 0 | 0 | 0 | 0 | 0 | 0 | 0 | 0 | 0 | 0 | 0 | 7 | 1.3 | 100436 | 105389 | 24698.85088 |  | 8.91 | 103 | 548 | 2.68 | 1.3 | 1153 | 4001 | 765 | 1260 | 239 | 2320 | 3.085729 | 2108.39 | 41.14039 | 548
2024-03-05 05:00 | 3.533333 | 0.4033333 | 11.17333 | 0.9733333 | 87.45 | 7.3 | 0.44 | 11.40333 | 1.043333 | 87.11333 | 54.52833 | 10.15 | 5.766667 | 2.33 | 11.03833 | 2.108333 | 0.0455 | 0.116 | 0.0745 | 0.2266667 | 0.1766667 | 1.914166 | 96.03667 | 0.9633333 | 0.63 | 1.28 | 0.1 | [10 empty] | 36.4 | 0 | 64.96 | 583.801 | 25.87 | 20.08 | 926.154 | 40.795 | 17.352 | 232.33 | 2720.478 | 73.195 | 822.689 | 64.579 | 95380.2 | 8.6423 | 741.8 | 1.703992 | 55.7609 | 54.52833 | 59.2745 | 63.255 | 423.7498 | 25.57283 | 108.9589 | 558.2816 |  | 76 | 22 | 2 | 3.080395 | 28.72425 | 52.10081 | 468.998 | 65.57565 | 73.195 | 0.0198828 | 887.649 | 0.2411223 | 2720.478 | 0.7389949 | 3681.322 | 0 | 0 | 64.579 | 0 | 45.08 | 881.074 | 40.795 | 36.4 | 1003.349 | 232.33 | 4.11 | 1.98 | 11.09833 | 17.51667 | 69.405 | 0 | 0 | 0 | 0 | 0 | 0 | 0 | 0 | 0 | 0 | 0 | 0 | 57.50833 | 6.108333 | 4.953333 | 0.1181667 | 0.4891667 | 0.01233333 | 0.04333333 | 0.295 | 0.1183333 | 0.1066667 | 5.226667 | 2.7 | 0 | 0 | 0 | 0 | 0 | 0 | 0 | 0 | 0 | 0 | 0 | 0 | 7 | 1.3 | 100642.4 | 105638 | 24740.39 |  | 8.6 | 99 | 544 | 2.68 | 1.3 | 1150 | 4000 | 800 | 1281 | 240 | 2319 | 3.078906 | 2108.39 | 41.34332 | 544
2024-03-05 06:00 | 3.533333 | 0.4033333 | 11.17333 | 0.9733333 | 87.45 | 7.3 | 0.44 | 11.40333 | 1.043333 | 87.11333 | 54.52833 | 10.15 | 5.766667 | 2.33 | 11.03833 | 2.108333 | 0.0455 | 0.116 | 0.0745 | 0.2266667 | 0.1766667 | 1.914166 | 96.03667 | 0.9633333 | 0.63 | 1.28 | 0.1 | [10 empty] | 36.4 | 0 | 64.96 | 583.801 | 25.87 | 20.08 | 926.154 | 40.795 | 17.352 | 232.33 | 2720.478 | 73.195 | 822.689 | 64.579 | 95380.2 | 8.6423 | 741.8 | 1.703992 | 55.7609 | 54.52833 | 59.2745 | 63.255 | 423.7498 | 25.57283 | 108.9589 | 558.2816 |  | 76 | 22 | 2 | 3.080395 | 28.72425 | 52.10081 | 468.998 | 65.57565 | 73.195 | 0.0198828 | 887.649 | 0.2411223 | 2720.478 | 0.7389949 | 3681.322 | 0 | 0 | 64.579 | 0 | 45.08 | 881.074 | 40.795 | 36.4 | 1003.349 | 232.33 | 4.11 | 1.98 | 11.09833 | 17.51667 | 69.405 | 0 | 0 | 0 | 0 | 0 | 0 | 0 | 0 | 0 | 0 | 0 | 0 | 57.50833 | 6.108333 | 4.953333 | 0.1181667 | 0.4891667 | 0.01233333 | 0.04333333 | 0.295 | 0.1183333 | 0.1066667 | 5.226667 | 2.7 | 0 | 0 | 0 | 0 | 0 | 0 | 0 | 0 | 0 | 0 | 0 | 0 | 7 | 1.3 | 100643 | 105600 | 24740.51 |  | 9.27 | 105 | 550 | 2.68 | 1.3 | 1152 | 4000 | 769 | 1274 | 239 | 2319 | 3.078889 | 2108.39 | 41.77958 | 550
2024-03-05 07:00 | 3.533333 | 0.4033333 | 11.17333 | 0.9733333 | 87.45 | 7.3 | 0.44 | 11.40333 | 1.043333 | 87.11333 | 54.52833 | 10.15 | 5.766667 | 2.33 | 11.03833 | 2.108333 | 0.0455 | 0.116 | 0.0745 | 0.2266667 | 0.1766667 | 1.914166 | 96.03667 | 0.9633333 | 0.63 | 1.28 | 0.1 | [10 empty] | 36.4 | 0 | 64.96 | 583.801 | 25.87 | 20.08 | 926.154 | 40.795 | 17.352 | 232.33 | 2720.478 | 73.195 | 822.689 | 64.579 | 95380.2 | 8.6423 | 741.8 | 1.703992 | 55.7609 | 54.52833 | 59.2745 | 63.255 | 423.7498 | 25.57283 | 108.9589 | 558.2816 |  | 76 | 22 | 2 | 3.080395 | 28.72425 | 52.10081 | 468.998 | 65.57565 | 73.195 | 0.0198828 | 887.649 | 0.2411223 | 2720.478 | 0.7389949 | 3681.322 | 0 | 0 | 64.579 | 0 | 45.08 | 881.074 | 40.795 | 36.4 | 1003.349 | 232.33 | 4.11 | 1.98 | 11.09833 | 17.51667 | 69.405 | 0 | 0 | 0 | 0 | 0 | 0 | 0 | 0 | 0 | 0 | 0 | 0 | 57.50833 | 6.108333 | 4.953333 | 0.1181667 | 0.4891667 | 0.01233333 | 0.04333333 | 0.295 | 0.1183333 | 0.1066667 | 5.226667 | 2.7 | 0 | 0 | 0 | 0 | 0 | 0 | 0 | 0 | 0 | 0 | 0 | 0 | 8 | 1.3 | 101809.7 | 106864 | 24979.95 |  | 8.63 | 104 | 549 | 2.71 | 1.3 | 1152 | 3999 | 848 | 1266 | 241 | 2321 | 3.044232 | 2108.39 | 42.60274 | 549
2024-03-05 08:00 | 3.533333 | 0.4033333 | 11.17333 | 0.9733333 | 87.45 | 7.3 | 0.44 | 11.40333 | 1.043333 | 87.11333 | 54.52833 | 10.15 | 5.766667 | 2.33 | 11.03833 | 2.108333 | 0.0455 | 0.116 | 0.0745 | 0.2266667 | 0.1766667 | 1.914166 | 96.03667 | 0.9633333 | 0.63 | 1.28 | 0.1 | [10 empty] | 36.4 | 0 | 64.96 | 583.801 | 25.87 | 20.08 | 926.154 | 40.795 | 17.352 | 232.33 | 2720.478 | 73.195 | 822.689 | 64.579 | 95380.2 | 8.6423 | 741.8 | 1.703992 | 55.7609 | 54.52833 | 59.2745 | 63.255 | 423.7498 | 25.57283 | 108.9589 | 558.2816 |  | 76 | 22 | 2 | 3.080395 | 28.72425 | 52.10081 | 468.998 | 65.57565 | 73.195 | 0.0198828 | 887.649 | 0.2411223 | 2720.478 | 0.7389949 | 3681.322 | 0 | 0 | 64.579 | 0 | 45.08 | 881.074 | 40.795 | 36.4 | 1003.349 | 232.33 | 4.11 | 1.98 | 11.09833 | 17.51667 | 69.405 | 0 | 0 | 0 | 0 | 0 | 0 | 0 | 0 | 0 | 0 | 0 | 0 | 57.50833 | 6.108333 | 4.953333 | 0.1181667 | 0.4891667 | 0.01233333 | 0.04333333 | 0.295 | 0.1183333 | 0.1066667 | 5.226667 | 2.7 | 0 | 0 | 0 | 0 | 0 | 0 | 0 | 0 | 0 | 0 | 0 | 0 | 7 | 1.3 | 101644.4 | 106676 | 24946.87 |  | 9.72 | 113 | 558 | 2.69 | 1.3 | 1148 | 4000 | 829 | 1282 | 241 | 2317 | 3.049727 | 2108.39 | 42.11732 | 558
2024-03-05 09:00 | 3.533333 | 0.4033333 | 11.17333 | 0.9733333 | 87.45 | 7.3 | 0.44 | 11.40333 | 1.043333 | 87.11333 | 54.52833 | 10.15 | 5.766667 | 2.33 | 11.03833 | 2.108333 | 0.0455 | 0.116 | 0.0745 | 0.2266667 | 0.1766667 | 1.914166 | 96.03667 | 0.9633333 | 0.63 | 1.28 | 0.1 | [10 empty] | 36.4 | 0 | 64.96 | 583.801 | 25.87 | 20.08 | 926.154 | 40.795 | 17.352 | 232.33 | 2720.478 | 73.195 | 822.689 | 64.579 | 95380.2 | 8.6423 | 741.8 | 1.703992 | 55.7609 | 54.52833 | 59.2745 | 63.255 | 423.7498 | 25.57283 | 108.9589 | 558.2816 |  | 76 | 22 | 2 | 3.080395 | 28.72425 | 52.10081 | 468.998 | 65.57565 | 73.195 | 0.0198828 | 887.649 | 0.2411223 | 2720.478 | 0.7389949 | 3681.322 | 0 | 0 | 64.579 | 0 | 45.08 | 881.074 | 40.795 | 36.4 | 1003.349 | 232.33 | 4.11 | 1.98 | 11.09833 | 17.51667 | 69.405 | 0 | 0 | 0 | 0 | 0 | 0 | 0 | 0 | 0 | 0 | 0 | 0 | 57.50833 | 6.108333 | 4.953333 | 0.1181667 | 0.4891667 | 0.01233333 | 0.04333333 | 0.295 | 0.1183333 | 0.1066667 | 5.226667 | 2.7 | 0 | 0 | 0 | 0 | 0 | 0 | 0 | 0 | 0 | 0 | 0 | 0 | 7 | 1.3 | 101423 | 105753 | 24900.25 |  | 8.36 | 100 | 545 | 2.69 | 1.29 | 1154 | 3999 | 266 | 1267 | 240 | 2322 | 3.055392 | 2108.39 | 41.75599 | 545
2024-03-05 10:00 | 3.533333 | 0.4033333 | 11.17333 | 0.9733333 | 87.45 | 7.3 | 0.44 | 11.40333 | 1.043333 | 87.11333 | 54.52833 | 10.15 | 5.766667 | 2.33 | 11.03833 | 2.108333 | 0.0455 | 0.116 | 0.0745 | 0.2266667 | 0.1766667 | 1.914166 | 96.03667 | 0.9633333 | 0.63 | 1.28 | 0.1 | [10 empty] | 36.4 | 0 | 64.96 | 583.801 | 25.87 | 20.08 | 926.154 | 40.795 | 17.352 | 232.33 | 2720.478 | 73.195 | 822.689 | 64.579 | 95380.2 | 8.6423 | 741.8 | 1.703992 | 55.7609 | 54.52833 | 59.2745 | 63.255 | 423.7498 | 25.57283 | 108.9589 | 558.2816 |  | 76 | 22 | 2 | 3.080395 | 28.72425 | 52.10081 | 468.998 | 65.57565 | 73.195 | 0.0198828 | 887.649 | 0.2411223 | 2720.478 | 0.7389949 | 3681.322 | 0 | 0 | 64.579 | 0 | 45.08 | 881.074 | 40.795 | 36.4 | 1003.349 | 232.33 | 4.11 | 1.98 | 11.09833 | 17.51667 | 69.405 | 0 | 0 | 0 | 0 | 0 | 0 | 0 | 0 | 0 | 0 | 0 | 0 | 57.50833 | 6.108333 | 4.953333 | 0.1181667 | 0.4891667 | 0.01233333 | 0.04333333 | 0.295 | 0.1183333 | 0.1066667 | 5.226667 | 2.7 | 0 | 0 | 0 | 0 | 0 | 0 | 0 | 0 | 0 | 0 | 0 | 0 | 8 | 1.3 | 100709.1 | 105121 | 24754.13 |  | 9.85 | 106 | 551 | 2.69 | 1.29 | 1151 | 4000 | 331 | 1254 | 235 | 2320 | 3.076947 | 2108.39 | 42.1968 | 551
2024-03-05 11:00 | 3.533333 | 0.4033333 | 11.17333 | 0.9733333 | 87.45 | 7.3 | 0.44 | 11.40333 | 1.043333 | 87.11333 | 54.52833 | 10.15 | 5.766667 | 2.33 | 11.03833 | 2.108333 | 0.0455 | 0.116 | 0.0745 | 0.2266667 | 0.1766667 | 1.914166 | 96.03667 | 0.9633333 | 0.63 | 1.28 | 0.1 | [10 empty] | 36.4 | 0 | 64.96 | 583.801 | 25.87 | 20.08 | 926.154 | 40.795 | 17.352 | 232.33 | 2720.478 | 73.195 | 822.689 | 64.579 | 95380.2 | 8.6423 | 741.8 | 1.703992 | 55.7609 | 54.52833 | 59.2745 | 63.255 | 423.7498 | 25.57283 | 108.9589 | 558.2816 |  | 76 | 22 | 2 | 3.080395 | 28.72425 | 52.10081 | 468.998 | 65.57565 | 73.195 | 0.0198828 | 887.649 | 0.2411223 | 2720.478 | 0.7389949 | 3681.322 | 0 | 0 | 64.579 | 0 | 45.08 | 881.074 | 40.795 | 36.4 | 1003.349 | 232.33 | 4.11 | 1.98 | 11.09833 | 17.51667 | 69.405 | 0 | 0 | 0 | 0 | 0 | 0 | 0 | 0 | 0 | 0 | 0 | 0 | 57.50833 | 6.108333 | 4.953333 | 0.1181667 | 0.4891667 | 0.01233333 | 0.04333333 | 0.295 | 0.1183333 | 0.1066667 | 5.226667 | 2.7 | 0 | 0 | 0 | 0 | 0 | 0 | 0 | 0 | 0 | 0 | 0 | 0 | 7 | 1.3 | 99172.13 | 103370 | 24437.39 |  | 10.28 | 110 | 555 | 2.67 | 1.3 | 1157 | 4000 | 159 | 1261 | 236 | 2319 | 3.122751 | 2108.39 | 41.60018 | 555
2024-03-05 12:00 | 3.533333 | 0.4033333 | 11.17333 | 0.9733333 | 87.45 | 7.3 | 0.44 | 11.40333 | 1.043333 | 87.11333 | 54.52833 | 10.15 | 5.766667 | 2.33 | 11.03833 | 2.108333 | 0.0455 | 0.116 | 0.0745 | 0.2266667 | 0.1766667 | 1.914166 | 96.03667 | 0.9633333 | 0.63 | 1.28 | 0.1 | [10 empty] | 36.4 | 0 | 64.96 | 583.801 | 25.87 | 20.08 | 926.154 | 40.795 | 17.352 | 232.33 | 2720.478 | 73.195 | 822.689 | 64.579 | 95380.2 | 8.6423 | 741.8 | 1.703992 | 55.7609 | 54.52833 | 59.2745 | 63.255 | 423.7498 | 25.57283 | 108.9589 | 558.2816 |  | 76 | 22 | 2 | 3.080395 | 28.72425 | 52.10081 | 468.998 | 65.57565 | 73.195 | 0.0198828 | 887.649 | 0.2411223 | 2720.478 | 0.7389949 | 3681.322 | 0 | 0 | 64.579 | 0 | 45.08 | 881.074 | 40.795 | 36.4 | 1003.349 | 232.33 | 4.11 | 1.98 | 11.09833 | 17.51667 | 69.405 | 0 | 0 | 0 | 0 | 0 | 0 | 0 | 0 | 0 | 0 | 0 | 0 | 57.50833 | 6.108333 | 4.953333 | 0.1181667 | 0.4891667 | 0.01233333 | 0.04333333 | 0.295 | 0.1183333 | 0.1066667 | 5.226667 | 2.7 | 0 | 0 | 0 | 0 | 0 | 0 | 0 | 0 | 0 | 0 | 0 | 0 | 7 | 1.3 | 98505.18 | 102600 | 24298.95 |  | 10.5 | 112 | 557 | 2.65 | 1.3 | 1168 | 3999 | 77 | 1262 | 237 | 2320 | 3.1423 | 2108.39 | 41.59394 | 557
2024-03-05 13:00 | 3.533333 | 0.4033333 | 11.17333 | 0.9733333 | 87.45 | 7.3 | 0.44 | 11.40333 | 1.043333 | 87.11333 | 54.52833 | 10.15 | 5.766667 | 2.33 | 11.03833 | 2.108333 | 0.0455 | 0.116 | 0.0745 | 0.2266667 | 0.1766667 | 1.914166 | 96.03667 | 0.9633333 | 0.63 | 1.28 | 0.1 | [10 empty] | 36.4 | 0 | 64.96 | 583.801 | 25.87 | 20.08 | 926.154 | 40.795 | 17.352 | 232.33 | 2720.478 | 73.195 | 822.689 | 64.579 | 95380.2 | 8.6423 | 741.8 | 1.703992 | 55.7609 | 54.52833 | 59.2745 | 63.255 | 423.7498 | 25.57283 | 108.9589 | 558.2816 |  | 76 | 22 | 2 | 3.080395 | 28.72425 | 52.10081 | 468.998 | 65.57565 | 73.195 | 0.0198828 | 887.649 | 0.2411223 | 2720.478 | 0.7389949 | 3681.322 | 0 | 0 | 64.579 | 0 | 45.08 | 881.074 | 40.795 | 36.4 | 1003.349 | 232.33 | 4.11 | 1.98 | 11.09833 | 17.51667 | 69.405 | 0 | 0 | 0 | 0 | 0 | 0 | 0 | 0 | 0 | 0 | 0 | 0 | 57.50833 | 6.108333 | 4.953333 | 0.1181667 | 0.4891667 | 0.01233333 | 0.04333333 | 0.295 | 0.1183333 | 0.1066667 | 5.226667 | 2.7 | 0 | 0 | 0 | 0 | 0 | 0 | 0 | 0 | 0 | 0 | 0 | 0 | 7 | 1.3 | 97668.98 | 101944 | 24127.62 |  | 10.41 | 110 | 555 | 2.64 | 1.3 | 1164 | 4000 | 221 | 1267 | 236 | 2322 | 3.168886 | 2108.39 | 41.54897 | 555
2024-03-05 14:00 | 3.533333 | 0.4033333 | 11.17333 | 0.9733333 | 87.45 | 7.3 | 0.44 | 11.40333 | 1.043333 | 87.11333 | 54.52833 | 10.15 | 5.766667 | 2.33 | 11.03833 | 2.108333 | 0.0455 | 0.116 | 0.0745 | 0.2266667 | 0.1766667 | 1.914166 | 96.03667 | 0.9633333 | 0.63 | 1.28 | 0.1 | [10 empty] | 36.4 | 0 | 64.96 | 583.801 | 25.87 | 20.08 | 926.154 | 40.795 | 17.352 | 232.33 | 2720.478 | 73.195 | 822.689 | 64.579 | 95380.2 | 8.6423 | 741.8 | 1.703992 | 55.7609 | 54.52833 | 59.2745 | 63.255 | 423.7498 | 25.57283 | 108.9589 | 558.2816 |  | 76 | 22 | 2 | 3.080395 | 28.72425 | 52.10081 | 468.998 | 65.57565 | 73.195 | 0.0198828 | 887.649 | 0.2411223 | 2720.478 | 0.7389949 | 3681.322 | 0 | 0 | 64.579 | 0 | 45.08 | 881.074 | 40.795 | 36.4 | 1003.349 | 232.33 | 4.11 | 1.98 | 11.09833 | 17.51667 | 69.405 | 0 | 0 | 0 | 0 | 0 | 0 | 0 | 0 | 0 | 0 | 0 | 0 | 57.50833 | 6.108333 | 4.953333 | 0.1181667 | 0.4891667 | 0.01233333 | 0.04333333 | 0.295 | 0.1183333 | 0.1066667 | 5.226667 | 2.7 | 0 | 0 | 0 | 0 | 0 | 0 | 0 | 0 | 0 | 0 | 0 | 0 | 7 | 1.3 | 98188.69 | 102621 | 24232.73 |  | 9.65 | 109 | 554 | 2.66 | 1.3 | 1155 | 3998 | 349 | 1256 | 234 | 2330 | 3.151268 | 2108.39 | 42.601 | 554
2024-03-05 15:00 | 3.533333 | 0.4033333 | 11.17333 | 0.9733333 | 87.45 | 7.3 | 0.44 | 11.40333 | 1.043333 | 87.11333 | 54.52833 | 10.15 | 5.766667 | 2.33 | 11.03833 | 2.108333 | 0.0455 | 0.116 | 0.0745 | 0.2266667 | 0.1766667 | 1.914166 | 96.03667 | 0.9633333 | 0.63 | 1.28 | 0.1 | [10 empty] | 36.4 | 0 | 64.96 | 583.801 | 25.87 | 20.08 | 926.154 | 40.795 | 17.352 | 232.33 | 2720.478 | 73.195 | 822.689 | 64.579 | 95380.2 | 8.6423 | 741.8 | 1.703992 | 55.7609 | 54.52833 | 59.2745 | 63.255 | 423.7498 | 25.57283 | 108.9589 | 558.2816 |  | 76 | 22 | 2 | 3.080395 | 28.72425 | 52.10081 | 468.998 | 65.57565 | 73.195 | 0.0198828 | 887.649 | 0.2411223 | 2720.478 | 0.7389949 | 3681.322 | 0 | 0 | 64.579 | 0 | 45.08 | 881.074 | 40.795 | 36.4 | 1003.349 | 232.33 | 4.11 | 1.98 | 11.09833 | 17.51667 | 69.405 | 0 | 0 | 0 | 0 | 0 | 0 | 0 | 0 | 0 | 0 | 0 | 0 | 57.50833 | 6.108333 | 4.953333 | 0.1181667 | 0.4891667 | 0.01233333 | 0.04333333 | 0.295 | 0.1183333 | 0.1066667 | 5.226667 | 2.7 | 0 | 0 | 0 | 0 | 0 | 0 | 0 | 0 | 0 | 0 | 0 | 0 | 7 | 1.3 | 97280.04 | 101625 | 24046.47 |  | 9.7 | 108 | 553 | 2.65 | 1.29 | 1150 | 3999 | 278 | 1242 | 232 | 2326 | 3.180282 | 2108.39 | 42.35453 | 553
2024-03-05 16:00 | 3.533333 | 0.4033333 | 11.17333 | 0.9733333 | 87.45 | 7.3 | 0.44 | 11.40333 | 1.043333 | 87.11333 | 54.52833 | 10.15 | 5.766667 | 2.33 | 11.03833 | 2.108333 | 0.0455 | 0.116 | 0.0745 | 0.2266667 | 0.1766667 | 1.914166 | 96.03667 | 0.9633333 | 0.63 | 1.28 | 0.1 | [10 empty] | 36.4 | 0 | 64.96 | 583.801 | 25.87 | 20.08 | 926.154 | 40.795 | 17.352 | 232.33 | 2720.478 | 73.195 | 822.689 | 64.579 | 95380.2 | 8.6423 | 741.8 | 1.703992 | 55.7609 | 54.52833 | 59.2745 | 63.255 | 423.7498 | 25.57283 | 108.9589 | 558.2816 |  | 76 | 22 | 2 | 3.080395 | 28.72425 | 52.10081 | 468.998 | 65.57565 | 73.195 | 0.0198828 | 887.649 | 0.2411223 | 2720.478 | 0.7389949 | 3681.322 | 0 | 0 | 64.579 | 0 | 45.08 | 881.074 | 40.795 | 36.4 | 1003.349 | 232.33 | 4.11 | 1.98 | 11.09833 | 17.51667 | 69.405 | 0 | 0 | 0 | 0 | 0 | 0 | 0 | 0 | 0 | 0 | 0 | 0 | 57.50833 | 6.108333 | 4.953333 | 0.1181667 | 0.4891667 | 0.01233333 | 0.04333333 | 0.295 | 0.1183333 | 0.1066667 | 5.226667 | 2.7 | 0 | 0 | 0 | 0 | 0 | 0 | 0 | 0 | 0 | 0 | 0 | 0 | 8 | 1.3 | 96337.33 | 100356 | 23853.2 |  | 10.01 | 109 | 554 | 2.65 | 1.3 | 1158 | 4000 | 15 | 1241 | 231 | 2325 | 3.21091 | 2108.39 | 42.39621 | 554
2024-03-05 17:00 | 3.533333 | 0.4033333 | 11.17333 | 0.9733333 | 87.45 | 7.3 | 0.44 | 11.40333 | 1.043333 | 87.11333 | 54.52833 | 10.15 | 5.766667 | 2.33 | 11.03833 | 2.108333 | 0.0455 | 0.116 | 0.0745 | 0.2266667 | 0.1766667 | 1.914166 | 96.03667 | 0.9633333 | 0.63 | 1.28 | 0.1 | [10 empty] | 36.4 | 0 | 64.96 | 583.801 | 25.87 | 20.08 | 926.154 | 40.795 | 17.352 | 232.33 | 2720.478 | 73.195 | 822.689 | 64.579 | 95380.2 | 8.6423 | 741.8 | 1.703992 | 55.7609 | 54.52833 | 59.2745 | 63.255 | 423.7498 | 25.57283 | 108.9589 | 558.2816 |  | 76 | 22 | 2 | 3.080395 | 28.72425 | 52.10081 | 468.998 | 65.57565 | 73.195 | 0.0198828 | 887.649 | 0.2411223 | 2720.478 | 0.7389949 | 3681.322 | 0 | 0 | 64.579 | 0 | 45.08 | 881.074 | 40.795 | 36.4 | 1003.349 | 232.33 | 4.11 | 1.98 | 11.09833 | 17.51667 | 69.405 | 0 | 0 | 0 | 0 | 0 | 0 | 0 | 0 | 0 | 0 | 0 | 0 | 57.50833 | 6.108333 | 4.953333 | 0.1181667 | 0.4891667 | 0.01233333 | 0.04333333 | 0.295 | 0.1183333 | 0.1066667 | 5.226667 | 2.7 | 0 | 0 | 0 | 0 | 0 | 0 | 0 | 0 | 0 | 0 | 0 | 0 | 7 | 1.3 | 98154 | 102154 | 24227.57632 |  | 10.1 | 112 | 557 | 2.66 | 1.3 | 1150 | 4000 | 0 | 1268 | 235 | 2330 | 3.153851 | 2108.39 | 42.22623 | 557
2024-03-05 18:00 | 3.533333 | 0.4033333 | 11.17333 | 0.9733333 | 87.45 | 7.3 | 0.44 | 11.40333 | 1.043333 | 87.11333 | 54.52833 | 10.15 | 5.766667 | 2.33 | 11.03833 | 2.108333 | 0.0455 | 0.116 | 0.0745 | 0.2266667 | 0.1766667 | 1.914166 | 96.03667 | 0.9633333 | 0.63 | 1.28 | 0.1 | [10 empty] | 36.4 | 0 | 64.96 | 583.801 | 25.87 | 20.08 | 926.154 | 40.795 | 17.352 | 232.33 | 2720.478 | 73.195 | 822.689 | 64.579 | 95380.2 | 8.6423 | 741.8 | 1.703992 | 55.7609 | 54.52833 | 59.2745 | 63.255 | 423.7498 | 25.57283 | 108.9589 | 558.2816 |  | 76 | 22 | 2 | 3.080395 | 28.72425 | 52.10081 | 468.998 | 65.57565 | 73.195 | 0.0198828 | 887.649 | 0.2411223 | 2720.478 | 0.7389949 | 3681.322 | 0 | 0 | 64.579 | 0 | 45.08 | 881.074 | 40.795 | 36.4 | 1003.349 | 232.33 | 4.11 | 1.98 | 11.09833 | 17.51667 | 69.405 | 0 | 0 | 0 | 0 | 0 | 0 | 0 | 0 | 0 | 0 | 0 | 0 | 57.50833 | 6.108333 | 4.953333 | 0.1181667 | 0.4891667 | 0.01233333 | 0.04333333 | 0.295 | 0.1183333 | 0.1066667 | 5.226667 | 2.7 | 0 | 0 | 0 | 0 | 0 | 0 | 0 | 0 | 0 | 0 | 0 | 0 | 7 | 1.3 | 100873 | 104872 | 24786.90784 |  | 10 | 110 | 555 | 2.65 | 1.3 | 1146 | 3999 | 0 | 1299 | 239 | 2325 | 3.071404 | 2108.39 | 40.87791 | 555
2024-03-05 19:00 | 3.533333 | 0.4033333 | 11.17333 | 0.9733333 | 87.45 | 7.3 | 0.44 | 11.40333 | 1.043333 | 87.11333 | 54.52833 | 10.15 | 5.766667 | 2.33 | 11.03833 | 2.108333 | 0.0455 | 0.116 | 0.0745 | 0.2266667 | 0.1766667 | 1.914166 | 96.03667 | 0.9633333 | 0.63 | 1.28 | 0.1 | [10 empty] | 36.4 | 0 | 64.96 | 583.801 | 25.87 | 20.08 | 926.154 | 40.795 | 17.352 | 232.33 | 2720.478 | 73.195 | 822.689 | 64.579 | 95380.2 | 8.6423 | 741.8 | 1.703992 | 55.7609 | 54.52833 | 59.2745 | 63.255 | 423.7498 | 25.57283 | 108.9589 | 558.2816 |  | 76 | 22 | 2 | 3.080395 | 28.72425 | 52.10081 | 468.998 | 65.57565 | 73.195 | 0.0198828 | 887.649 | 0.2411223 | 2720.478 | 0.7389949 | 3681.322 | 0 | 0 | 64.579 | 0 | 45.08 | 881.074 | 40.795 | 36.4 | 1003.349 | 232.33 | 4.11 | 1.98 | 11.09833 | 17.51667 | 69.405 | 0 | 0 | 0 | 0 | 0 | 0 | 0 | 0 | 0 | 0 | 0 | 0 | 57.50833 | 6.108333 | 4.953333 | 0.1181667 | 0.4891667 | 0.01233333 | 0.04333333 | 0.295 | 0.1183333 | 0.1066667 | 5.226667 | 2.7 | 0 | 0 | 0 | 0 | 0 | 0 | 0 | 0 | 0 | 0 | 0 | 0 | 7 | 1.3 | 103250.5 | 107466 | 25276.86 |  | 9.5 | 107 | 552 | 2.65 | 1.3 | 1149 | 3999 | 174 | 1322 | 245 | 2329 | 3.003366 | 2108.39 | 41.3527 | 552
2024-03-05 20:00 | 3.533333 | 0.4033333 | 11.17333 | 0.9733333 | 87.45 | 7.3 | 0.44 | 11.40333 | 1.043333 | 87.11333 | 54.52833 | 10.15 | 5.766667 | 2.33 | 11.03833 | 2.108333 | 0.0455 | 0.116 | 0.0745 | 0.2266667 | 0.1766667 | 1.914166 | 96.03667 | 0.9633333 | 0.63 | 1.28 | 0.1 | [10 empty] | 36.4 | 0 | 64.96 | 583.801 | 25.87 | 20.08 | 926.154 | 40.795 | 17.352 | 232.33 | 2720.478 | 73.195 | 822.689 | 64.579 | 95380.2 | 8.6423 | 741.8 | 1.703992 | 55.7609 | 54.52833 | 59.2745 | 63.255 | 423.7498 | 25.57283 | 108.9589 | 558.2816 |  | 76 | 22 | 2 | 3.080395 | 28.72425 | 52.10081 | 468.998 | 65.57565 | 73.195 | 0.0198828 | 887.649 | 0.2411223 | 2720.478 | 0.7389949 | 3681.322 | 0 | 0 | 64.579 | 0 | 45.08 | 881.074 | 40.795 | 36.4 | 1003.349 | 232.33 | 4.11 | 1.98 | 11.09833 | 17.51667 | 69.405 | 0 | 0 | 0 | 0 | 0 | 0 | 0 | 0 | 0 | 0 | 0 | 0 | 57.50833 | 6.108333 | 4.953333 | 0.1181667 | 0.4891667 | 0.01233333 | 0.04333333 | 0.295 | 0.1183333 | 0.1066667 | 5.226667 | 2.7 | 0 | 0 | 0 | 0 | 0 | 0 | 0 | 0 | 0 | 0 | 0 | 0 | 7 | 1.3 | 105180.7 | 109569 | 25675.65 |  | 9.7 | 108 | 553 | 2.67 | 1.3 | 1149 | 4000 | 312 | 1339 | 249 | 2325 | 2.951015 | 2108.39 | 41.32782 | 553
2024-03-05 21:00 | 3.533333 | 0.4033333 | 11.17333 | 0.9733333 | 87.45 | 7.3 | 0.44 | 11.40333 | 1.043333 | 87.11333 | 54.52833 | 10.15 | 5.766667 | 2.33 | 11.03833 | 2.108333 | 0.0455 | 0.116 | 0.0745 | 0.2266667 | 0.1766667 | 1.914166 | 96.03667 | 0.9633333 | 0.63 | 1.28 | 0.1 | [10 empty] | 36.4 | 0 | 64.96 | 583.801 | 25.87 | 20.08 | 926.154 | 40.795 | 17.352 | 232.33 | 2720.478 | 73.195 | 822.689 | 64.579 | 95380.2 | 8.6423 | 741.8 | 1.703992 | 55.7609 | 54.52833 | 59.2745 | 63.255 | 423.7498 | 25.57283 | 108.9589 | 558.2816 |  | 76 | 22 | 2 | 3.080395 | 28.72425 | 52.10081 | 468.998 | 65.57565 | 73.195 | 0.0198828 | 887.649 | 0.2411223 | 2720.478 | 0.7389949 | 3681.322 | 0 | 0 | 64.579 | 0 | 45.08 | 881.074 | 40.795 | 36.4 | 1003.349 | 232.33 | 4.11 | 1.98 | 11.09833 | 17.51667 | 69.405 | 0 | 0 | 0 | 0 | 0 | 0 | 0 | 0 | 0 | 0 | 0 | 0 | 57.50833 | 6.108333 | 4.953333 | 0.1181667 | 0.4891667 | 0.01233333 | 0.04333333 | 0.295 | 0.1183333 | 0.1066667 | 5.226667 | 2.7 | 0 | 0 | 0 | 0 | 0 | 0 | 0 | 0 | 0 | 0 | 0 | 0 | 7 | 1.3 | 104758 | 109159 | 25587.54 |  | 9.6 | 109 | 554 | 2.68 | 1.29 | 1147 | 3999 | 323 | 1318 | 247 | 2326 | 2.961763 | 2108.39 | 41.82813 | 554
2024-03-05 22:00 | 3.533333 | 0.4033333 | 11.17333 | 0.9733333 | 87.45 | 7.3 | 0.44 | 11.40333 | 1.043333 | 87.11333 | 54.52833 | 10.15 | 5.766667 | 2.33 | 11.03833 | 2.108333 | 0.0455 | 0.116 | 0.0745 | 0.2266667 | 0.1766667 | 1.914166 | 96.03667 | 0.9633333 | 0.63 | 1.28 | 0.1 | [10 empty] | 36.4 | 0 | 64.96 | 583.801 | 25.87 | 20.08 | 926.154 | 40.795 | 17.352 | 232.33 | 2720.478 | 73.195 | 822.689 | 64.579 | 95380.2 | 8.6423 | 741.8 | 1.703992 | 55.7609 | 54.52833 | 59.2745 | 63.255 | 423.7498 | 25.57283 | 108.9589 | 558.2816 |  | 76 | 22 | 2 | 3.080395 | 28.72425 | 52.10081 | 468.998 | 65.57565 | 73.195 | 0.0198828 | 887.649 | 0.2411223 | 2720.478 | 0.7389949 | 3681.322 | 0 | 0 | 64.579 | 0 | 45.08 | 881.074 | 40.795 | 36.4 | 1003.349 | 232.33 | 4.11 | 1.98 | 11.09833 | 17.51667 | 69.405 | 0 | 0 | 0 | 0 | 0 | 0 | 0 | 0 | 0 | 0 | 0 | 0 | 57.50833 | 6.108333 | 4.953333 | 0.1181667 | 0.4891667 | 0.01233333 | 0.04333333 | 0.295 | 0.1183333 | 0.1066667 | 5.226667 | 2.7 | 0 | 0 | 0 | 0 | 0 | 0 | 0 | 0 | 0 | 0 | 0 | 0 | 7 | 1.3 | 103304.1 | 107884 | 25288.91 |  | 9.43 | 106 | 551 | 2.66 | 1.3 | 1149 | 4000 | 466 | 1317 | 245 | 2320 | 3.002588 | 2108.39 | 41.66104 | 551
2024-03-05 23:00 | 3.533333 | 0.4033333 | 11.17333 | 0.9733333 | 87.45 | 7.3 | 0.44 | 11.40333 | 1.043333 | 87.11333 | 54.52833 | 10.15 | 5.766667 | 2.33 | 11.03833 | 2.108333 | 0.0455 | 0.116 | 0.0745 | 0.2266667 | 0.1766667 | 1.914166 | 96.03667 | 0.9633333 | 0.63 | 1.28 | 0.1 | [10 empty] | 36.4 | 0 | 64.96 | 583.801 | 25.87 | 20.08 | 926.154 | 40.795 | 17.352 | 232.33 | 2720.478 | 73.195 | 822.689 | 64.579 | 95380.2 | 8.6423 | 741.8 | 1.703992 | 55.7609 | 54.52833 | 59.2745 | 63.255 | 423.7498 | 25.57283 | 108.9589 | 558.2816 |  | 76 | 22 | 2 | 3.080395 | 28.72425 | 52.10081 | 468.998 | 65.57565 | 73.195 | 0.0198828 | 887.649 | 0.2411223 | 2720.478 | 0.7389949 | 3681.322 | 0 | 0 | 64.579 | 0 | 45.08 | 881.074 | 40.795 | 36.4 | 1003.349 | 232.33 | 4.11 | 1.98 | 11.09833 | 17.51667 | 69.405 | 0 | 0 | 0 | 0 | 0 | 0 | 0 | 0 | 0 | 0 | 0 | 0 | 57.50833 | 6.108333 | 4.953333 | 0.1181667 | 0.4891667 | 0.01233333 | 0.04333333 | 0.295 | 0.1183333 | 0.1066667 | 5.226667 | 2.7 | 0 | 0 | 0 | 0 | 0 | 0 | 0 | 0 | 0 | 0 | 0 | 0 | 8 | 1.3 | 104514 | 109129 | 25537.24512 |  | 9.64 | 107 | 552 | 2.65 | 1.3 | 1149 | 3999 | 495 | 1344 | 249 | 2321 | 2.968419 | 2108.39 | 41.28873 | 552
2024-03-06 | 3.4 | 0.39 | 11.21667 | 0.9666667 | 87.42667 | 6.533333 | 0.4366667 | 11.35 | 1.04 | 87.17333 | 54.71167 | 10.36833 | 5.761667 | 2.345 | 10.78833 | 2.095 | 0.04433333 | 0.114 | 0.07516667 | 0.22 | 0.1816667 | 1.872885 | 95.82667 | 1.04 | 0.7 | 1.243333 | 0.1 | [10 empty] | 39.53 | 0 | 101.85 | 600.44 | 23.94 | 24.96 | 915.027 | 36.105 | 20.644 | 240.1 | 2688.137 | 0 | 893.134 | 57.491 | 94673.9 | 6.9928 | 736.9 | 1.699369 | 56.09938 | 54.71167 | 60.40498 |  | 422.5867 | 25.34754 | 113.4566 | 561.3908 |  | 76 | 24 | 0 | 3.047607 | 29.45989 | 48.33988 | 471.1093 | 64.17235 | 0 | 0 | 994.984 | 0.270147 | 2688.137 | 0.729853 | 3683.121 | 0 | 0 | 57.491 | 0 | 36.18 | 878.847 | 36.105 | 39.53 | 990.662 | 240.1 | 3.93 | 1.4 | 10.88 | 17.50333 | 70.21667 | 0 | 0 | 0 | 0 | 0 | 0 | 0 | 0 | 0 | 0 | 0 | 0 | 58.135 | 5.906667 | 4.521667 | 0.1125 | 0.4688333 | 0.008666667 | 0.047 | 0.2433333 | 0.085 | 0.05833333 | 4.9 | 2.983333 | 0 | 0 | 0 | 0 | 0 | 0 | 0 | 0 | 0 | 0 | 0 | 0 | 7 | 1.3 | 105523 | 109522 | 25745.17984 |  | 10.1 | 117 | 562 | 2.63 | 1.3 | 1158 | 3999 | 0 | 1370 | 253 | 2336 | 2.941091 | 2091.68 | 40.12768 | 562
2024-03-06 01:00 | 3.4 | 0.39 | 11.21667 | 0.9666667 | 87.42667 | 6.533333 | 0.4366667 | 11.35 | 1.04 | 87.17333 | 54.71167 | 10.36833 | 5.761667 | 2.345 | 10.78833 | 2.095 | 0.04433333 | 0.114 | 0.07516667 | 0.22 | 0.1816667 | 1.872885 | 95.82667 | 1.04 | 0.7 | 1.243333 | 0.1 | [10 empty] | 39.53 | 0 | 101.85 | 600.44 | 23.94 | 24.96 | 915.027 | 36.105 | 20.644 | 240.1 | 2688.137 | 0 | 893.134 | 57.491 | 94673.9 | 6.9928 | 736.9 | 1.699369 | 56.09938 | 54.71167 | 60.40498 |  | 422.5867 | 25.34754 | 113.4566 | 561.3908 |  | 76 | 24 | 0 | 3.047607 | 29.45989 | 48.33988 | 471.1093 | 64.17235 | 0 | 0 | 994.984 | 0.270147 | 2688.137 | 0.729853 | 3683.121 | 0 | 0 | 57.491 | 0 | 36.18 | 878.847 | 36.105 | 39.53 | 990.662 | 240.1 | 3.93 | 1.4 | 10.88 | 17.50333 | 70.21667 | 0 | 0 | 0 | 0 | 0 | 0 | 0 | 0 | 0 | 0 | 0 | 0 | 58.135 | 5.906667 | 4.521667 | 0.1125 | 0.4688333 | 0.008666667 | 0.047 | 0.2433333 | 0.085 | 0.05833333 | 4.9 | 2.983333 | 0 | 0 | 0 | 0 | 0 | 0 | 0 | 0 | 0 | 0 | 0 | 0 | 7 | 1.3 | 99503 | 103446 | 24448.57824 |  | 11.73 | 127 | 572 | 2.69 | 1.3 | 1159 | 3943 | 0 | 1243 | 235 | 2302 | 3.07014 | 2091.68 | 40.76679 | 572
2024-03-06 02:00 | 3.4 | 0.39 | 11.21667 | 0.9666667 | 87.42667 | 6.533333 | 0.4366667 | 11.35 | 1.04 | 87.17333 | 54.71167 | 10.36833 | 5.761667 | 2.345 | 10.78833 | 2.095 | 0.04433333 | 0.114 | 0.07516667 | 0.22 | 0.1816667 | 1.872885 | 95.82667 | 1.04 | 0.7 | 1.243333 | 0.1 | [10 empty] | 39.53 | 0 | 101.85 | 600.44 | 23.94 | 24.96 | 915.027 | 36.105 | 20.644 | 240.1 | 2688.137 | 0 | 893.134 | 57.491 | 94673.9 | 6.9928 | 736.9 | 1.699369 | 56.09938 | 54.71167 | 60.40498 |  | 422.5867 | 25.34754 | 113.4566 | 561.3908 |  | 76 | 24 | 0 | 3.047607 | 29.45989 | 48.33988 | 471.1093 | 64.17235 | 0 | 0 | 994.984 | 0.270147 | 2688.137 | 0.729853 | 3683.121 | 0 | 0 | 57.491 | 0 | 36.18 | 878.847 | 36.105 | 39.53 | 990.662 | 240.1 | 3.93 | 1.4 | 10.88 | 17.50333 | 70.21667 | 0 | 0 | 0 | 0 | 0 | 0 | 0 | 0 | 0 | 0 | 0 | 0 | 58.135 | 5.906667 | 4.521667 | 0.1125 | 0.4688333 | 0.008666667 | 0.047 | 0.2433333 | 0.085 | 0.05833333 | 4.9 | 2.983333 | 0 | 0 | 0 | 0 | 0 | 0 | 0 | 0 | 0 | 0 | 0 | 0 | 7 | 1.3 | 98730 | 102229 | 23845.2784 |  | 11.29 | 130 | 575 | 2.67 | 1.29 | 1159 | 3499 | 0 | 1233 | 234 | 2270 | 2.757066 | 2091.68 | 41.25344 | 575
2024-03-06 03:00 | 3.4 | 0.39 | 11.21667 | 0.9666667 | 87.42667 | 6.533333 | 0.4366667 | 11.35 | 1.04 | 87.17333 | 54.71167 | 10.36833 | 5.761667 | 2.345 | 10.78833 | 2.095 | 0.04433333 | 0.114 | 0.07516667 | 0.22 | 0.1816667 | 1.872885 | 95.82667 | 1.04 | 0.7 | 1.243333 | 0.1 | [10 empty] | 39.53 | 0 | 101.85 | 600.44 | 23.94 | 24.96 | 915.027 | 36.105 | 20.644 | 240.1 | 2688.137 | 0 | 893.134 | 57.491 | 94673.9 | 6.9928 | 736.9 | 1.699369 | 56.09938 | 54.71167 | 60.40498 |  | 422.5867 | 25.34754 | 113.4566 | 561.3908 |  | 76 | 24 | 0 | 3.047607 | 29.45989 | 48.33988 | 471.1093 | 64.17235 | 0 | 0 | 994.984 | 0.270147 | 2688.137 | 0.729853 | 3683.121 | 0 | 0 | 57.491 | 0 | 36.18 | 878.847 | 36.105 | 39.53 | 990.662 | 240.1 | 3.93 | 1.4 | 10.88 | 17.50333 | 70.21667 | 0 | 0 | 0 | 0 | 0 | 0 | 0 | 0 | 0 | 0 | 0 | 0 | 58.135 | 5.906667 | 4.521667 | 0.1125 | 0.4688333 | 0.008666667 | 0.047 | 0.2433333 | 0.085 | 0.05833333 | 4.9 | 2.983333 | 0 | 0 | 0 | 0 | 0 | 0 | 0 | 0 | 0 | 0 | 0 | 0 | 7 | 1.3 | 100069.8 | 104066 | 24556.38 |  | 9.38 | 110 | 555 | 2.68 | 1.3 | 1151 | 3934 | 50 | 1252 | 236 | 2327 | 3.046722 | 2091.68 | 41.18048 | 555
2024-03-06 04:00 | 3.4 | 0.39 | 11.21667 | 0.9666667 | 87.42667 | 6.533333 | 0.4366667 | 11.35 | 1.04 | 87.17333 | 54.71167 | 10.36833 | 5.761667 | 2.345 | 10.78833 | 2.095 | 0.04433333 | 0.114 | 0.07516667 | 0.22 | 0.1816667 | 1.872885 | 95.82667 | 1.04 | 0.7 | 1.243333 | 0.1 | [10 empty] | 39.53 | 0 | 101.85 | 600.44 | 23.94 | 24.96 | 915.027 | 36.105 | 20.644 | 240.1 | 2688.137 | 0 | 893.134 | 57.491 | 94673.9 | 6.9928 | 736.9 | 1.699369 | 56.09938 | 54.71167 | 60.40498 |  | 422.5867 | 25.34754 | 113.4566 | 561.3908 |  | 76 | 24 | 0 | 3.047607 | 29.45989 | 48.33988 | 471.1093 | 64.17235 | 0 | 0 | 994.984 | 0.270147 | 2688.137 | 0.729853 | 3683.121 | 0 | 0 | 57.491 | 0 | 36.18 | 878.847 | 36.105 | 39.53 | 990.662 | 240.1 | 3.93 | 1.4 | 10.88 | 17.50333 | 70.21667 | 0 | 0 | 0 | 0 | 0 | 0 | 0 | 0 | 0 | 0 | 0 | 0 | 58.135 | 5.906667 | 4.521667 | 0.1125 | 0.4688333 | 0.008666667 | 0.047 | 0.2433333 | 0.085 | 0.05833333 | 4.9 | 2.983333 | 0 | 0 | 0 | 0 | 0 | 0 | 0 | 0 | 0 | 0 | 0 | 0 | 7 | 1.3 | 99518.58 | 104095 | 24507.79 |  | 9.54 | 111 | 556 | 2.68 | 1.3 | 1150 | 3999 | 464 | 1258 | 235 | 2320 | 3.11156 | 2091.68 | 40.84603 | 556
2024-03-06 05:00 | 3.4 | 0.39 | 11.21667 | 0.9666667 | 87.42667 | 6.533333 | 0.4366667 | 11.35 | 1.04 | 87.17333 | 54.71167 | 10.36833 | 5.761667 | 2.345 | 10.78833 | 2.095 | 0.04433333 | 0.114 | 0.07516667 | 0.22 | 0.1816667 | 1.872885 | 95.82667 | 1.04 | 0.7 | 1.243333 | 0.1 | [10 empty] | 39.53 | 0 | 101.85 | 600.44 | 23.94 | 24.96 | 915.027 | 36.105 | 20.644 | 240.1 | 2688.137 | 0 | 893.134 | 57.491 | 94673.9 | 6.9928 | 736.9 | 1.699369 | 56.09938 | 54.71167 | 60.40498 |  | 422.5867 | 25.34754 | 113.4566 | 561.3908 |  | 76 | 24 | 0 | 3.047607 | 29.45989 | 48.33988 | 471.1093 | 64.17235 | 0 | 0 | 994.984 | 0.270147 | 2688.137 | 0.729853 | 3683.121 | 0 | 0 | 57.491 | 0 | 36.18 | 878.847 | 36.105 | 39.53 | 990.662 | 240.1 | 3.93 | 1.4 | 10.88 | 17.50333 | 70.21667 | 0 | 0 | 0 | 0 | 0 | 0 | 0 | 0 | 0 | 0 | 0 | 0 | 58.135 | 5.906667 | 4.521667 | 0.1125 | 0.4688333 | 0.008666667 | 0.047 | 0.2433333 | 0.085 | 0.05833333 | 4.9 | 2.983333 | 0 | 0 | 0 | 0 | 0 | 0 | 0 | 0 | 0 | 0 | 0 | 0 | 8 | 1.3 | 99930.42 | 104362 | 24594.66 |  | 9.78 | 110 | 555 | 2.67 | 1.3 | 1152 | 4001 | 346 | 1273 | 238 | 2319 | 3.100728 | 2091.68 | 40.63427 | 555
2024-03-06 06:00 | 3.4 | 0.39 | 11.21667 | 0.9666667 | 87.42667 | 6.533333 | 0.4366667 | 11.35 | 1.04 | 87.17333 | 54.71167 | 10.36833 | 5.761667 | 2.345 | 10.78833 | 2.095 | 0.04433333 | 0.114 | 0.07516667 | 0.22 | 0.1816667 | 1.872885 | 95.82667 | 1.04 | 0.7 | 1.243333 | 0.1 | [10 empty] | 39.53 | 0 | 101.85 | 600.44 | 23.94 | 24.96 | 915.027 | 36.105 | 20.644 | 240.1 | 2688.137 | 0 | 893.134 | 57.491 | 94673.9 | 6.9928 | 736.9 | 1.699369 | 56.09938 | 54.71167 | 60.40498 |  | 422.5867 | 25.34754 | 113.4566 | 561.3908 |  | 76 | 24 | 0 | 3.047607 | 29.45989 | 48.33988 | 471.1093 | 64.17235 | 0 | 0 | 994.984 | 0.270147 | 2688.137 | 0.729853 | 3683.121 | 0 | 0 | 57.491 | 0 | 36.18 | 878.847 | 36.105 | 39.53 | 990.662 | 240.1 | 3.93 | 1.4 | 10.88 | 17.50333 | 70.21667 | 0 | 0 | 0 | 0 | 0 | 0 | 0 | 0 | 0 | 0 | 0 | 0 | 58.135 | 5.906667 | 4.521667 | 0.1125 | 0.4688333 | 0.008666667 | 0.047 | 0.2433333 | 0.085 | 0.05833333 | 4.9 | 2.983333 | 0 | 0 | 0 | 0 | 0 | 0 | 0 | 0 | 0 | 0 | 0 | 0 | 7 | 1.3 | 100193.6 | 104546 | 24646.89 |  | 10.23 | 111 | 556 | 2.66 | 1.3 | 1151 | 3999 | 284 | 1282 | 238 | 2319 | 3.091417 | 2091.68 | 40.18328 | 556
2024-03-06 07:00 | 3.4 | 0.39 | 11.21667 | 0.9666667 | 87.42667 | 6.533333 | 0.4366667 | 11.35 | 1.04 | 87.17333 | 54.71167 | 10.36833 | 5.761667 | 2.345 | 10.78833 | 2.095 | 0.04433333 | 0.114 | 0.07516667 | 0.22 | 0.1816667 | 1.872885 | 95.82667 | 1.04 | 0.7 | 1.243333 | 0.1 | [10 empty] | 39.53 | 0 | 101.85 | 600.44 | 23.94 | 24.96 | 915.027 | 36.105 | 20.644 | 240.1 | 2688.137 | 0 | 893.134 | 57.491 | 94673.9 | 6.9928 | 736.9 | 1.699369 | 56.09938 | 54.71167 | 60.40498 |  | 422.5867 | 25.34754 | 113.4566 | 561.3908 |  | 76 | 24 | 0 | 3.047607 | 29.45989 | 48.33988 | 471.1093 | 64.17235 | 0 | 0 | 994.984 | 0.270147 | 2688.137 | 0.729853 | 3683.121 | 0 | 0 | 57.491 | 0 | 36.18 | 878.847 | 36.105 | 39.53 | 990.662 | 240.1 | 3.93 | 1.4 | 10.88 | 17.50333 | 70.21667 | 0 | 0 | 0 | 0 | 0 | 0 | 0 | 0 | 0 | 0 | 0 | 0 | 58.135 | 5.906667 | 4.521667 | 0.1125 | 0.4688333 | 0.008666667 | 0.047 | 0.2433333 | 0.085 | 0.05833333 | 4.9 | 2.983333 | 0 | 0 | 0 | 0 | 0 | 0 | 0 | 0 | 0 | 0 | 0 | 0 | 8 | 1.3 | 100865 | 104864 | 24785.2592 |  | 10.14 | 110 | 555 | 2.66 | 1.3 | 1147 | 3999 | 0 | 1282 | 238 | 2319 | 3.071638 | 2091.68 | 40.81586 | 555
2024-03-06 08:00 | 3.4 | 0.39 | 11.21667 | 0.9666667 | 87.42667 | 6.533333 | 0.4366667 | 11.35 | 1.04 | 87.17333 | 54.71167 | 10.36833 | 5.761667 | 2.345 | 10.78833 | 2.095 | 0.04433333 | 0.114 | 0.07516667 | 0.22 | 0.1816667 | 1.872885 | 95.82667 | 1.04 | 0.7 | 1.243333 | 0.1 | [10 empty] | 39.53 | 0 | 101.85 | 600.44 | 23.94 | 24.96 | 915.027 | 36.105 | 20.644 | 240.1 | 2688.137 | 0 | 893.134 | 57.491 | 94673.9 | 6.9928 | 736.9 | 1.699369 | 56.09938 | 54.71167 | 60.40498 |  | 422.5867 | 25.34754 | 113.4566 | 561.3908 |  | 76 | 24 | 0 | 3.047607 | 29.45989 | 48.33988 | 471.1093 | 64.17235 | 0 | 0 | 994.984 | 0.270147 | 2688.137 | 0.729853 | 3683.121 | 0 | 0 | 57.491 | 0 | 36.18 | 878.847 | 36.105 | 39.53 | 990.662 | 240.1 | 3.93 | 1.4 | 10.88 | 17.50333 | 70.21667 | 0 | 0 | 0 | 0 | 0 | 0 | 0 | 0 | 0 | 0 | 0 | 0 | 58.135 | 5.906667 | 4.521667 | 0.1125 | 0.4688333 | 0.008666667 | 0.047 | 0.2433333 | 0.085 | 0.05833333 | 4.9 | 2.983333 | 0 | 0 | 0 | 0 | 0 | 0 | 0 | 0 | 0 | 0 | 0 | 0 | 7 | 1.3 | 101038.6 | 105168 | 24822.03 |  | 9.91 | 108 | 553 | 2.68 | 1.3 | 1150 | 4000 | 104 | 1269 | 238 | 2320 | 3.067303 | 2091.68 | 40.69847 | 553
2024-03-06 09:00 | 3.4 | 0.39 | 11.21667 | 0.9666667 | 87.42667 | 6.533333 | 0.4366667 | 11.35 | 1.04 | 87.17333 | 54.71167 | 10.36833 | 5.761667 | 2.345 | 10.78833 | 2.095 | 0.04433333 | 0.114 | 0.07516667 | 0.22 | 0.1816667 | 1.872885 | 95.82667 | 1.04 | 0.7 | 1.243333 | 0.1 | [10 empty] | 39.53 | 0 | 101.85 | 600.44 | 23.94 | 24.96 | 915.027 | 36.105 | 20.644 | 240.1 | 2688.137 | 0 | 893.134 | 57.491 | 94673.9 | 6.9928 | 736.9 | 1.699369 | 56.09938 | 54.71167 | 60.40498 |  | 422.5867 | 25.34754 | 113.4566 | 561.3908 |  | 76 | 24 | 0 | 3.047607 | 29.45989 | 48.33988 | 471.1093 | 64.17235 | 0 | 0 | 994.984 | 0.270147 | 2688.137 | 0.729853 | 3683.121 | 0 | 0 | 57.491 | 0 | 36.18 | 878.847 | 36.105 | 39.53 | 990.662 | 240.1 | 3.93 | 1.4 | 10.88 | 17.50333 | 70.21667 | 0 | 0 | 0 | 0 | 0 | 0 | 0 | 0 | 0 | 0 | 0 | 0 | 58.135 | 5.906667 | 4.521667 | 0.1125 | 0.4688333 | 0.008666667 | 0.047 | 0.2433333 | 0.085 | 0.05833333 | 4.9 | 2.983333 | 0 | 0 | 0 | 0 | 0 | 0 | 0 | 0 | 0 | 0 | 0 | 0 | 7 | 1.3 | 100233.2 | 104390 | 24656.06 |  | 10.36 | 109 | 554 | 2.67 | 1.3 | 1151 | 4000 | 126 | 1266 | 237 | 2318 | 3.090985 | 2091.68 | 41.41714 | 554
2024-03-06 10:00 | 3.4 | 0.39 | 11.21667 | 0.9666667 | 87.42667 | 6.533333 | 0.4366667 | 11.35 | 1.04 | 87.17333 | 54.71167 | 10.36833 | 5.761667 | 2.345 | 10.78833 | 2.095 | 0.04433333 | 0.114 | 0.07516667 | 0.22 | 0.1816667 | 1.872885 | 95.82667 | 1.04 | 0.7 | 1.243333 | 0.1 | [10 empty] | 39.53 | 0 | 101.85 | 600.44 | 23.94 | 24.96 | 915.027 | 36.105 | 20.644 | 240.1 | 2688.137 | 0 | 893.134 | 57.491 | 94673.9 | 6.9928 | 736.9 | 1.699369 | 56.09938 | 54.71167 | 60.40498 |  | 422.5867 | 25.34754 | 113.4566 | 561.3908 |  | 76 | 24 | 0 | 3.047607 | 29.45989 | 48.33988 | 471.1093 | 64.17235 | 0 | 0 | 994.984 | 0.270147 | 2688.137 | 0.729853 | 3683.121 | 0 | 0 | 57.491 | 0 | 36.18 | 878.847 | 36.105 | 39.53 | 990.662 | 240.1 | 3.93 | 1.4 | 10.88 | 17.50333 | 70.21667 | 0 | 0 | 0 | 0 | 0 | 0 | 0 | 0 | 0 | 0 | 0 | 0 | 58.135 | 5.906667 | 4.521667 | 0.1125 | 0.4688333 | 0.008666667 | 0.047 | 0.2433333 | 0.085 | 0.05833333 | 4.9 | 2.983333 | 0 | 0 | 0 | 0 | 0 | 0 | 0 | 0 | 0 | 0 | 0 | 0 | 7 | 1.3 | 98790 | 102790 | 24358.6432 |  | 10.97 | 115 | 560 | 2.66 | 1.3 | 1149 | 4000 | 0 | 1261 | 234 | 2305 | 3.134352 | 2091.68 | 41.57615 | 560
2024-03-06 11:00 | 3.4 | 0.39 | 11.21667 | 0.9666667 | 87.42667 | 6.533333 | 0.4366667 | 11.35 | 1.04 | 87.17333 | 54.71167 | 10.36833 | 5.761667 | 2.345 | 10.78833 | 2.095 | 0.04433333 | 0.114 | 0.07516667 | 0.22 | 0.1816667 | 1.872885 | 95.82667 | 1.04 | 0.7 | 1.243333 | 0.1 | [10 empty] | 39.53 | 0 | 101.85 | 600.44 | 23.94 | 24.96 | 915.027 | 36.105 | 20.644 | 240.1 | 2688.137 | 0 | 893.134 | 57.491 | 94673.9 | 6.9928 | 736.9 | 1.699369 | 56.09938 | 54.71167 | 60.40498 |  | 422.5867 | 25.34754 | 113.4566 | 561.3908 |  | 76 | 24 | 0 | 3.047607 | 29.45989 | 48.33988 | 471.1093 | 64.17235 | 0 | 0 | 994.984 | 0.270147 | 2688.137 | 0.729853 | 3683.121 | 0 | 0 | 57.491 | 0 | 36.18 | 878.847 | 36.105 | 39.53 | 990.662 | 240.1 | 3.93 | 1.4 | 10.88 | 17.50333 | 70.21667 | 0 | 0 | 0 | 0 | 0 | 0 | 0 | 0 | 0 | 0 | 0 | 0 | 58.135 | 5.906667 | 4.521667 | 0.1125 | 0.4688333 | 0.008666667 | 0.047 | 0.2433333 | 0.085 | 0.05833333 | 4.9 | 2.983333 | 0 | 0 | 0 | 0 | 0 | 0 | 0 | 0 | 0 | 0 | 0 | 0 | 7 | 1.3 | 97947 | 101946 | 24183.91776 |  | 10.33 | 117 | 562 | 2.66 | 1.3 | 1153 | 3999 | 0 | 1253 | 233 | 2309 | 3.159492 | 2091.68 | 41.5671 | 562
2024-03-06 12:00 | 3.4 | 0.39 | 11.21667 | 0.9666667 | 87.42667 | 6.533333 | 0.4366667 | 11.35 | 1.04 | 87.17333 | 54.71167 | 10.36833 | 5.761667 | 2.345 | 10.78833 | 2.095 | 0.04433333 | 0.114 | 0.07516667 | 0.22 | 0.1816667 | 1.872885 | 95.82667 | 1.04 | 0.7 | 1.243333 | 0.1 | [10 empty] | 39.53 | 0 | 101.85 | 600.44 | 23.94 | 24.96 | 915.027 | 36.105 | 20.644 | 240.1 | 2688.137 | 0 | 893.134 | 57.491 | 94673.9 | 6.9928 | 736.9 | 1.699369 | 56.09938 | 54.71167 | 60.40498 |  | 422.5867 | 25.34754 | 113.4566 | 561.3908 |  | 76 | 24 | 0 | 3.047607 | 29.45989 | 48.33988 | 471.1093 | 64.17235 | 0 | 0 | 994.984 | 0.270147 | 2688.137 | 0.729853 | 3683.121 | 0 | 0 | 57.491 | 0 | 36.18 | 878.847 | 36.105 | 39.53 | 990.662 | 240.1 | 3.93 | 1.4 | 10.88 | 17.50333 | 70.21667 | 0 | 0 | 0 | 0 | 0 | 0 | 0 | 0 | 0 | 0 | 0 | 0 | 58.135 | 5.906667 | 4.521667 | 0.1125 | 0.4688333 | 0.008666667 | 0.047 | 0.2433333 | 0.085 | 0.05833333 | 4.9 | 2.983333 | 0 | 0 | 0 | 0 | 0 | 0 | 0 | 0 | 0 | 0 | 0 | 0 | 7 | 1.3 | 99683.87 | 103710 | 24542.85 |  | 10.52 | 115 | 560 | 2.68 | 1.3 | 1153 | 4000 | 21 | 1255 | 236 | 2321 | 3.10735 | 2091.68 | 40.89668 | 560
2024-03-06 13:00 | 3.4 | 0.39 | 11.21667 | 0.9666667 | 87.42667 | 6.533333 | 0.4366667 | 11.35 | 1.04 | 87.17333 | 54.71167 | 10.36833 | 5.761667 | 2.345 | 10.78833 | 2.095 | 0.04433333 | 0.114 | 0.07516667 | 0.22 | 0.1816667 | 1.872885 | 95.82667 | 1.04 | 0.7 | 1.243333 | 0.1 | [10 empty] | 39.53 | 0 | 101.85 | 600.44 | 23.94 | 24.96 | 915.027 | 36.105 | 20.644 | 240.1 | 2688.137 | 0 | 893.134 | 57.491 | 94673.9 | 6.9928 | 736.9 | 1.699369 | 56.09938 | 54.71167 | 60.40498 |  | 422.5867 | 25.34754 | 113.4566 | 561.3908 |  | 76 | 24 | 0 | 3.047607 | 29.45989 | 48.33988 | 471.1093 | 64.17235 | 0 | 0 | 994.984 | 0.270147 | 2688.137 | 0.729853 | 3683.121 | 0 | 0 | 57.491 | 0 | 36.18 | 878.847 | 36.105 | 39.53 | 990.662 | 240.1 | 3.93 | 1.4 | 10.88 | 17.50333 | 70.21667 | 0 | 0 | 0 | 0 | 0 | 0 | 0 | 0 | 0 | 0 | 0 | 0 | 58.135 | 5.906667 | 4.521667 | 0.1125 | 0.4688333 | 0.008666667 | 0.047 | 0.2433333 | 0.085 | 0.05833333 | 4.9 | 2.983333 | 0 | 0 | 0 | 0 | 0 | 0 | 0 | 0 | 0 | 0 | 0 | 0 | 7 | 1.3 | 97768 | 101767 | 24147.02944 |  | 10.51 | 115 | 560 | 2.65 | 1.3 | 1157 | 3999 | 0 | 1254 | 233 | 2317 | 3.165045 | 2091.68 | 40.39251 | 560
2024-03-06 14:00 | 3.4 | 0.39 | 11.21667 | 0.9666667 | 87.42667 | 6.533333 | 0.4366667 | 11.35 | 1.04 | 87.17333 | 54.71167 | 10.36833 | 5.761667 | 2.345 | 10.78833 | 2.095 | 0.04433333 | 0.114 | 0.07516667 | 0.22 | 0.1816667 | 1.872885 | 95.82667 | 1.04 | 0.7 | 1.243333 | 0.1 | [10 empty] | 39.53 | 0 | 101.85 | 600.44 | 23.94 | 24.96 | 915.027 | 36.105 | 20.644 | 240.1 | 2688.137 | 0 | 893.134 | 57.491 | 94673.9 | 6.9928 | 736.9 | 1.699369 | 56.09938 | 54.71167 | 60.40498 |  | 422.5867 | 25.34754 | 113.4566 | 561.3908 |  | 76 | 24 | 0 | 3.047607 | 29.45989 | 48.33988 | 471.1093 | 64.17235 | 0 | 0 | 994.984 | 0.270147 | 2688.137 | 0.729853 | 3683.121 | 0 | 0 | 57.491 | 0 | 36.18 | 878.847 | 36.105 | 39.53 | 990.662 | 240.1 | 3.93 | 1.4 | 10.88 | 17.50333 | 70.21667 | 0 | 0 | 0 | 0 | 0 | 0 | 0 | 0 | 0 | 0 | 0 | 0 | 58.135 | 5.906667 | 4.521667 | 0.1125 | 0.4688333 | 0.008666667 | 0.047 | 0.2433333 | 0.085 | 0.05833333 | 4.9 | 2.983333 | 0 | 0 | 0 | 0 | 0 | 0 | 0 | 0 | 0 | 0 | 0 | 0 | 7 | 1.3 | 99559.11 | 103584 | 24517.14 |  | 10.86 | 117 | 562 | 2.65 | 1.3 | 1153 | 4000 | 20 | 1262 | 236 | 2315 | 3.11109 | 2091.68 | 41.12128 | 562
2024-03-06 15:00 | 3.4 | 0.39 | 11.21667 | 0.9666667 | 87.42667 | 6.533333 | 0.4366667 | 11.35 | 1.04 | 87.17333 | 54.71167 | 10.36833 | 5.761667 | 2.345 | 10.78833 | 2.095 | 0.04433333 | 0.114 | 0.07516667 | 0.22 | 0.1816667 | 1.872885 | 95.82667 | 1.04 | 0.7 | 1.243333 | 0.1 | [10 empty] | 39.53 | 0 | 101.85 | 600.44 | 23.94 | 24.96 | 915.027 | 36.105 | 20.644 | 240.1 | 2688.137 | 0 | 893.134 | 57.491 | 94673.9 | 6.9928 | 736.9 | 1.699369 | 56.09938 | 54.71167 | 60.40498 |  | 422.5867 | 25.34754 | 113.4566 | 561.3908 |  | 76 | 24 | 0 | 3.047607 | 29.45989 | 48.33988 | 471.1093 | 64.17235 | 0 | 0 | 994.984 | 0.270147 | 2688.137 | 0.729853 | 3683.121 | 0 | 0 | 57.491 | 0 | 36.18 | 878.847 | 36.105 | 39.53 | 990.662 | 240.1 | 3.93 | 1.4 | 10.88 | 17.50333 | 70.21667 | 0 | 0 | 0 | 0 | 0 | 0 | 0 | 0 | 0 | 0 | 0 | 0 | 58.135 | 5.906667 | 4.521667 | 0.1125 | 0.4688333 | 0.008666667 | 0.047 | 0.2433333 | 0.085 | 0.05833333 | 4.9 | 2.983333 | 0 | 0 | 0 | 0 | 0 | 0 | 0 | 0 | 0 | 0 | 0 | 0 | 7 | 1.3 | 95938.8 | 100006 | 23771.07 |  | 9.72 | 109 | 554 | 2.65 | 1.29 | 1148 | 4000 | 54 | 1216 | 228 | 2320 | 3.223705 | 2091.68 | 41.12696 | 554
2024-03-06 16:00 | 3.4 | 0.39 | 11.21667 | 0.9666667 | 87.42667 | 6.533333 | 0.4366667 | 11.35 | 1.04 | 87.17333 | 54.71167 | 10.36833 | 5.761667 | 2.345 | 10.78833 | 2.095 | 0.04433333 | 0.114 | 0.07516667 | 0.22 | 0.1816667 | 1.872885 | 95.82667 | 1.04 | 0.7 | 1.243333 | 0.1 | [10 empty] | 39.53 | 0 | 101.85 | 600.44 | 23.94 | 24.96 | 915.027 | 36.105 | 20.644 | 240.1 | 2688.137 | 0 | 893.134 | 57.491 | 94673.9 | 6.9928 | 736.9 | 1.699369 | 56.09938 | 54.71167 | 60.40498 |  | 422.5867 | 25.34754 | 113.4566 | 561.3908 |  | 76 | 24 | 0 | 3.047607 | 29.45989 | 48.33988 | 471.1093 | 64.17235 | 0 | 0 | 994.984 | 0.270147 | 2688.137 | 0.729853 | 3683.121 | 0 | 0 | 57.491 | 0 | 36.18 | 878.847 | 36.105 | 39.53 | 990.662 | 240.1 | 3.93 | 1.4 | 10.88 | 17.50333 | 70.21667 | 0 | 0 | 0 | 0 | 0 | 0 | 0 | 0 | 0 | 0 | 0 | 0 | 58.135 | 5.906667 | 4.521667 | 0.1125 | 0.4688333 | 0.008666667 | 0.047 | 0.2433333 | 0.085 | 0.05833333 | 4.9 | 2.983333 | 0 | 0 | 0 | 0 | 0 | 0 | 0 | 0 | 0 | 0 | 0 | 0 | 7 | 1.3 | 97584.84 | 102163 | 24107.28 |  | 9.26 | 106 | 551 | 2.66 | 1.3 | 1149 | 3997 | 467 | 1251 | 233 | 2324 | 3.169225 | 2091.68 | 41.68565 | 551
2024-03-06 17:00 | 3.4 | 0.39 | 11.21667 | 0.9666667 | 87.42667 | 6.533333 | 0.4366667 | 11.35 | 1.04 | 87.17333 | 54.71167 | 10.36833 | 5.761667 | 2.345 | 10.78833 | 2.095 | 0.04433333 | 0.114 | 0.07516667 | 0.22 | 0.1816667 | 1.872885 | 95.82667 | 1.04 | 0.7 | 1.243333 | 0.1 | [10 empty] | 39.53 | 0 | 101.85 | 600.44 | 23.94 | 24.96 | 915.027 | 36.105 | 20.644 | 240.1 | 2688.137 | 0 | 893.134 | 57.491 | 94673.9 | 6.9928 | 736.9 | 1.699369 | 56.09938 | 54.71167 | 60.40498 |  | 422.5867 | 25.34754 | 113.4566 | 561.3908 |  | 76 | 24 | 0 | 3.047607 | 29.45989 | 48.33988 | 471.1093 | 64.17235 | 0 | 0 | 994.984 | 0.270147 | 2688.137 | 0.729853 | 3683.121 | 0 | 0 | 57.491 | 0 | 36.18 | 878.847 | 36.105 | 39.53 | 990.662 | 240.1 | 3.93 | 1.4 | 10.88 | 17.50333 | 70.21667 | 0 | 0 | 0 | 0 | 0 | 0 | 0 | 0 | 0 | 0 | 0 | 0 | 58.135 | 5.906667 | 4.521667 | 0.1125 | 0.4688333 | 0.008666667 | 0.047 | 0.2433333 | 0.085 | 0.05833333 | 4.9 | 2.983333 | 0 | 0 | 0 | 0 | 0 | 0 | 0 | 0 | 0 | 0 | 0 | 0 | 6 | 1.3 | 103054.1 | 108138 | 25237.39 |  | 9.11 | 105 | 550 | 2.67 | 1.3 | 1147 | 4000 | 871 | 1314 | 245 | 2309 | 3.009595 | 2091.68 | 40.42897 | 550
2024-03-06 18:00 | 3.4 | 0.39 | 11.21667 | 0.9666667 | 87.42667 | 6.533333 | 0.4366667 | 11.35 | 1.04 | 87.17333 | 54.71167 | 10.36833 | 5.761667 | 2.345 | 10.78833 | 2.095 | 0.04433333 | 0.114 | 0.07516667 | 0.22 | 0.1816667 | 1.872885 | 95.82667 | 1.04 | 0.7 | 1.243333 | 0.1 | [10 empty] | 39.53 | 0 | 101.85 | 600.44 | 23.94 | 24.96 | 915.027 | 36.105 | 20.644 | 240.1 | 2688.137 | 0 | 893.134 | 57.491 | 94673.9 | 6.9928 | 736.9 | 1.699369 | 56.09938 | 54.71167 | 60.40498 |  | 422.5867 | 25.34754 | 113.4566 | 561.3908 |  | 76 | 24 | 0 | 3.047607 | 29.45989 | 48.33988 | 471.1093 | 64.17235 | 0 | 0 | 994.984 | 0.270147 | 2688.137 | 0.729853 | 3683.121 | 0 | 0 | 57.491 | 0 | 36.18 | 878.847 | 36.105 | 39.53 | 990.662 | 240.1 | 3.93 | 1.4 | 10.88 | 17.50333 | 70.21667 | 0 | 0 | 0 | 0 | 0 | 0 | 0 | 0 | 0 | 0 | 0 | 0 | 58.135 | 5.906667 | 4.521667 | 0.1125 | 0.4688333 | 0.008666667 | 0.047 | 0.2433333 | 0.085 | 0.05833333 | 4.9 | 2.983333 | 0 | 0 | 0 | 0 | 0 | 0 | 0 | 0 | 0 | 0 | 0 | 0 | 7 | 1.3 | 103245.6 | 109070 | 25276.86 |  | 8.55 | 100 | 545 | 2.66 | 1.3 | 1148 | 4000 | 1466 | 1331 | 248 | 2302 | 3.004224 | 2091.68 | 40.8339 | 545
2024-03-06 19:00 | 3.4 | 0.39 | 11.21667 | 0.9666667 | 87.42667 | 6.533333 | 0.4366667 | 11.35 | 1.04 | 87.17333 | 54.71167 | 10.36833 | 5.761667 | 2.345 | 10.78833 | 2.095 | 0.04433333 | 0.114 | 0.07516667 | 0.22 | 0.1816667 | 1.872885 | 95.82667 | 1.04 | 0.7 | 1.243333 | 0.1 | [10 empty] | 39.53 | 0 | 101.85 | 600.44 | 23.94 | 24.96 | 915.027 | 36.105 | 20.644 | 240.1 | 2688.137 | 0 | 893.134 | 57.491 | 94673.9 | 6.9928 | 736.9 | 1.699369 | 56.09938 | 54.71167 | 60.40498 |  | 422.5867 | 25.34754 | 113.4566 | 561.3908 |  | 76 | 24 | 0 | 3.047607 | 29.45989 | 48.33988 | 471.1093 | 64.17235 | 0 | 0 | 994.984 | 0.270147 | 2688.137 | 0.729853 | 3683.121 | 0 | 0 | 57.491 | 0 | 36.18 | 878.847 | 36.105 | 39.53 | 990.662 | 240.1 | 3.93 | 1.4 | 10.88 | 17.50333 | 70.21667 | 0 | 0 | 0 | 0 | 0 | 0 | 0 | 0 | 0 | 0 | 0 | 0 | 58.135 | 5.906667 | 4.521667 | 0.1125 | 0.4688333 | 0.008666667 | 0.047 | 0.2433333 | 0.085 | 0.05833333 | 4.9 | 2.983333 | 0 | 0 | 0 | 0 | 0 | 0 | 0 | 0 | 0 | 0 | 0 | 0 | 7 | 1.3 | 103815.8 | 108881 | 25394.35 |  | 9.96 | 101 | 546 | 2.65 | 1.3 | 1149 | 4000 | 856 | 1365 | 250 | 2318 | 2.988349 | 2091.68 | 40.49644 | 546
2024-03-06 20:00 | 3.4 | 0.39 | 11.21667 | 0.9666667 | 87.42667 | 6.533333 | 0.4366667 | 11.35 | 1.04 | 87.17333 | 54.71167 | 10.36833 | 5.761667 | 2.345 | 10.78833 | 2.095 | 0.04433333 | 0.114 | 0.07516667 | 0.22 | 0.1816667 | 1.872885 | 95.82667 | 1.04 | 0.7 | 1.243333 | 0.1 | [10 empty] | 39.53 | 0 | 101.85 | 600.44 | 23.94 | 24.96 | 915.027 | 36.105 | 20.644 | 240.1 | 2688.137 | 0 | 893.134 | 57.491 | 94673.9 | 6.9928 | 736.9 | 1.699369 | 56.09938 | 54.71167 | 60.40498 |  | 422.5867 | 25.34754 | 113.4566 | 561.3908 |  | 76 | 24 | 0 | 3.047607 | 29.45989 | 48.33988 | 471.1093 | 64.17235 | 0 | 0 | 994.984 | 0.270147 | 2688.137 | 0.729853 | 3683.121 | 0 | 0 | 57.491 | 0 | 36.18 | 878.847 | 36.105 | 39.53 | 990.662 | 240.1 | 3.93 | 1.4 | 10.88 | 17.50333 | 70.21667 | 0 | 0 | 0 | 0 | 0 | 0 | 0 | 0 | 0 | 0 | 0 | 0 | 58.135 | 5.906667 | 4.521667 | 0.1125 | 0.4688333 | 0.008666667 | 0.047 | 0.2433333 | 0.085 | 0.05833333 | 4.9 | 2.983333 | 0 | 0 | 0 | 0 | 0 | 0 | 0 | 0 | 0 | 0 | 0 | 0 | 7 | 1.3 | 105056.5 | 109623 | 25649.05 |  | 9.63 | 110 | 555 | 2.64 | 1.3 | 1147 | 3999 | 456 | 1366 | 251 | 2326 | 2.953662 | 2091.68 | 39.98174 | 555
2024-03-06 21:00 | 3.4 | 0.39 | 11.21667 | 0.9666667 | 87.42667 | 6.533333 | 0.4366667 | 11.35 | 1.04 | 87.17333 | 54.71167 | 10.36833 | 5.761667 | 2.345 | 10.78833 | 2.095 | 0.04433333 | 0.114 | 0.07516667 | 0.22 | 0.1816667 | 1.872885 | 95.82667 | 1.04 | 0.7 | 1.243333 | 0.1 | [10 empty] | 39.53 | 0 | 101.85 | 600.44 | 23.94 | 24.96 | 915.027 | 36.105 | 20.644 | 240.1 | 2688.137 | 0 | 893.134 | 57.491 | 94673.9 | 6.9928 | 736.9 | 1.699369 | 56.09938 | 54.71167 | 60.40498 |  | 422.5867 | 25.34754 | 113.4566 | 561.3908 |  | 76 | 24 | 0 | 3.047607 | 29.45989 | 48.33988 | 471.1093 | 64.17235 | 0 | 0 | 994.984 | 0.270147 | 2688.137 | 0.729853 | 3683.121 | 0 | 0 | 57.491 | 0 | 36.18 | 878.847 | 36.105 | 39.53 | 990.662 | 240.1 | 3.93 | 1.4 | 10.88 | 17.50333 | 70.21667 | 0 | 0 | 0 | 0 | 0 | 0 | 0 | 0 | 0 | 0 | 0 | 0 | 58.135 | 5.906667 | 4.521667 | 0.1125 | 0.4688333 | 0.008666667 | 0.047 | 0.2433333 | 0.085 | 0.05833333 | 4.9 | 2.983333 | 0 | 0 | 0 | 0 | 0 | 0 | 0 | 0 | 0 | 0 | 0 | 0 | 7 | 1.3 | 105769.9 | 110019 | 25796.05 |  | 9.62 | 110 | 555 | 2.68 | 1.29 | 1148 | 3999 | 201 | 1321 | 249 | 2330 | 2.934481 | 2091.68 | 39.99093 | 555
2024-03-06 22:00 | 3.4 | 0.39 | 11.21667 | 0.9666667 | 87.42667 | 6.533333 | 0.4366667 | 11.35 | 1.04 | 87.17333 | 54.71167 | 10.36833 | 5.761667 | 2.345 | 10.78833 | 2.095 | 0.04433333 | 0.114 | 0.07516667 | 0.22 | 0.1816667 | 1.872885 | 95.82667 | 1.04 | 0.7 | 1.243333 | 0.1 | [10 empty] | 39.53 | 0 | 101.85 | 600.44 | 23.94 | 24.96 | 915.027 | 36.105 | 20.644 | 240.1 | 2688.137 | 0 | 893.134 | 57.491 | 94673.9 | 6.9928 | 736.9 | 1.699369 | 56.09938 | 54.71167 | 60.40498 |  | 422.5867 | 25.34754 | 113.4566 | 561.3908 |  | 76 | 24 | 0 | 3.047607 | 29.45989 | 48.33988 | 471.1093 | 64.17235 | 0 | 0 | 994.984 | 0.270147 | 2688.137 | 0.729853 | 3683.121 | 0 | 0 | 57.491 | 0 | 36.18 | 878.847 | 36.105 | 39.53 | 990.662 | 240.1 | 3.93 | 1.4 | 10.88 | 17.50333 | 70.21667 | 0 | 0 | 0 | 0 | 0 | 0 | 0 | 0 | 0 | 0 | 0 | 0 | 58.135 | 5.906667 | 4.521667 | 0.1125 | 0.4688333 | 0.008666667 | 0.047 | 0.2433333 | 0.085 | 0.05833333 | 4.9 | 2.983333 | 0 | 0 | 0 | 0 | 0 | 0 | 0 | 0 | 0 | 0 | 0 | 0 | 8 | 1.3 | 106060.3 | 111087 | 25856.91 |  | 9.65 | 112 | 557 | 2.65 | 1.29 | 1149 | 4000 | 825 | 1358 | 253 | 2317 | 2.927447 | 2091.68 | 39.90439 | 557
2024-03-06 23:00 | 3.4 | 0.39 | 11.21667 | 0.9666667 | 87.42667 | 6.533333 | 0.4366667 | 11.35 | 1.04 | 87.17333 | 54.71167 | 10.36833 | 5.761667 | 2.345 | 10.78833 | 2.095 | 0.04433333 | 0.114 | 0.07516667 | 0.22 | 0.1816667 | 1.872885 | 95.82667 | 1.04 | 0.7 | 1.243333 | 0.1 | [10 empty] | 39.53 | 0 | 101.85 | 600.44 | 23.94 | 24.96 | 915.027 | 36.105 | 20.644 | 240.1 | 2688.137 | 0 | 893.134 | 57.491 | 94673.9 | 6.9928 | 736.9 | 1.699369 | 56.09938 | 54.71167 | 60.40498 |  | 422.5867 | 25.34754 | 113.4566 | 561.3908 |  | 76 | 24 | 0 | 3.047607 | 29.45989 | 48.33988 | 471.1093 | 64.17235 | 0 | 0 | 994.984 | 0.270147 | 2688.137 | 0.729853 | 3683.121 | 0 | 0 | 57.491 | 0 | 36.18 | 878.847 | 36.105 | 39.53 | 990.662 | 240.1 | 3.93 | 1.4 | 10.88 | 17.50333 | 70.21667 | 0 | 0 | 0 | 0 | 0 | 0 | 0 | 0 | 0 | 0 | 0 | 0 | 58.135 | 5.906667 | 4.521667 | 0.1125 | 0.4688333 | 0.008666667 | 0.047 | 0.2433333 | 0.085 | 0.05833333 | 4.9 | 2.983333 | 0 | 0 | 0 | 0 | 0 | 0 | 0 | 0 | 0 | 0 | 0 | 0 | 7 | 1.3 | 106850.6 | 111259 | 26018.77 |  | 9.35 | 110 | 555 | 2.64 | 1.29 | 1147 | 3999 | 329 | 1315 | 254 | 2337 | 2.905891 | 2091.68 | 40.16037 | 555
2024-03-07 | 3.666667 | 0.4033333 | 11.36333 | 0.97 | 87.26333 | 6.233333 | 0.4433333 | 11.55 | 1.043333 | 86.96333 | 54.74667 | 11.02167 | 5.783333 | 2.333333 | 10.7 | 2.106667 | 0.04466667 | 0.1155 | 0.07516667 | 0.2283333 | 0.18 | 1.849976 | 96.18333 | 0.9566667 | 0.68 | 1.276667 | 0.1 | [10 empty] | 43.63 | 0 | 77.05 | 598.35 | 21.84 | 20.66 | 912.398 | 35.124 | 22.06 | 238.23 | 2673.514 | 0 | 887.962 | 49.272 | 95376.9 | 7.364 | 739 | 1.69617 | 55.96201 | 54.74667 | 59.71688 |  | 421.2768 | 25.57644 | 112.8589 | 559.7121 |  | 76 | 24 | 0 | 3.094329 | 28.70492 | 63.16185 | 469.108 | 65.7852 | 0 | 0 | 965.012 | 0.2652206 | 2673.514 | 0.7347794 | 3638.526 | 0 | 0 | 49.272 | 0 | 81.849 | 830.549 | 35.124 | 43.63 | 991.152 | 238.23 | 3.528333 | 1.418333 | 10.90333 | 17.6 | 70.07833 | 0 | 0 | 0 | 0 | 0 | 0 | 0 | 0 | 0 | 0 | 0 | 0 | 57.72 | 6.025 | 4.818333 | 0.109 | 0.4651667 | 0.007833333 | 0.03916667 | 0.195 | 0.105 | 0.07833333 | 5.298333 | 2.716667 | 0 | 0 | 0 | 0 | 0 | 0 | 0 | 0 | 0 | 0 | 0 | 0 | 7 | 1.3 | 100741.3 | 105192 | 24759.76 |  | 9.33 | 110 | 555 | 2.65 | 1.3 | 1150 | 3999 | 363 | 1299 | 240 | 2334 | 3.075264 | 2086.38 | 39.47548 | 555
2024-03-07 01:00 | 3.666667 | 0.4033333 | 11.36333 | 0.97 | 87.26333 | 6.233333 | 0.4433333 | 11.55 | 1.043333 | 86.96333 | 54.74667 | 11.02167 | 5.783333 | 2.333333 | 10.7 | 2.106667 | 0.04466667 | 0.1155 | 0.07516667 | 0.2283333 | 0.18 | 1.849976 | 96.18333 | 0.9566667 | 0.68 | 1.276667 | 0.1 | [10 empty] | 43.63 | 0 | 77.05 | 598.35 | 21.84 | 20.66 | 912.398 | 35.124 | 22.06 | 238.23 | 2673.514 | 0 | 887.962 | 49.272 | 95376.9 | 7.364 | 739 | 1.69617 | 55.96201 | 54.74667 | 59.71688 |  | 421.2768 | 25.57644 | 112.8589 | 559.7121 |  | 76 | 24 | 0 | 3.094329 | 28.70492 | 63.16185 | 469.108 | 65.7852 | 0 | 0 | 965.012 | 0.2652206 | 2673.514 | 0.7347794 | 3638.526 | 0 | 0 | 49.272 | 0 | 81.849 | 830.549 | 35.124 | 43.63 | 991.152 | 238.23 | 3.528333 | 1.418333 | 10.90333 | 17.6 | 70.07833 | 0 | 0 | 0 | 0 | 0 | 0 | 0 | 0 | 0 | 0 | 0 | 0 | 57.72 | 6.025 | 4.818333 | 0.109 | 0.4651667 | 0.007833333 | 0.03916667 | 0.195 | 0.105 | 0.07833333 | 5.298333 | 2.716667 | 0 | 0 | 0 | 0 | 0 | 0 | 0 | 0 | 0 | 0 | 0 | 0 | 7 | 1.3 | 104235 | 108235 | 25480.7488 |  | 11 | 127 | 572 | 2.65 | 1.3 | 1170 | 4000 | 0 | 1337 | 251 | 2327 | 2.976782 | 2086.38 | 40.47456 | 572
2024-03-07 02:00 | 3.666667 | 0.4033333 | 11.36333 | 0.97 | 87.26333 | 6.233333 | 0.4433333 | 11.55 | 1.043333 | 86.96333 | 54.74667 | 11.02167 | 5.783333 | 2.333333 | 10.7 | 2.106667 | 0.04466667 | 0.1155 | 0.07516667 | 0.2283333 | 0.18 | 1.849976 | 96.18333 | 0.9566667 | 0.68 | 1.276667 | 0.1 | [10 empty] | 43.63 | 0 | 77.05 | 598.35 | 21.84 | 20.66 | 912.398 | 35.124 | 22.06 | 238.23 | 2673.514 | 0 | 887.962 | 49.272 | 95376.9 | 7.364 | 739 | 1.69617 | 55.96201 | 54.74667 | 59.71688 |  | 421.2768 | 25.57644 | 112.8589 | 559.7121 |  | 76 | 24 | 0 | 3.094329 | 28.70492 | 63.16185 | 469.108 | 65.7852 | 0 | 0 | 965.012 | 0.2652206 | 2673.514 | 0.7347794 | 3638.526 | 0 | 0 | 49.272 | 0 | 81.849 | 830.549 | 35.124 | 43.63 | 991.152 | 238.23 | 3.528333 | 1.418333 | 10.90333 | 17.6 | 70.07833 | 0 | 0 | 0 | 0 | 0 | 0 | 0 | 0 | 0 | 0 | 0 | 0 | 57.72 | 6.025 | 4.818333 | 0.109 | 0.4651667 | 0.007833333 | 0.03916667 | 0.195 | 0.105 | 0.07833333 | 5.298333 | 2.716667 | 0 | 0 | 0 | 0 | 0 | 0 | 0 | 0 | 0 | 0 | 0 | 0 | 7 | 1.3 | 98247 | 102247 | 24246.74176 |  | 12.55 | 135 | 580 | 2.67 | 1.3 | 1167 | 4000 | 0 | 1248 | 235 | 2288 | 3.150985 | 2086.38 | 40.87978 | 580
2024-03-07 03:00 | 3.666667 | 0.4033333 | 11.36333 | 0.97 | 87.26333 | 6.233333 | 0.4433333 | 11.55 | 1.043333 | 86.96333 | 54.74667 | 11.02167 | 5.783333 | 2.333333 | 10.7 | 2.106667 | 0.04466667 | 0.1155 | 0.07516667 | 0.2283333 | 0.18 | 1.849976 | 96.18333 | 0.9566667 | 0.68 | 1.276667 | 0.1 | [10 empty] | 43.63 | 0 | 77.05 | 598.35 | 21.84 | 20.66 | 912.398 | 35.124 | 22.06 | 238.23 | 2673.514 | 0 | 887.962 | 49.272 | 95376.9 | 7.364 | 739 | 1.69617 | 55.96201 | 54.74667 | 59.71688 |  | 421.2768 | 25.57644 | 112.8589 | 559.7121 |  | 76 | 24 | 0 | 3.094329 | 28.70492 | 63.16185 | 469.108 | 65.7852 | 0 | 0 | 965.012 | 0.2652206 | 2673.514 | 0.7347794 | 3638.526 | 0 | 0 | 49.272 | 0 | 81.849 | 830.549 | 35.124 | 43.63 | 991.152 | 238.23 | 3.528333 | 1.418333 | 10.90333 | 17.6 | 70.07833 | 0 | 0 | 0 | 0 | 0 | 0 | 0 | 0 | 0 | 0 | 0 | 0 | 57.72 | 6.025 | 4.818333 | 0.109 | 0.4651667 | 0.007833333 | 0.03916667 | 0.195 | 0.105 | 0.07833333 | 5.298333 | 2.716667 | 0 | 0 | 0 | 0 | 0 | 0 | 0 | 0 | 0 | 0 | 0 | 0 | 7 | 1.3 | 98728 | 102729 | 24346.86624 |  | 11.23 | 130 | 575 | 2.65 | 1.3 | 1171 | 4001 | 0 | 1272 | 238 | 2298 | 3.136995 | 2086.38 | 40.57301 | 575
2024-03-07 04:00 | 3.666667 | 0.4033333 | 11.36333 | 0.97 | 87.26333 | 6.233333 | 0.4433333 | 11.55 | 1.043333 | 86.96333 | 54.74667 | 11.02167 | 5.783333 | 2.333333 | 10.7 | 2.106667 | 0.04466667 | 0.1155 | 0.07516667 | 0.2283333 | 0.18 | 1.849976 | 96.18333 | 0.9566667 | 0.68 | 1.276667 | 0.1 | [10 empty] | 43.63 | 0 | 77.05 | 598.35 | 21.84 | 20.66 | 912.398 | 35.124 | 22.06 | 238.23 | 2673.514 | 0 | 887.962 | 49.272 | 95376.9 | 7.364 | 739 | 1.69617 | 55.96201 | 54.74667 | 59.71688 |  | 421.2768 | 25.57644 | 112.8589 | 559.7121 |  | 76 | 24 | 0 | 3.094329 | 28.70492 | 63.16185 | 469.108 | 65.7852 | 0 | 0 | 965.012 | 0.2652206 | 2673.514 | 0.7347794 | 3638.526 | 0 | 0 | 49.272 | 0 | 81.849 | 830.549 | 35.124 | 43.63 | 991.152 | 238.23 | 3.528333 | 1.418333 | 10.90333 | 17.6 | 70.07833 | 0 | 0 | 0 | 0 | 0 | 0 | 0 | 0 | 0 | 0 | 0 | 0 | 57.72 | 6.025 | 4.818333 | 0.109 | 0.4651667 | 0.007833333 | 0.03916667 | 0.195 | 0.105 | 0.07833333 | 5.298333 | 2.716667 | 0 | 0 | 0 | 0 | 0 | 0 | 0 | 0 | 0 | 0 | 0 | 0 | 7 | 1.3 | 97679 | 101679 | 24129.68832 |  | 10.2 | 118 | 563 | 2.63 | 1.3 | 1162 | 4000 | 0 | 1273 | 235 | 2324 | 3.168574 | 2086.38 | 40.89228 | 563
2024-03-07 05:00 | 3.666667 | 0.4033333 | 11.36333 | 0.97 | 87.26333 | 6.233333 | 0.4433333 | 11.55 | 1.043333 | 86.96333 | 54.74667 | 11.02167 | 5.783333 | 2.333333 | 10.7 | 2.106667 | 0.04466667 | 0.1155 | 0.07516667 | 0.2283333 | 0.18 | 1.849976 | 96.18333 | 0.9566667 | 0.68 | 1.276667 | 0.1 | [10 empty] | 43.63 | 0 | 77.05 | 598.35 | 21.84 | 20.66 | 912.398 | 35.124 | 22.06 | 238.23 | 2673.514 | 0 | 887.962 | 49.272 | 95376.9 | 7.364 | 739 | 1.69617 | 55.96201 | 54.74667 | 59.71688 |  | 421.2768 | 25.57644 | 112.8589 | 559.7121 |  | 76 | 24 | 0 | 3.094329 | 28.70492 | 63.16185 | 469.108 | 65.7852 | 0 | 0 | 965.012 | 0.2652206 | 2673.514 | 0.7347794 | 3638.526 | 0 | 0 | 49.272 | 0 | 81.849 | 830.549 | 35.124 | 43.63 | 991.152 | 238.23 | 3.528333 | 1.418333 | 10.90333 | 17.6 | 70.07833 | 0 | 0 | 0 | 0 | 0 | 0 | 0 | 0 | 0 | 0 | 0 | 0 | 57.72 | 6.025 | 4.818333 | 0.109 | 0.4651667 | 0.007833333 | 0.03916667 | 0.195 | 0.105 | 0.07833333 | 5.298333 | 2.716667 | 0 | 0 | 0 | 0 | 0 | 0 | 0 | 0 | 0 | 0 | 0 | 0 | 7 | 1.3 | 98957.24 | 102966 | 24391.11 |  | 9.73 | 112 | 557 | 2.67 | 1.3 | 1151 | 3998 | 8.65 | 1253 | 234 | 2341 | 3.127761 | 2086.38 | 40.48499 | 557
2024-03-07 06:00 | 3.666667 | 0.4033333 | 11.36333 | 0.97 | 87.26333 | 6.233333 | 0.4433333 | 11.55 | 1.043333 | 86.96333 | 54.74667 | 11.02167 | 5.783333 | 2.333333 | 10.7 | 2.106667 | 0.04466667 | 0.1155 | 0.07516667 | 0.2283333 | 0.18 | 1.849976 | 96.18333 | 0.9566667 | 0.68 | 1.276667 | 0.1 | [10 empty] | 43.63 | 0 | 77.05 | 598.35 | 21.84 | 20.66 | 912.398 | 35.124 | 22.06 | 238.23 | 2673.514 | 0 | 887.962 | 49.272 | 95376.9 | 7.364 | 739 | 1.69617 | 55.96201 | 54.74667 | 59.71688 |  | 421.2768 | 25.57644 | 112.8589 | 559.7121 |  | 76 | 24 | 0 | 3.094329 | 28.70492 | 63.16185 | 469.108 | 65.7852 | 0 | 0 | 965.012 | 0.2652206 | 2673.514 | 0.7347794 | 3638.526 | 0 | 0 | 49.272 | 0 | 81.849 | 830.549 | 35.124 | 43.63 | 991.152 | 238.23 | 3.528333 | 1.418333 | 10.90333 | 17.6 | 70.07833 | 0 | 0 | 0 | 0 | 0 | 0 | 0 | 0 | 0 | 0 | 0 | 0 | 57.72 | 6.025 | 4.818333 | 0.109 | 0.4651667 | 0.007833333 | 0.03916667 | 0.195 | 0.105 | 0.07833333 | 5.298333 | 2.716667 | 0 | 0 | 0 | 0 | 0 | 0 | 0 | 0 | 0 | 0 | 0 | 0 | 7 | 1.3 | 99625.69 | 103869 | 24530.86 |  | 9.32 | 108 | 553 | 2.65 | 1.3 | 1149 | 4000 | 195.52 | 1286 | 237 | 2332 | 3.109093 | 2086.38 | 40.16563 | 553
2024-03-07 07:00 | 3.666667 | 0.4033333 | 11.36333 | 0.97 | 87.26333 | 6.233333 | 0.4433333 | 11.55 | 1.043333 | 86.96333 | 54.74667 | 11.02167 | 5.783333 | 2.333333 | 10.7 | 2.106667 | 0.04466667 | 0.1155 | 0.07516667 | 0.2283333 | 0.18 | 1.849976 | 96.18333 | 0.9566667 | 0.68 | 1.276667 | 0.1 | [10 empty] | 43.63 | 0 | 77.05 | 598.35 | 21.84 | 20.66 | 912.398 | 35.124 | 22.06 | 238.23 | 2673.514 | 0 | 887.962 | 49.272 | 95376.9 | 7.364 | 739 | 1.69617 | 55.96201 | 54.74667 | 59.71688 |  | 421.2768 | 25.57644 | 112.8589 | 559.7121 |  | 76 | 24 | 0 | 3.094329 | 28.70492 | 63.16185 | 469.108 | 65.7852 | 0 | 0 | 965.012 | 0.2652206 | 2673.514 | 0.7347794 | 3638.526 | 0 | 0 | 49.272 | 0 | 81.849 | 830.549 | 35.124 | 43.63 | 991.152 | 238.23 | 3.528333 | 1.418333 | 10.90333 | 17.6 | 70.07833 | 0 | 0 | 0 | 0 | 0 | 0 | 0 | 0 | 0 | 0 | 0 | 0 | 57.72 | 6.025 | 4.818333 | 0.109 | 0.4651667 | 0.007833333 | 0.03916667 | 0.195 | 0.105 | 0.07833333 | 5.298333 | 2.716667 | 0 | 0 | 0 | 0 | 0 | 0 | 0 | 0 | 0 | 0 | 0 | 0 | 8 | 1.3 | 100113.2 | 104549 | 24630.33 |  | 9.81 | 105 | 550 | 2.64 | 1.3 | 1150 | 3999 | 351 | 1299 | 239 | 2319 | 3.093802 | 2086.38 | 41.11137 | 550
2024-03-07 08:00 | 3.666667 | 0.4033333 | 11.36333 | 0.97 | 87.26333 | 6.233333 | 0.4433333 | 11.55 | 1.043333 | 86.96333 | 54.74667 | 11.02167 | 5.783333 | 2.333333 | 10.7 | 2.106667 | 0.04466667 | 0.1155 | 0.07516667 | 0.2283333 | 0.18 | 1.849976 | 96.18333 | 0.9566667 | 0.68 | 1.276667 | 0.1 | [10 empty] | 43.63 | 0 | 77.05 | 598.35 | 21.84 | 20.66 | 912.398 | 35.124 | 22.06 | 238.23 | 2673.514 | 0 | 887.962 | 49.272 | 95376.9 | 7.364 | 739 | 1.69617 | 55.96201 | 54.74667 | 59.71688 |  | 421.2768 | 25.57644 | 112.8589 | 559.7121 |  | 76 | 24 | 0 | 3.094329 | 28.70492 | 63.16185 | 469.108 | 65.7852 | 0 | 0 | 965.012 | 0.2652206 | 2673.514 | 0.7347794 | 3638.526 | 0 | 0 | 49.272 | 0 | 81.849 | 830.549 | 35.124 | 43.63 | 991.152 | 238.23 | 3.528333 | 1.418333 | 10.90333 | 17.6 | 70.07833 | 0 | 0 | 0 | 0 | 0 | 0 | 0 | 0 | 0 | 0 | 0 | 0 | 57.72 | 6.025 | 4.818333 | 0.109 | 0.4651667 | 0.007833333 | 0.03916667 | 0.195 | 0.105 | 0.07833333 | 5.298333 | 2.716667 | 0 | 0 | 0 | 0 | 0 | 0 | 0 | 0 | 0 | 0 | 0 | 0 | 7 | 1.3 | 99455.93 | 103945 | 24495.88 |  | 9.84 | 105 | 550 | 2.63 | 1.3 | 1151 | 4000 | 393 | 1307 | 239 | 2319 | 3.114191 | 2086.38 | 41.21129 | 550
2024-03-07 09:00 | 3.666667 | 0.4033333 | 11.36333 | 0.97 | 87.26333 | 6.233333 | 0.4433333 | 11.55 | 1.043333 | 86.96333 | 54.74667 | 11.02167 | 5.783333 | 2.333333 | 10.7 | 2.106667 | 0.04466667 | 0.1155 | 0.07516667 | 0.2283333 | 0.18 | 1.849976 | 96.18333 | 0.9566667 | 0.68 | 1.276667 | 0.1 | [10 empty] | 43.63 | 0 | 77.05 | 598.35 | 21.84 | 20.66 | 912.398 | 35.124 | 22.06 | 238.23 | 2673.514 | 0 | 887.962 | 49.272 | 95376.9 | 7.364 | 739 | 1.69617 | 55.96201 | 54.74667 | 59.71688 |  | 421.2768 | 25.57644 | 112.8589 | 559.7121 |  | 76 | 24 | 0 | 3.094329 | 28.70492 | 63.16185 | 469.108 | 65.7852 | 0 | 0 | 965.012 | 0.2652206 | 2673.514 | 0.7347794 | 3638.526 | 0 | 0 | 49.272 | 0 | 81.849 | 830.549 | 35.124 | 43.63 | 991.152 | 238.23 | 3.528333 | 1.418333 | 10.90333 | 17.6 | 70.07833 | 0 | 0 | 0 | 0 | 0 | 0 | 0 | 0 | 0 | 0 | 0 | 0 | 57.72 | 6.025 | 4.818333 | 0.109 | 0.4651667 | 0.007833333 | 0.03916667 | 0.195 | 0.105 | 0.07833333 | 5.298333 | 2.716667 | 0 | 0 | 0 | 0 | 0 | 0 | 0 | 0 | 0 | 0 | 0 | 0 | 7 | 1.3 | 99543.42 | 103636 | 24511.91 |  | 10.28 | 117 | 562 | 2.64 | 1.3 | 1149 | 3998 | 76 | 1288 | 237 | 2319 | 3.110067 | 2086.38 | 40.8126 | 562
2024-03-07 10:00 | 3.666667 | 0.4033333 | 11.36333 | 0.97 | 87.26333 | 6.233333 | 0.4433333 | 11.55 | 1.043333 | 86.96333 | 54.74667 | 11.02167 | 5.783333 | 2.333333 | 10.7 | 2.106667 | 0.04466667 | 0.1155 | 0.07516667 | 0.2283333 | 0.18 | 1.849976 | 96.18333 | 0.9566667 | 0.68 | 1.276667 | 0.1 | [10 empty] | 43.63 | 0 | 77.05 | 598.35 | 21.84 | 20.66 | 912.398 | 35.124 | 22.06 | 238.23 | 2673.514 | 0 | 887.962 | 49.272 | 95376.9 | 7.364 | 739 | 1.69617 | 55.96201 | 54.74667 | 59.71688 |  | 421.2768 | 25.57644 | 112.8589 | 559.7121 |  | 76 | 24 | 0 | 3.094329 | 28.70492 | 63.16185 | 469.108 | 65.7852 | 0 | 0 | 965.012 | 0.2652206 | 2673.514 | 0.7347794 | 3638.526 | 0 | 0 | 49.272 | 0 | 81.849 | 830.549 | 35.124 | 43.63 | 991.152 | 238.23 | 3.528333 | 1.418333 | 10.90333 | 17.6 | 70.07833 | 0 | 0 | 0 | 0 | 0 | 0 | 0 | 0 | 0 | 0 | 0 | 0 | 57.72 | 6.025 | 4.818333 | 0.109 | 0.4651667 | 0.007833333 | 0.03916667 | 0.195 | 0.105 | 0.07833333 | 5.298333 | 2.716667 | 0 | 0 | 0 | 0 | 0 | 0 | 0 | 0 | 0 | 0 | 0 | 0 | 7 | 1.3 | 99044.38 | 103410 | 24412.07 |  | 10.35 | 119 | 564 | 2.66 | 1.3 | 1152 | 4001 | 293 | 1264 | 236 | 2319 | 3.12737 | 2086.38 | 41.43053 | 564
2024-03-07 11:00 | 3.666667 | 0.4033333 | 11.36333 | 0.97 | 87.26333 | 6.233333 | 0.4433333 | 11.55 | 1.043333 | 86.96333 | 54.74667 | 11.02167 | 5.783333 | 2.333333 | 10.7 | 2.106667 | 0.04466667 | 0.1155 | 0.07516667 | 0.2283333 | 0.18 | 1.849976 | 96.18333 | 0.9566667 | 0.68 | 1.276667 | 0.1 | [10 empty] | 43.63 | 0 | 77.05 | 598.35 | 21.84 | 20.66 | 912.398 | 35.124 | 22.06 | 238.23 | 2673.514 | 0 | 887.962 | 49.272 | 95376.9 | 7.364 | 739 | 1.69617 | 55.96201 | 54.74667 | 59.71688 |  | 421.2768 | 25.57644 | 112.8589 | 559.7121 |  | 76 | 24 | 0 | 3.094329 | 28.70492 | 63.16185 | 469.108 | 65.7852 | 0 | 0 | 965.012 | 0.2652206 | 2673.514 | 0.7347794 | 3638.526 | 0 | 0 | 49.272 | 0 | 81.849 | 830.549 | 35.124 | 43.63 | 991.152 | 238.23 | 3.528333 | 1.418333 | 10.90333 | 17.6 | 70.07833 | 0 | 0 | 0 | 0 | 0 | 0 | 0 | 0 | 0 | 0 | 0 | 0 | 57.72 | 6.025 | 4.818333 | 0.109 | 0.4651667 | 0.007833333 | 0.03916667 | 0.195 | 0.105 | 0.07833333 | 5.298333 | 2.716667 | 0 | 0 | 0 | 0 | 0 | 0 | 0 | 0 | 0 | 0 | 0 | 0 | 7 | 1.3 | 98361 | 102361 | 24270.23488 |  | 10.38 | 120 | 565 | 2.64 | 1.3 | 1160 | 4000 | 0 | 1273 | 236 | 2324 | 3.147478 | 2086.38 | 41.39895 | 565
2024-03-07 12:00 | 3.666667 | 0.4033333 | 11.36333 | 0.97 | 87.26333 | 6.233333 | 0.4433333 | 11.55 | 1.043333 | 86.96333 | 54.74667 | 11.02167 | 5.783333 | 2.333333 | 10.7 | 2.106667 | 0.04466667 | 0.1155 | 0.07516667 | 0.2283333 | 0.18 | 1.849976 | 96.18333 | 0.9566667 | 0.68 | 1.276667 | 0.1 | [10 empty] | 43.63 | 0 | 77.05 | 598.35 | 21.84 | 20.66 | 912.398 | 35.124 | 22.06 | 238.23 | 2673.514 | 0 | 887.962 | 49.272 | 95376.9 | 7.364 | 739 | 1.69617 | 55.96201 | 54.74667 | 59.71688 |  | 421.2768 | 25.57644 | 112.8589 | 559.7121 |  | 76 | 24 | 0 | 3.094329 | 28.70492 | 63.16185 | 469.108 | 65.7852 | 0 | 0 | 965.012 | 0.2652206 | 2673.514 | 0.7347794 | 3638.526 | 0 | 0 | 49.272 | 0 | 81.849 | 830.549 | 35.124 | 43.63 | 991.152 | 238.23 | 3.528333 | 1.418333 | 10.90333 | 17.6 | 70.07833 | 0 | 0 | 0 | 0 | 0 | 0 | 0 | 0 | 0 | 0 | 0 | 0 | 57.72 | 6.025 | 4.818333 | 0.109 | 0.4651667 | 0.007833333 | 0.03916667 | 0.195 | 0.105 | 0.07833333 | 5.298333 | 2.716667 | 0 | 0 | 0 | 0 | 0 | 0 | 0 | 0 | 0 | 0 | 0 | 0 | 7 | 1.3 | 97858.24 | 102361 | 24166.63 |  | 9.96 | 112 | 557 | 2.62 | 1.3 | 1149 | 4000 | 404 | 1243 | 230 | 2323 | 3.163002 | 2086.38 | 40.07404 | 557
2024-03-07 13:00 | 3.666667 | 0.4033333 | 11.36333 | 0.97 | 87.26333 | 6.233333 | 0.4433333 | 11.55 | 1.043333 | 86.96333 | 54.74667 | 11.02167 | 5.783333 | 2.333333 | 10.7 | 2.106667 | 0.04466667 | 0.1155 | 0.07516667 | 0.2283333 | 0.18 | 1.849976 | 96.18333 | 0.9566667 | 0.68 | 1.276667 | 0.1 | [10 empty] | 43.63 | 0 | 77.05 | 598.35 | 21.84 | 20.66 | 912.398 | 35.124 | 22.06 | 238.23 | 2673.514 | 0 | 887.962 | 49.272 | 95376.9 | 7.364 | 739 | 1.69617 | 55.96201 | 54.74667 | 59.71688 |  | 421.2768 | 25.57644 | 112.8589 | 559.7121 |  | 76 | 24 | 0 | 3.094329 | 28.70492 | 63.16185 | 469.108 | 65.7852 | 0 | 0 | 965.012 | 0.2652206 | 2673.514 | 0.7347794 | 3638.526 | 0 | 0 | 49.272 | 0 | 81.849 | 830.549 | 35.124 | 43.63 | 991.152 | 238.23 | 3.528333 | 1.418333 | 10.90333 | 17.6 | 70.07833 | 0 | 0 | 0 | 0 | 0 | 0 | 0 | 0 | 0 | 0 | 0 | 0 | 57.72 | 6.025 | 4.818333 | 0.109 | 0.4651667 | 0.007833333 | 0.03916667 | 0.195 | 0.105 | 0.07833333 | 5.298333 | 2.716667 | 0 | 0 | 0 | 0 | 0 | 0 | 0 | 0 | 0 | 0 | 0 | 0 | 7 | 1.3 | 97031.82 | 101887 | 23995.32 |  | 9.2 | 109 | 554 | 2.64 | 1.3 | 1150 | 3999 | 688 | 1266 | 233 | 2312 | 3.18809 | 2086.38 | 40.63434 | 554
2024-03-07 14:00 | 3.666667 | 0.4033333 | 11.36333 | 0.97 | 87.26333 | 6.233333 | 0.4433333 | 11.55 | 1.043333 | 86.96333 | 54.74667 | 11.02167 | 5.783333 | 2.333333 | 10.7 | 2.106667 | 0.04466667 | 0.1155 | 0.07516667 | 0.2283333 | 0.18 | 1.849976 | 96.18333 | 0.9566667 | 0.68 | 1.276667 | 0.1 | [10 empty] | 43.63 | 0 | 77.05 | 598.35 | 21.84 | 20.66 | 912.398 | 35.124 | 22.06 | 238.23 | 2673.514 | 0 | 887.962 | 49.272 | 95376.9 | 7.364 | 739 | 1.69617 | 55.96201 | 54.74667 | 59.71688 |  | 421.2768 | 25.57644 | 112.8589 | 559.7121 |  | 76 | 24 | 0 | 3.094329 | 28.70492 | 63.16185 | 469.108 | 65.7852 | 0 | 0 | 965.012 | 0.2652206 | 2673.514 | 0.7347794 | 3638.526 | 0 | 0 | 49.272 | 0 | 81.849 | 830.549 | 35.124 | 43.63 | 991.152 | 238.23 | 3.528333 | 1.418333 | 10.90333 | 17.6 | 70.07833 | 0 | 0 | 0 | 0 | 0 | 0 | 0 | 0 | 0 | 0 | 0 | 0 | 57.72 | 6.025 | 4.818333 | 0.109 | 0.4651667 | 0.007833333 | 0.03916667 | 0.195 | 0.105 | 0.07833333 | 5.298333 | 2.716667 | 0 | 0 | 0 | 0 | 0 | 0 | 0 | 0 | 0 | 0 | 0 | 0 | 7 | 1.3 | 101692.9 | 106563 | 24955.87 |  | 8.79 | 109 | 554 | 2.67 | 1.3 | 1151 | 3999 | 700 | 1301 | 243 | 2310 | 3.047595 | 2086.38 | 39.69711 | 554
2024-03-07 15:00 | 3.666667 | 0.4033333 | 11.36333 | 0.97 | 87.26333 | 6.233333 | 0.4433333 | 11.55 | 1.043333 | 86.96333 | 54.74667 | 11.02167 | 5.783333 | 2.333333 | 10.7 | 2.106667 | 0.04466667 | 0.1155 | 0.07516667 | 0.2283333 | 0.18 | 1.849976 | 96.18333 | 0.9566667 | 0.68 | 1.276667 | 0.1 | [10 empty] | 43.63 | 0 | 77.05 | 598.35 | 21.84 | 20.66 | 912.398 | 35.124 | 22.06 | 238.23 | 2673.514 | 0 | 887.962 | 49.272 | 95376.9 | 7.364 | 739 | 1.69617 | 55.96201 | 54.74667 | 59.71688 |  | 421.2768 | 25.57644 | 112.8589 | 559.7121 |  | 76 | 24 | 0 | 3.094329 | 28.70492 | 63.16185 | 469.108 | 65.7852 | 0 | 0 | 965.012 | 0.2652206 | 2673.514 | 0.7347794 | 3638.526 | 0 | 0 | 49.272 | 0 | 81.849 | 830.549 | 35.124 | 43.63 | 991.152 | 238.23 | 3.528333 | 1.418333 | 10.90333 | 17.6 | 70.07833 | 0 | 0 | 0 | 0 | 0 | 0 | 0 | 0 | 0 | 0 | 0 | 0 | 57.72 | 6.025 | 4.818333 | 0.109 | 0.4651667 | 0.007833333 | 0.03916667 | 0.195 | 0.105 | 0.07833333 | 5.298333 | 2.716667 | 0 | 0 | 0 | 0 | 0 | 0 | 0 | 0 | 0 | 0 | 0 | 0 | 6 | 1.3 | 100532 | 105485 | 24718.63456 |  | 9 | 105 | 550 | 2.64 | 1.3 | 1149 | 4001 | 765 | 1309 | 241 | 2309 | 3.082897 | 2086.38 | 41.36691 | 550
2024-03-07 16:00 | 3.666667 | 0.4033333 | 11.36333 | 0.97 | 87.26333 | 6.233333 | 0.4433333 | 11.55 | 1.043333 | 86.96333 | 54.74667 | 11.02167 | 5.783333 | 2.333333 | 10.7 | 2.106667 | 0.04466667 | 0.1155 | 0.07516667 | 0.2283333 | 0.18 | 1.849976 | 96.18333 | 0.9566667 | 0.68 | 1.276667 | 0.1 | [10 empty] | 43.63 | 0 | 77.05 | 598.35 | 21.84 | 20.66 | 912.398 | 35.124 | 22.06 | 238.23 | 2673.514 | 0 | 887.962 | 49.272 | 95376.9 | 7.364 | 739 | 1.69617 | 55.96201 | 54.74667 | 59.71688 |  | 421.2768 | 25.57644 | 112.8589 | 559.7121 |  | 76 | 24 | 0 | 3.094329 | 28.70492 | 63.16185 | 469.108 | 65.7852 | 0 | 0 | 965.012 | 0.2652206 | 2673.514 | 0.7347794 | 3638.526 | 0 | 0 | 49.272 | 0 | 81.849 | 830.549 | 35.124 | 43.63 | 991.152 | 238.23 | 3.528333 | 1.418333 | 10.90333 | 17.6 | 70.07833 | 0 | 0 | 0 | 0 | 0 | 0 | 0 | 0 | 0 | 0 | 0 | 0 | 57.72 | 6.025 | 4.818333 | 0.109 | 0.4651667 | 0.007833333 | 0.03916667 | 0.195 | 0.105 | 0.07833333 | 5.298333 | 2.716667 | 0 | 0 | 0 | 0 | 0 | 0 | 0 | 0 | 0 | 0 | 0 | 0 | 8 | 1.3 | 100363.3 | 105324 | 24682.87 |  | 9.22 | 106 | 551 | 2.65 | 1.3 | 1151 | 4000 | 772 | 1304 | 241 | 2310 | 3.087135 | 2086.38 | 40.56243 | 551
2024-03-07 17:00 | 3.666667 | 0.4033333 | 11.36333 | 0.97 | 87.26333 | 6.233333 | 0.4433333 | 11.55 | 1.043333 | 86.96333 | 54.74667 | 11.02167 | 5.783333 | 2.333333 | 10.7 | 2.106667 | 0.04466667 | 0.1155 | 0.07516667 | 0.2283333 | 0.18 | 1.849976 | 96.18333 | 0.9566667 | 0.68 | 1.276667 | 0.1 | [10 empty] | 43.63 | 0 | 77.05 | 598.35 | 21.84 | 20.66 | 912.398 | 35.124 | 22.06 | 238.23 | 2673.514 | 0 | 887.962 | 49.272 | 95376.9 | 7.364 | 739 | 1.69617 | 55.96201 | 54.74667 | 59.71688 |  | 421.2768 | 25.57644 | 112.8589 | 559.7121 |  | 76 | 24 | 0 | 3.094329 | 28.70492 | 63.16185 | 469.108 | 65.7852 | 0 | 0 | 965.012 | 0.2652206 | 2673.514 | 0.7347794 | 3638.526 | 0 | 0 | 49.272 | 0 | 81.849 | 830.549 | 35.124 | 43.63 | 991.152 | 238.23 | 3.528333 | 1.418333 | 10.90333 | 17.6 | 70.07833 | 0 | 0 | 0 | 0 | 0 | 0 | 0 | 0 | 0 | 0 | 0 | 0 | 57.72 | 6.025 | 4.818333 | 0.109 | 0.4651667 | 0.007833333 | 0.03916667 | 0.195 | 0.105 | 0.07833333 | 5.298333 | 2.716667 | 0 | 0 | 0 | 0 | 0 | 0 | 0 | 0 | 0 | 0 | 0 | 0 | 7 | 1.3 | 100330.4 | 105143 | 24676.08 |  | 9.17 | 106 | 551 | 2.64 | 1.3 | 1150 | 4000 | 653 | 1310 | 241 | 2317 | 3.088108 | 2086.38 | 39.54918 | 551
2024-03-07 18:00 | 3.666667 | 0.4033333 | 11.36333 | 0.97 | 87.26333 | 6.233333 | 0.4433333 | 11.55 | 1.043333 | 86.96333 | 54.74667 | 11.02167 | 5.783333 | 2.333333 | 10.7 | 2.106667 | 0.04466667 | 0.1155 | 0.07516667 | 0.2283333 | 0.18 | 1.849976 | 96.18333 | 0.9566667 | 0.68 | 1.276667 | 0.1 | [10 empty] | 43.63 | 0 | 77.05 | 598.35 | 21.84 | 20.66 | 912.398 | 35.124 | 22.06 | 238.23 | 2673.514 | 0 | 887.962 | 49.272 | 95376.9 | 7.364 | 739 | 1.69617 | 55.96201 | 54.74667 | 59.71688 |  | 421.2768 | 25.57644 | 112.8589 | 559.7121 |  | 76 | 24 | 0 | 3.094329 | 28.70492 | 63.16185 | 469.108 | 65.7852 | 0 | 0 | 965.012 | 0.2652206 | 2673.514 | 0.7347794 | 3638.526 | 0 | 0 | 49.272 | 0 | 81.849 | 830.549 | 35.124 | 43.63 | 991.152 | 238.23 | 3.528333 | 1.418333 | 10.90333 | 17.6 | 70.07833 | 0 | 0 | 0 | 0 | 0 | 0 | 0 | 0 | 0 | 0 | 0 | 0 | 57.72 | 6.025 | 4.818333 | 0.109 | 0.4651667 | 0.007833333 | 0.03916667 | 0.195 | 0.105 | 0.07833333 | 5.298333 | 2.716667 | 0 | 0 | 0 | 0 | 0 | 0 | 0 | 0 | 0 | 0 | 0 | 0 | 7 | 1.3 | 101002.6 | 105650 | 24813.62 |  | 9.55 | 107 | 552 | 2.65 | 1.3 | 1149 | 3999 | 521 | 1303 | 241 | 2321 | 3.067614 | 2086.38 | 39.49886 | 552
2024-03-07 19:00 | 3.666667 | 0.4033333 | 11.36333 | 0.97 | 87.26333 | 6.233333 | 0.4433333 | 11.55 | 1.043333 | 86.96333 | 54.74667 | 11.02167 | 5.783333 | 2.333333 | 10.7 | 2.106667 | 0.04466667 | 0.1155 | 0.07516667 | 0.2283333 | 0.18 | 1.849976 | 96.18333 | 0.9566667 | 0.68 | 1.276667 | 0.1 | [10 empty] | 43.63 | 0 | 77.05 | 598.35 | 21.84 | 20.66 | 912.398 | 35.124 | 22.06 | 238.23 | 2673.514 | 0 | 887.962 | 49.272 | 95376.9 | 7.364 | 739 | 1.69617 | 55.96201 | 54.74667 | 59.71688 |  | 421.2768 | 25.57644 | 112.8589 | 559.7121 |  | 76 | 24 | 0 | 3.094329 | 28.70492 | 63.16185 | 469.108 | 65.7852 | 0 | 0 | 965.012 | 0.2652206 | 2673.514 | 0.7347794 | 3638.526 | 0 | 0 | 49.272 | 0 | 81.849 | 830.549 | 35.124 | 43.63 | 991.152 | 238.23 | 3.528333 | 1.418333 | 10.90333 | 17.6 | 70.07833 | 0 | 0 | 0 | 0 | 0 | 0 | 0 | 0 | 0 | 0 | 0 | 0 | 57.72 | 6.025 | 4.818333 | 0.109 | 0.4651667 | 0.007833333 | 0.03916667 | 0.195 | 0.105 | 0.07833333 | 5.298333 | 2.716667 | 0 | 0 | 0 | 0 | 0 | 0 | 0 | 0 | 0 | 0 | 0 | 0 | 7 | 1.3 | 101981.3 | 106214 | 25016.3 |  | 9.82 | 108 | 553 | 2.65 | 1.3 | 1151 | 4000 | 187 | 1309 | 243 | 2330 | 3.040038 | 2086.38 | 41.03902 | 553
2024-03-07 20:00 | 3.666667 | 0.4033333 | 11.36333 | 0.97 | 87.26333 | 6.233333 | 0.4433333 | 11.55 | 1.043333 | 86.96333 | 54.74667 | 11.02167 | 5.783333 | 2.333333 | 10.7 | 2.106667 | 0.04466667 | 0.1155 | 0.07516667 | 0.2283333 | 0.18 | 1.849976 | 96.18333 | 0.9566667 | 0.68 | 1.276667 | 0.1 | [10 empty] | 43.63 | 0 | 77.05 | 598.35 | 21.84 | 20.66 | 912.398 | 35.124 | 22.06 | 238.23 | 2673.514 | 0 | 887.962 | 49.272 | 95376.9 | 7.364 | 739 | 1.69617 | 55.96201 | 54.74667 | 59.71688 |  | 421.2768 | 25.57644 | 112.8589 | 559.7121 |  | 76 | 24 | 0 | 3.094329 | 28.70492 | 63.16185 | 469.108 | 65.7852 | 0 | 0 | 965.012 | 0.2652206 | 2673.514 | 0.7347794 | 3638.526 | 0 | 0 | 49.272 | 0 | 81.849 | 830.549 | 35.124 | 43.63 | 991.152 | 238.23 | 3.528333 | 1.418333 | 10.90333 | 17.6 | 70.07833 | 0 | 0 | 0 | 0 | 0 | 0 | 0 | 0 | 0 | 0 | 0 | 0 | 57.72 | 6.025 | 4.818333 | 0.109 | 0.4651667 | 0.007833333 | 0.03916667 | 0.195 | 0.105 | 0.07833333 | 5.298333 | 2.716667 | 0 | 0 | 0 | 0 | 0 | 0 | 0 | 0 | 0 | 0 | 0 | 0 | 7 | 1.3 | 102494.8 | 106851 | 25121.14 |  | 9.54 | 107 | 552 | 2.66 | 1.3 | 1151 | 3999 | 287 | 1305 | 244 | 2327 | 3.024661 | 2086.38 | 39.48636 | 552
2024-03-07 21:00 | 3.666667 | 0.4033333 | 11.36333 | 0.97 | 87.26333 | 6.233333 | 0.4433333 | 11.55 | 1.043333 | 86.96333 | 54.74667 | 11.02167 | 5.783333 | 2.333333 | 10.7 | 2.106667 | 0.04466667 | 0.1155 | 0.07516667 | 0.2283333 | 0.18 | 1.849976 | 96.18333 | 0.9566667 | 0.68 | 1.276667 | 0.1 | [10 empty] | 43.63 | 0 | 77.05 | 598.35 | 21.84 | 20.66 | 912.398 | 35.124 | 22.06 | 238.23 | 2673.514 | 0 | 887.962 | 49.272 | 95376.9 | 7.364 | 739 | 1.69617 | 55.96201 | 54.74667 | 59.71688 |  | 421.2768 | 25.57644 | 112.8589 | 559.7121 |  | 76 | 24 | 0 | 3.094329 | 28.70492 | 63.16185 | 469.108 | 65.7852 | 0 | 0 | 965.012 | 0.2652206 | 2673.514 | 0.7347794 | 3638.526 | 0 | 0 | 49.272 | 0 | 81.849 | 830.549 | 35.124 | 43.63 | 991.152 | 238.23 | 3.528333 | 1.418333 | 10.90333 | 17.6 | 70.07833 | 0 | 0 | 0 | 0 | 0 | 0 | 0 | 0 | 0 | 0 | 0 | 0 | 57.72 | 6.025 | 4.818333 | 0.109 | 0.4651667 | 0.007833333 | 0.03916667 | 0.195 | 0.105 | 0.07833333 | 5.298333 | 2.716667 | 0 | 0 | 0 | 0 | 0 | 0 | 0 | 0 | 0 | 0 | 0 | 0 | 7 | 1.3 | 103091 | 107090 | 25243.99328 |  | 10.03 | 108 | 553 | 2.67 | 1.29 | 1149 | 3999 | 0 | 1304 | 243 | 2333 | 3.007835 | 2086.38 | 39.34575 | 553
2024-03-07 22:00 | 3.666667 | 0.4033333 | 11.36333 | 0.97 | 87.26333 | 6.233333 | 0.4433333 | 11.55 | 1.043333 | 86.96333 | 54.74667 | 11.02167 | 5.783333 | 2.333333 | 10.7 | 2.106667 | 0.04466667 | 0.1155 | 0.07516667 | 0.2283333 | 0.18 | 1.849976 | 96.18333 | 0.9566667 | 0.68 | 1.276667 | 0.1 | [10 empty] | 43.63 | 0 | 77.05 | 598.35 | 21.84 | 20.66 | 912.398 | 35.124 | 22.06 | 238.23 | 2673.514 | 0 | 887.962 | 49.272 | 95376.9 | 7.364 | 739 | 1.69617 | 55.96201 | 54.74667 | 59.71688 |  | 421.2768 | 25.57644 | 112.8589 | 559.7121 |  | 76 | 24 | 0 | 3.094329 | 28.70492 | 63.16185 | 469.108 | 65.7852 | 0 | 0 | 965.012 | 0.2652206 | 2673.514 | 0.7347794 | 3638.526 | 0 | 0 | 49.272 | 0 | 81.849 | 830.549 | 35.124 | 43.63 | 991.152 | 238.23 | 3.528333 | 1.418333 | 10.90333 | 17.6 | 70.07833 | 0 | 0 | 0 | 0 | 0 | 0 | 0 | 0 | 0 | 0 | 0 | 0 | 57.72 | 6.025 | 4.818333 | 0.109 | 0.4651667 | 0.007833333 | 0.03916667 | 0.195 | 0.105 | 0.07833333 | 5.298333 | 2.716667 | 0 | 0 | 0 | 0 | 0 | 0 | 0 | 0 | 0 | 0 | 0 | 0 | 7 | 1.3 | 102973.2 | 107084 | 25220.73 |  | 10.3 | 119 | 564 | 2.66 | 1.3 | 1151 | 4000 | 89 | 1311 | 244 | 2327 | 3.011868 | 2086.38 | 39.23129 | 564
2024-03-07 23:00 | 3.666667 | 0.4033333 | 11.36333 | 0.97 | 87.26333 | 6.233333 | 0.4433333 | 11.55 | 1.043333 | 86.96333 | 54.74667 | 11.02167 | 5.783333 | 2.333333 | 10.7 | 2.106667 | 0.04466667 | 0.1155 | 0.07516667 | 0.2283333 | 0.18 | 1.849976 | 96.18333 | 0.9566667 | 0.68 | 1.276667 | 0.1 | [10 empty] | 43.63 | 0 | 77.05 | 598.35 | 21.84 | 20.66 | 912.398 | 35.124 | 22.06 | 238.23 | 2673.514 | 0 | 887.962 | 49.272 | 95376.9 | 7.364 | 739 | 1.69617 | 55.96201 | 54.74667 | 59.71688 |  | 421.2768 | 25.57644 | 112.8589 | 559.7121 |  | 76 | 24 | 0 | 3.094329 | 28.70492 | 63.16185 | 469.108 | 65.7852 | 0 | 0 | 965.012 | 0.2652206 | 2673.514 | 0.7347794 | 3638.526 | 0 | 0 | 49.272 | 0 | 81.849 | 830.549 | 35.124 | 43.63 | 991.152 | 238.23 | 3.528333 | 1.418333 | 10.90333 | 17.6 | 70.07833 | 0 | 0 | 0 | 0 | 0 | 0 | 0 | 0 | 0 | 0 | 0 | 0 | 57.72 | 6.025 | 4.818333 | 0.109 | 0.4651667 | 0.007833333 | 0.03916667 | 0.195 | 0.105 | 0.07833333 | 5.298333 | 2.716667 | 0 | 0 | 0 | 0 | 0 | 0 | 0 | 0 | 0 | 0 | 0 | 0 | 7 | 1.3 | 99373 | 103373 | 24478.78784 |  | 9.63 | 111 | 556 | 2.67 | 1.28 | 1161 | 4000 | 0 | 1248 | 237 | 2332 | 3.116688 | 2086.38 | 39.73041 | 556
2024-03-08 | 3.633333 | 0.4 | 11.23 | 0.9733333 | 87.39667 | 6.433333 | 0.4433333 | 11.42 | 1.04 | 87.09667 | 54.59333 | 10.29 | 5.833333 | 2.313333 | 10.87833 | 2.16 | 0.04416667 | 0.1186667 | 0.07233333 | 0.1973333 | 0.18 | 1.864987 | 96.36 | 0.8266667 | 0.7366667 | 1.31 | 0.1 | [10 empty] | 35.88 | 0 | 50.7 | 610.87 | 21.16 | 22.39 | 920.706 | 35.464 | 23.458 | 234.64 | 2702.588 | 0 | 904.739 | 54.369 | 95379.9 | 11.143 | 748.6 | 1.703861 | 55.90209 | 54.59333 | 59.91098 |  | 421.7025 | 26.09559 | 110.2729 | 558.071 |  | 75 | 25 | 0 | 3.1217 | 28.47356 | 49.36645 | 468.5837 | 65.62705 | 0 | 0 | 955.439 | 0.2611897 | 2702.588 | 0.7388103 | 3658.027 | 0 | 0 | 54.369 | 0 | 67.025 | 853.681 | 35.464 | 35.88 | 992.05 | 234.64 | 3.961667 | 1.571667 | 11.38 | 17.20833 | 69.84 | 0 | 0 | 0 | 0 | 0 | 0 | 0 | 0 | 0 | 0 | 0 | 0 | 57.78833 | 6.505 | 4.475 | 0.1176667 | 0.3963333 | 0.011 | 0.04316667 | 0.2783333 | 0.04666667 | 0.06666667 | 5.081667 | 2.65 | 0 | 0 | 0 | 0 | 0 | 0 | 0 | 0 | 0 | 0 | 0 | 0 | 8 | 1.3 | 100735 | 104733 | 24757.4688 |  | 10.71 | 117 | 562 | 2.67 | 1.3 | 1150 | 3998 | 0 | 1278 | 238 | 2311 | 3.074708 | 2103.98 | 42.46514 | 562
2024-03-08 01:00 | 3.633333 | 0.4 | 11.23 | 0.9733333 | 87.39667 | 6.433333 | 0.4433333 | 11.42 | 1.04 | 87.09667 | 54.59333 | 10.29 | 5.833333 | 2.313333 | 10.87833 | 2.16 | 0.04416667 | 0.1186667 | 0.07233333 | 0.1973333 | 0.18 | 1.864987 | 96.36 | 0.8266667 | 0.7366667 | 1.31 | 0.1 | [10 empty] | 35.88 | 0 | 50.7 | 610.87 | 21.16 | 22.39 | 920.706 | 35.464 | 23.458 | 234.64 | 2702.588 | 0 | 904.739 | 54.369 | 95379.9 | 11.143 | 748.6 | 1.703861 | 55.90209 | 54.59333 | 59.91098 |  | 421.7025 | 26.09559 | 110.2729 | 558.071 |  | 75 | 25 | 0 | 3.1217 | 28.47356 | 49.36645 | 468.5837 | 65.62705 | 0 | 0 | 955.439 | 0.2611897 | 2702.588 | 0.7388103 | 3658.027 | 0 | 0 | 54.369 | 0 | 67.025 | 853.681 | 35.464 | 35.88 | 992.05 | 234.64 | 3.961667 | 1.571667 | 11.38 | 17.20833 | 69.84 | 0 | 0 | 0 | 0 | 0 | 0 | 0 | 0 | 0 | 0 | 0 | 0 | 57.78833 | 6.505 | 4.475 | 0.1176667 | 0.3963333 | 0.011 | 0.04316667 | 0.2783333 | 0.04666667 | 0.06666667 | 5.081667 | 2.65 | 0 | 0 | 0 | 0 | 0 | 0 | 0 | 0 | 0 | 0 | 0 | 0 | 7 | 1.03 | 99479.94 | 103706 | 24499.83 |  | 10.67 | 123 | 568 | 2.67 | 1.3 | 1157 | 3999 | 182.46 | 1266 | 237 | 2325 | 3.112721 | 2103.98 | 39.94035 | 568
2024-03-08 02:00 | 3.633333 | 0.4 | 11.23 | 0.9733333 | 87.39667 | 6.433333 | 0.4433333 | 11.42 | 1.04 | 87.09667 | 54.59333 | 10.29 | 5.833333 | 2.313333 | 10.87833 | 2.16 | 0.04416667 | 0.1186667 | 0.07233333 | 0.1973333 | 0.18 | 1.864987 | 96.36 | 0.8266667 | 0.7366667 | 1.31 | 0.1 | [10 empty] | 35.88 | 0 | 50.7 | 610.87 | 21.16 | 22.39 | 920.706 | 35.464 | 23.458 | 234.64 | 2702.588 | 0 | 904.739 | 54.369 | 95379.9 | 11.143 | 748.6 | 1.703861 | 55.90209 | 54.59333 | 59.91098 |  | 421.7025 | 26.09559 | 110.2729 | 558.071 |  | 75 | 25 | 0 | 3.1217 | 28.47356 | 49.36645 | 468.5837 | 65.62705 | 0 | 0 | 955.439 | 0.2611897 | 2702.588 | 0.7388103 | 3658.027 | 0 | 0 | 54.369 | 0 | 67.025 | 853.681 | 35.464 | 35.88 | 992.05 | 234.64 | 3.961667 | 1.571667 | 11.38 | 17.20833 | 69.84 | 0 | 0 | 0 | 0 | 0 | 0 | 0 | 0 | 0 | 0 | 0 | 0 | 57.78833 | 6.505 | 4.475 | 0.1176667 | 0.3963333 | 0.011 | 0.04316667 | 0.2783333 | 0.04666667 | 0.06666667 | 5.081667 | 2.65 | 0 | 0 | 0 | 0 | 0 | 0 | 0 | 0 | 0 | 0 | 0 | 0 | 7 | 1.3 | 97379 | 101379 | 24067.86432 |  | 11.18 | 129 | 574 | 2.64 | 1.3 | 1170 | 4000 | 0 | 1266 | 236 | 2302 | 3.177943 | 2103.98 | 40.81444 | 574
2024-03-08 03:00 | 3.633333 | 0.4 | 11.23 | 0.9733333 | 87.39667 | 6.433333 | 0.4433333 | 11.42 | 1.04 | 87.09667 | 54.59333 | 10.29 | 5.833333 | 2.313333 | 10.87833 | 2.16 | 0.04416667 | 0.1186667 | 0.07233333 | 0.1973333 | 0.18 | 1.864987 | 96.36 | 0.8266667 | 0.7366667 | 1.31 | 0.1 | [10 empty] | 35.88 | 0 | 50.7 | 610.87 | 21.16 | 22.39 | 920.706 | 35.464 | 23.458 | 234.64 | 2702.588 | 0 | 904.739 | 54.369 | 95379.9 | 11.143 | 748.6 | 1.703861 | 55.90209 | 54.59333 | 59.91098 |  | 421.7025 | 26.09559 | 110.2729 | 558.071 |  | 75 | 25 | 0 | 3.1217 | 28.47356 | 49.36645 | 468.5837 | 65.62705 | 0 | 0 | 955.439 | 0.2611897 | 2702.588 | 0.7388103 | 3658.027 | 0 | 0 | 54.369 | 0 | 67.025 | 853.681 | 35.464 | 35.88 | 992.05 | 234.64 | 3.961667 | 1.571667 | 11.38 | 17.20833 | 69.84 | 0 | 0 | 0 | 0 | 0 | 0 | 0 | 0 | 0 | 0 | 0 | 0 | 57.78833 | 6.505 | 4.475 | 0.1176667 | 0.3963333 | 0.011 | 0.04316667 | 0.2783333 | 0.04666667 | 0.06666667 | 5.081667 | 2.65 | 0 | 0 | 0 | 0 | 0 | 0 | 0 | 0 | 0 | 0 | 0 | 0 | 7 | 1.3 | 99702 | 103702 | 24546.58816 |  | 10.13 | 117 | 562 | 2.66 | 1.3 | 1157 | 4000 | 0 | 1270 | 237 | 2331 | 3.106807 | 2103.98 | 40.9039 | 562
2024-03-08 04:00 | 3.633333 | 0.4 | 11.23 | 0.9733333 | 87.39667 | 6.433333 | 0.4433333 | 11.42 | 1.04 | 87.09667 | 54.59333 | 10.29 | 5.833333 | 2.313333 | 10.87833 | 2.16 | 0.04416667 | 0.1186667 | 0.07233333 | 0.1973333 | 0.18 | 1.864987 | 96.36 | 0.8266667 | 0.7366667 | 1.31 | 0.1 | [10 empty] | 35.88 | 0 | 50.7 | 610.87 | 21.16 | 22.39 | 920.706 | 35.464 | 23.458 | 234.64 | 2702.588 | 0 | 904.739 | 54.369 | 95379.9 | 11.143 | 748.6 | 1.703861 | 55.90209 | 54.59333 | 59.91098 |  | 421.7025 | 26.09559 | 110.2729 | 558.071 |  | 75 | 25 | 0 | 3.1217 | 28.47356 | 49.36645 | 468.5837 | 65.62705 | 0 | 0 | 955.439 | 0.2611897 | 2702.588 | 0.7388103 | 3658.027 | 0 | 0 | 54.369 | 0 | 67.025 | 853.681 | 35.464 | 35.88 | 992.05 | 234.64 | 3.961667 | 1.571667 | 11.38 | 17.20833 | 69.84 | 0 | 0 | 0 | 0 | 0 | 0 | 0 | 0 | 0 | 0 | 0 | 0 | 57.78833 | 6.505 | 4.475 | 0.1176667 | 0.3963333 | 0.011 | 0.04316667 | 0.2783333 | 0.04666667 | 0.06666667 | 5.081667 | 2.65 | 0 | 0 | 0 | 0 | 0 | 0 | 0 | 0 | 0 | 0 | 0 | 0 | 7 | 1.3 | 100727.4 | 105263 | 24755.9 |  | 9.19 | 106 | 551 | 2.68 | 1.3 | 1150 | 3998 | 432 | 1274 | 239 | 2322 | 3.074931 | 2103.98 | 39.70793 | 551
2024-03-08 05:00 | 3.633333 | 0.4 | 11.23 | 0.9733333 | 87.39667 | 6.433333 | 0.4433333 | 11.42 | 1.04 | 87.09667 | 54.59333 | 10.29 | 5.833333 | 2.313333 | 10.87833 | 2.16 | 0.04416667 | 0.1186667 | 0.07233333 | 0.1973333 | 0.18 | 1.864987 | 96.36 | 0.8266667 | 0.7366667 | 1.31 | 0.1 | [10 empty] | 35.88 | 0 | 50.7 | 610.87 | 21.16 | 22.39 | 920.706 | 35.464 | 23.458 | 234.64 | 2702.588 | 0 | 904.739 | 54.369 | 95379.9 | 11.143 | 748.6 | 1.703861 | 55.90209 | 54.59333 | 59.91098 |  | 421.7025 | 26.09559 | 110.2729 | 558.071 |  | 75 | 25 | 0 | 3.1217 | 28.47356 | 49.36645 | 468.5837 | 65.62705 | 0 | 0 | 955.439 | 0.2611897 | 2702.588 | 0.7388103 | 3658.027 | 0 | 0 | 54.369 | 0 | 67.025 | 853.681 | 35.464 | 35.88 | 992.05 | 234.64 | 3.961667 | 1.571667 | 11.38 | 17.20833 | 69.84 | 0 | 0 | 0 | 0 | 0 | 0 | 0 | 0 | 0 | 0 | 0 | 0 | 57.78833 | 6.505 | 4.475 | 0.1176667 | 0.3963333 | 0.011 | 0.04316667 | 0.2783333 | 0.04666667 | 0.06666667 | 5.081667 | 2.65 | 0 | 0 | 0 | 0 | 0 | 0 | 0 | 0 | 0 | 0 | 0 | 0 | 7 | 1.3 | 98716.42 | 103540 | 24344.48 |  | 9.5 | 109 | 554 | 2.65 | 1.3 | 1151 | 4001 | 661 | 1276 | 236 | 2318 | 3.137348 | 2103.98 | 39.97693 | 554
2024-03-08 06:00 | 3.633333 | 0.4 | 11.23 | 0.9733333 | 87.39667 | 6.433333 | 0.4433333 | 11.42 | 1.04 | 87.09667 | 54.59333 | 10.29 | 5.833333 | 2.313333 | 10.87833 | 2.16 | 0.04416667 | 0.1186667 | 0.07233333 | 0.1973333 | 0.18 | 1.864987 | 96.36 | 0.8266667 | 0.7366667 | 1.31 | 0.1 | [10 empty] | 35.88 | 0 | 50.7 | 610.87 | 21.16 | 22.39 | 920.706 | 35.464 | 23.458 | 234.64 | 2702.588 | 0 | 904.739 | 54.369 | 95379.9 | 11.143 | 748.6 | 1.703861 | 55.90209 | 54.59333 | 59.91098 |  | 421.7025 | 26.09559 | 110.2729 | 558.071 |  | 75 | 25 | 0 | 3.1217 | 28.47356 | 49.36645 | 468.5837 | 65.62705 | 0 | 0 | 955.439 | 0.2611897 | 2702.588 | 0.7388103 | 3658.027 | 0 | 0 | 54.369 | 0 | 67.025 | 853.681 | 35.464 | 35.88 | 992.05 | 234.64 | 3.961667 | 1.571667 | 11.38 | 17.20833 | 69.84 | 0 | 0 | 0 | 0 | 0 | 0 | 0 | 0 | 0 | 0 | 0 | 0 | 57.78833 | 6.505 | 4.475 | 0.1176667 | 0.3963333 | 0.011 | 0.04316667 | 0.2783333 | 0.04666667 | 0.06666667 | 5.081667 | 2.65 | 0 | 0 | 0 | 0 | 0 | 0 | 0 | 0 | 0 | 0 | 0 | 0 | 7 | 1.3 | 99296.98 | 104244 | 24463.12 |  | 8.82 | 102 | 547 | 2.65 | 1.3 | 1151 | 4000 | 761 | 1289 | 238 | 2310 | 3.11898 | 2103.98 | 40.10152 | 547
2024-03-08 07:00 | 3.633333 | 0.4 | 11.23 | 0.9733333 | 87.39667 | 6.433333 | 0.4433333 | 11.42 | 1.04 | 87.09667 | 54.59333 | 10.29 | 5.833333 | 2.313333 | 10.87833 | 2.16 | 0.04416667 | 0.1186667 | 0.07233333 | 0.1973333 | 0.18 | 1.864987 | 96.36 | 0.8266667 | 0.7366667 | 1.31 | 0.1 | [10 empty] | 35.88 | 0 | 50.7 | 610.87 | 21.16 | 22.39 | 920.706 | 35.464 | 23.458 | 234.64 | 2702.588 | 0 | 904.739 | 54.369 | 95379.9 | 11.143 | 748.6 | 1.703861 | 55.90209 | 54.59333 | 59.91098 |  | 421.7025 | 26.09559 | 110.2729 | 558.071 |  | 75 | 25 | 0 | 3.1217 | 28.47356 | 49.36645 | 468.5837 | 65.62705 | 0 | 0 | 955.439 | 0.2611897 | 2702.588 | 0.7388103 | 3658.027 | 0 | 0 | 54.369 | 0 | 67.025 | 853.681 | 35.464 | 35.88 | 992.05 | 234.64 | 3.961667 | 1.571667 | 11.38 | 17.20833 | 69.84 | 0 | 0 | 0 | 0 | 0 | 0 | 0 | 0 | 0 | 0 | 0 | 0 | 57.78833 | 6.505 | 4.475 | 0.1176667 | 0.3963333 | 0.011 | 0.04316667 | 0.2783333 | 0.04666667 | 0.06666667 | 5.081667 | 2.65 | 0 | 0 | 0 | 0 | 0 | 0 | 0 | 0 | 0 | 0 | 0 | 0 | 7 | 1.3 | 100056.9 | 104361 | 24617.72 |  | 10.33 | 112 | 557 | 2.67 | 1.3 | 1148 | 3998 | 246 | 1266 | 236 | 2313 | 3.094732 | 2103.98 | 41.9207 | 557
2024-03-08 08:00 | 3.633333 | 0.4 | 11.23 | 0.9733333 | 87.39667 | 6.433333 | 0.4433333 | 11.42 | 1.04 | 87.09667 | 54.59333 | 10.29 | 5.833333 | 2.313333 | 10.87833 | 2.16 | 0.04416667 | 0.1186667 | 0.07233333 | 0.1973333 | 0.18 | 1.864987 | 96.36 | 0.8266667 | 0.7366667 | 1.31 | 0.1 | [10 empty] | 35.88 | 0 | 50.7 | 610.87 | 21.16 | 22.39 | 920.706 | 35.464 | 23.458 | 234.64 | 2702.588 | 0 | 904.739 | 54.369 | 95379.9 | 11.143 | 748.6 | 1.703861 | 55.90209 | 54.59333 | 59.91098 |  | 421.7025 | 26.09559 | 110.2729 | 558.071 |  | 75 | 25 | 0 | 3.1217 | 28.47356 | 49.36645 | 468.5837 | 65.62705 | 0 | 0 | 955.439 | 0.2611897 | 2702.588 | 0.7388103 | 3658.027 | 0 | 0 | 54.369 | 0 | 67.025 | 853.681 | 35.464 | 35.88 | 992.05 | 234.64 | 3.961667 | 1.571667 | 11.38 | 17.20833 | 69.84 | 0 | 0 | 0 | 0 | 0 | 0 | 0 | 0 | 0 | 0 | 0 | 0 | 57.78833 | 6.505 | 4.475 | 0.1176667 | 0.3963333 | 0.011 | 0.04316667 | 0.2783333 | 0.04666667 | 0.06666667 | 5.081667 | 2.65 | 0 | 0 | 0 | 0 | 0 | 0 | 0 | 0 | 0 | 0 | 0 | 0 | 7 | 1.3 | 99754.47 | 104868 | 24558.4 |  | 9.22 | 108 | 553 | 2.7 | 1.3 | 1151 | 4001 | 894 | 1248 | 236 | 2314 | 3.105983 | 2103.98 | 41.24827 | 553
2024-03-08 09:00 | 3.633333 | 0.4 | 11.23 | 0.9733333 | 87.39667 | 6.433333 | 0.4433333 | 11.42 | 1.04 | 87.09667 | 54.59333 | 10.29 | 5.833333 | 2.313333 | 10.87833 | 2.16 | 0.04416667 | 0.1186667 | 0.07233333 | 0.1973333 | 0.18 | 1.864987 | 96.36 | 0.8266667 | 0.7366667 | 1.31 | 0.1 | [10 empty] | 35.88 | 0 | 50.7 | 610.87 | 21.16 | 22.39 | 920.706 | 35.464 | 23.458 | 234.64 | 2702.588 | 0 | 904.739 | 54.369 | 95379.9 | 11.143 | 748.6 | 1.703861 | 55.90209 | 54.59333 | 59.91098 |  | 421.7025 | 26.09559 | 110.2729 | 558.071 |  | 75 | 25 | 0 | 3.1217 | 28.47356 | 49.36645 | 468.5837 | 65.62705 | 0 | 0 | 955.439 | 0.2611897 | 2702.588 | 0.7388103 | 3658.027 | 0 | 0 | 54.369 | 0 | 67.025 | 853.681 | 35.464 | 35.88 | 992.05 | 234.64 | 3.961667 | 1.571667 | 11.38 | 17.20833 | 69.84 | 0 | 0 | 0 | 0 | 0 | 0 | 0 | 0 | 0 | 0 | 0 | 0 | 57.78833 | 6.505 | 4.475 | 0.1176667 | 0.3963333 | 0.011 | 0.04316667 | 0.2783333 | 0.04666667 | 0.06666667 | 5.081667 | 2.65 | 0 | 0 | 0 | 0 | 0 | 0 | 0 | 0 | 0 | 0 | 0 | 0 | 7 | 1.3 | 99138.87 | 104117 | 24430.54 |  | 9.23 | 106 | 551 | 2.66 | 1.3 | 1151 | 4000 | 786 | 1279 | 237 | 2312 | 3.123757 | 2103.98 | 41.43773 | 551
2024-03-08 10:00 | 3.633333 | 0.4 | 11.23 | 0.9733333 | 87.39667 | 6.433333 | 0.4433333 | 11.42 | 1.04 | 87.09667 | 54.59333 | 10.29 | 5.833333 | 2.313333 | 10.87833 | 2.16 | 0.04416667 | 0.1186667 | 0.07233333 | 0.1973333 | 0.18 | 1.864987 | 96.36 | 0.8266667 | 0.7366667 | 1.31 | 0.1 | [10 empty] | 35.88 | 0 | 50.7 | 610.87 | 21.16 | 22.39 | 920.706 | 35.464 | 23.458 | 234.64 | 2702.588 | 0 | 904.739 | 54.369 | 95379.9 | 11.143 | 748.6 | 1.703861 | 55.90209 | 54.59333 | 59.91098 |  | 421.7025 | 26.09559 | 110.2729 | 558.071 |  | 75 | 25 | 0 | 3.1217 | 28.47356 | 49.36645 | 468.5837 | 65.62705 | 0 | 0 | 955.439 | 0.2611897 | 2702.588 | 0.7388103 | 3658.027 | 0 | 0 | 54.369 | 0 | 67.025 | 853.681 | 35.464 | 35.88 | 992.05 | 234.64 | 3.961667 | 1.571667 | 11.38 | 17.20833 | 69.84 | 0 | 0 | 0 | 0 | 0 | 0 | 0 | 0 | 0 | 0 | 0 | 0 | 57.78833 | 6.505 | 4.475 | 0.1176667 | 0.3963333 | 0.011 | 0.04316667 | 0.2783333 | 0.04666667 | 0.06666667 | 5.081667 | 2.65 | 0 | 0 | 0 | 0 | 0 | 0 | 0 | 0 | 0 | 0 | 0 | 0 | 8 | 1.3 | 99687.67 | 104675 | 24541.63 |  | 8.98 | 104 | 549 | 2.68 | 1.3 | 1149 | 3998 | 795 | 1262 | 237 | 2317 | 3.105743 | 2103.98 | 42.08716 | 549
2024-03-08 11:00 | 3.633333 | 0.4 | 11.23 | 0.9733333 | 87.39667 | 6.433333 | 0.4433333 | 11.42 | 1.04 | 87.09667 | 54.59333 | 10.29 | 5.833333 | 2.313333 | 10.87833 | 2.16 | 0.04416667 | 0.1186667 | 0.07233333 | 0.1973333 | 0.18 | 1.864987 | 96.36 | 0.8266667 | 0.7366667 | 1.31 | 0.1 | [10 empty] | 35.88 | 0 | 50.7 | 610.87 | 21.16 | 22.39 | 920.706 | 35.464 | 23.458 | 234.64 | 2702.588 | 0 | 904.739 | 54.369 | 95379.9 | 11.143 | 748.6 | 1.703861 | 55.90209 | 54.59333 | 59.91098 |  | 421.7025 | 26.09559 | 110.2729 | 558.071 |  | 75 | 25 | 0 | 3.1217 | 28.47356 | 49.36645 | 468.5837 | 65.62705 | 0 | 0 | 955.439 | 0.2611897 | 2702.588 | 0.7388103 | 3658.027 | 0 | 0 | 54.369 | 0 | 67.025 | 853.681 | 35.464 | 35.88 | 992.05 | 234.64 | 3.961667 | 1.571667 | 11.38 | 17.20833 | 69.84 | 0 | 0 | 0 | 0 | 0 | 0 | 0 | 0 | 0 | 0 | 0 | 0 | 57.78833 | 6.505 | 4.475 | 0.1176667 | 0.3963333 | 0.011 | 0.04316667 | 0.2783333 | 0.04666667 | 0.06666667 | 5.081667 | 2.65 | 0 | 0 | 0 | 0 | 0 | 0 | 0 | 0 | 0 | 0 | 0 | 0 | 7 | 1.3 | 99291.76 | 104245 | 24462.04 |  | 9.32 | 107 | 552 | 2.68 | 1.3 | 1150 | 4000 | 766 | 1262 | 236 | 2307 | 3.119137 | 2103.98 | 42.49151 | 552
2024-03-08 12:00 | 3.633333 | 0.4 | 11.23 | 0.9733333 | 87.39667 | 6.433333 | 0.4433333 | 11.42 | 1.04 | 87.09667 | 54.59333 | 10.29 | 5.833333 | 2.313333 | 10.87833 | 2.16 | 0.04416667 | 0.1186667 | 0.07233333 | 0.1973333 | 0.18 | 1.864987 | 96.36 | 0.8266667 | 0.7366667 | 1.31 | 0.1 | [10 empty] | 35.88 | 0 | 50.7 | 610.87 | 21.16 | 22.39 | 920.706 | 35.464 | 23.458 | 234.64 | 2702.588 | 0 | 904.739 | 54.369 | 95379.9 | 11.143 | 748.6 | 1.703861 | 55.90209 | 54.59333 | 59.91098 |  | 421.7025 | 26.09559 | 110.2729 | 558.071 |  | 75 | 25 | 0 | 3.1217 | 28.47356 | 49.36645 | 468.5837 | 65.62705 | 0 | 0 | 955.439 | 0.2611897 | 2702.588 | 0.7388103 | 3658.027 | 0 | 0 | 54.369 | 0 | 67.025 | 853.681 | 35.464 | 35.88 | 992.05 | 234.64 | 3.961667 | 1.571667 | 11.38 | 17.20833 | 69.84 | 0 | 0 | 0 | 0 | 0 | 0 | 0 | 0 | 0 | 0 | 0 | 0 | 57.78833 | 6.505 | 4.475 | 0.1176667 | 0.3963333 | 0.011 | 0.04316667 | 0.2783333 | 0.04666667 | 0.06666667 | 5.081667 | 2.65 | 0 | 0 | 0 | 0 | 0 | 0 | 0 | 0 | 0 | 0 | 0 | 0 | 8 | 1.3 | 98504.27 | 102734 | 24301.76 |  | 10.59 | 115 | 560 | 2.65 | 1.3 | 1156 | 4002 | 183 | 1268 | 236 | 2315 | 3.144591 | 2103.98 | 41.31222 | 560
2024-03-08 13:00 | 3.633333 | 0.4 | 11.23 | 0.9733333 | 87.39667 | 6.433333 | 0.4433333 | 11.42 | 1.04 | 87.09667 | 54.59333 | 10.29 | 5.833333 | 2.313333 | 10.87833 | 2.16 | 0.04416667 | 0.1186667 | 0.07233333 | 0.1973333 | 0.18 | 1.864987 | 96.36 | 0.8266667 | 0.7366667 | 1.31 | 0.1 | [10 empty] | 35.88 | 0 | 50.7 | 610.87 | 21.16 | 22.39 | 920.706 | 35.464 | 23.458 | 234.64 | 2702.588 | 0 | 904.739 | 54.369 | 95379.9 | 11.143 | 748.6 | 1.703861 | 55.90209 | 54.59333 | 59.91098 |  | 421.7025 | 26.09559 | 110.2729 | 558.071 |  | 75 | 25 | 0 | 3.1217 | 28.47356 | 49.36645 | 468.5837 | 65.62705 | 0 | 0 | 955.439 | 0.2611897 | 2702.588 | 0.7388103 | 3658.027 | 0 | 0 | 54.369 | 0 | 67.025 | 853.681 | 35.464 | 35.88 | 992.05 | 234.64 | 3.961667 | 1.571667 | 11.38 | 17.20833 | 69.84 | 0 | 0 | 0 | 0 | 0 | 0 | 0 | 0 | 0 | 0 | 0 | 0 | 57.78833 | 6.505 | 4.475 | 0.1176667 | 0.3963333 | 0.011 | 0.04316667 | 0.2783333 | 0.04666667 | 0.06666667 | 5.081667 | 2.65 | 0 | 0 | 0 | 0 | 0 | 0 | 0 | 0 | 0 | 0 | 0 | 0 | 7 | 1.3 | 97412 | 101411 | 24073.66496 |  | 11.13 | 115 | 560 | 2.68 | 1.3 | 1151 | 3999 | 0 | 1227 | 230 | 2302 | 3.176147 | 2103.98 | 42.27037 | 560
2024-03-08 14:00 | 3.633333 | 0.4 | 11.23 | 0.9733333 | 87.39667 | 6.433333 | 0.4433333 | 11.42 | 1.04 | 87.09667 | 54.59333 | 10.29 | 5.833333 | 2.313333 | 10.87833 | 2.16 | 0.04416667 | 0.1186667 | 0.07233333 | 0.1973333 | 0.18 | 1.864987 | 96.36 | 0.8266667 | 0.7366667 | 1.31 | 0.1 | [10 empty] | 35.88 | 0 | 50.7 | 610.87 | 21.16 | 22.39 | 920.706 | 35.464 | 23.458 | 234.64 | 2702.588 | 0 | 904.739 | 54.369 | 95379.9 | 11.143 | 748.6 | 1.703861 | 55.90209 | 54.59333 | 59.91098 |  | 421.7025 | 26.09559 | 110.2729 | 558.071 |  | 75 | 25 | 0 | 3.1217 | 28.47356 | 49.36645 | 468.5837 | 65.62705 | 0 | 0 | 955.439 | 0.2611897 | 2702.588 | 0.7388103 | 3658.027 | 0 | 0 | 54.369 | 0 | 67.025 | 853.681 | 35.464 | 35.88 | 992.05 | 234.64 | 3.961667 | 1.571667 | 11.38 | 17.20833 | 69.84 | 0 | 0 | 0 | 0 | 0 | 0 | 0 | 0 | 0 | 0 | 0 | 0 | 57.78833 | 6.505 | 4.475 | 0.1176667 | 0.3963333 | 0.011 | 0.04316667 | 0.2783333 | 0.04666667 | 0.06666667 | 5.081667 | 2.65 | 0 | 0 | 0 | 0 | 0 | 0 | 0 | 0 | 0 | 0 | 0 | 0 | 7 | 1.3 | 96904 | 100904 | 23969.97632 |  | 11.52 | 118 | 563 | 2.67 | 1.3 | 1143 | 4000 | 0 | 1226 | 228 | 2283 | 3.192892 | 2103.98 | 42.08135 | 563
2024-03-08 15:00 | 3.633333 | 0.4 | 11.23 | 0.9733333 | 87.39667 | 6.433333 | 0.4433333 | 11.42 | 1.04 | 87.09667 | 54.59333 | 10.29 | 5.833333 | 2.313333 | 10.87833 | 2.16 | 0.04416667 | 0.1186667 | 0.07233333 | 0.1973333 | 0.18 | 1.864987 | 96.36 | 0.8266667 | 0.7366667 | 1.31 | 0.1 | [10 empty] | 35.88 | 0 | 50.7 | 610.87 | 21.16 | 22.39 | 920.706 | 35.464 | 23.458 | 234.64 | 2702.588 | 0 | 904.739 | 54.369 | 95379.9 | 11.143 | 748.6 | 1.703861 | 55.90209 | 54.59333 | 59.91098 |  | 421.7025 | 26.09559 | 110.2729 | 558.071 |  | 75 | 25 | 0 | 3.1217 | 28.47356 | 49.36645 | 468.5837 | 65.62705 | 0 | 0 | 955.439 | 0.2611897 | 2702.588 | 0.7388103 | 3658.027 | 0 | 0 | 54.369 | 0 | 67.025 | 853.681 | 35.464 | 35.88 | 992.05 | 234.64 | 3.961667 | 1.571667 | 11.38 | 17.20833 | 69.84 | 0 | 0 | 0 | 0 | 0 | 0 | 0 | 0 | 0 | 0 | 0 | 0 | 57.78833 | 6.505 | 4.475 | 0.1176667 | 0.3963333 | 0.011 | 0.04316667 | 0.2783333 | 0.04666667 | 0.06666667 | 5.081667 | 2.65 | 0 | 0 | 0 | 0 | 0 | 0 | 0 | 0 | 0 | 0 | 0 | 0 | 7 | 1.3 | 96792 | 100792 | 23946.89536 |  | 9.9 | 111 | 556 | 2.66 | 1.3 | 1146 | 4000 | 0 | 1231 | 229 | 2314 | 3.196437 | 2103.98 | 40.77047 | 556
2024-03-08 16:00 | 3.633333 | 0.4 | 11.23 | 0.9733333 | 87.39667 | 6.433333 | 0.4433333 | 11.42 | 1.04 | 87.09667 | 54.59333 | 10.29 | 5.833333 | 2.313333 | 10.87833 | 2.16 | 0.04416667 | 0.1186667 | 0.07233333 | 0.1973333 | 0.18 | 1.864987 | 96.36 | 0.8266667 | 0.7366667 | 1.31 | 0.1 | [10 empty] | 35.88 | 0 | 50.7 | 610.87 | 21.16 | 22.39 | 920.706 | 35.464 | 23.458 | 234.64 | 2702.588 | 0 | 904.739 | 54.369 | 95379.9 | 11.143 | 748.6 | 1.703861 | 55.90209 | 54.59333 | 59.91098 |  | 421.7025 | 26.09559 | 110.2729 | 558.071 |  | 75 | 25 | 0 | 3.1217 | 28.47356 | 49.36645 | 468.5837 | 65.62705 | 0 | 0 | 955.439 | 0.2611897 | 2702.588 | 0.7388103 | 3658.027 | 0 | 0 | 54.369 | 0 | 67.025 | 853.681 | 35.464 | 35.88 | 992.05 | 234.64 | 3.961667 | 1.571667 | 11.38 | 17.20833 | 69.84 | 0 | 0 | 0 | 0 | 0 | 0 | 0 | 0 | 0 | 0 | 0 | 0 | 57.78833 | 6.505 | 4.475 | 0.1176667 | 0.3963333 | 0.011 | 0.04316667 | 0.2783333 | 0.04666667 | 0.06666667 | 5.081667 | 2.65 | 0 | 0 | 0 | 0 | 0 | 0 | 0 | 0 | 0 | 0 | 0 | 0 | 7 | 1.3 | 98459.67 | 102775 | 24288.57 |  | 9.51 | 110 | 555 | 2.66 | 1.29 | 1148 | 3998 | 255 | 1265 | 234 | 2325 | 3.14294 | 2103.98 | 42.098 | 555
2024-03-08 17:00 | 3.633333 | 0.4 | 11.23 | 0.9733333 | 87.39667 | 6.433333 | 0.4433333 | 11.42 | 1.04 | 87.09667 | 54.59333 | 10.29 | 5.833333 | 2.313333 | 10.87833 | 2.16 | 0.04416667 | 0.1186667 | 0.07233333 | 0.1973333 | 0.18 | 1.864987 | 96.36 | 0.8266667 | 0.7366667 | 1.31 | 0.1 | [10 empty] | 35.88 | 0 | 50.7 | 610.87 | 21.16 | 22.39 | 920.706 | 35.464 | 23.458 | 234.64 | 2702.588 | 0 | 904.739 | 54.369 | 95379.9 | 11.143 | 748.6 | 1.703861 | 55.90209 | 54.59333 | 59.91098 |  | 421.7025 | 26.09559 | 110.2729 | 558.071 |  | 75 | 25 | 0 | 3.1217 | 28.47356 | 49.36645 | 468.5837 | 65.62705 | 0 | 0 | 955.439 | 0.2611897 | 2702.588 | 0.7388103 | 3658.027 | 0 | 0 | 54.369 | 0 | 67.025 | 853.681 | 35.464 | 35.88 | 992.05 | 234.64 | 3.961667 | 1.571667 | 11.38 | 17.20833 | 69.84 | 0 | 0 | 0 | 0 | 0 | 0 | 0 | 0 | 0 | 0 | 0 | 0 | 57.78833 | 6.505 | 4.475 | 0.1176667 | 0.3963333 | 0.011 | 0.04316667 | 0.2783333 | 0.04666667 | 0.06666667 | 5.081667 | 2.65 | 0 | 0 | 0 | 0 | 0 | 0 | 0 | 0 | 0 | 0 | 0 | 0 | 7 | 1.3 | 98103.36 | 102743 | 24217.14 |  | 9.12 | 107 | 552 | 2.7 | 1.29 | 1148 | 4000 | 514 | 1203 | 229 | 2313 | 3.155414 | 2103.98 | 42.3748 | 552
2024-03-08 18:00 | 3.633333 | 0.4 | 11.23 | 0.9733333 | 87.39667 | 6.433333 | 0.4433333 | 11.42 | 1.04 | 87.09667 | 54.59333 | 10.29 | 5.833333 | 2.313333 | 10.87833 | 2.16 | 0.04416667 | 0.1186667 | 0.07233333 | 0.1973333 | 0.18 | 1.864987 | 96.36 | 0.8266667 | 0.7366667 | 1.31 | 0.1 | [10 empty] | 35.88 | 0 | 50.7 | 610.87 | 21.16 | 22.39 | 920.706 | 35.464 | 23.458 | 234.64 | 2702.588 | 0 | 904.739 | 54.369 | 95379.9 | 11.143 | 748.6 | 1.703861 | 55.90209 | 54.59333 | 59.91098 |  | 421.7025 | 26.09559 | 110.2729 | 558.071 |  | 75 | 25 | 0 | 3.1217 | 28.47356 | 49.36645 | 468.5837 | 65.62705 | 0 | 0 | 955.439 | 0.2611897 | 2702.588 | 0.7388103 | 3658.027 | 0 | 0 | 54.369 | 0 | 67.025 | 853.681 | 35.464 | 35.88 | 992.05 | 234.64 | 3.961667 | 1.571667 | 11.38 | 17.20833 | 69.84 | 0 | 0 | 0 | 0 | 0 | 0 | 0 | 0 | 0 | 0 | 0 | 0 | 57.78833 | 6.505 | 4.475 | 0.1176667 | 0.3963333 | 0.011 | 0.04316667 | 0.2783333 | 0.04666667 | 0.06666667 | 5.081667 | 2.65 | 0 | 0 | 0 | 0 | 0 | 0 | 0 | 0 | 0 | 0 | 0 | 0 | 7 | 1.3 | 96495.49 | 101500 | 23884.79 |  | 9.14 | 105 | 550 | 2.7 | 1.28 | 1149 | 3999 | 808 | 1194 | 227 | 2304 | 3.205092 | 2103.98 | 41.56898 | 550
2024-03-08 19:00 | 3.633333 | 0.4 | 11.23 | 0.9733333 | 87.39667 | 6.433333 | 0.4433333 | 11.42 | 1.04 | 87.09667 | 54.59333 | 10.29 | 5.833333 | 2.313333 | 10.87833 | 2.16 | 0.04416667 | 0.1186667 | 0.07233333 | 0.1973333 | 0.18 | 1.864987 | 96.36 | 0.8266667 | 0.7366667 | 1.31 | 0.1 | [10 empty] | 35.88 | 0 | 50.7 | 610.87 | 21.16 | 22.39 | 920.706 | 35.464 | 23.458 | 234.64 | 2702.588 | 0 | 904.739 | 54.369 | 95379.9 | 11.143 | 748.6 | 1.703861 | 55.90209 | 54.59333 | 59.91098 |  | 421.7025 | 26.09559 | 110.2729 | 558.071 |  | 75 | 25 | 0 | 3.1217 | 28.47356 | 49.36645 | 468.5837 | 65.62705 | 0 | 0 | 955.439 | 0.2611897 | 2702.588 | 0.7388103 | 3658.027 | 0 | 0 | 54.369 | 0 | 67.025 | 853.681 | 35.464 | 35.88 | 992.05 | 234.64 | 3.961667 | 1.571667 | 11.38 | 17.20833 | 69.84 | 0 | 0 | 0 | 0 | 0 | 0 | 0 | 0 | 0 | 0 | 0 | 0 | 57.78833 | 6.505 | 4.475 | 0.1176667 | 0.3963333 | 0.011 | 0.04316667 | 0.2783333 | 0.04666667 | 0.06666667 | 5.081667 | 2.65 | 0 | 0 | 0 | 0 | 0 | 0 | 0 | 0 | 0 | 0 | 0 | 0 | 7 | 1.3 | 97334.93 | 102665 | 24059.78 |  | 8.69 | 104 | 549 | 2.69 | 1.3 | 1149 | 4001 | 1068 | 1215 | 232 | 2301 | 3.180087 | 2103.98 | 41.32688 | 549
2024-03-08 20:00 | 3.633333 | 0.4 | 11.23 | 0.9733333 | 87.39667 | 6.433333 | 0.4433333 | 11.42 | 1.04 | 87.09667 | 54.59333 | 10.29 | 5.833333 | 2.313333 | 10.87833 | 2.16 | 0.04416667 | 0.1186667 | 0.07233333 | 0.1973333 | 0.18 | 1.864987 | 96.36 | 0.8266667 | 0.7366667 | 1.31 | 0.1 | [10 empty] | 35.88 | 0 | 50.7 | 610.87 | 21.16 | 22.39 | 920.706 | 35.464 | 23.458 | 234.64 | 2702.588 | 0 | 904.739 | 54.369 | 95379.9 | 11.143 | 748.6 | 1.703861 | 55.90209 | 54.59333 | 59.91098 |  | 421.7025 | 26.09559 | 110.2729 | 558.071 |  | 75 | 25 | 0 | 3.1217 | 28.47356 | 49.36645 | 468.5837 | 65.62705 | 0 | 0 | 955.439 | 0.2611897 | 2702.588 | 0.7388103 | 3658.027 | 0 | 0 | 54.369 | 0 | 67.025 | 853.681 | 35.464 | 35.88 | 992.05 | 234.64 | 3.961667 | 1.571667 | 11.38 | 17.20833 | 69.84 | 0 | 0 | 0 | 0 | 0 | 0 | 0 | 0 | 0 | 0 | 0 | 0 | 57.78833 | 6.505 | 4.475 | 0.1176667 | 0.3963333 | 0.011 | 0.04316667 | 0.2783333 | 0.04666667 | 0.06666667 | 5.081667 | 2.65 | 0 | 0 | 0 | 0 | 0 | 0 | 0 | 0 | 0 | 0 | 0 | 0 | 7 | 1.3 | 100970.2 | 106312 | 24806.95 |  | 8.8 | 105 | 550 | 2.68 | 1.3 | 1147 | 3999 | 1079 | 1295 | 242 | 2299 | 3.06856 | 2103.98 | 40.9513 | 550
2024-03-08 21:00 | 3.633333 | 0.4 | 11.23 | 0.9733333 | 87.39667 | 6.433333 | 0.4433333 | 11.42 | 1.04 | 87.09667 | 54.59333 | 10.29 | 5.833333 | 2.313333 | 10.87833 | 2.16 | 0.04416667 | 0.1186667 | 0.07233333 | 0.1973333 | 0.18 | 1.864987 | 96.36 | 0.8266667 | 0.7366667 | 1.31 | 0.1 | [10 empty] | 35.88 | 0 | 50.7 | 610.87 | 21.16 | 22.39 | 920.706 | 35.464 | 23.458 | 234.64 | 2702.588 | 0 | 904.739 | 54.369 | 95379.9 | 11.143 | 748.6 | 1.703861 | 55.90209 | 54.59333 | 59.91098 |  | 421.7025 | 26.09559 | 110.2729 | 558.071 |  | 75 | 25 | 0 | 3.1217 | 28.47356 | 49.36645 | 468.5837 | 65.62705 | 0 | 0 | 955.439 | 0.2611897 | 2702.588 | 0.7388103 | 3658.027 | 0 | 0 | 54.369 | 0 | 67.025 | 853.681 | 35.464 | 35.88 | 992.05 | 234.64 | 3.961667 | 1.571667 | 11.38 | 17.20833 | 69.84 | 0 | 0 | 0 | 0 | 0 | 0 | 0 | 0 | 0 | 0 | 0 | 0 | 57.78833 | 6.505 | 4.475 | 0.1176667 | 0.3963333 | 0.011 | 0.04316667 | 0.2783333 | 0.04666667 | 0.06666667 | 5.081667 | 2.65 | 0 | 0 | 0 | 0 | 0 | 0 | 0 | 0 | 0 | 0 | 0 | 0 | 7 | 1.3 | 102048.6 | 107420 | 25030.18 |  | 9.2 | 105 | 550 | 2.67 | 1.3 | 1149 | 4000 | 1102 | 1302 | 244 | 2295 | 3.038109 | 2103.98 | 41.90946 | 550
2024-03-08 22:00 | 3.633333 | 0.4 | 11.23 | 0.9733333 | 87.39667 | 6.433333 | 0.4433333 | 11.42 | 1.04 | 87.09667 | 54.59333 | 10.29 | 5.833333 | 2.313333 | 10.87833 | 2.16 | 0.04416667 | 0.1186667 | 0.07233333 | 0.1973333 | 0.18 | 1.864987 | 96.36 | 0.8266667 | 0.7366667 | 1.31 | 0.1 | [10 empty] | 35.88 | 0 | 50.7 | 610.87 | 21.16 | 22.39 | 920.706 | 35.464 | 23.458 | 234.64 | 2702.588 | 0 | 904.739 | 54.369 | 95379.9 | 11.143 | 748.6 | 1.703861 | 55.90209 | 54.59333 | 59.91098 |  | 421.7025 | 26.09559 | 110.2729 | 558.071 |  | 75 | 25 | 0 | 3.1217 | 28.47356 | 49.36645 | 468.5837 | 65.62705 | 0 | 0 | 955.439 | 0.2611897 | 2702.588 | 0.7388103 | 3658.027 | 0 | 0 | 54.369 | 0 | 67.025 | 853.681 | 35.464 | 35.88 | 992.05 | 234.64 | 3.961667 | 1.571667 | 11.38 | 17.20833 | 69.84 | 0 | 0 | 0 | 0 | 0 | 0 | 0 | 0 | 0 | 0 | 0 | 0 | 57.78833 | 6.505 | 4.475 | 0.1176667 | 0.3963333 | 0.011 | 0.04316667 | 0.2783333 | 0.04666667 | 0.06666667 | 5.081667 | 2.65 | 0 | 0 | 0 | 0 | 0 | 0 | 0 | 0 | 0 | 0 | 0 | 0 | 7 | 1.3 | 102884 | 107392 | 25201.34 |  | 9.73 | 111 | 556 | 2.67 | 1.3 | 1149 | 3999 | 409 | 1302 | 244 | 2319 | 3.013656 | 2103.98 | 42.26297 | 556
2024-03-08 23:00 | 3.633333 | 0.4 | 11.23 | 0.9733333 | 87.39667 | 6.433333 | 0.4433333 | 11.42 | 1.04 | 87.09667 | 54.59333 | 10.29 | 5.833333 | 2.313333 | 10.87833 | 2.16 | 0.04416667 | 0.1186667 | 0.07233333 | 0.1973333 | 0.18 | 1.864987 | 96.36 | 0.8266667 | 0.7366667 | 1.31 | 0.1 | [10 empty] | 35.88 | 0 | 50.7 | 610.87 | 21.16 | 22.39 | 920.706 | 35.464 | 23.458 | 234.64 | 2702.588 | 0 | 904.739 | 54.369 | 95379.9 | 11.143 | 748.6 | 1.703861 | 55.90209 | 54.59333 | 59.91098 |  | 421.7025 | 26.09559 | 110.2729 | 558.071 |  | 75 | 25 | 0 | 3.1217 | 28.47356 | 49.36645 | 468.5837 | 65.62705 | 0 | 0 | 955.439 | 0.2611897 | 2702.588 | 0.7388103 | 3658.027 | 0 | 0 | 54.369 | 0 | 67.025 | 853.681 | 35.464 | 35.88 | 992.05 | 234.64 | 3.961667 | 1.571667 | 11.38 | 17.20833 | 69.84 | 0 | 0 | 0 | 0 | 0 | 0 | 0 | 0 | 0 | 0 | 0 | 0 | 57.78833 | 6.505 | 4.475 | 0.1176667 | 0.3963333 | 0.011 | 0.04316667 | 0.2783333 | 0.04666667 | 0.06666667 | 5.081667 | 2.65 | 0 | 0 | 0 | 0 | 0 | 0 | 0 | 0 | 0 | 0 | 0 | 0 | 7 | 1.3 | 101493.7 | 105602 | 24915.83 |  | 10.03 | 116 | 561 | 2.66 | 1.3 | 1151 | 4000 | 87 | 1298 | 241 | 2326 | 3.054078 | 2103.98 | 42.39179 | 561
2024-03-09 | 3.3 | 0.4033333 | 11.22 | 0.97 | 87.40667 | 6.466667 | 0.4433333 | 11.44 | 1.036667 | 87.08 | 54.675 | 9.956667 | 5.66 | 2.285 | 10.935 | 2.165 | 0.04266667 | 0.118 | 0.07083333 | 0.22 | 0.1766667 | 1.932644 | 96.22667 | 0.9566667 | 0.85 | 1.276667 | 0.1 | [10 empty] | 39.3 | 0 | 99.5 | 582.92 | 20.63 | 16.41 | 923.344 | 37.77 | 20.215 | 229.26 | 2697.302 | 0 | 900.157 | 57.992 | 94529.4 | 11.66 | 752.4 | 1.698735 | 55.99665 | 54.675 | 60.06202 |  | 424.3636 | 25.6872 | 107.6439 | 557.6946 |  | 75 | 25 | 0 | 3.108083 | 27.38054 | 49.21199 | 468.2501 | 64.54062 | 0 | 0 | 999.657 | 0.2703998 | 2697.302 | 0.7296002 | 3696.959 | 0 | 0 | 57.992 | 0 | 36.633 | 886.711 | 37.77 | 39.3 | 1000.414 | 229.26 | 3.703333 | 1.583333 | 10.77 | 17.85333 | 69.79333 | 0 | 0 | 0 | 0 | 0 | 0 | 0 | 0 | 0 | 0 | 0 | 0 | 57.82833 | 6.473333 | 4.188333 | 0.1043333 | 0.3853333 | 0.008 | 0.044 | 0.2433333 | 0.065 | 0.065 | 5.131667 | 2.766667 | 0 | 0 | 0 | 0 | 0 | 0 | 0 | 0 | 0 | 0 | 0 | 0 | 7 | 1.3 | 99220 | 103219 | 24446.2576 |  | 9.9 | 115 | 560 | 2.69 | 1.3 | 1159 | 3999 | 0 | 1236 | 235 | 2330 | 3.120554 | 2104.03 | 42.60635 | 560
2024-03-09 01:00 | 3.3 | 0.4033333 | 11.22 | 0.97 | 87.40667 | 6.466667 | 0.4433333 | 11.44 | 1.036667 | 87.08 | 54.675 | 9.956667 | 5.66 | 2.285 | 10.935 | 2.165 | 0.04266667 | 0.118 | 0.07083333 | 0.22 | 0.1766667 | 1.932644 | 96.22667 | 0.9566667 | 0.85 | 1.276667 | 0.1 | [10 empty] | 39.3 | 0 | 99.5 | 582.92 | 20.63 | 16.41 | 923.344 | 37.77 | 20.215 | 229.26 | 2697.302 | 0 | 900.157 | 57.992 | 94529.4 | 11.66 | 752.4 | 1.698735 | 55.99665 | 54.675 | 60.06202 |  | 424.3636 | 25.6872 | 107.6439 | 557.6946 |  | 75 | 25 | 0 | 3.108083 | 27.38054 | 49.21199 | 468.2501 | 64.54062 | 0 | 0 | 999.657 | 0.2703998 | 2697.302 | 0.7296002 | 3696.959 | 0 | 0 | 57.992 | 0 | 36.633 | 886.711 | 37.77 | 39.3 | 1000.414 | 229.26 | 3.703333 | 1.583333 | 10.77 | 17.85333 | 69.79333 | 0 | 0 | 0 | 0 | 0 | 0 | 0 | 0 | 0 | 0 | 0 | 0 | 57.82833 | 6.473333 | 4.188333 | 0.1043333 | 0.3853333 | 0.008 | 0.044 | 0.2433333 | 0.065 | 0.065 | 5.131667 | 2.766667 | 0 | 0 | 0 | 0 | 0 | 0 | 0 | 0 | 0 | 0 | 0 | 0 | 7 | 1.3 | 100609 | 104467 | 24591.50272 |  | 11.57 | 125 | 570 | 2.68 | 1.3 | 1167 | 3858 | 0 | 1263 | 240 | 2299 | 2.974665 | 2104.03 | 42.54496 | 570
2024-03-09 02:00 | 3.3 | 0.4033333 | 11.22 | 0.97 | 87.40667 | 6.466667 | 0.4433333 | 11.44 | 1.036667 | 87.08 | 54.675 | 9.956667 | 5.66 | 2.285 | 10.935 | 2.165 | 0.04266667 | 0.118 | 0.07083333 | 0.22 | 0.1766667 | 1.932644 | 96.22667 | 0.9566667 | 0.85 | 1.276667 | 0.1 | [10 empty] | 39.3 | 0 | 99.5 | 582.92 | 20.63 | 16.41 | 923.344 | 37.77 | 20.215 | 229.26 | 2697.302 | 0 | 900.157 | 57.992 | 94529.4 | 11.66 | 752.4 | 1.698735 | 55.99665 | 54.675 | 60.06202 |  | 424.3636 | 25.6872 | 107.6439 | 557.6946 |  | 75 | 25 | 0 | 3.108083 | 27.38054 | 49.21199 | 468.2501 | 64.54062 | 0 | 0 | 999.657 | 0.2703998 | 2697.302 | 0.7296002 | 3696.959 | 0 | 0 | 57.992 | 0 | 36.633 | 886.711 | 37.77 | 39.3 | 1000.414 | 229.26 | 3.703333 | 1.583333 | 10.77 | 17.85333 | 69.79333 | 0 | 0 | 0 | 0 | 0 | 0 | 0 | 0 | 0 | 0 | 0 | 0 | 57.82833 | 6.473333 | 4.188333 | 0.1043333 | 0.3853333 | 0.008 | 0.044 | 0.2433333 | 0.065 | 0.065 | 5.131667 | 2.766667 | 0 | 0 | 0 | 0 | 0 | 0 | 0 | 0 | 0 | 0 | 0 | 0 | 7 | 1.3 | 99377 | 102877 | 23979.61216 |  | 11.32 | 131 | 576 | 2.65 | 1.3 | 1177 | 3500 | 0 | 1274 | 240 | 2284 | 2.740493 | 2104.03 | 42.34528 | 576
2024-03-09 03:00 | 3.3 | 0.4033333 | 11.22 | 0.97 | 87.40667 | 6.466667 | 0.4433333 | 11.44 | 1.036667 | 87.08 | 54.675 | 9.956667 | 5.66 | 2.285 | 10.935 | 2.165 | 0.04266667 | 0.118 | 0.07083333 | 0.22 | 0.1766667 | 1.932644 | 96.22667 | 0.9566667 | 0.85 | 1.276667 | 0.1 | [10 empty] | 39.3 | 0 | 99.5 | 582.92 | 20.63 | 16.41 | 923.344 | 37.77 | 20.215 | 229.26 | 2697.302 | 0 | 900.157 | 57.992 | 94529.4 | 11.66 | 752.4 | 1.698735 | 55.99665 | 54.675 | 60.06202 |  | 424.3636 | 25.6872 | 107.6439 | 557.6946 |  | 75 | 25 | 0 | 3.108083 | 27.38054 | 49.21199 | 468.2501 | 64.54062 | 0 | 0 | 999.657 | 0.2703998 | 2697.302 | 0.7296002 | 3696.959 | 0 | 0 | 57.992 | 0 | 36.633 | 886.711 | 37.77 | 39.3 | 1000.414 | 229.26 | 3.703333 | 1.583333 | 10.77 | 17.85333 | 69.79333 | 0 | 0 | 0 | 0 | 0 | 0 | 0 | 0 | 0 | 0 | 0 | 0 | 57.82833 | 6.473333 | 4.188333 | 0.1043333 | 0.3853333 | 0.008 | 0.044 | 0.2433333 | 0.065 | 0.065 | 5.131667 | 2.766667 | 0 | 0 | 0 | 0 | 0 | 0 | 0 | 0 | 0 | 0 | 0 | 0 | 7 | 1.3 | 98750.6 | 102843 | 24140.52 |  | 9.73 | 113 | 558 | 2.67 | 1.3 | 1152 | 3790 | 243 | 1250 | 243 | 2313 | 2.977132 | 2104.03 | 41.24767 | 558
2024-03-09 04:00 | 3.3 | 0.4033333 | 11.22 | 0.97 | 87.40667 | 6.466667 | 0.4433333 | 11.44 | 1.036667 | 87.08 | 54.675 | 9.956667 | 5.66 | 2.285 | 10.935 | 2.165 | 0.04266667 | 0.118 | 0.07083333 | 0.22 | 0.1766667 | 1.932644 | 96.22667 | 0.9566667 | 0.85 | 1.276667 | 0.1 | [10 empty] | 39.3 | 0 | 99.5 | 582.92 | 20.63 | 16.41 | 923.344 | 37.77 | 20.215 | 229.26 | 2697.302 | 0 | 900.157 | 57.992 | 94529.4 | 11.66 | 752.4 | 1.698735 | 55.99665 | 54.675 | 60.06202 |  | 424.3636 | 25.6872 | 107.6439 | 557.6946 |  | 75 | 25 | 0 | 3.108083 | 27.38054 | 49.21199 | 468.2501 | 64.54062 | 0 | 0 | 999.657 | 0.2703998 | 2697.302 | 0.7296002 | 3696.959 | 0 | 0 | 57.992 | 0 | 36.633 | 886.711 | 37.77 | 39.3 | 1000.414 | 229.26 | 3.703333 | 1.583333 | 10.77 | 17.85333 | 69.79333 | 0 | 0 | 0 | 0 | 0 | 0 | 0 | 0 | 0 | 0 | 0 | 0 | 57.82833 | 6.473333 | 4.188333 | 0.1043333 | 0.3853333 | 0.008 | 0.044 | 0.2433333 | 0.065 | 0.065 | 5.131667 | 2.766667 | 0 | 0 | 0 | 0 | 0 | 0 | 0 | 0 | 0 | 0 | 0 | 0 | 7 | 1.3 | 96656.2 | 101539 | 23916.91 |  | 9.03 | 105 | 550 | 2.68 | 1.3 | 1150 | 3998 | 711 | 1279 | 240 | 2308 | 3.19921 | 2104.03 | 40.21739 | 550
2024-03-09 05:00 | 3.3 | 0.4033333 | 11.22 | 0.97 | 87.40667 | 6.466667 | 0.4433333 | 11.44 | 1.036667 | 87.08 | 54.675 | 9.956667 | 5.66 | 2.285 | 10.935 | 2.165 | 0.04266667 | 0.118 | 0.07083333 | 0.22 | 0.1766667 | 1.932644 | 96.22667 | 0.9566667 | 0.85 | 1.276667 | 0.1 | [10 empty] | 39.3 | 0 | 99.5 | 582.92 | 20.63 | 16.41 | 923.344 | 37.77 | 20.215 | 229.26 | 2697.302 | 0 | 900.157 | 57.992 | 94529.4 | 11.66 | 752.4 | 1.698735 | 55.99665 | 54.675 | 60.06202 |  | 424.3636 | 25.6872 | 107.6439 | 557.6946 |  | 75 | 25 | 0 | 3.108083 | 27.38054 | 49.21199 | 468.2501 | 64.54062 | 0 | 0 | 999.657 | 0.2703998 | 2697.302 | 0.7296002 | 3696.959 | 0 | 0 | 57.992 | 0 | 36.633 | 886.711 | 37.77 | 39.3 | 1000.414 | 229.26 | 3.703333 | 1.583333 | 10.77 | 17.85333 | 69.79333 | 0 | 0 | 0 | 0 | 0 | 0 | 0 | 0 | 0 | 0 | 0 | 0 | 57.82833 | 6.473333 | 4.188333 | 0.1043333 | 0.3853333 | 0.008 | 0.044 | 0.2433333 | 0.065 | 0.065 | 5.131667 | 2.766667 | 0 | 0 | 0 | 0 | 0 | 0 | 0 | 0 | 0 | 0 | 0 | 0 | 7 | 1.3 | 98315.56 | 103617 | 24261.87 |  | 8.83 | 102 | 552 | 2.67 | 1.3 | 1152 | 4001 | 1045 | 1263 | 236 | 2300 | 3.149631 | 2104.03 | 40.84279 | 552
2024-03-09 06:00 | 3.3 | 0.4033333 | 11.22 | 0.97 | 87.40667 | 6.466667 | 0.4433333 | 11.44 | 1.036667 | 87.08 | 54.675 | 9.956667 | 5.66 | 2.285 | 10.935 | 2.165 | 0.04266667 | 0.118 | 0.07083333 | 0.22 | 0.1766667 | 1.932644 | 96.22667 | 0.9566667 | 0.85 | 1.276667 | 0.1 | [10 empty] | 39.3 | 0 | 99.5 | 582.92 | 20.63 | 16.41 | 923.344 | 37.77 | 20.215 | 229.26 | 2697.302 | 0 | 900.157 | 57.992 | 94529.4 | 11.66 | 752.4 | 1.698735 | 55.99665 | 54.675 | 60.06202 |  | 424.3636 | 25.6872 | 107.6439 | 557.6946 |  | 75 | 25 | 0 | 3.108083 | 27.38054 | 49.21199 | 468.2501 | 64.54062 | 0 | 0 | 999.657 | 0.2703998 | 2697.302 | 0.7296002 | 3696.959 | 0 | 0 | 57.992 | 0 | 36.633 | 886.711 | 37.77 | 39.3 | 1000.414 | 229.26 | 3.703333 | 1.583333 | 10.77 | 17.85333 | 69.79333 | 0 | 0 | 0 | 0 | 0 | 0 | 0 | 0 | 0 | 0 | 0 | 0 | 57.82833 | 6.473333 | 4.188333 | 0.1043333 | 0.3853333 | 0.008 | 0.044 | 0.2433333 | 0.065 | 0.065 | 5.131667 | 2.766667 | 0 | 0 | 0 | 0 | 0 | 0 | 0 | 0 | 0 | 0 | 0 | 0 | 7 | 1.3 | 98992.16 | 104650 | 24399.3 |  | 8.58 | 100 | 550 | 2.67 | 1.3 | 1150 | 3999 | 1333 | 1273 | 237 | 2300 | 3.127453 | 2104.03 | 40.9447 | 550
2024-03-09 07:00 | 3.3 | 0.4033333 | 11.22 | 0.97 | 87.40667 | 6.466667 | 0.4433333 | 11.44 | 1.036667 | 87.08 | 54.675 | 9.956667 | 5.66 | 2.285 | 10.935 | 2.165 | 0.04266667 | 0.118 | 0.07083333 | 0.22 | 0.1766667 | 1.932644 | 96.22667 | 0.9566667 | 0.85 | 1.276667 | 0.1 | [10 empty] | 39.3 | 0 | 99.5 | 582.92 | 20.63 | 16.41 | 923.344 | 37.77 | 20.215 | 229.26 | 2697.302 | 0 | 900.157 | 57.992 | 94529.4 | 11.66 | 752.4 | 1.698735 | 55.99665 | 54.675 | 60.06202 |  | 424.3636 | 25.6872 | 107.6439 | 557.6946 |  | 75 | 25 | 0 | 3.108083 | 27.38054 | 49.21199 | 468.2501 | 64.54062 | 0 | 0 | 999.657 | 0.2703998 | 2697.302 | 0.7296002 | 3696.959 | 0 | 0 | 57.992 | 0 | 36.633 | 886.711 | 37.77 | 39.3 | 1000.414 | 229.26 | 3.703333 | 1.583333 | 10.77 | 17.85333 | 69.79333 | 0 | 0 | 0 | 0 | 0 | 0 | 0 | 0 | 0 | 0 | 0 | 0 | 57.82833 | 6.473333 | 4.188333 | 0.1043333 | 0.3853333 | 0.008 | 0.044 | 0.2433333 | 0.065 | 0.065 | 5.131667 | 2.766667 | 0 | 0 | 0 | 0 | 0 | 0 | 0 | 0 | 0 | 0 | 0 | 0 | 7 | 1.3 | 100272.6 | 105079 | 24664.18 |  | 9.4 | 107 | 552 | 2.66 | 1.3 | 1150 | 4000 | 648 | 1284 | 239 | 2314 | 3.089818 | 2104.03 | 41.01975 | 552
2024-03-09 08:00 | 3.3 | 0.4033333 | 11.22 | 0.97 | 87.40667 | 6.466667 | 0.4433333 | 11.44 | 1.036667 | 87.08 | 54.675 | 9.956667 | 5.66 | 2.285 | 10.935 | 2.165 | 0.04266667 | 0.118 | 0.07083333 | 0.22 | 0.1766667 | 1.932644 | 96.22667 | 0.9566667 | 0.85 | 1.276667 | 0.1 | [10 empty] | 39.3 | 0 | 99.5 | 582.92 | 20.63 | 16.41 | 923.344 | 37.77 | 20.215 | 229.26 | 2697.302 | 0 | 900.157 | 57.992 | 94529.4 | 11.66 | 752.4 | 1.698735 | 55.99665 | 54.675 | 60.06202 |  | 424.3636 | 25.6872 | 107.6439 | 557.6946 |  | 75 | 25 | 0 | 3.108083 | 27.38054 | 49.21199 | 468.2501 | 64.54062 | 0 | 0 | 999.657 | 0.2703998 | 2697.302 | 0.7296002 | 3696.959 | 0 | 0 | 57.992 | 0 | 36.633 | 886.711 | 37.77 | 39.3 | 1000.414 | 229.26 | 3.703333 | 1.583333 | 10.77 | 17.85333 | 69.79333 | 0 | 0 | 0 | 0 | 0 | 0 | 0 | 0 | 0 | 0 | 0 | 0 | 57.82833 | 6.473333 | 4.188333 | 0.1043333 | 0.3853333 | 0.008 | 0.044 | 0.2433333 | 0.065 | 0.065 | 5.131667 | 2.766667 | 0 | 0 | 0 | 0 | 0 | 0 | 0 | 0 | 0 | 0 | 0 | 0 | 8 | 1.3 | 100730.8 | 105143 | 24757.61 |  | 9.81 | 110 | 555 | 2.66 | 1.3 | 1151 | 3999 | 332 | 1285 | 239 | 2323 | 3.07557 | 2104.03 | 41.55545 | 555
2024-03-09 09:00 | 3.3 | 0.4033333 | 11.22 | 0.97 | 87.40667 | 6.466667 | 0.4433333 | 11.44 | 1.036667 | 87.08 | 54.675 | 9.956667 | 5.66 | 2.285 | 10.935 | 2.165 | 0.04266667 | 0.118 | 0.07083333 | 0.22 | 0.1766667 | 1.932644 | 96.22667 | 0.9566667 | 0.85 | 1.276667 | 0.1 | [10 empty] | 39.3 | 0 | 99.5 | 582.92 | 20.63 | 16.41 | 923.344 | 37.77 | 20.215 | 229.26 | 2697.302 | 0 | 900.157 | 57.992 | 94529.4 | 11.66 | 752.4 | 1.698735 | 55.99665 | 54.675 | 60.06202 |  | 424.3636 | 25.6872 | 107.6439 | 557.6946 |  | 75 | 25 | 0 | 3.108083 | 27.38054 | 49.21199 | 468.2501 | 64.54062 | 0 | 0 | 999.657 | 0.2703998 | 2697.302 | 0.7296002 | 3696.959 | 0 | 0 | 57.992 | 0 | 36.633 | 886.711 | 37.77 | 39.3 | 1000.414 | 229.26 | 3.703333 | 1.583333 | 10.77 | 17.85333 | 69.79333 | 0 | 0 | 0 | 0 | 0 | 0 | 0 | 0 | 0 | 0 | 0 | 0 | 57.82833 | 6.473333 | 4.188333 | 0.1043333 | 0.3853333 | 0.008 | 0.044 | 0.2433333 | 0.065 | 0.065 | 5.131667 | 2.766667 | 0 | 0 | 0 | 0 | 0 | 0 | 0 | 0 | 0 | 0 | 0 | 0 | 7 | 1.3 | 100153.5 | 104436 | 24639.64 |  | 9.97 | 111 | 556 | 2.67 | 1.3 | 1147 | 4000 | 227 | 1270 | 237 | 2319 | 3.093349 | 2104.03 | 41.89469 | 556
2024-03-09 10:00 | 3.3 | 0.4033333 | 11.22 | 0.97 | 87.40667 | 6.466667 | 0.4433333 | 11.44 | 1.036667 | 87.08 | 54.675 | 9.956667 | 5.66 | 2.285 | 10.935 | 2.165 | 0.04266667 | 0.118 | 0.07083333 | 0.22 | 0.1766667 | 1.932644 | 96.22667 | 0.9566667 | 0.85 | 1.276667 | 0.1 | [10 empty] | 39.3 | 0 | 99.5 | 582.92 | 20.63 | 16.41 | 923.344 | 37.77 | 20.215 | 229.26 | 2697.302 | 0 | 900.157 | 57.992 | 94529.4 | 11.66 | 752.4 | 1.698735 | 55.99665 | 54.675 | 60.06202 |  | 424.3636 | 25.6872 | 107.6439 | 557.6946 |  | 75 | 25 | 0 | 3.108083 | 27.38054 | 49.21199 | 468.2501 | 64.54062 | 0 | 0 | 999.657 | 0.2703998 | 2697.302 | 0.7296002 | 3696.959 | 0 | 0 | 57.992 | 0 | 36.633 | 886.711 | 37.77 | 39.3 | 1000.414 | 229.26 | 3.703333 | 1.583333 | 10.77 | 17.85333 | 69.79333 | 0 | 0 | 0 | 0 | 0 | 0 | 0 | 0 | 0 | 0 | 0 | 0 | 57.82833 | 6.473333 | 4.188333 | 0.1043333 | 0.3853333 | 0.008 | 0.044 | 0.2433333 | 0.065 | 0.065 | 5.131667 | 2.766667 | 0 | 0 | 0 | 0 | 0 | 0 | 0 | 0 | 0 | 0 | 0 | 0 | 7 | 1.3 | 98592.18 | 103305 | 24318.88 |  | 9.49 | 107 | 552 | 2.66 | 1.3 | 1150 | 4001 | 572 | 1268 | 236 | 2320 | 3.141145 | 2104.03 | 42.00138 | 552
2024-03-09 11:00 | 3.3 | 0.4033333 | 11.22 | 0.97 | 87.40667 | 6.466667 | 0.4433333 | 11.44 | 1.036667 | 87.08 | 54.675 | 9.956667 | 5.66 | 2.285 | 10.935 | 2.165 | 0.04266667 | 0.118 | 0.07083333 | 0.22 | 0.1766667 | 1.932644 | 96.22667 | 0.9566667 | 0.85 | 1.276667 | 0.1 | [10 empty] | 39.3 | 0 | 99.5 | 582.92 | 20.63 | 16.41 | 923.344 | 37.77 | 20.215 | 229.26 | 2697.302 | 0 | 900.157 | 57.992 | 94529.4 | 11.66 | 752.4 | 1.698735 | 55.99665 | 54.675 | 60.06202 |  | 424.3636 | 25.6872 | 107.6439 | 557.6946 |  | 75 | 25 | 0 | 3.108083 | 27.38054 | 49.21199 | 468.2501 | 64.54062 | 0 | 0 | 999.657 | 0.2703998 | 2697.302 | 0.7296002 | 3696.959 | 0 | 0 | 57.992 | 0 | 36.633 | 886.711 | 37.77 | 39.3 | 1000.414 | 229.26 | 3.703333 | 1.583333 | 10.77 | 17.85333 | 69.79333 | 0 | 0 | 0 | 0 | 0 | 0 | 0 | 0 | 0 | 0 | 0 | 0 | 57.82833 | 6.473333 | 4.188333 | 0.1043333 | 0.3853333 | 0.008 | 0.044 | 0.2433333 | 0.065 | 0.065 | 5.131667 | 2.766667 | 0 | 0 | 0 | 0 | 0 | 0 | 0 | 0 | 0 | 0 | 0 | 0 | 7 | 1.3 | 99148.56 | 103832 | 24431.53 |  | 9 | 107 | 552 | 2.64 | 1.3 | 1151 | 3999 | 550 | 1289 | 238 | 2320 | 3.122714 | 2104.03 | 42.11975 | 552
2024-03-09 12:00 | 3.3 | 0.4033333 | 11.22 | 0.97 | 87.40667 | 6.466667 | 0.4433333 | 11.44 | 1.036667 | 87.08 | 54.675 | 9.956667 | 5.66 | 2.285 | 10.935 | 2.165 | 0.04266667 | 0.118 | 0.07083333 | 0.22 | 0.1766667 | 1.932644 | 96.22667 | 0.9566667 | 0.85 | 1.276667 | 0.1 | [10 empty] | 39.3 | 0 | 99.5 | 582.92 | 20.63 | 16.41 | 923.344 | 37.77 | 20.215 | 229.26 | 2697.302 | 0 | 900.157 | 57.992 | 94529.4 | 11.66 | 752.4 | 1.698735 | 55.99665 | 54.675 | 60.06202 |  | 424.3636 | 25.6872 | 107.6439 | 557.6946 |  | 75 | 25 | 0 | 3.108083 | 27.38054 | 49.21199 | 468.2501 | 64.54062 | 0 | 0 | 999.657 | 0.2703998 | 2697.302 | 0.7296002 | 3696.959 | 0 | 0 | 57.992 | 0 | 36.633 | 886.711 | 37.77 | 39.3 | 1000.414 | 229.26 | 3.703333 | 1.583333 | 10.77 | 17.85333 | 69.79333 | 0 | 0 | 0 | 0 | 0 | 0 | 0 | 0 | 0 | 0 | 0 | 0 | 57.82833 | 6.473333 | 4.188333 | 0.1043333 | 0.3853333 | 0.008 | 0.044 | 0.2433333 | 0.065 | 0.065 | 5.131667 | 2.766667 | 0 | 0 | 0 | 0 | 0 | 0 | 0 | 0 | 0 | 0 | 0 | 0 | 7 | 1.3 | 98550.76 | 103224 | 24309.34 |  | 9.03 | 105 | 550 | 2.65 | 1.3 | 1148 | 4000 | 541 | 1273 | 235 | 2324 | 3.141658 | 2104.03 | 42.16923 | 550
2024-03-09 13:00 | 3.3 | 0.4033333 | 11.22 | 0.97 | 87.40667 | 6.466667 | 0.4433333 | 11.44 | 1.036667 | 87.08 | 54.675 | 9.956667 | 5.66 | 2.285 | 10.935 | 2.165 | 0.04266667 | 0.118 | 0.07083333 | 0.22 | 0.1766667 | 1.932644 | 96.22667 | 0.9566667 | 0.85 | 1.276667 | 0.1 | [10 empty] | 39.3 | 0 | 99.5 | 582.92 | 20.63 | 16.41 | 923.344 | 37.77 | 20.215 | 229.26 | 2697.302 | 0 | 900.157 | 57.992 | 94529.4 | 11.66 | 752.4 | 1.698735 | 55.99665 | 54.675 | 60.06202 |  | 424.3636 | 25.6872 | 107.6439 | 557.6946 |  | 75 | 25 | 0 | 3.108083 | 27.38054 | 49.21199 | 468.2501 | 64.54062 | 0 | 0 | 999.657 | 0.2703998 | 2697.302 | 0.7296002 | 3696.959 | 0 | 0 | 57.992 | 0 | 36.633 | 886.711 | 37.77 | 39.3 | 1000.414 | 229.26 | 3.703333 | 1.583333 | 10.77 | 17.85333 | 69.79333 | 0 | 0 | 0 | 0 | 0 | 0 | 0 | 0 | 0 | 0 | 0 | 0 | 57.82833 | 6.473333 | 4.188333 | 0.1043333 | 0.3853333 | 0.008 | 0.044 | 0.2433333 | 0.065 | 0.065 | 5.131667 | 2.766667 | 0 | 0 | 0 | 0 | 0 | 0 | 0 | 0 | 0 | 0 | 0 | 0 | 7 | 1.3 | 97838.71 | 102502 | 24162.6 |  | 9.5 | 110 | 555 | 2.64 | 1.3 | 1151 | 4000 | 533 | 1277 | 235 | 2326 | 3.163608 | 2104.03 | 42.05629 | 555
2024-03-09 14:00 | 3.3 | 0.4033333 | 11.22 | 0.97 | 87.40667 | 6.466667 | 0.4433333 | 11.44 | 1.036667 | 87.08 | 54.675 | 9.956667 | 5.66 | 2.285 | 10.935 | 2.165 | 0.04266667 | 0.118 | 0.07083333 | 0.22 | 0.1766667 | 1.932644 | 96.22667 | 0.9566667 | 0.85 | 1.276667 | 0.1 | [10 empty] | 39.3 | 0 | 99.5 | 582.92 | 20.63 | 16.41 | 923.344 | 37.77 | 20.215 | 229.26 | 2697.302 | 0 | 900.157 | 57.992 | 94529.4 | 11.66 | 752.4 | 1.698735 | 55.99665 | 54.675 | 60.06202 |  | 424.3636 | 25.6872 | 107.6439 | 557.6946 |  | 75 | 25 | 0 | 3.108083 | 27.38054 | 49.21199 | 468.2501 | 64.54062 | 0 | 0 | 999.657 | 0.2703998 | 2697.302 | 0.7296002 | 3696.959 | 0 | 0 | 57.992 | 0 | 36.633 | 886.711 | 37.77 | 39.3 | 1000.414 | 229.26 | 3.703333 | 1.583333 | 10.77 | 17.85333 | 69.79333 | 0 | 0 | 0 | 0 | 0 | 0 | 0 | 0 | 0 | 0 | 0 | 0 | 57.82833 | 6.473333 | 4.188333 | 0.1043333 | 0.3853333 | 0.008 | 0.044 | 0.2433333 | 0.065 | 0.065 | 5.131667 | 2.766667 | 0 | 0 | 0 | 0 | 0 | 0 | 0 | 0 | 0 | 0 | 0 | 0 | 8 | 1.3 | 97598.84 | 101788 | 24113.17 |  | 9.59 | 111 | 556 | 2.63 | 1.3 | 1154 | 4000 | 152 | 1273 | 234 | 2324 | 3.171072 | 2104.03 | 42.56226 | 556
2024-03-09 15:00 | 3.3 | 0.4033333 | 11.22 | 0.97 | 87.40667 | 6.466667 | 0.4433333 | 11.44 | 1.036667 | 87.08 | 54.675 | 9.956667 | 5.66 | 2.285 | 10.935 | 2.165 | 0.04266667 | 0.118 | 0.07083333 | 0.22 | 0.1766667 | 1.932644 | 96.22667 | 0.9566667 | 0.85 | 1.276667 | 0.1 | [10 empty] | 39.3 | 0 | 99.5 | 582.92 | 20.63 | 16.41 | 923.344 | 37.77 | 20.215 | 229.26 | 2697.302 | 0 | 900.157 | 57.992 | 94529.4 | 11.66 | 752.4 | 1.698735 | 55.99665 | 54.675 | 60.06202 |  | 424.3636 | 25.6872 | 107.6439 | 557.6946 |  | 75 | 25 | 0 | 3.108083 | 27.38054 | 49.21199 | 468.2501 | 64.54062 | 0 | 0 | 999.657 | 0.2703998 | 2697.302 | 0.7296002 | 3696.959 | 0 | 0 | 57.992 | 0 | 36.633 | 886.711 | 37.77 | 39.3 | 1000.414 | 229.26 | 3.703333 | 1.583333 | 10.77 | 17.85333 | 69.79333 | 0 | 0 | 0 | 0 | 0 | 0 | 0 | 0 | 0 | 0 | 0 | 0 | 57.82833 | 6.473333 | 4.188333 | 0.1043333 | 0.3853333 | 0.008 | 0.044 | 0.2433333 | 0.065 | 0.065 | 5.131667 | 2.766667 | 0 | 0 | 0 | 0 | 0 | 0 | 0 | 0 | 0 | 0 | 0 | 0 | 7 | 1.3 | 96933.38 | 101354 | 23976.03 |  | 9.8 | 109 | 554 | 2.63 | 1.3 | 1149 | 4000 | 338 | 1270 | 233 | 2318 | 3.191963 | 2104.03 | 41.24088 | 554
2024-03-09 16:00 | 3.3 | 0.4033333 | 11.22 | 0.97 | 87.40667 | 6.466667 | 0.4433333 | 11.44 | 1.036667 | 87.08 | 54.675 | 9.956667 | 5.66 | 2.285 | 10.935 | 2.165 | 0.04266667 | 0.118 | 0.07083333 | 0.22 | 0.1766667 | 1.932644 | 96.22667 | 0.9566667 | 0.85 | 1.276667 | 0.1 | [10 empty] | 39.3 | 0 | 99.5 | 582.92 | 20.63 | 16.41 | 923.344 | 37.77 | 20.215 | 229.26 | 2697.302 | 0 | 900.157 | 57.992 | 94529.4 | 11.66 | 752.4 | 1.698735 | 55.99665 | 54.675 | 60.06202 |  | 424.3636 | 25.6872 | 107.6439 | 557.6946 |  | 75 | 25 | 0 | 3.108083 | 27.38054 | 49.21199 | 468.2501 | 64.54062 | 0 | 0 | 999.657 | 0.2703998 | 2697.302 | 0.7296002 | 3696.959 | 0 | 0 | 57.992 | 0 | 36.633 | 886.711 | 37.77 | 39.3 | 1000.414 | 229.26 | 3.703333 | 1.583333 | 10.77 | 17.85333 | 69.79333 | 0 | 0 | 0 | 0 | 0 | 0 | 0 | 0 | 0 | 0 | 0 | 0 | 57.82833 | 6.473333 | 4.188333 | 0.1043333 | 0.3853333 | 0.008 | 0.044 | 0.2433333 | 0.065 | 0.065 | 5.131667 | 2.766667 | 0 | 0 | 0 | 0 | 0 | 0 | 0 | 0 | 0 | 0 | 0 | 0 | 7 | 1.3 | 97220 | 101220 | 24035.0976 |  | 10.1 | 112 | 557 | 2.65 | 1.3 | 1160 | 4000 | 0 | 1251 | 233 | 2331 | 3.182931 | 2104.03 | 42.20794 | 557
2024-03-09 17:00 | 3.3 | 0.4033333 | 11.22 | 0.97 | 87.40667 | 6.466667 | 0.4433333 | 11.44 | 1.036667 | 87.08 | 54.675 | 9.956667 | 5.66 | 2.285 | 10.935 | 2.165 | 0.04266667 | 0.118 | 0.07083333 | 0.22 | 0.1766667 | 1.932644 | 96.22667 | 0.9566667 | 0.85 | 1.276667 | 0.1 | [10 empty] | 39.3 | 0 | 99.5 | 582.92 | 20.63 | 16.41 | 923.344 | 37.77 | 20.215 | 229.26 | 2697.302 | 0 | 900.157 | 57.992 | 94529.4 | 11.66 | 752.4 | 1.698735 | 55.99665 | 54.675 | 60.06202 |  | 424.3636 | 25.6872 | 107.6439 | 557.6946 |  | 75 | 25 | 0 | 3.108083 | 27.38054 | 49.21199 | 468.2501 | 64.54062 | 0 | 0 | 999.657 | 0.2703998 | 2697.302 | 0.7296002 | 3696.959 | 0 | 0 | 57.992 | 0 | 36.633 | 886.711 | 37.77 | 39.3 | 1000.414 | 229.26 | 3.703333 | 1.583333 | 10.77 | 17.85333 | 69.79333 | 0 | 0 | 0 | 0 | 0 | 0 | 0 | 0 | 0 | 0 | 0 | 0 | 57.82833 | 6.473333 | 4.188333 | 0.1043333 | 0.3853333 | 0.008 | 0.044 | 0.2433333 | 0.065 | 0.065 | 5.131667 | 2.766667 | 0 | 0 | 0 | 0 | 0 | 0 | 0 | 0 | 0 | 0 | 0 | 0 | 7 | 1.3 | 97688.36 | 101992 | 24131.62 |  | 9.23 | 107 | 552 | 2.67 | 1.3 | 1151 | 4000 | 244 | 1239 | 232 | 2329 | 3.168282 | 2104.03 | 42.33725 | 552
2024-03-09 18:00 | 3.3 | 0.4033333 | 11.22 | 0.97 | 87.40667 | 6.466667 | 0.4433333 | 11.44 | 1.036667 | 87.08 | 54.675 | 9.956667 | 5.66 | 2.285 | 10.935 | 2.165 | 0.04266667 | 0.118 | 0.07083333 | 0.22 | 0.1766667 | 1.932644 | 96.22667 | 0.9566667 | 0.85 | 1.276667 | 0.1 | [10 empty] | 39.3 | 0 | 99.5 | 582.92 | 20.63 | 16.41 | 923.344 | 37.77 | 20.215 | 229.26 | 2697.302 | 0 | 900.157 | 57.992 | 94529.4 | 11.66 | 752.4 | 1.698735 | 55.99665 | 54.675 | 60.06202 |  | 424.3636 | 25.6872 | 107.6439 | 557.6946 |  | 75 | 25 | 0 | 3.108083 | 27.38054 | 49.21199 | 468.2501 | 64.54062 | 0 | 0 | 999.657 | 0.2703998 | 2697.302 | 0.7296002 | 3696.959 | 0 | 0 | 57.992 | 0 | 36.633 | 886.711 | 37.77 | 39.3 | 1000.414 | 229.26 | 3.703333 | 1.583333 | 10.77 | 17.85333 | 69.79333 | 0 | 0 | 0 | 0 | 0 | 0 | 0 | 0 | 0 | 0 | 0 | 0 | 57.82833 | 6.473333 | 4.188333 | 0.1043333 | 0.3853333 | 0.008 | 0.044 | 0.2433333 | 0.065 | 0.065 | 5.131667 | 2.766667 | 0 | 0 | 0 | 0 | 0 | 0 | 0 | 0 | 0 | 0 | 0 | 0 | 7 | 1.3 | 98151.44 | 102923 | 24227.05 |  | 8.98 | 107 | 552 | 2.67 | 1.3 | 1150 | 4000 | 620 | 1247 | 234 | 2319 | 3.15393 | 2104.03 | 42.14932 | 552
2024-03-09 19:00 | 3.3 | 0.4033333 | 11.22 | 0.97 | 87.40667 | 6.466667 | 0.4433333 | 11.44 | 1.036667 | 87.08 | 54.675 | 9.956667 | 5.66 | 2.285 | 10.935 | 2.165 | 0.04266667 | 0.118 | 0.07083333 | 0.22 | 0.1766667 | 1.932644 | 96.22667 | 0.9566667 | 0.85 | 1.276667 | 0.1 | [10 empty] | 39.3 | 0 | 99.5 | 582.92 | 20.63 | 16.41 | 923.344 | 37.77 | 20.215 | 229.26 | 2697.302 | 0 | 900.157 | 57.992 | 94529.4 | 11.66 | 752.4 | 1.698735 | 55.99665 | 54.675 | 60.06202 |  | 424.3636 | 25.6872 | 107.6439 | 557.6946 |  | 75 | 25 | 0 | 3.108083 | 27.38054 | 49.21199 | 468.2501 | 64.54062 | 0 | 0 | 999.657 | 0.2703998 | 2697.302 | 0.7296002 | 3696.959 | 0 | 0 | 57.992 | 0 | 36.633 | 886.711 | 37.77 | 39.3 | 1000.414 | 229.26 | 3.703333 | 1.583333 | 10.77 | 17.85333 | 69.79333 | 0 | 0 | 0 | 0 | 0 | 0 | 0 | 0 | 0 | 0 | 0 | 0 | 57.82833 | 6.473333 | 4.188333 | 0.1043333 | 0.3853333 | 0.008 | 0.044 | 0.2433333 | 0.065 | 0.065 | 5.131667 | 2.766667 | 0 | 0 | 0 | 0 | 0 | 0 | 0 | 0 | 0 | 0 | 0 | 0 | 7 | 1.3 | 98785.04 | 103635 | 24357.62 |  | 8.96 | 104 | 549 | 2.65 | 1.3 | 1147 | 4000 | 683 | 1279 | 236 | 2314 | 3.134503 | 2104.03 | 40.94976 | 549
2024-03-09 20:00 | 3.3 | 0.4033333 | 11.22 | 0.97 | 87.40667 | 6.466667 | 0.4433333 | 11.44 | 1.036667 | 87.08 | 54.675 | 9.956667 | 5.66 | 2.285 | 10.935 | 2.165 | 0.04266667 | 0.118 | 0.07083333 | 0.22 | 0.1766667 | 1.932644 | 96.22667 | 0.9566667 | 0.85 | 1.276667 | 0.1 | [10 empty] | 39.3 | 0 | 99.5 | 582.92 | 20.63 | 16.41 | 923.344 | 37.77 | 20.215 | 229.26 | 2697.302 | 0 | 900.157 | 57.992 | 94529.4 | 11.66 | 752.4 | 1.698735 | 55.99665 | 54.675 | 60.06202 |  | 424.3636 | 25.6872 | 107.6439 | 557.6946 |  | 75 | 25 | 0 | 3.108083 | 27.38054 | 49.21199 | 468.2501 | 64.54062 | 0 | 0 | 999.657 | 0.2703998 | 2697.302 | 0.7296002 | 3696.959 | 0 | 0 | 57.992 | 0 | 36.633 | 886.711 | 37.77 | 39.3 | 1000.414 | 229.26 | 3.703333 | 1.583333 | 10.77 | 17.85333 | 69.79333 | 0 | 0 | 0 | 0 | 0 | 0 | 0 | 0 | 0 | 0 | 0 | 0 | 57.82833 | 6.473333 | 4.188333 | 0.1043333 | 0.3853333 | 0.008 | 0.044 | 0.2433333 | 0.065 | 0.065 | 5.131667 | 2.766667 | 0 | 0 | 0 | 0 | 0 | 0 | 0 | 0 | 0 | 0 | 0 | 0 | 7 | 1.3 | 99034.13 | 104184 | 24408.95 |  | 8.93 | 104 | 549 | 2.67 | 1.3 | 1149 | 4000 | 924 | 1261 | 236 | 2308 | 3.12693 | 2104.03 | 39.10681 | 549
2024-03-09 21:00 | 3.3 | 0.4033333 | 11.22 | 0.97 | 87.40667 | 6.466667 | 0.4433333 | 11.44 | 1.036667 | 87.08 | 54.675 | 9.956667 | 5.66 | 2.285 | 10.935 | 2.165 | 0.04266667 | 0.118 | 0.07083333 | 0.22 | 0.1766667 | 1.932644 | 96.22667 | 0.9566667 | 0.85 | 1.276667 | 0.1 | [10 empty] | 39.3 | 0 | 99.5 | 582.92 | 20.63 | 16.41 | 923.344 | 37.77 | 20.215 | 229.26 | 2697.302 | 0 | 900.157 | 57.992 | 94529.4 | 11.66 | 752.4 | 1.698735 | 55.99665 | 54.675 | 60.06202 |  | 424.3636 | 25.6872 | 107.6439 | 557.6946 |  | 75 | 25 | 0 | 3.108083 | 27.38054 | 49.21199 | 468.2501 | 64.54062 | 0 | 0 | 999.657 | 0.2703998 | 2697.302 | 0.7296002 | 3696.959 | 0 | 0 | 57.992 | 0 | 36.633 | 886.711 | 37.77 | 39.3 | 1000.414 | 229.26 | 3.703333 | 1.583333 | 10.77 | 17.85333 | 69.79333 | 0 | 0 | 0 | 0 | 0 | 0 | 0 | 0 | 0 | 0 | 0 | 0 | 57.82833 | 6.473333 | 4.188333 | 0.1043333 | 0.3853333 | 0.008 | 0.044 | 0.2433333 | 0.065 | 0.065 | 5.131667 | 2.766667 | 0 | 0 | 0 | 0 | 0 | 0 | 0 | 0 | 0 | 0 | 0 | 0 | 7 | 1.3 | 99319.09 | 104739 | 24467.68 |  | 8.85 | 103 | 548 | 2.68 | 1.29 | 1149 | 4000 | 1141 | 1261 | 238 | 2304 | 3.118313 | 2104.03 | 42.5618 | 548
2024-03-09 22:00 | 3.3 | 0.4033333 | 11.22 | 0.97 | 87.40667 | 6.466667 | 0.4433333 | 11.44 | 1.036667 | 87.08 | 54.675 | 9.956667 | 5.66 | 2.285 | 10.935 | 2.165 | 0.04266667 | 0.118 | 0.07083333 | 0.22 | 0.1766667 | 1.932644 | 96.22667 | 0.9566667 | 0.85 | 1.276667 | 0.1 | [10 empty] | 39.3 | 0 | 99.5 | 582.92 | 20.63 | 16.41 | 923.344 | 37.77 | 20.215 | 229.26 | 2697.302 | 0 | 900.157 | 57.992 | 94529.4 | 11.66 | 752.4 | 1.698735 | 55.99665 | 54.675 | 60.06202 |  | 424.3636 | 25.6872 | 107.6439 | 557.6946 |  | 75 | 25 | 0 | 3.108083 | 27.38054 | 49.21199 | 468.2501 | 64.54062 | 0 | 0 | 999.657 | 0.2703998 | 2697.302 | 0.7296002 | 3696.959 | 0 | 0 | 57.992 | 0 | 36.633 | 886.711 | 37.77 | 39.3 | 1000.414 | 229.26 | 3.703333 | 1.583333 | 10.77 | 17.85333 | 69.79333 | 0 | 0 | 0 | 0 | 0 | 0 | 0 | 0 | 0 | 0 | 0 | 0 | 57.82833 | 6.473333 | 4.188333 | 0.1043333 | 0.3853333 | 0.008 | 0.044 | 0.2433333 | 0.065 | 0.065 | 5.131667 | 2.766667 | 0 | 0 | 0 | 0 | 0 | 0 | 0 | 0 | 0 | 0 | 0 | 0 | 8 | 1.3 | 99285.73 | 103786 | 24460.8 |  | 9.5 | 110 | 555 | 2.65 | 1.27 | 1149 | 4000 | 402 | 1257 | 237 | 2323 | 3.119319 | 2104.03 | 42.59928 | 555
2024-03-09 23:00 | 3.3 | 0.4033333 | 11.22 | 0.97 | 87.40667 | 6.466667 | 0.4433333 | 11.44 | 1.036667 | 87.08 | 54.675 | 9.956667 | 5.66 | 2.285 | 10.935 | 2.165 | 0.04266667 | 0.118 | 0.07083333 | 0.22 | 0.1766667 | 1.932644 | 96.22667 | 0.9566667 | 0.85 | 1.276667 | 0.1 | [10 empty] | 39.3 | 0 | 99.5 | 582.92 | 20.63 | 16.41 | 923.344 | 37.77 | 20.215 | 229.26 | 2697.302 | 0 | 900.157 | 57.992 | 94529.4 | 11.66 | 752.4 | 1.698735 | 55.99665 | 54.675 | 60.06202 |  | 424.3636 | 25.6872 | 107.6439 | 557.6946 |  | 75 | 25 | 0 | 3.108083 | 27.38054 | 49.21199 | 468.2501 | 64.54062 | 0 | 0 | 999.657 | 0.2703998 | 2697.302 | 0.7296002 | 3696.959 | 0 | 0 | 57.992 | 0 | 36.633 | 886.711 | 37.77 | 39.3 | 1000.414 | 229.26 | 3.703333 | 1.583333 | 10.77 | 17.85333 | 69.79333 | 0 | 0 | 0 | 0 | 0 | 0 | 0 | 0 | 0 | 0 | 0 | 0 | 57.82833 | 6.473333 | 4.188333 | 0.1043333 | 0.3853333 | 0.008 | 0.044 | 0.2433333 | 0.065 | 0.065 | 5.131667 | 2.766667 | 0 | 0 | 0 | 0 | 0 | 0 | 0 | 0 | 0 | 0 | 0 | 0 | 7 | 1.3 | 99579 | 103578 | 24520.24032 |  | 10.16 | 110 | 555 | 2.66 | 1.3 | 1156 | 3999 | 0 | 1274 | 237 | 2327 | 3.109746 | 2104.03 | 42.65499 | 555
2024-03-10 | 3.633333 | 0.4033333 | 11.18667 | 0.9733333 | 87.43667 | 6.4 | 0.4333333 | 11.36 | 1.04 | 87.16667 | 54.77667 | 10.24333 | 5.596667 | 2.291667 | 10.83333 | 2.186667 | 0.04516667 | 0.1136667 | 0.0725 | 0.2183333 | 0.1766667 | 1.935939 | 96.52333 | 0.4833333 | 0.6733333 | 1.25 | 0.1 | [10 empty] | 35.92 | 0 | 78.6 | 562.62 | 22.8 | 21.89 | 921.948 | 36.578 | 20.008 | 230.17 | 2694.795 | 0 | 896.168 | 71.406 | 95388.1 | 11.45 | 742 | 1.694888 | 56.03682 | 54.77667 | 59.92277 |  | 421.9565 | 25.05968 | 108.0259 | 555.0421 |  | 76 | 24 | 0 | 3.112753 | 28.3733 | 54.03864 | 466.3958 | 63.63441 | 0 | 0 | 974.768 | 0.265636 | 2694.795 | 0.734364 | 3669.563 | 0 | 0 | 71.406 | 0 | 45.272 | 876.676 | 36.578 | 35.92 | 994.446 | 230.17 | 4.438333 | 2.048333 | 11.125 | 17.69667 | 69.13 | 0 | 0 | 0 | 0 | 0 | 0 | 0 | 0 | 0 | 0 | 0 | 0 | 57.78333 | 6.091667 | 4.615 | 0.1196667 | 0.4573333 | 0.008333333 | 0.03566667 | 0.1833333 | 0.055 | 0.06666667 | 5.383333 | 2.566667 | 0 | 0 | 0 | 0 | 0 | 0 | 0 | 0 | 0 | 0 | 0 | 0 | 7 | 1.3 | 99776.91 | 104203 | 24560.03 |  | 9.7 | 105 | 550 | 2.69 | 1.3 | 1151 | 3998 | 344 | 1250 | 236 | 2332 | 3.103075 | 2105.55 | 41.68013 | 550
2024-03-10 01:00 | 3.633333 | 0.4033333 | 11.18667 | 0.9733333 | 87.43667 | 6.4 | 0.4333333 | 11.36 | 1.04 | 87.16667 | 54.77667 | 10.24333 | 5.596667 | 2.291667 | 10.83333 | 2.186667 | 0.04516667 | 0.1136667 | 0.0725 | 0.2183333 | 0.1766667 | 1.935939 | 96.52333 | 0.4833333 | 0.6733333 | 1.25 | 0.1 | [10 empty] | 35.92 | 0 | 78.6 | 562.62 | 22.8 | 21.89 | 921.948 | 36.578 | 20.008 | 230.17 | 2694.795 | 0 | 896.168 | 71.406 | 95388.1 | 11.45 | 742 | 1.694888 | 56.03682 | 54.77667 | 59.92277 |  | 421.9565 | 25.05968 | 108.0259 | 555.0421 |  | 76 | 24 | 0 | 3.112753 | 28.3733 | 54.03864 | 466.3958 | 63.63441 | 0 | 0 | 974.768 | 0.265636 | 2694.795 | 0.734364 | 3669.563 | 0 | 0 | 71.406 | 0 | 45.272 | 876.676 | 36.578 | 35.92 | 994.446 | 230.17 | 4.438333 | 2.048333 | 11.125 | 17.69667 | 69.13 | 0 | 0 | 0 | 0 | 0 | 0 | 0 | 0 | 0 | 0 | 0 | 0 | 57.78333 | 6.091667 | 4.615 | 0.1196667 | 0.4573333 | 0.008333333 | 0.03566667 | 0.1833333 | 0.055 | 0.06666667 | 5.383333 | 2.566667 | 0 | 0 | 0 | 0 | 0 | 0 | 0 | 0 | 0 | 0 | 0 | 0 | 7 | 1.3 | 99031 | 103031 | 24408.30848 |  | 10.3 | 119 | 564 | 2.65 | 1.3 | 1147 | 4000 | 0 | 1272 | 235 | 2329 | 3.127025 | 2105.55 | 42.53918 | 564
2024-03-10 02:00 | 3.633333 | 0.4033333 | 11.18667 | 0.9733333 | 87.43667 | 6.4 | 0.4333333 | 11.36 | 1.04 | 87.16667 | 54.77667 | 10.24333 | 5.596667 | 2.291667 | 10.83333 | 2.186667 | 0.04516667 | 0.1136667 | 0.0725 | 0.2183333 | 0.1766667 | 1.935939 | 96.52333 | 0.4833333 | 0.6733333 | 1.25 | 0.1 | [10 empty] | 35.92 | 0 | 78.6 | 562.62 | 22.8 | 21.89 | 921.948 | 36.578 | 20.008 | 230.17 | 2694.795 | 0 | 896.168 | 71.406 | 95388.1 | 11.45 | 742 | 1.694888 | 56.03682 | 54.77667 | 59.92277 |  | 421.9565 | 25.05968 | 108.0259 | 555.0421 |  | 76 | 24 | 0 | 3.112753 | 28.3733 | 54.03864 | 466.3958 | 63.63441 | 0 | 0 | 974.768 | 0.265636 | 2694.795 | 0.734364 | 3669.563 | 0 | 0 | 71.406 | 0 | 45.272 | 876.676 | 36.578 | 35.92 | 994.446 | 230.17 | 4.438333 | 2.048333 | 11.125 | 17.69667 | 69.13 | 0 | 0 | 0 | 0 | 0 | 0 | 0 | 0 | 0 | 0 | 0 | 0 | 57.78333 | 6.091667 | 4.615 | 0.1196667 | 0.4573333 | 0.008333333 | 0.03566667 | 0.1833333 | 0.055 | 0.06666667 | 5.383333 | 2.566667 | 0 | 0 | 0 | 0 | 0 | 0 | 0 | 0 | 0 | 0 | 0 | 0 | 7 | 1.3 | 99877.24 | 104324 | 24582.7 |  | 9.78 | 113 | 558 | 2.68 | 1.3 | 1149 | 4000 | 359 | 1264 | 236 | 2320 | 3.101569 | 2105.55 | 42.93553 | 558
2024-03-10 03:00 | 3.633333 | 0.4033333 | 11.18667 | 0.9733333 | 87.43667 | 6.4 | 0.4333333 | 11.36 | 1.04 | 87.16667 | 54.77667 | 10.24333 | 5.596667 | 2.291667 | 10.83333 | 2.186667 | 0.04516667 | 0.1136667 | 0.0725 | 0.2183333 | 0.1766667 | 1.935939 | 96.52333 | 0.4833333 | 0.6733333 | 1.25 | 0.1 | [10 empty] | 35.92 | 0 | 78.6 | 562.62 | 22.8 | 21.89 | 921.948 | 36.578 | 20.008 | 230.17 | 2694.795 | 0 | 896.168 | 71.406 | 95388.1 | 11.45 | 742 | 1.694888 | 56.03682 | 54.77667 | 59.92277 |  | 421.9565 | 25.05968 | 108.0259 | 555.0421 |  | 76 | 24 | 0 | 3.112753 | 28.3733 | 54.03864 | 466.3958 | 63.63441 | 0 | 0 | 974.768 | 0.265636 | 2694.795 | 0.734364 | 3669.563 | 0 | 0 | 71.406 | 0 | 45.272 | 876.676 | 36.578 | 35.92 | 994.446 | 230.17 | 4.438333 | 2.048333 | 11.125 | 17.69667 | 69.13 | 0 | 0 | 0 | 0 | 0 | 0 | 0 | 0 | 0 | 0 | 0 | 0 | 57.78333 | 6.091667 | 4.615 | 0.1196667 | 0.4573333 | 0.008333333 | 0.03566667 | 0.1833333 | 0.055 | 0.06666667 | 5.383333 | 2.566667 | 0 | 0 | 0 | 0 | 0 | 0 | 0 | 0 | 0 | 0 | 0 | 0 | 7 | 1.3 | 100537.3 | 104769 | 24717.72 |  | 9.62 | 111 | 556 | 2.66 | 1.3 | 1149 | 3999 | 187 | 1285 | 239 | 2330 | 3.08126 | 2105.55 | 42.81824 | 556
2024-03-10 04:00 | 3.633333 | 0.4033333 | 11.18667 | 0.9733333 | 87.43667 | 6.4 | 0.4333333 | 11.36 | 1.04 | 87.16667 | 54.77667 | 10.24333 | 5.596667 | 2.291667 | 10.83333 | 2.186667 | 0.04516667 | 0.1136667 | 0.0725 | 0.2183333 | 0.1766667 | 1.935939 | 96.52333 | 0.4833333 | 0.6733333 | 1.25 | 0.1 | [10 empty] | 35.92 | 0 | 78.6 | 562.62 | 22.8 | 21.89 | 921.948 | 36.578 | 20.008 | 230.17 | 2694.795 | 0 | 896.168 | 71.406 | 95388.1 | 11.45 | 742 | 1.694888 | 56.03682 | 54.77667 | 59.92277 |  | 421.9565 | 25.05968 | 108.0259 | 555.0421 |  | 76 | 24 | 0 | 3.112753 | 28.3733 | 54.03864 | 466.3958 | 63.63441 | 0 | 0 | 974.768 | 0.265636 | 2694.795 | 0.734364 | 3669.563 | 0 | 0 | 71.406 | 0 | 45.272 | 876.676 | 36.578 | 35.92 | 994.446 | 230.17 | 4.438333 | 2.048333 | 11.125 | 17.69667 | 69.13 | 0 | 0 | 0 | 0 | 0 | 0 | 0 | 0 | 0 | 0 | 0 | 0 | 57.78333 | 6.091667 | 4.615 | 0.1196667 | 0.4573333 | 0.008333333 | 0.03566667 | 0.1833333 | 0.055 | 0.06666667 | 5.383333 | 2.566667 | 0 | 0 | 0 | 0 | 0 | 0 | 0 | 0 | 0 | 0 | 0 | 0 | 7 | 1.3 | 100678.4 | 104926 | 24747.8 |  | 9.19 | 106 | 551 | 2.67 | 1.3 | 1147 | 4000 | 199 | 1280 | 238 | 2329 | 3.07785 | 2105.55 | 41.57329 | 551
2024-03-10 05:00 | 3.633333 | 0.4033333 | 11.18667 | 0.9733333 | 87.43667 | 6.4 | 0.4333333 | 11.36 | 1.04 | 87.16667 | 54.77667 | 10.24333 | 5.596667 | 2.291667 | 10.83333 | 2.186667 | 0.04516667 | 0.1136667 | 0.0725 | 0.2183333 | 0.1766667 | 1.935939 | 96.52333 | 0.4833333 | 0.6733333 | 1.25 | 0.1 | [10 empty] | 35.92 | 0 | 78.6 | 562.62 | 22.8 | 21.89 | 921.948 | 36.578 | 20.008 | 230.17 | 2694.795 | 0 | 896.168 | 71.406 | 95388.1 | 11.45 | 742 | 1.694888 | 56.03682 | 54.77667 | 59.92277 |  | 421.9565 | 25.05968 | 108.0259 | 555.0421 |  | 76 | 24 | 0 | 3.112753 | 28.3733 | 54.03864 | 466.3958 | 63.63441 | 0 | 0 | 974.768 | 0.265636 | 2694.795 | 0.734364 | 3669.563 | 0 | 0 | 71.406 | 0 | 45.272 | 876.676 | 36.578 | 35.92 | 994.446 | 230.17 | 4.438333 | 2.048333 | 11.125 | 17.69667 | 69.13 | 0 | 0 | 0 | 0 | 0 | 0 | 0 | 0 | 0 | 0 | 0 | 0 | 57.78333 | 6.091667 | 4.615 | 0.1196667 | 0.4573333 | 0.008333333 | 0.03566667 | 0.1833333 | 0.055 | 0.06666667 | 5.383333 | 2.566667 | 0 | 0 | 0 | 0 | 0 | 0 | 0 | 0 | 0 | 0 | 0 | 0 | 8 | 1.3 | 100692.2 | 105307 | 24750.66 |  | 9.3 | 100 | 545 | 2.67 | 1.3 | 1149 | 4000 | 494 | 1277 | 239 | 2320 | 3.077442 | 2105.55 | 41.01149 | 545
2024-03-10 06:00 | 3.633333 | 0.4033333 | 11.18667 | 0.9733333 | 87.43667 | 6.4 | 0.4333333 | 11.36 | 1.04 | 87.16667 | 54.77667 | 10.24333 | 5.596667 | 2.291667 | 10.83333 | 2.186667 | 0.04516667 | 0.1136667 | 0.0725 | 0.2183333 | 0.1766667 | 1.935939 | 96.52333 | 0.4833333 | 0.6733333 | 1.25 | 0.1 | [10 empty] | 35.92 | 0 | 78.6 | 562.62 | 22.8 | 21.89 | 921.948 | 36.578 | 20.008 | 230.17 | 2694.795 | 0 | 896.168 | 71.406 | 95388.1 | 11.45 | 742 | 1.694888 | 56.03682 | 54.77667 | 59.92277 |  | 421.9565 | 25.05968 | 108.0259 | 555.0421 |  | 76 | 24 | 0 | 3.112753 | 28.3733 | 54.03864 | 466.3958 | 63.63441 | 0 | 0 | 974.768 | 0.265636 | 2694.795 | 0.734364 | 3669.563 | 0 | 0 | 71.406 | 0 | 45.272 | 876.676 | 36.578 | 35.92 | 994.446 | 230.17 | 4.438333 | 2.048333 | 11.125 | 17.69667 | 69.13 | 0 | 0 | 0 | 0 | 0 | 0 | 0 | 0 | 0 | 0 | 0 | 0 | 57.78333 | 6.091667 | 4.615 | 0.1196667 | 0.4573333 | 0.008333333 | 0.03566667 | 0.1833333 | 0.055 | 0.06666667 | 5.383333 | 2.566667 | 0 | 0 | 0 | 0 | 0 | 0 | 0 | 0 | 0 | 0 | 0 | 0 | 7 | 1.3 | 101066.8 | 105414 | 24827.85 |  | 9.76 | 105 | 550 | 2.68 | 1.3 | 1149 | 4000 | 279 | 1277 | 239 | 2320 | 3.066479 | 2105.55 | 41.77474 | 550
2024-03-10 07:00 | 3.633333 | 0.4033333 | 11.18667 | 0.9733333 | 87.43667 | 6.4 | 0.4333333 | 11.36 | 1.04 | 87.16667 | 54.77667 | 10.24333 | 5.596667 | 2.291667 | 10.83333 | 2.186667 | 0.04516667 | 0.1136667 | 0.0725 | 0.2183333 | 0.1766667 | 1.935939 | 96.52333 | 0.4833333 | 0.6733333 | 1.25 | 0.1 | [10 empty] | 35.92 | 0 | 78.6 | 562.62 | 22.8 | 21.89 | 921.948 | 36.578 | 20.008 | 230.17 | 2694.795 | 0 | 896.168 | 71.406 | 95388.1 | 11.45 | 742 | 1.694888 | 56.03682 | 54.77667 | 59.92277 |  | 421.9565 | 25.05968 | 108.0259 | 555.0421 |  | 76 | 24 | 0 | 3.112753 | 28.3733 | 54.03864 | 466.3958 | 63.63441 | 0 | 0 | 974.768 | 0.265636 | 2694.795 | 0.734364 | 3669.563 | 0 | 0 | 71.406 | 0 | 45.272 | 876.676 | 36.578 | 35.92 | 994.446 | 230.17 | 4.438333 | 2.048333 | 11.125 | 17.69667 | 69.13 | 0 | 0 | 0 | 0 | 0 | 0 | 0 | 0 | 0 | 0 | 0 | 0 | 57.78333 | 6.091667 | 4.615 | 0.1196667 | 0.4573333 | 0.008333333 | 0.03566667 | 0.1833333 | 0.055 | 0.06666667 | 5.383333 | 2.566667 | 0 | 0 | 0 | 0 | 0 | 0 | 0 | 0 | 0 | 0 | 0 | 0 | 8 | 1.3 | 101331.1 | 105473 | 24882.32 |  | 10.39 | 112 | 557 | 2.68 | 1.3 | 1148 | 4000 | 114 | 1270 | 239 | 2318 | 3.058789 | 2105.55 | 41.68565 | 557
2024-03-10 08:00 | 3.633333 | 0.4033333 | 11.18667 | 0.9733333 | 87.43667 | 6.4 | 0.4333333 | 11.36 | 1.04 | 87.16667 | 54.77667 | 10.24333 | 5.596667 | 2.291667 | 10.83333 | 2.186667 | 0.04516667 | 0.1136667 | 0.0725 | 0.2183333 | 0.1766667 | 1.935939 | 96.52333 | 0.4833333 | 0.6733333 | 1.25 | 0.1 | [10 empty] | 35.92 | 0 | 78.6 | 562.62 | 22.8 | 21.89 | 921.948 | 36.578 | 20.008 | 230.17 | 2694.795 | 0 | 896.168 | 71.406 | 95388.1 | 11.45 | 742 | 1.694888 | 56.03682 | 54.77667 | 59.92277 |  | 421.9565 | 25.05968 | 108.0259 | 555.0421 |  | 76 | 24 | 0 | 3.112753 | 28.3733 | 54.03864 | 466.3958 | 63.63441 | 0 | 0 | 974.768 | 0.265636 | 2694.795 | 0.734364 | 3669.563 | 0 | 0 | 71.406 | 0 | 45.272 | 876.676 | 36.578 | 35.92 | 994.446 | 230.17 | 4.438333 | 2.048333 | 11.125 | 17.69667 | 69.13 | 0 | 0 | 0 | 0 | 0 | 0 | 0 | 0 | 0 | 0 | 0 | 0 | 57.78333 | 6.091667 | 4.615 | 0.1196667 | 0.4573333 | 0.008333333 | 0.03566667 | 0.1833333 | 0.055 | 0.06666667 | 5.383333 | 2.566667 | 0 | 0 | 0 | 0 | 0 | 0 | 0 | 0 | 0 | 0 | 0 | 0 | 7 | 1.3 | 99153.91 | 103302 | 24433.64 |  | 9.81 | 112 | 557 | 2.67 | 1.29 | 1149 | 4000 | 119 | 1253 | 235 | 2322 | 3.123302 | 2105.55 | 41.90302 | 557
2024-03-10 09:00 | 3.633333 | 0.4033333 | 11.18667 | 0.9733333 | 87.43667 | 6.4 | 0.4333333 | 11.36 | 1.04 | 87.16667 | 54.77667 | 10.24333 | 5.596667 | 2.291667 | 10.83333 | 2.186667 | 0.04516667 | 0.1136667 | 0.0725 | 0.2183333 | 0.1766667 | 1.935939 | 96.52333 | 0.4833333 | 0.6733333 | 1.25 | 0.1 | [10 empty] | 35.92 | 0 | 78.6 | 562.62 | 22.8 | 21.89 | 921.948 | 36.578 | 20.008 | 230.17 | 2694.795 | 0 | 896.168 | 71.406 | 95388.1 | 11.45 | 742 | 1.694888 | 56.03682 | 54.77667 | 59.92277 |  | 421.9565 | 25.05968 | 108.0259 | 555.0421 |  | 76 | 24 | 0 | 3.112753 | 28.3733 | 54.03864 | 466.3958 | 63.63441 | 0 | 0 | 974.768 | 0.265636 | 2694.795 | 0.734364 | 3669.563 | 0 | 0 | 71.406 | 0 | 45.272 | 876.676 | 36.578 | 35.92 | 994.446 | 230.17 | 4.438333 | 2.048333 | 11.125 | 17.69667 | 69.13 | 0 | 0 | 0 | 0 | 0 | 0 | 0 | 0 | 0 | 0 | 0 | 0 | 57.78333 | 6.091667 | 4.615 | 0.1196667 | 0.4573333 | 0.008333333 | 0.03566667 | 0.1833333 | 0.055 | 0.06666667 | 5.383333 | 2.566667 | 0 | 0 | 0 | 0 | 0 | 0 | 0 | 0 | 0 | 0 | 0 | 0 | 7 | 1.3 | 99681.33 | 104035 | 24541.33 |  | 9.51 | 110 | 555 | 2.68 | 1.3 | 1150 | 3999 | 285 | 1260 | 236 | 2324 | 3.106679 | 2105.55 | 42.41451 | 555
2024-03-10 10:00 | 3.633333 | 0.4033333 | 11.18667 | 0.9733333 | 87.43667 | 6.4 | 0.4333333 | 11.36 | 1.04 | 87.16667 | 54.77667 | 10.24333 | 5.596667 | 2.291667 | 10.83333 | 2.186667 | 0.04516667 | 0.1136667 | 0.0725 | 0.2183333 | 0.1766667 | 1.935939 | 96.52333 | 0.4833333 | 0.6733333 | 1.25 | 0.1 | [10 empty] | 35.92 | 0 | 78.6 | 562.62 | 22.8 | 21.89 | 921.948 | 36.578 | 20.008 | 230.17 | 2694.795 | 0 | 896.168 | 71.406 | 95388.1 | 11.45 | 742 | 1.694888 | 56.03682 | 54.77667 | 59.92277 |  | 421.9565 | 25.05968 | 108.0259 | 555.0421 |  | 76 | 24 | 0 | 3.112753 | 28.3733 | 54.03864 | 466.3958 | 63.63441 | 0 | 0 | 974.768 | 0.265636 | 2694.795 | 0.734364 | 3669.563 | 0 | 0 | 71.406 | 0 | 45.272 | 876.676 | 36.578 | 35.92 | 994.446 | 230.17 | 4.438333 | 2.048333 | 11.125 | 17.69667 | 69.13 | 0 | 0 | 0 | 0 | 0 | 0 | 0 | 0 | 0 | 0 | 0 | 0 | 57.78333 | 6.091667 | 4.615 | 0.1196667 | 0.4573333 | 0.008333333 | 0.03566667 | 0.1833333 | 0.055 | 0.06666667 | 5.383333 | 2.566667 | 0 | 0 | 0 | 0 | 0 | 0 | 0 | 0 | 0 | 0 | 0 | 0 | 7 | 1.3 | 99818.67 | 104079 | 24569.63 |  | 10.05 | 108 | 553 | 2.67 | 1.3 | 1150 | 3999 | 210 | 1269 | 237 | 2329 | 3.102573 | 2105.55 | 42.45977 | 553
2024-03-10 11:00 | 3.633333 | 0.4033333 | 11.18667 | 0.9733333 | 87.43667 | 6.4 | 0.4333333 | 11.36 | 1.04 | 87.16667 | 54.77667 | 10.24333 | 5.596667 | 2.291667 | 10.83333 | 2.186667 | 0.04516667 | 0.1136667 | 0.0725 | 0.2183333 | 0.1766667 | 1.935939 | 96.52333 | 0.4833333 | 0.6733333 | 1.25 | 0.1 | [10 empty] | 35.92 | 0 | 78.6 | 562.62 | 22.8 | 21.89 | 921.948 | 36.578 | 20.008 | 230.17 | 2694.795 | 0 | 896.168 | 71.406 | 95388.1 | 11.45 | 742 | 1.694888 | 56.03682 | 54.77667 | 59.92277 |  | 421.9565 | 25.05968 | 108.0259 | 555.0421 |  | 76 | 24 | 0 | 3.112753 | 28.3733 | 54.03864 | 466.3958 | 63.63441 | 0 | 0 | 974.768 | 0.265636 | 2694.795 | 0.734364 | 3669.563 | 0 | 0 | 71.406 | 0 | 45.272 | 876.676 | 36.578 | 35.92 | 994.446 | 230.17 | 4.438333 | 2.048333 | 11.125 | 17.69667 | 69.13 | 0 | 0 | 0 | 0 | 0 | 0 | 0 | 0 | 0 | 0 | 0 | 0 | 57.78333 | 6.091667 | 4.615 | 0.1196667 | 0.4573333 | 0.008333333 | 0.03566667 | 0.1833333 | 0.055 | 0.06666667 | 5.383333 | 2.566667 | 0 | 0 | 0 | 0 | 0 | 0 | 0 | 0 | 0 | 0 | 0 | 0 | 7 | 1.3 | 98629.38 | 103106 | 24325.54 |  | 9.4 | 106 | 551 | 2.67 | 1.3 | 1151 | 4000 | 383 | 1257 | 234 | 2323 | 3.139253 | 2105.55 | 42.48441 | 551
2024-03-10 12:00 | 3.633333 | 0.4033333 | 11.18667 | 0.9733333 | 87.43667 | 6.4 | 0.4333333 | 11.36 | 1.04 | 87.16667 | 54.77667 | 10.24333 | 5.596667 | 2.291667 | 10.83333 | 2.186667 | 0.04516667 | 0.1136667 | 0.0725 | 0.2183333 | 0.1766667 | 1.935939 | 96.52333 | 0.4833333 | 0.6733333 | 1.25 | 0.1 | [10 empty] | 35.92 | 0 | 78.6 | 562.62 | 22.8 | 21.89 | 921.948 | 36.578 | 20.008 | 230.17 | 2694.795 | 0 | 896.168 | 71.406 | 95388.1 | 11.45 | 742 | 1.694888 | 56.03682 | 54.77667 | 59.92277 |  | 421.9565 | 25.05968 | 108.0259 | 555.0421 |  | 76 | 24 | 0 | 3.112753 | 28.3733 | 54.03864 | 466.3958 | 63.63441 | 0 | 0 | 974.768 | 0.265636 | 2694.795 | 0.734364 | 3669.563 | 0 | 0 | 71.406 | 0 | 45.272 | 876.676 | 36.578 | 35.92 | 994.446 | 230.17 | 4.438333 | 2.048333 | 11.125 | 17.69667 | 69.13 | 0 | 0 | 0 | 0 | 0 | 0 | 0 | 0 | 0 | 0 | 0 | 0 | 57.78333 | 6.091667 | 4.615 | 0.1196667 | 0.4573333 | 0.008333333 | 0.03566667 | 0.1833333 | 0.055 | 0.06666667 | 5.383333 | 2.566667 | 0 | 0 | 0 | 0 | 0 | 0 | 0 | 0 | 0 | 0 | 0 | 0 | 7 | 1.3 | 97489.2 | 102150 | 24090.57 |  | 9.3 | 105 | 550 | 2.66 | 1.3 | 1151 | 4000 | 531 | 1249 | 233 | 2322 | 3.174495 | 2105.55 | 42.52078 | 550
2024-03-10 13:00 | 3.633333 | 0.4033333 | 11.18667 | 0.9733333 | 87.43667 | 6.4 | 0.4333333 | 11.36 | 1.04 | 87.16667 | 54.77667 | 10.24333 | 5.596667 | 2.291667 | 10.83333 | 2.186667 | 0.04516667 | 0.1136667 | 0.0725 | 0.2183333 | 0.1766667 | 1.935939 | 96.52333 | 0.4833333 | 0.6733333 | 1.25 | 0.1 | [10 empty] | 35.92 | 0 | 78.6 | 562.62 | 22.8 | 21.89 | 921.948 | 36.578 | 20.008 | 230.17 | 2694.795 | 0 | 896.168 | 71.406 | 95388.1 | 11.45 | 742 | 1.694888 | 56.03682 | 54.77667 | 59.92277 |  | 421.9565 | 25.05968 | 108.0259 | 555.0421 |  | 76 | 24 | 0 | 3.112753 | 28.3733 | 54.03864 | 466.3958 | 63.63441 | 0 | 0 | 974.768 | 0.265636 | 2694.795 | 0.734364 | 3669.563 | 0 | 0 | 71.406 | 0 | 45.272 | 876.676 | 36.578 | 35.92 | 994.446 | 230.17 | 4.438333 | 2.048333 | 11.125 | 17.69667 | 69.13 | 0 | 0 | 0 | 0 | 0 | 0 | 0 | 0 | 0 | 0 | 0 | 0 | 57.78333 | 6.091667 | 4.615 | 0.1196667 | 0.4573333 | 0.008333333 | 0.03566667 | 0.1833333 | 0.055 | 0.06666667 | 5.383333 | 2.566667 | 0 | 0 | 0 | 0 | 0 | 0 | 0 | 0 | 0 | 0 | 0 | 0 | 7 | 1.3 | 96765.67 | 101138 | 23940.47 |  | 9.7 | 107 | 552 | 2.63 | 1.3 | 1149 | 3999 | 300 | 1265 | 232 | 2328 | 3.196505 | 2105.55 | 42.13535 | 552
2024-03-10 14:00 | 3.633333 | 0.4033333 | 11.18667 | 0.9733333 | 87.43667 | 6.4 | 0.4333333 | 11.36 | 1.04 | 87.16667 | 54.77667 | 10.24333 | 5.596667 | 2.291667 | 10.83333 | 2.186667 | 0.04516667 | 0.1136667 | 0.0725 | 0.2183333 | 0.1766667 | 1.935939 | 96.52333 | 0.4833333 | 0.6733333 | 1.25 | 0.1 | [10 empty] | 35.92 | 0 | 78.6 | 562.62 | 22.8 | 21.89 | 921.948 | 36.578 | 20.008 | 230.17 | 2694.795 | 0 | 896.168 | 71.406 | 95388.1 | 11.45 | 742 | 1.694888 | 56.03682 | 54.77667 | 59.92277 |  | 421.9565 | 25.05968 | 108.0259 | 555.0421 |  | 76 | 24 | 0 | 3.112753 | 28.3733 | 54.03864 | 466.3958 | 63.63441 | 0 | 0 | 974.768 | 0.265636 | 2694.795 | 0.734364 | 3669.563 | 0 | 0 | 71.406 | 0 | 45.272 | 876.676 | 36.578 | 35.92 | 994.446 | 230.17 | 4.438333 | 2.048333 | 11.125 | 17.69667 | 69.13 | 0 | 0 | 0 | 0 | 0 | 0 | 0 | 0 | 0 | 0 | 0 | 0 | 57.78333 | 6.091667 | 4.615 | 0.1196667 | 0.4573333 | 0.008333333 | 0.03566667 | 0.1833333 | 0.055 | 0.06666667 | 5.383333 | 2.566667 | 0 | 0 | 0 | 0 | 0 | 0 | 0 | 0 | 0 | 0 | 0 | 0 | 6 | 1.3 | 95384.82 | 100407 | 23654.9 |  | 9.15 | 105 | 550 | 2.67 | 1.3 | 1151 | 3998 | 823 | 1223 | 228 | 2312 | 3.240106 | 2105.55 | 41.47359 | 550
2024-03-10 15:00 | 3.633333 | 0.4033333 | 11.18667 | 0.9733333 | 87.43667 | 6.4 | 0.4333333 | 11.36 | 1.04 | 87.16667 | 54.77667 | 10.24333 | 5.596667 | 2.291667 | 10.83333 | 2.186667 | 0.04516667 | 0.1136667 | 0.0725 | 0.2183333 | 0.1766667 | 1.935939 | 96.52333 | 0.4833333 | 0.6733333 | 1.25 | 0.1 | [10 empty] | 35.92 | 0 | 78.6 | 562.62 | 22.8 | 21.89 | 921.948 | 36.578 | 20.008 | 230.17 | 2694.795 | 0 | 896.168 | 71.406 | 95388.1 | 11.45 | 742 | 1.694888 | 56.03682 | 54.77667 | 59.92277 |  | 421.9565 | 25.05968 | 108.0259 | 555.0421 |  | 76 | 24 | 0 | 3.112753 | 28.3733 | 54.03864 | 466.3958 | 63.63441 | 0 | 0 | 974.768 | 0.265636 | 2694.795 | 0.734364 | 3669.563 | 0 | 0 | 71.406 | 0 | 45.272 | 876.676 | 36.578 | 35.92 | 994.446 | 230.17 | 4.438333 | 2.048333 | 11.125 | 17.69667 | 69.13 | 0 | 0 | 0 | 0 | 0 | 0 | 0 | 0 | 0 | 0 | 0 | 0 | 57.78333 | 6.091667 | 4.615 | 0.1196667 | 0.4573333 | 0.008333333 | 0.03566667 | 0.1833333 | 0.055 | 0.06666667 | 5.383333 | 2.566667 | 0 | 0 | 0 | 0 | 0 | 0 | 0 | 0 | 0 | 0 | 0 | 0 | 8 | 1.3 | 96592.18 | 101920 | 23905.72 |  | 9.2 | 106 | 551 | 2.67 | 1.29 | 1151 | 4000 | 1067 | 1237 | 232 | 2297 | 3.202782 | 2105.55 | 41.62823 | 551
2024-03-10 16:00 | 3.633333 | 0.4033333 | 11.18667 | 0.9733333 | 87.43667 | 6.4 | 0.4333333 | 11.36 | 1.04 | 87.16667 | 54.77667 | 10.24333 | 5.596667 | 2.291667 | 10.83333 | 2.186667 | 0.04516667 | 0.1136667 | 0.0725 | 0.2183333 | 0.1766667 | 1.935939 | 96.52333 | 0.4833333 | 0.6733333 | 1.25 | 0.1 | [10 empty] | 35.92 | 0 | 78.6 | 562.62 | 22.8 | 21.89 | 921.948 | 36.578 | 20.008 | 230.17 | 2694.795 | 0 | 896.168 | 71.406 | 95388.1 | 11.45 | 742 | 1.694888 | 56.03682 | 54.77667 | 59.92277 |  | 421.9565 | 25.05968 | 108.0259 | 555.0421 |  | 76 | 24 | 0 | 3.112753 | 28.3733 | 54.03864 | 466.3958 | 63.63441 | 0 | 0 | 974.768 | 0.265636 | 2694.795 | 0.734364 | 3669.563 | 0 | 0 | 71.406 | 0 | 45.272 | 876.676 | 36.578 | 35.92 | 994.446 | 230.17 | 4.438333 | 2.048333 | 11.125 | 17.69667 | 69.13 | 0 | 0 | 0 | 0 | 0 | 0 | 0 | 0 | 0 | 0 | 0 | 0 | 57.78333 | 6.091667 | 4.615 | 0.1196667 | 0.4573333 | 0.008333333 | 0.03566667 | 0.1833333 | 0.055 | 0.06666667 | 5.383333 | 2.566667 | 0 | 0 | 0 | 0 | 0 | 0 | 0 | 0 | 0 | 0 | 0 | 0 | 7 | 1.3 | 100889.1 | 106482 | 24791.23 |  | 9.26 | 106 | 551 | 2.66 | 1.3 | 1151 | 4000 | 1280 | 1309 | 243 | 2288 | 3.07167 | 2105.55 | 41.78273 | 551
2024-03-10 17:00 | 3.633333 | 0.4033333 | 11.18667 | 0.9733333 | 87.43667 | 6.4 | 0.4333333 | 11.36 | 1.04 | 87.16667 | 54.77667 | 10.24333 | 5.596667 | 2.291667 | 10.83333 | 2.186667 | 0.04516667 | 0.1136667 | 0.0725 | 0.2183333 | 0.1766667 | 1.935939 | 96.52333 | 0.4833333 | 0.6733333 | 1.25 | 0.1 | [10 empty] | 35.92 | 0 | 78.6 | 562.62 | 22.8 | 21.89 | 921.948 | 36.578 | 20.008 | 230.17 | 2694.795 | 0 | 896.168 | 71.406 | 95388.1 | 11.45 | 742 | 1.694888 | 56.03682 | 54.77667 | 59.92277 |  | 421.9565 | 25.05968 | 108.0259 | 555.0421 |  | 76 | 24 | 0 | 3.112753 | 28.3733 | 54.03864 | 466.3958 | 63.63441 | 0 | 0 | 974.768 | 0.265636 | 2694.795 | 0.734364 | 3669.563 | 0 | 0 | 71.406 | 0 | 45.272 | 876.676 | 36.578 | 35.92 | 994.446 | 230.17 | 4.438333 | 2.048333 | 11.125 | 17.69667 | 69.13 | 0 | 0 | 0 | 0 | 0 | 0 | 0 | 0 | 0 | 0 | 0 | 0 | 57.78333 | 6.091667 | 4.615 | 0.1196667 | 0.4573333 | 0.008333333 | 0.03566667 | 0.1833333 | 0.055 | 0.06666667 | 5.383333 | 2.566667 | 0 | 0 | 0 | 0 | 0 | 0 | 0 | 0 | 0 | 0 | 0 | 0 | 7 | 1.3 | 100410.8 | 105490 | 24691.66 |  | 9.19 | 106 | 551 | 2.63 | 1.3 | 1148 | 3999 | 868 | 1319 | 242 | 2303 | 3.084989 | 2105.55 | 41.82916 | 551
2024-03-10 18:00 | 3.633333 | 0.4033333 | 11.18667 | 0.9733333 | 87.43667 | 6.4 | 0.4333333 | 11.36 | 1.04 | 87.16667 | 54.77667 | 10.24333 | 5.596667 | 2.291667 | 10.83333 | 2.186667 | 0.04516667 | 0.1136667 | 0.0725 | 0.2183333 | 0.1766667 | 1.935939 | 96.52333 | 0.4833333 | 0.6733333 | 1.25 | 0.1 | [10 empty] | 35.92 | 0 | 78.6 | 562.62 | 22.8 | 21.89 | 921.948 | 36.578 | 20.008 | 230.17 | 2694.795 | 0 | 896.168 | 71.406 | 95388.1 | 11.45 | 742 | 1.694888 | 56.03682 | 54.77667 | 59.92277 |  | 421.9565 | 25.05968 | 108.0259 | 555.0421 |  | 76 | 24 | 0 | 3.112753 | 28.3733 | 54.03864 | 466.3958 | 63.63441 | 0 | 0 | 974.768 | 0.265636 | 2694.795 | 0.734364 | 3669.563 | 0 | 0 | 71.406 | 0 | 45.272 | 876.676 | 36.578 | 35.92 | 994.446 | 230.17 | 4.438333 | 2.048333 | 11.125 | 17.69667 | 69.13 | 0 | 0 | 0 | 0 | 0 | 0 | 0 | 0 | 0 | 0 | 0 | 0 | 57.78333 | 6.091667 | 4.615 | 0.1196667 | 0.4573333 | 0.008333333 | 0.03566667 | 0.1833333 | 0.055 | 0.06666667 | 5.383333 | 2.566667 | 0 | 0 | 0 | 0 | 0 | 0 | 0 | 0 | 0 | 0 | 0 | 0 | 7 | 1.3 | 100586.3 | 105501 | 24728.83 |  | 8.8 | 104 | 549 | 2.64 | 1.3 | 1151 | 4000 | 735 | 1310 | 242 | 2321 | 3.080556 | 2105.55 | 41.51775 | 549
2024-03-10 19:00 | 3.633333 | 0.4033333 | 11.18667 | 0.9733333 | 87.43667 | 6.4 | 0.4333333 | 11.36 | 1.04 | 87.16667 | 54.77667 | 10.24333 | 5.596667 | 2.291667 | 10.83333 | 2.186667 | 0.04516667 | 0.1136667 | 0.0725 | 0.2183333 | 0.1766667 | 1.935939 | 96.52333 | 0.4833333 | 0.6733333 | 1.25 | 0.1 | [10 empty] | 35.92 | 0 | 78.6 | 562.62 | 22.8 | 21.89 | 921.948 | 36.578 | 20.008 | 230.17 | 2694.795 | 0 | 896.168 | 71.406 | 95388.1 | 11.45 | 742 | 1.694888 | 56.03682 | 54.77667 | 59.92277 |  | 421.9565 | 25.05968 | 108.0259 | 555.0421 |  | 76 | 24 | 0 | 3.112753 | 28.3733 | 54.03864 | 466.3958 | 63.63441 | 0 | 0 | 974.768 | 0.265636 | 2694.795 | 0.734364 | 3669.563 | 0 | 0 | 71.406 | 0 | 45.272 | 876.676 | 36.578 | 35.92 | 994.446 | 230.17 | 4.438333 | 2.048333 | 11.125 | 17.69667 | 69.13 | 0 | 0 | 0 | 0 | 0 | 0 | 0 | 0 | 0 | 0 | 0 | 0 | 57.78333 | 6.091667 | 4.615 | 0.1196667 | 0.4573333 | 0.008333333 | 0.03566667 | 0.1833333 | 0.055 | 0.06666667 | 5.383333 | 2.566667 | 0 | 0 | 0 | 0 | 0 | 0 | 0 | 0 | 0 | 0 | 0 | 0 | 7 | 1.3 | 101206.4 | 106416 | 24856.61 |  | 9.13 | 106 | 551 | 2.64 | 1.3 | 1151 | 4000 | 972 | 1326 | 244 | 2309 | 3.062413 | 2105.55 | 41.13475 | 551
2024-03-10 20:00 | 3.633333 | 0.4033333 | 11.18667 | 0.9733333 | 87.43667 | 6.4 | 0.4333333 | 11.36 | 1.04 | 87.16667 | 54.77667 | 10.24333 | 5.596667 | 2.291667 | 10.83333 | 2.186667 | 0.04516667 | 0.1136667 | 0.0725 | 0.2183333 | 0.1766667 | 1.935939 | 96.52333 | 0.4833333 | 0.6733333 | 1.25 | 0.1 | [10 empty] | 35.92 | 0 | 78.6 | 562.62 | 22.8 | 21.89 | 921.948 | 36.578 | 20.008 | 230.17 | 2694.795 | 0 | 896.168 | 71.406 | 95388.1 | 11.45 | 742 | 1.694888 | 56.03682 | 54.77667 | 59.92277 |  | 421.9565 | 25.05968 | 108.0259 | 555.0421 |  | 76 | 24 | 0 | 3.112753 | 28.3733 | 54.03864 | 466.3958 | 63.63441 | 0 | 0 | 974.768 | 0.265636 | 2694.795 | 0.734364 | 3669.563 | 0 | 0 | 71.406 | 0 | 45.272 | 876.676 | 36.578 | 35.92 | 994.446 | 230.17 | 4.438333 | 2.048333 | 11.125 | 17.69667 | 69.13 | 0 | 0 | 0 | 0 | 0 | 0 | 0 | 0 | 0 | 0 | 0 | 0 | 57.78333 | 6.091667 | 4.615 | 0.1196667 | 0.4573333 | 0.008333333 | 0.03566667 | 0.1833333 | 0.055 | 0.06666667 | 5.383333 | 2.566667 | 0 | 0 | 0 | 0 | 0 | 0 | 0 | 0 | 0 | 0 | 0 | 0 | 7 | 1.3 | 100516.8 | 105528 | 24711.5 |  | 9.3 | 107 | 552 | 2.68 | 1.28 | 1148 | 3997 | 815 | 1261 | 239 | 2310 | 3.080383 | 2105.55 | 42.66576 | 552
2024-03-10 21:00 | 3.633333 | 0.4033333 | 11.18667 | 0.9733333 | 87.43667 | 6.4 | 0.4333333 | 11.36 | 1.04 | 87.16667 | 54.77667 | 10.24333 | 5.596667 | 2.291667 | 10.83333 | 2.186667 | 0.04516667 | 0.1136667 | 0.0725 | 0.2183333 | 0.1766667 | 1.935939 | 96.52333 | 0.4833333 | 0.6733333 | 1.25 | 0.1 | [10 empty] | 35.92 | 0 | 78.6 | 562.62 | 22.8 | 21.89 | 921.948 | 36.578 | 20.008 | 230.17 | 2694.795 | 0 | 896.168 | 71.406 | 95388.1 | 11.45 | 742 | 1.694888 | 56.03682 | 54.77667 | 59.92277 |  | 421.9565 | 25.05968 | 108.0259 | 555.0421 |  | 76 | 24 | 0 | 3.112753 | 28.3733 | 54.03864 | 466.3958 | 63.63441 | 0 | 0 | 974.768 | 0.265636 | 2694.795 | 0.734364 | 3669.563 | 0 | 0 | 71.406 | 0 | 45.272 | 876.676 | 36.578 | 35.92 | 994.446 | 230.17 | 4.438333 | 2.048333 | 11.125 | 17.69667 | 69.13 | 0 | 0 | 0 | 0 | 0 | 0 | 0 | 0 | 0 | 0 | 0 | 0 | 57.78333 | 6.091667 | 4.615 | 0.1196667 | 0.4573333 | 0.008333333 | 0.03566667 | 0.1833333 | 0.055 | 0.06666667 | 5.383333 | 2.566667 | 0 | 0 | 0 | 0 | 0 | 0 | 0 | 0 | 0 | 0 | 0 | 0 | 8 | 1.3 | 99117.09 | 103754 | 24427.05 |  | 9.87 | 107 | 552 | 2.68 | 1.29 | 1151 | 4001 | 511 | 1249 | 235 | 2325 | 3.125167 | 2105.55 | 42.91267 | 552
2024-03-10 22:00 | 3.633333 | 0.4033333 | 11.18667 | 0.9733333 | 87.43667 | 6.4 | 0.4333333 | 11.36 | 1.04 | 87.16667 | 54.77667 | 10.24333 | 5.596667 | 2.291667 | 10.83333 | 2.186667 | 0.04516667 | 0.1136667 | 0.0725 | 0.2183333 | 0.1766667 | 1.935939 | 96.52333 | 0.4833333 | 0.6733333 | 1.25 | 0.1 | [10 empty] | 35.92 | 0 | 78.6 | 562.62 | 22.8 | 21.89 | 921.948 | 36.578 | 20.008 | 230.17 | 2694.795 | 0 | 896.168 | 71.406 | 95388.1 | 11.45 | 742 | 1.694888 | 56.03682 | 54.77667 | 59.92277 |  | 421.9565 | 25.05968 | 108.0259 | 555.0421 |  | 76 | 24 | 0 | 3.112753 | 28.3733 | 54.03864 | 466.3958 | 63.63441 | 0 | 0 | 974.768 | 0.265636 | 2694.795 | 0.734364 | 3669.563 | 0 | 0 | 71.406 | 0 | 45.272 | 876.676 | 36.578 | 35.92 | 994.446 | 230.17 | 4.438333 | 2.048333 | 11.125 | 17.69667 | 69.13 | 0 | 0 | 0 | 0 | 0 | 0 | 0 | 0 | 0 | 0 | 0 | 0 | 57.78333 | 6.091667 | 4.615 | 0.1196667 | 0.4573333 | 0.008333333 | 0.03566667 | 0.1833333 | 0.055 | 0.06666667 | 5.383333 | 2.566667 | 0 | 0 | 0 | 0 | 0 | 0 | 0 | 0 | 0 | 0 | 0 | 0 | 7 | 1.3 | 99225 | 103226 | 24449.288 |  | 10.29 | 112 | 557 | 2.69 | 1.29 | 1151 | 4001 | 0 | 1234 | 234 | 2340 | 3.121902 | 2105.55 | 41.68962 | 557
2024-03-10 23:00 | 3.633333 | 0.4033333 | 11.18667 | 0.9733333 | 87.43667 | 6.4 | 0.4333333 | 11.36 | 1.04 | 87.16667 | 54.77667 | 10.24333 | 5.596667 | 2.291667 | 10.83333 | 2.186667 | 0.04516667 | 0.1136667 | 0.0725 | 0.2183333 | 0.1766667 | 1.935939 | 96.52333 | 0.4833333 | 0.6733333 | 1.25 | 0.1 | [10 empty] | 35.92 | 0 | 78.6 | 562.62 | 22.8 | 21.89 | 921.948 | 36.578 | 20.008 | 230.17 | 2694.795 | 0 | 896.168 | 71.406 | 95388.1 | 11.45 | 742 | 1.694888 | 56.03682 | 54.77667 | 59.92277 |  | 421.9565 | 25.05968 | 108.0259 | 555.0421 |  | 76 | 24 | 0 | 3.112753 | 28.3733 | 54.03864 | 466.3958 | 63.63441 | 0 | 0 | 974.768 | 0.265636 | 2694.795 | 0.734364 | 3669.563 | 0 | 0 | 71.406 | 0 | 45.272 | 876.676 | 36.578 | 35.92 | 994.446 | 230.17 | 4.438333 | 2.048333 | 11.125 | 17.69667 | 69.13 | 0 | 0 | 0 | 0 | 0 | 0 | 0 | 0 | 0 | 0 | 0 | 0 | 57.78333 | 6.091667 | 4.615 | 0.1196667 | 0.4573333 | 0.008333333 | 0.03566667 | 0.1833333 | 0.055 | 0.06666667 | 5.383333 | 2.566667 | 0 | 0 | 0 | 0 | 0 | 0 | 0 | 0 | 0 | 0 | 0 | 0 | 7 | 1.3 | 99911.18 | 104118 | 24588.7 |  | 10.12 | 117 | 562 | 2.66 | 1.3 | 1151 | 3999 | 167 | 1273 | 237 | 2333 | 3.099813 | 2105.55 | 42.16758 | 562
2024-03-11 | 3.733333 | 0.4 | 11.12333 | 0.96 | 87.51667 | 7.633333 | 0.4366667 | 11.30667 | 1.033333 | 87.22333 | 54.405 | 9.783333 | 5.706667 | 2.363333 | 11.175 | 2.168333 | 0.04383333 | 0.1163333 | 0.07533333 | 0.23 | 0.1783333 | 1.958448 | 96.81 | 0.5533333 | 0.7033333 | 1.23 | 0.1333333 | [10 empty] | 34.17 | 0 | 104.88 | 523.45 | 20.03 | 27.42 | 905.188 | 33.029 | 22.922 | 235.01 | 2672.071 | 0 | 888.186 | 76.164 | 95381.1 | 12.857 | 748.5 | 1.702914 | 55.83354 | 54.405 | 60.24262 |  | 419.4417 | 24.85232 | 111.8201 | 556.1141 |  | 76 | 24 | 0 | 3.125079 | 29.15432 | 46.72961 | 466.7455 | 65.06765 | 0 | 0 | 993.066 | 0.2709492 | 2672.071 | 0.7290508 | 3665.137 | 0 | 0 | 76.164 | 0 | 86.843 | 818.345 | 33.029 | 34.17 | 972.387 | 235.01 | 3.873333 | 1.973333 | 11.02167 | 17.81333 | 69.19167 | 0 | 0 | 0 | 0 | 0 | 0 | 0 | 0 | 0 | 0 | 0 | 0 | 58.005 | 6.116667 | 4.51 | 0.1143333 | 0.3858333 | 0.01883333 | 0.04066667 | 0.2233333 | 0.045 | 0.06833333 | 5.18 | 2.466667 | 0 | 0 | 0 | 0 | 0 | 0 | 0 | 0 | 0 | 0 | 0 | 0 | 7 | 1.3 | 98432.13 | 102910 | 24284.89 |  | 9.82 | 110 | 555 | 2.66 | 1.3 | 1151 | 4000 | 384 | 1258 | 234 | 2319 | 3.145294 | 2077.51 | 43.28291 | 555
2024-03-11 01:00 | 3.733333 | 0.4 | 11.12333 | 0.96 | 87.51667 | 7.633333 | 0.4366667 | 11.30667 | 1.033333 | 87.22333 | 54.405 | 9.783333 | 5.706667 | 2.363333 | 11.175 | 2.168333 | 0.04383333 | 0.1163333 | 0.07533333 | 0.23 | 0.1783333 | 1.958448 | 96.81 | 0.5533333 | 0.7033333 | 1.23 | 0.1333333 | [10 empty] | 34.17 | 0 | 104.88 | 523.45 | 20.03 | 27.42 | 905.188 | 33.029 | 22.922 | 235.01 | 2672.071 | 0 | 888.186 | 76.164 | 95381.1 | 12.857 | 748.5 | 1.702914 | 55.83354 | 54.405 | 60.24262 |  | 419.4417 | 24.85232 | 111.8201 | 556.1141 |  | 76 | 24 | 0 | 3.125079 | 29.15432 | 46.72961 | 466.7455 | 65.06765 | 0 | 0 | 993.066 | 0.2709492 | 2672.071 | 0.7290508 | 3665.137 | 0 | 0 | 76.164 | 0 | 86.843 | 818.345 | 33.029 | 34.17 | 972.387 | 235.01 | 3.873333 | 1.973333 | 11.02167 | 17.81333 | 69.19167 | 0 | 0 | 0 | 0 | 0 | 0 | 0 | 0 | 0 | 0 | 0 | 0 | 58.005 | 6.116667 | 4.51 | 0.1143333 | 0.3858333 | 0.01883333 | 0.04066667 | 0.2233333 | 0.045 | 0.06833333 | 5.18 | 2.466667 | 0 | 0 | 0 | 0 | 0 | 0 | 0 | 0 | 0 | 0 | 0 | 0 | 7 | 1.3 | 103407.6 | 107883 | 25310.24 |  | 9.54 | 110 | 555 | 2.68 | 1.3 | 1150 | 4000 | 382 | 1266 | 238 | 2327 | 2.999696 | 2077.51 | 42.47747 | 555
2024-03-11 02:00 | 3.733333 | 0.4 | 11.12333 | 0.96 | 87.51667 | 7.633333 | 0.4366667 | 11.30667 | 1.033333 | 87.22333 | 54.405 | 9.783333 | 5.706667 | 2.363333 | 11.175 | 2.168333 | 0.04383333 | 0.1163333 | 0.07533333 | 0.23 | 0.1783333 | 1.958448 | 96.81 | 0.5533333 | 0.7033333 | 1.23 | 0.1333333 | [10 empty] | 34.17 | 0 | 104.88 | 523.45 | 20.03 | 27.42 | 905.188 | 33.029 | 22.922 | 235.01 | 2672.071 | 0 | 888.186 | 76.164 | 95381.1 | 12.857 | 748.5 | 1.702914 | 55.83354 | 54.405 | 60.24262 |  | 419.4417 | 24.85232 | 111.8201 | 556.1141 |  | 76 | 24 | 0 | 3.125079 | 29.15432 | 46.72961 | 466.7455 | 65.06765 | 0 | 0 | 993.066 | 0.2709492 | 2672.071 | 0.7290508 | 3665.137 | 0 | 0 | 76.164 | 0 | 86.843 | 818.345 | 33.029 | 34.17 | 972.387 | 235.01 | 3.873333 | 1.973333 | 11.02167 | 17.81333 | 69.19167 | 0 | 0 | 0 | 0 | 0 | 0 | 0 | 0 | 0 | 0 | 0 | 0 | 58.005 | 6.116667 | 4.51 | 0.1143333 | 0.3858333 | 0.01883333 | 0.04066667 | 0.2233333 | 0.045 | 0.06833333 | 5.18 | 2.466667 | 0 | 0 | 0 | 0 | 0 | 0 | 0 | 0 | 0 | 0 | 0 | 0 | 7 | 1.3 | 99669.44 | 104440 | 24538.88 |  | 9.68 | 110 | 555 | 2.66 | 1.3 | 1151 | 3999 | 620 | 1278 | 238 | 2319 | 3.107035 | 2077.51 | 43.4415 | 555
2024-03-11 03:00 | 3.733333 | 0.4 | 11.12333 | 0.96 | 87.51667 | 7.633333 | 0.4366667 | 11.30667 | 1.033333 | 87.22333 | 54.405 | 9.783333 | 5.706667 | 2.363333 | 11.175 | 2.168333 | 0.04383333 | 0.1163333 | 0.07533333 | 0.23 | 0.1783333 | 1.958448 | 96.81 | 0.5533333 | 0.7033333 | 1.23 | 0.1333333 | [10 empty] | 34.17 | 0 | 104.88 | 523.45 | 20.03 | 27.42 | 905.188 | 33.029 | 22.922 | 235.01 | 2672.071 | 0 | 888.186 | 76.164 | 95381.1 | 12.857 | 748.5 | 1.702914 | 55.83354 | 54.405 | 60.24262 |  | 419.4417 | 24.85232 | 111.8201 | 556.1141 |  | 76 | 24 | 0 | 3.125079 | 29.15432 | 46.72961 | 466.7455 | 65.06765 | 0 | 0 | 993.066 | 0.2709492 | 2672.071 | 0.7290508 | 3665.137 | 0 | 0 | 76.164 | 0 | 86.843 | 818.345 | 33.029 | 34.17 | 972.387 | 235.01 | 3.873333 | 1.973333 | 11.02167 | 17.81333 | 69.19167 | 0 | 0 | 0 | 0 | 0 | 0 | 0 | 0 | 0 | 0 | 0 | 0 | 58.005 | 6.116667 | 4.51 | 0.1143333 | 0.3858333 | 0.01883333 | 0.04066667 | 0.2233333 | 0.045 | 0.06833333 | 5.18 | 2.466667 | 0 | 0 | 0 | 0 | 0 | 0 | 0 | 0 | 0 | 0 | 0 | 0 | 8 | 1.3 | 100287 | 104449 | 24666.14 |  | 10.32 | 110 | 555 | 2.67 | 1.3 | 1150 | 3999 | 131 | 1270 | 237 | 2320 | 3.08865 | 2077.51 | 43.28324 | 555
2024-03-11 04:00 | 3.733333 | 0.4 | 11.12333 | 0.96 | 87.51667 | 7.633333 | 0.4366667 | 11.30667 | 1.033333 | 87.22333 | 54.405 | 9.783333 | 5.706667 | 2.363333 | 11.175 | 2.168333 | 0.04383333 | 0.1163333 | 0.07533333 | 0.23 | 0.1783333 | 1.958448 | 96.81 | 0.5533333 | 0.7033333 | 1.23 | 0.1333333 | [10 empty] | 34.17 | 0 | 104.88 | 523.45 | 20.03 | 27.42 | 905.188 | 33.029 | 22.922 | 235.01 | 2672.071 | 0 | 888.186 | 76.164 | 95381.1 | 12.857 | 748.5 | 1.702914 | 55.83354 | 54.405 | 60.24262 |  | 419.4417 | 24.85232 | 111.8201 | 556.1141 |  | 76 | 24 | 0 | 3.125079 | 29.15432 | 46.72961 | 466.7455 | 65.06765 | 0 | 0 | 993.066 | 0.2709492 | 2672.071 | 0.7290508 | 3665.137 | 0 | 0 | 76.164 | 0 | 86.843 | 818.345 | 33.029 | 34.17 | 972.387 | 235.01 | 3.873333 | 1.973333 | 11.02167 | 17.81333 | 69.19167 | 0 | 0 | 0 | 0 | 0 | 0 | 0 | 0 | 0 | 0 | 0 | 0 | 58.005 | 6.116667 | 4.51 | 0.1143333 | 0.3858333 | 0.01883333 | 0.04066667 | 0.2233333 | 0.045 | 0.06833333 | 5.18 | 2.466667 | 0 | 0 | 0 | 0 | 0 | 0 | 0 | 0 | 0 | 0 | 0 | 0 | 7 | 1.3 | 99656.8 | 104005 | 24538.27 |  | 10.08 | 110 | 555 | 2.65 | 1.3 | 1151 | 4001 | 279 | 1284 | 238 | 2319 | 3.108907 | 2077.51 | 43.42494 | 555
2024-03-11 05:00 | 3.733333 | 0.4 | 11.12333 | 0.96 | 87.51667 | 7.633333 | 0.4366667 | 11.30667 | 1.033333 | 87.22333 | 54.405 | 9.783333 | 5.706667 | 2.363333 | 11.175 | 2.168333 | 0.04383333 | 0.1163333 | 0.07533333 | 0.23 | 0.1783333 | 1.958448 | 96.81 | 0.5533333 | 0.7033333 | 1.23 | 0.1333333 | [10 empty] | 34.17 | 0 | 104.88 | 523.45 | 20.03 | 27.42 | 905.188 | 33.029 | 22.922 | 235.01 | 2672.071 | 0 | 888.186 | 76.164 | 95381.1 | 12.857 | 748.5 | 1.702914 | 55.83354 | 54.405 | 60.24262 |  | 419.4417 | 24.85232 | 111.8201 | 556.1141 |  | 76 | 24 | 0 | 3.125079 | 29.15432 | 46.72961 | 466.7455 | 65.06765 | 0 | 0 | 993.066 | 0.2709492 | 2672.071 | 0.7290508 | 3665.137 | 0 | 0 | 76.164 | 0 | 86.843 | 818.345 | 33.029 | 34.17 | 972.387 | 235.01 | 3.873333 | 1.973333 | 11.02167 | 17.81333 | 69.19167 | 0 | 0 | 0 | 0 | 0 | 0 | 0 | 0 | 0 | 0 | 0 | 0 | 58.005 | 6.116667 | 4.51 | 0.1143333 | 0.3858333 | 0.01883333 | 0.04066667 | 0.2233333 | 0.045 | 0.06833333 | 5.18 | 2.466667 | 0 | 0 | 0 | 0 | 0 | 0 | 0 | 0 | 0 | 0 | 0 | 0 | 7 | 1.3 | 99295 | 103295 | 24462.7136 |  | 11.21 | 122 | 567 | 2.66 | 1.3 | 1160 | 4000 | 0 | 1277 | 238 | 2311 | 3.119039 | 2077.51 | 43.79412 | 567
2024-03-11 06:00 | 3.733333 | 0.4 | 11.12333 | 0.96 | 87.51667 | 7.633333 | 0.4366667 | 11.30667 | 1.033333 | 87.22333 | 54.405 | 9.783333 | 5.706667 | 2.363333 | 11.175 | 2.168333 | 0.04383333 | 0.1163333 | 0.07533333 | 0.23 | 0.1783333 | 1.958448 | 96.81 | 0.5533333 | 0.7033333 | 1.23 | 0.1333333 | [10 empty] | 34.17 | 0 | 104.88 | 523.45 | 20.03 | 27.42 | 905.188 | 33.029 | 22.922 | 235.01 | 2672.071 | 0 | 888.186 | 76.164 | 95381.1 | 12.857 | 748.5 | 1.702914 | 55.83354 | 54.405 | 60.24262 |  | 419.4417 | 24.85232 | 111.8201 | 556.1141 |  | 76 | 24 | 0 | 3.125079 | 29.15432 | 46.72961 | 466.7455 | 65.06765 | 0 | 0 | 993.066 | 0.2709492 | 2672.071 | 0.7290508 | 3665.137 | 0 | 0 | 76.164 | 0 | 86.843 | 818.345 | 33.029 | 34.17 | 972.387 | 235.01 | 3.873333 | 1.973333 | 11.02167 | 17.81333 | 69.19167 | 0 | 0 | 0 | 0 | 0 | 0 | 0 | 0 | 0 | 0 | 0 | 0 | 58.005 | 6.116667 | 4.51 | 0.1143333 | 0.3858333 | 0.01883333 | 0.04066667 | 0.2233333 | 0.045 | 0.06833333 | 5.18 | 2.466667 | 0 | 0 | 0 | 0 | 0 | 0 | 0 | 0 | 0 | 0 | 0 | 0 | 7 | 1.3 | 99860 | 103859 | 24578.1488 |  | 11.56 | 125 | 570 | 2.66 | 1.3 | 1167 | 3999 | 0 | 1269 | 239 | 2308 | 3.101339 | 2077.51 | 43.51894 | 570
2024-03-11 07:00 | 3.733333 | 0.4 | 11.12333 | 0.96 | 87.51667 | 7.633333 | 0.4366667 | 11.30667 | 1.033333 | 87.22333 | 54.405 | 9.783333 | 5.706667 | 2.363333 | 11.175 | 2.168333 | 0.04383333 | 0.1163333 | 0.07533333 | 0.23 | 0.1783333 | 1.958448 | 96.81 | 0.5533333 | 0.7033333 | 1.23 | 0.1333333 | [10 empty] | 34.17 | 0 | 104.88 | 523.45 | 20.03 | 27.42 | 905.188 | 33.029 | 22.922 | 235.01 | 2672.071 | 0 | 888.186 | 76.164 | 95381.1 | 12.857 | 748.5 | 1.702914 | 55.83354 | 54.405 | 60.24262 |  | 419.4417 | 24.85232 | 111.8201 | 556.1141 |  | 76 | 24 | 0 | 3.125079 | 29.15432 | 46.72961 | 466.7455 | 65.06765 | 0 | 0 | 993.066 | 0.2709492 | 2672.071 | 0.7290508 | 3665.137 | 0 | 0 | 76.164 | 0 | 86.843 | 818.345 | 33.029 | 34.17 | 972.387 | 235.01 | 3.873333 | 1.973333 | 11.02167 | 17.81333 | 69.19167 | 0 | 0 | 0 | 0 | 0 | 0 | 0 | 0 | 0 | 0 | 0 | 0 | 58.005 | 6.116667 | 4.51 | 0.1143333 | 0.3858333 | 0.01883333 | 0.04066667 | 0.2233333 | 0.045 | 0.06833333 | 5.18 | 2.466667 | 0 | 0 | 0 | 0 | 0 | 0 | 0 | 0 | 0 | 0 | 0 | 0 | 7 | 1.3 | 99745 | 103745 | 24555.4496 |  | 11.31 | 124 | 569 | 2.65 | 1.29 | 1167 | 4000 | 0 | 1272 | 240 | 2319 | 3.10552 | 2077.51 | 40.41951 | 569
2024-03-11 08:00 | 3.733333 | 0.4 | 11.12333 | 0.96 | 87.51667 | 7.633333 | 0.4366667 | 11.30667 | 1.033333 | 87.22333 | 54.405 | 9.783333 | 5.706667 | 2.363333 | 11.175 | 2.168333 | 0.04383333 | 0.1163333 | 0.07533333 | 0.23 | 0.1783333 | 1.958448 | 96.81 | 0.5533333 | 0.7033333 | 1.23 | 0.1333333 | [10 empty] | 34.17 | 0 | 104.88 | 523.45 | 20.03 | 27.42 | 905.188 | 33.029 | 22.922 | 235.01 | 2672.071 | 0 | 888.186 | 76.164 | 95381.1 | 12.857 | 748.5 | 1.702914 | 55.83354 | 54.405 | 60.24262 |  | 419.4417 | 24.85232 | 111.8201 | 556.1141 |  | 76 | 24 | 0 | 3.125079 | 29.15432 | 46.72961 | 466.7455 | 65.06765 | 0 | 0 | 993.066 | 0.2709492 | 2672.071 | 0.7290508 | 3665.137 | 0 | 0 | 76.164 | 0 | 86.843 | 818.345 | 33.029 | 34.17 | 972.387 | 235.01 | 3.873333 | 1.973333 | 11.02167 | 17.81333 | 69.19167 | 0 | 0 | 0 | 0 | 0 | 0 | 0 | 0 | 0 | 0 | 0 | 0 | 58.005 | 6.116667 | 4.51 | 0.1143333 | 0.3858333 | 0.01883333 | 0.04066667 | 0.2233333 | 0.045 | 0.06833333 | 5.18 | 2.466667 | 0 | 0 | 0 | 0 | 0 | 0 | 0 | 0 | 0 | 0 | 0 | 0 | 7 | 1.3 | 99249 | 103247 | 24451.23392 |  | 11.51 | 125 | 570 | 2.66 | 1.29 | 1169 | 3998 | 0 | 1263 | 239 | 2311 | 3.118929 | 2077.51 | 41.73247 | 570
2024-03-11 09:00 | 3.733333 | 0.4 | 11.12333 | 0.96 | 87.51667 | 7.633333 | 0.4366667 | 11.30667 | 1.033333 | 87.22333 | 54.405 | 9.783333 | 5.706667 | 2.363333 | 11.175 | 2.168333 | 0.04383333 | 0.1163333 | 0.07533333 | 0.23 | 0.1783333 | 1.958448 | 96.81 | 0.5533333 | 0.7033333 | 1.23 | 0.1333333 | [10 empty] | 34.17 | 0 | 104.88 | 523.45 | 20.03 | 27.42 | 905.188 | 33.029 | 22.922 | 235.01 | 2672.071 | 0 | 888.186 | 76.164 | 95381.1 | 12.857 | 748.5 | 1.702914 | 55.83354 | 54.405 | 60.24262 |  | 419.4417 | 24.85232 | 111.8201 | 556.1141 |  | 76 | 24 | 0 | 3.125079 | 29.15432 | 46.72961 | 466.7455 | 65.06765 | 0 | 0 | 993.066 | 0.2709492 | 2672.071 | 0.7290508 | 3665.137 | 0 | 0 | 76.164 | 0 | 86.843 | 818.345 | 33.029 | 34.17 | 972.387 | 235.01 | 3.873333 | 1.973333 | 11.02167 | 17.81333 | 69.19167 | 0 | 0 | 0 | 0 | 0 | 0 | 0 | 0 | 0 | 0 | 0 | 0 | 58.005 | 6.116667 | 4.51 | 0.1143333 | 0.3858333 | 0.01883333 | 0.04066667 | 0.2233333 | 0.045 | 0.06833333 | 5.18 | 2.466667 | 0 | 0 | 0 | 0 | 0 | 0 | 0 | 0 | 0 | 0 | 0 | 0 | 7 | 1.3 | 99471.6 | 103661 | 24498.11 |  | 10.01 | 115 | 560 | 2.69 | 1.28 | 1150 | 3999 | 153 | 1225 | 234 | 2333 | 3.112972 | 2077.51 | 42.27865 | 560
2024-03-11 10:00 | 3.733333 | 0.4 | 11.12333 | 0.96 | 87.51667 | 7.633333 | 0.4366667 | 11.30667 | 1.033333 | 87.22333 | 54.405 | 9.783333 | 5.706667 | 2.363333 | 11.175 | 2.168333 | 0.04383333 | 0.1163333 | 0.07533333 | 0.23 | 0.1783333 | 1.958448 | 96.81 | 0.5533333 | 0.7033333 | 1.23 | 0.1333333 | [10 empty] | 34.17 | 0 | 104.88 | 523.45 | 20.03 | 27.42 | 905.188 | 33.029 | 22.922 | 235.01 | 2672.071 | 0 | 888.186 | 76.164 | 95381.1 | 12.857 | 748.5 | 1.702914 | 55.83354 | 54.405 | 60.24262 |  | 419.4417 | 24.85232 | 111.8201 | 556.1141 |  | 76 | 24 | 0 | 3.125079 | 29.15432 | 46.72961 | 466.7455 | 65.06765 | 0 | 0 | 993.066 | 0.2709492 | 2672.071 | 0.7290508 | 3665.137 | 0 | 0 | 76.164 | 0 | 86.843 | 818.345 | 33.029 | 34.17 | 972.387 | 235.01 | 3.873333 | 1.973333 | 11.02167 | 17.81333 | 69.19167 | 0 | 0 | 0 | 0 | 0 | 0 | 0 | 0 | 0 | 0 | 0 | 0 | 58.005 | 6.116667 | 4.51 | 0.1143333 | 0.3858333 | 0.01883333 | 0.04066667 | 0.2233333 | 0.045 | 0.06833333 | 5.18 | 2.466667 | 0 | 0 | 0 | 0 | 0 | 0 | 0 | 0 | 0 | 0 | 0 | 0 | 7 | 1.3 | 99722.42 | 104601 | 24550.8 |  | 8.98 | 105 | 550 | 2.69 | 1.27 | 1149 | 4000 | 706 | 1227 | 236 | 2323 | 3.106196 | 2077.51 | 41.39921 | 550
2024-03-11 11:00 | 3.733333 | 0.4 | 11.12333 | 0.96 | 87.51667 | 7.633333 | 0.4366667 | 11.30667 | 1.033333 | 87.22333 | 54.405 | 9.783333 | 5.706667 | 2.363333 | 11.175 | 2.168333 | 0.04383333 | 0.1163333 | 0.07533333 | 0.23 | 0.1783333 | 1.958448 | 96.81 | 0.5533333 | 0.7033333 | 1.23 | 0.1333333 | [10 empty] | 34.17 | 0 | 104.88 | 523.45 | 20.03 | 27.42 | 905.188 | 33.029 | 22.922 | 235.01 | 2672.071 | 0 | 888.186 | 76.164 | 95381.1 | 12.857 | 748.5 | 1.702914 | 55.83354 | 54.405 | 60.24262 |  | 419.4417 | 24.85232 | 111.8201 | 556.1141 |  | 76 | 24 | 0 | 3.125079 | 29.15432 | 46.72961 | 466.7455 | 65.06765 | 0 | 0 | 993.066 | 0.2709492 | 2672.071 | 0.7290508 | 3665.137 | 0 | 0 | 76.164 | 0 | 86.843 | 818.345 | 33.029 | 34.17 | 972.387 | 235.01 | 3.873333 | 1.973333 | 11.02167 | 17.81333 | 69.19167 | 0 | 0 | 0 | 0 | 0 | 0 | 0 | 0 | 0 | 0 | 0 | 0 | 58.005 | 6.116667 | 4.51 | 0.1143333 | 0.3858333 | 0.01883333 | 0.04066667 | 0.2233333 | 0.045 | 0.06833333 | 5.18 | 2.466667 | 0 | 0 | 0 | 0 | 0 | 0 | 0 | 0 | 0 | 0 | 0 | 0 | 7 | 1.3 | 99373.31 | 103836 | 24479.85 |  | 9.11 | 106 | 551 | 2.69 | 1.3 | 1149 | 4001 | 371 | 1250 | 235 | 2309 | 3.117427 | 2077.51 | 41.796875 | 551
2024-03-11 12:00 | 3.733333 | 0.4 | 11.12333 | 0.96 | 87.51667 | 7.633333 | 0.4366667 | 11.30667 | 1.033333 | 87.22333 | 54.405 | 9.783333 | 5.706667 | 2.363333 | 11.175 | 2.168333 | 0.04383333 | 0.1163333 | 0.07533333 | 0.23 | 0.1783333 | 1.958448 | 96.81 | 0.5533333 | 0.7033333 | 1.23 | 0.1333333 | [10 empty] | 34.17 | 0 | 104.88 | 523.45 | 20.03 | 27.42 | 905.188 | 33.029 | 22.922 | 235.01 | 2672.071 | 0 | 888.186 | 76.164 | 95381.1 | 12.857 | 748.5 | 1.702914 | 55.83354 | 54.405 | 60.24262 |  | 419.4417 | 24.85232 | 111.8201 | 556.1141 |  | 76 | 24 | 0 | 3.125079 | 29.15432 | 46.72961 | 466.7455 | 65.06765 | 0 | 0 | 993.066 | 0.2709492 | 2672.071 | 0.7290508 | 3665.137 | 0 | 0 | 76.164 | 0 | 86.843 | 818.345 | 33.029 | 34.17 | 972.387 | 235.01 | 3.873333 | 1.973333 | 11.02167 | 17.81333 | 69.19167 | 0 | 0 | 0 | 0 | 0 | 0 | 0 | 0 | 0 | 0 | 0 | 0 | 58.005 | 6.116667 | 4.51 | 0.1143333 | 0.3858333 | 0.01883333 | 0.04066667 | 0.2233333 | 0.045 | 0.06833333 | 5.18 | 2.466667 | 0 | 0 | 0 | 0 | 0 | 0 | 0 | 0 | 0 | 0 | 0 | 0 | 7 | 1.3 | 98176.36 | 103264 | 24232.18 |  | 9.07 | 105 | 550 | 2.68 | 1.3 | 1147 | 4000 | 874 | 1249 | 234 | 2304 | 3.153162 | 2077.51 | 42.13691 | 550
2024-03-11 13:00 | 3.733333 | 0.4 | 11.12333 | 0.96 | 87.51667 | 7.633333 | 0.4366667 | 11.30667 | 1.033333 | 87.22333 | 54.405 | 9.783333 | 5.706667 | 2.363333 | 11.175 | 2.168333 | 0.04383333 | 0.1163333 | 0.07533333 | 0.23 | 0.1783333 | 1.958448 | 96.81 | 0.5533333 | 0.7033333 | 1.23 | 0.1333333 | [10 empty] | 34.17 | 0 | 104.88 | 523.45 | 20.03 | 27.42 | 905.188 | 33.029 | 22.922 | 235.01 | 2672.071 | 0 | 888.186 | 76.164 | 95381.1 | 12.857 | 748.5 | 1.702914 | 55.83354 | 54.405 | 60.24262 |  | 419.4417 | 24.85232 | 111.8201 | 556.1141 |  | 76 | 24 | 0 | 3.125079 | 29.15432 | 46.72961 | 466.7455 | 65.06765 | 0 | 0 | 993.066 | 0.2709492 | 2672.071 | 0.7290508 | 3665.137 | 0 | 0 | 76.164 | 0 | 86.843 | 818.345 | 33.029 | 34.17 | 972.387 | 235.01 | 3.873333 | 1.973333 | 11.02167 | 17.81333 | 69.19167 | 0 | 0 | 0 | 0 | 0 | 0 | 0 | 0 | 0 | 0 | 0 | 0 | 58.005 | 6.116667 | 4.51 | 0.1143333 | 0.3858333 | 0.01883333 | 0.04066667 | 0.2233333 | 0.045 | 0.06833333 | 5.18 | 2.466667 | 0 | 0 | 0 | 0 | 0 | 0 | 0 | 0 | 0 | 0 | 0 | 0 | 7 | 1.3 | 97113.33 | 102755 | 24012.12 |  | 8.88 | 105 | 550 | 2.68 | 1.3 | 1149 | 3999 | 1320 | 1230 | 232 | 2287 | 3.185522 | 2077.51 | 42.09793 | 550
2024-03-11 14:00 | 3.733333 | 0.4 | 11.12333 | 0.96 | 87.51667 | 7.633333 | 0.4366667 | 11.30667 | 1.033333 | 87.22333 | 54.405 | 9.783333 | 5.706667 | 2.363333 | 11.175 | 2.168333 | 0.04383333 | 0.1163333 | 0.07533333 | 0.23 | 0.1783333 | 1.958448 | 96.81 | 0.5533333 | 0.7033333 | 1.23 | 0.1333333 | [10 empty] | 34.17 | 0 | 104.88 | 523.45 | 20.03 | 27.42 | 905.188 | 33.029 | 22.922 | 235.01 | 2672.071 | 0 | 888.186 | 76.164 | 95381.1 | 12.857 | 748.5 | 1.702914 | 55.83354 | 54.405 | 60.24262 |  | 419.4417 | 24.85232 | 111.8201 | 556.1141 |  | 76 | 24 | 0 | 3.125079 | 29.15432 | 46.72961 | 466.7455 | 65.06765 | 0 | 0 | 993.066 | 0.2709492 | 2672.071 | 0.7290508 | 3665.137 | 0 | 0 | 76.164 | 0 | 86.843 | 818.345 | 33.029 | 34.17 | 972.387 | 235.01 | 3.873333 | 1.973333 | 11.02167 | 17.81333 | 69.19167 | 0 | 0 | 0 | 0 | 0 | 0 | 0 | 0 | 0 | 0 | 0 | 0 | 58.005 | 6.116667 | 4.51 | 0.1143333 | 0.3858333 | 0.01883333 | 0.04066667 | 0.2233333 | 0.045 | 0.06833333 | 5.18 | 2.466667 | 0 | 0 | 0 | 0 | 0 | 0 | 0 | 0 | 0 | 0 | 0 | 0 | 6 | 1.3 | 96296.58 | 102162 | 23844.8 |  | 9.05 | 105 | 550 | 2.66 | 1.3 | 1148 | 4000 | 1499 | 1246 | 232 | 2277 | 3.212214 | 2077.51 | 41.21071 | 550
2024-03-11 15:00 | 3.733333 | 0.4 | 11.12333 | 0.96 | 87.51667 | 7.633333 | 0.4366667 | 11.30667 | 1.033333 | 87.22333 | 54.405 | 9.783333 | 5.706667 | 2.363333 | 11.175 | 2.168333 | 0.04383333 | 0.1163333 | 0.07533333 | 0.23 | 0.1783333 | 1.958448 | 96.81 | 0.5533333 | 0.7033333 | 1.23 | 0.1333333 | [10 empty] | 34.17 | 0 | 104.88 | 523.45 | 20.03 | 27.42 | 905.188 | 33.029 | 22.922 | 235.01 | 2672.071 | 0 | 888.186 | 76.164 | 95381.1 | 12.857 | 748.5 | 1.702914 | 55.83354 | 54.405 | 60.24262 |  | 419.4417 | 24.85232 | 111.8201 | 556.1141 |  | 76 | 24 | 0 | 3.125079 | 29.15432 | 46.72961 | 466.7455 | 65.06765 | 0 | 0 | 993.066 | 0.2709492 | 2672.071 | 0.7290508 | 3665.137 | 0 | 0 | 76.164 | 0 | 86.843 | 818.345 | 33.029 | 34.17 | 972.387 | 235.01 | 3.873333 | 1.973333 | 11.02167 | 17.81333 | 69.19167 | 0 | 0 | 0 | 0 | 0 | 0 | 0 | 0 | 0 | 0 | 0 | 0 | 58.005 | 6.116667 | 4.51 | 0.1143333 | 0.3858333 | 0.01883333 | 0.04066667 | 0.2233333 | 0.045 | 0.06833333 | 5.18 | 2.466667 | 0 | 0 | 0 | 0 | 0 | 0 | 0 | 0 | 0 | 0 | 0 | 0 | 7 | 1.3 | 98070.13 | 103277 | 24211.29 |  | 9.06 | 105 | 550 | 2.62 | 1.29 | 1150 | 4001 | 969 | 1273 | 238 | 2308 | 3.157198 | 2077.51 | 41.52523 | 550
2024-03-11 16:00 | 3.733333 | 0.4 | 11.12333 | 0.96 | 87.51667 | 7.633333 | 0.4366667 | 11.30667 | 1.033333 | 87.22333 | 54.405 | 9.783333 | 5.706667 | 2.363333 | 11.175 | 2.168333 | 0.04383333 | 0.1163333 | 0.07533333 | 0.23 | 0.1783333 | 1.958448 | 96.81 | 0.5533333 | 0.7033333 | 1.23 | 0.1333333 | [10 empty] | 34.17 | 0 | 104.88 | 523.45 | 20.03 | 27.42 | 905.188 | 33.029 | 22.922 | 235.01 | 2672.071 | 0 | 888.186 | 76.164 | 95381.1 | 12.857 | 748.5 | 1.702914 | 55.83354 | 54.405 | 60.24262 |  | 419.4417 | 24.85232 | 111.8201 | 556.1141 |  | 76 | 24 | 0 | 3.125079 | 29.15432 | 46.72961 | 466.7455 | 65.06765 | 0 | 0 | 993.066 | 0.2709492 | 2672.071 | 0.7290508 | 3665.137 | 0 | 0 | 76.164 | 0 | 86.843 | 818.345 | 33.029 | 34.17 | 972.387 | 235.01 | 3.873333 | 1.973333 | 11.02167 | 17.81333 | 69.19167 | 0 | 0 | 0 | 0 | 0 | 0 | 0 | 0 | 0 | 0 | 0 | 0 | 58.005 | 6.116667 | 4.51 | 0.1143333 | 0.3858333 | 0.01883333 | 0.04066667 | 0.2233333 | 0.045 | 0.06833333 | 5.18 | 2.466667 | 0 | 0 | 0 | 0 | 0 | 0 | 0 | 0 | 0 | 0 | 0 | 0 | 7 | 1.3 | 98671.2 | 103947 | 24333.16 |  | 9.09 | 105 | 550 | 2.66 | 1.29 | 1148 | 3999 | 1026 | 1263 | 236 | 2306 | 3.137222 | 2077.51 | 41.34727 | 550
2024-03-11 17:00 | 3.733333 | 0.4 | 11.12333 | 0.96 | 87.51667 | 7.633333 | 0.4366667 | 11.30667 | 1.033333 | 87.22333 | 54.405 | 9.783333 | 5.706667 | 2.363333 | 11.175 | 2.168333 | 0.04383333 | 0.1163333 | 0.07533333 | 0.23 | 0.1783333 | 1.958448 | 96.81 | 0.5533333 | 0.7033333 | 1.23 | 0.1333333 | [10 empty] | 34.17 | 0 | 104.88 | 523.45 | 20.03 | 27.42 | 905.188 | 33.029 | 22.922 | 235.01 | 2672.071 | 0 | 888.186 | 76.164 | 95381.1 | 12.857 | 748.5 | 1.702914 | 55.83354 | 54.405 | 60.24262 |  | 419.4417 | 24.85232 | 111.8201 | 556.1141 |  | 76 | 24 | 0 | 3.125079 | 29.15432 | 46.72961 | 466.7455 | 65.06765 | 0 | 0 | 993.066 | 0.2709492 | 2672.071 | 0.7290508 | 3665.137 | 0 | 0 | 76.164 | 0 | 86.843 | 818.345 | 33.029 | 34.17 | 972.387 | 235.01 | 3.873333 | 1.973333 | 11.02167 | 17.81333 | 69.19167 | 0 | 0 | 0 | 0 | 0 | 0 | 0 | 0 | 0 | 0 | 0 | 0 | 58.005 | 6.116667 | 4.51 | 0.1143333 | 0.3858333 | 0.01883333 | 0.04066667 | 0.2233333 | 0.045 | 0.06833333 | 5.18 | 2.466667 | 0 | 0 | 0 | 0 | 0 | 0 | 0 | 0 | 0 | 0 | 0 | 0 | 7 | 1.3 | 98822.22 | 103991 | 24364.28 |  | 8.86 | 105 | 550 | 2.64 | 1.29 | 1150 | 3999 | 940 | 1278 | 238 | 2317 | 3.132618 | 2077.51 | 41.0286 | 550
2024-03-11 18:00 | 3.733333 | 0.4 | 11.12333 | 0.96 | 87.51667 | 7.633333 | 0.4366667 | 11.30667 | 1.033333 | 87.22333 | 54.405 | 9.783333 | 5.706667 | 2.363333 | 11.175 | 2.168333 | 0.04383333 | 0.1163333 | 0.07533333 | 0.23 | 0.1783333 | 1.958448 | 96.81 | 0.5533333 | 0.7033333 | 1.23 | 0.1333333 | [10 empty] | 34.17 | 0 | 104.88 | 523.45 | 20.03 | 27.42 | 905.188 | 33.029 | 22.922 | 235.01 | 2672.071 | 0 | 888.186 | 76.164 | 95381.1 | 12.857 | 748.5 | 1.702914 | 55.83354 | 54.405 | 60.24262 |  | 419.4417 | 24.85232 | 111.8201 | 556.1141 |  | 76 | 24 | 0 | 3.125079 | 29.15432 | 46.72961 | 466.7455 | 65.06765 | 0 | 0 | 993.066 | 0.2709492 | 2672.071 | 0.7290508 | 3665.137 | 0 | 0 | 76.164 | 0 | 86.843 | 818.345 | 33.029 | 34.17 | 972.387 | 235.01 | 3.873333 | 1.973333 | 11.02167 | 17.81333 | 69.19167 | 0 | 0 | 0 | 0 | 0 | 0 | 0 | 0 | 0 | 0 | 0 | 0 | 58.005 | 6.116667 | 4.51 | 0.1143333 | 0.3858333 | 0.01883333 | 0.04066667 | 0.2233333 | 0.045 | 0.06833333 | 5.18 | 2.466667 | 0 | 0 | 0 | 0 | 0 | 0 | 0 | 0 | 0 | 0 | 0 | 0 | 8 | 1.3 | 99030.93 | 104248 | 24408.29 |  | 8.47 | 103 | 548 | 2.64 | 1.3 | 1150 | 4000 | 978 | 1288 | 239 | 2315 | 3.127027 | 2077.51 | 41.35407 | 548
2024-03-11 19:00 | 3.733333 | 0.4 | 11.12333 | 0.96 | 87.51667 | 7.633333 | 0.4366667 | 11.30667 | 1.033333 | 87.22333 | 54.405 | 9.783333 | 5.706667 | 2.363333 | 11.175 | 2.168333 | 0.04383333 | 0.1163333 | 0.07533333 | 0.23 | 0.1783333 | 1.958448 | 96.81 | 0.5533333 | 0.7033333 | 1.23 | 0.1333333 | [10 empty] | 34.17 | 0 | 104.88 | 523.45 | 20.03 | 27.42 | 905.188 | 33.029 | 22.922 | 235.01 | 2672.071 | 0 | 888.186 | 76.164 | 95381.1 | 12.857 | 748.5 | 1.702914 | 55.83354 | 54.405 | 60.24262 |  | 419.4417 | 24.85232 | 111.8201 | 556.1141 |  | 76 | 24 | 0 | 3.125079 | 29.15432 | 46.72961 | 466.7455 | 65.06765 | 0 | 0 | 993.066 | 0.2709492 | 2672.071 | 0.7290508 | 3665.137 | 0 | 0 | 76.164 | 0 | 86.843 | 818.345 | 33.029 | 34.17 | 972.387 | 235.01 | 3.873333 | 1.973333 | 11.02167 | 17.81333 | 69.19167 | 0 | 0 | 0 | 0 | 0 | 0 | 0 | 0 | 0 | 0 | 0 | 0 | 58.005 | 6.116667 | 4.51 | 0.1143333 | 0.3858333 | 0.01883333 | 0.04066667 | 0.2233333 | 0.045 | 0.06833333 | 5.18 | 2.466667 | 0 | 0 | 0 | 0 | 0 | 0 | 0 | 0 | 0 | 0 | 0 | 0 | 7 | 1.3 | 99978.6 | 104503 | 24601.59 |  | 9.61 | 104 | 549 | 2.63 | 1.28 | 1149 | 3998 | 423 | 1290 | 239 | 2318 | 3.09706 | 2077.51 | 42.27201 | 549
2024-03-11 20:00 | 3.733333 | 0.4 | 11.12333 | 0.96 | 87.51667 | 7.633333 | 0.4366667 | 11.30667 | 1.033333 | 87.22333 | 54.405 | 9.783333 | 5.706667 | 2.363333 | 11.175 | 2.168333 | 0.04383333 | 0.1163333 | 0.07533333 | 0.23 | 0.1783333 | 1.958448 | 96.81 | 0.5533333 | 0.7033333 | 1.23 | 0.1333333 | [10 empty] | 34.17 | 0 | 104.88 | 523.45 | 20.03 | 27.42 | 905.188 | 33.029 | 22.922 | 235.01 | 2672.071 | 0 | 888.186 | 76.164 | 95381.1 | 12.857 | 748.5 | 1.702914 | 55.83354 | 54.405 | 60.24262 |  | 419.4417 | 24.85232 | 111.8201 | 556.1141 |  | 76 | 24 | 0 | 3.125079 | 29.15432 | 46.72961 | 466.7455 | 65.06765 | 0 | 0 | 993.066 | 0.2709492 | 2672.071 | 0.7290508 | 3665.137 | 0 | 0 | 76.164 | 0 | 86.843 | 818.345 | 33.029 | 34.17 | 972.387 | 235.01 | 3.873333 | 1.973333 | 11.02167 | 17.81333 | 69.19167 | 0 | 0 | 0 | 0 | 0 | 0 | 0 | 0 | 0 | 0 | 0 | 0 | 58.005 | 6.116667 | 4.51 | 0.1143333 | 0.3858333 | 0.01883333 | 0.04066667 | 0.2233333 | 0.045 | 0.06833333 | 5.18 | 2.466667 | 0 | 0 | 0 | 0 | 0 | 0 | 0 | 0 | 0 | 0 | 0 | 0 | 7 | 1.3 | 100327.4 | 104350 | 24674.46 |  | 10.99 | 115 | 560 | 2.66 | 1.3 | 1153 | 3999 | 19 | 1278 | 238 | 2311 | 3.087456 | 2077.51 | 43.25728 | 560
2024-03-11 21:00 | 3.733333 | 0.4 | 11.12333 | 0.96 | 87.51667 | 7.633333 | 0.4366667 | 11.30667 | 1.033333 | 87.22333 | 54.405 | 9.783333 | 5.706667 | 2.363333 | 11.175 | 2.168333 | 0.04383333 | 0.1163333 | 0.07533333 | 0.23 | 0.1783333 | 1.958448 | 96.81 | 0.5533333 | 0.7033333 | 1.23 | 0.1333333 | [10 empty] | 34.17 | 0 | 104.88 | 523.45 | 20.03 | 27.42 | 905.188 | 33.029 | 22.922 | 235.01 | 2672.071 | 0 | 888.186 | 76.164 | 95381.1 | 12.857 | 748.5 | 1.702914 | 55.83354 | 54.405 | 60.24262 |  | 419.4417 | 24.85232 | 111.8201 | 556.1141 |  | 76 | 24 | 0 | 3.125079 | 29.15432 | 46.72961 | 466.7455 | 65.06765 | 0 | 0 | 993.066 | 0.2709492 | 2672.071 | 0.7290508 | 3665.137 | 0 | 0 | 76.164 | 0 | 86.843 | 818.345 | 33.029 | 34.17 | 972.387 | 235.01 | 3.873333 | 1.973333 | 11.02167 | 17.81333 | 69.19167 | 0 | 0 | 0 | 0 | 0 | 0 | 0 | 0 | 0 | 0 | 0 | 0 | 58.005 | 6.116667 | 4.51 | 0.1143333 | 0.3858333 | 0.01883333 | 0.04066667 | 0.2233333 | 0.045 | 0.06833333 | 5.18 | 2.466667 | 0 | 0 | 0 | 0 | 0 | 0 | 0 | 0 | 0 | 0 | 0 | 0 | 7 | 1.3 | 97258.64 | 101459 | 24043.06 |  | 9.84 | 114 | 559 | 2.67 | 1.3 | 1153 | 4000 | 161 | 1235 | 231 | 2316 | 3.181717 | 2077.51 | 42.90876 | 559
2024-03-11 22:00 | 3.733333 | 0.4 | 11.12333 | 0.96 | 87.51667 | 7.633333 | 0.4366667 | 11.30667 | 1.033333 | 87.22333 | 54.405 | 9.783333 | 5.706667 | 2.363333 | 11.175 | 2.168333 | 0.04383333 | 0.1163333 | 0.07533333 | 0.23 | 0.1783333 | 1.958448 | 96.81 | 0.5533333 | 0.7033333 | 1.23 | 0.1333333 | [10 empty] | 34.17 | 0 | 104.88 | 523.45 | 20.03 | 27.42 | 905.188 | 33.029 | 22.922 | 235.01 | 2672.071 | 0 | 888.186 | 76.164 | 95381.1 | 12.857 | 748.5 | 1.702914 | 55.83354 | 54.405 | 60.24262 |  | 419.4417 | 24.85232 | 111.8201 | 556.1141 |  | 76 | 24 | 0 | 3.125079 | 29.15432 | 46.72961 | 466.7455 | 65.06765 | 0 | 0 | 993.066 | 0.2709492 | 2672.071 | 0.7290508 | 3665.137 | 0 | 0 | 76.164 | 0 | 86.843 | 818.345 | 33.029 | 34.17 | 972.387 | 235.01 | 3.873333 | 1.973333 | 11.02167 | 17.81333 | 69.19167 | 0 | 0 | 0 | 0 | 0 | 0 | 0 | 0 | 0 | 0 | 0 | 0 | 58.005 | 6.116667 | 4.51 | 0.1143333 | 0.3858333 | 0.01883333 | 0.04066667 | 0.2233333 | 0.045 | 0.06833333 | 5.18 | 2.466667 | 0 | 0 | 0 | 0 | 0 | 0 | 0 | 0 | 0 | 0 | 0 | 0 | 7 | 1.3 | 98314.73 | 102813 | 24258.7 |  | 9.52 | 110 | 555 | 2.68 | 1.3 | 1150 | 3998 | 402 | 1241 | 233 | 2320 | 3.147388 | 2077.51 | 43.41033 | 555
2024-03-11 23:00 | 3.733333 | 0.4 | 11.12333 | 0.96 | 87.51667 | 7.633333 | 0.4366667 | 11.30667 | 1.033333 | 87.22333 | 54.405 | 9.783333 | 5.706667 | 2.363333 | 11.175 | 2.168333 | 0.04383333 | 0.1163333 | 0.07533333 | 0.23 | 0.1783333 | 1.958448 | 96.81 | 0.5533333 | 0.7033333 | 1.23 | 0.1333333 | [10 empty] | 34.17 | 0 | 104.88 | 523.45 | 20.03 | 27.42 | 905.188 | 33.029 | 22.922 | 235.01 | 2672.071 | 0 | 888.186 | 76.164 | 95381.1 | 12.857 | 748.5 | 1.702914 | 55.83354 | 54.405 | 60.24262 |  | 419.4417 | 24.85232 | 111.8201 | 556.1141 |  | 76 | 24 | 0 | 3.125079 | 29.15432 | 46.72961 | 466.7455 | 65.06765 | 0 | 0 | 993.066 | 0.2709492 | 2672.071 | 0.7290508 | 3665.137 | 0 | 0 | 76.164 | 0 | 86.843 | 818.345 | 33.029 | 34.17 | 972.387 | 235.01 | 3.873333 | 1.973333 | 11.02167 | 17.81333 | 69.19167 | 0 | 0 | 0 | 0 | 0 | 0 | 0 | 0 | 0 | 0 | 0 | 0 | 58.005 | 6.116667 | 4.51 | 0.1143333 | 0.3858333 | 0.01883333 | 0.04066667 | 0.2233333 | 0.045 | 0.06833333 | 5.18 | 2.466667 | 0 | 0 | 0 | 0 | 0 | 0 | 0 | 0 | 0 | 0 | 0 | 0 | 7 | 1.3 | 98179.58 | 102756 | 24231.85 |  | 9.32 | 108 | 553 | 2.68 | 1.3 | 1150 | 3999 | 464 | 1242 | 233 | 2318 | 3.152305 | 2077.51 | 43.82911 | 553
2024-03-12 | 3.666667 | 0.4033333 | 11.16333 | 0.9566667 | 87.47667 | 6.266667 | 0.42 | 11.39667 | 1.036667 | 87.14667 | 54.565 | 9.581667 | 5.738333 | 2.321667 | 10.99333 | 2.155 | 0.04283333 | 0.1156667 | 0.0735 | 0.215 | 0.1783333 | 1.915891 | 95.36333 | 1.32 | 1.14 | 1.266667 | 0.1 | [10 empty] | 35.49 | 0 | 113.05 | 516.98 | 26.94 | 22.58 | 916.059 | 36.268 | 20.958 | 224.45 | 2699.64 | 0 | 894.942 | 68.11 | 95057.2 | 14.286 | 743.4 | 1.678545 | 55.96215 | 54.565 | 60.28801 |  | 414.7395 | 25.16901 | 104.2202 | 544.1287 |  | 76 | 24 | 0 | 3.124707 | 28.74407 | 55.41946 | 457.6258 | 64.28643 | 0 | 0 | 1007.992 | 0.2718695 | 2699.64 | 0.7281305 | 3707.632 | 0 | 0 | 68.11 | 0 | 33.68 | 882.379 | 36.268 | 35.49 | 987.817 | 224.45 | 4.598333 | 2.488333 | 10.6 | 17.93667 | 68.975 | 0 | 0 | 0 | 0 | 0 | 0 | 0 | 0 | 0 | 0 | 0 | 0 | 58.00833 | 6.026667 | 4.461667 | 0.1243333 | 0.4268333 | 0.01816667 | 0.03866667 | 0.175 | 0.05333333 | 0.065 | 5.246667 | 2.483333 | 0 | 0 | 0 | 0 | 0 | 0 | 0 | 0 | 0 | 0 | 0 | 0 | 7 | 1.3 | 99738.91 | 104558 | 24553.19 |  | 9.13 | 106 | 551 | 2.66 | 1.3 | 1146 | 3999 | 659 | 1277 | 237 | 2313 | 3.104956 | 2127.77 | 43.36043 | 551
2024-03-12 01:00 | 3.666667 | 0.4033333 | 11.16333 | 0.9566667 | 87.47667 | 6.266667 | 0.42 | 11.39667 | 1.036667 | 87.14667 | 54.565 | 9.581667 | 5.738333 | 2.321667 | 10.99333 | 2.155 | 0.04283333 | 0.1156667 | 0.0735 | 0.215 | 0.1783333 | 1.915891 | 95.36333 | 1.32 | 1.14 | 1.266667 | 0.1 | [10 empty] | 35.49 | 0 | 113.05 | 516.98 | 26.94 | 22.58 | 916.059 | 36.268 | 20.958 | 224.45 | 2699.64 | 0 | 894.942 | 68.11 | 95057.2 | 14.286 | 743.4 | 1.678545 | 55.96215 | 54.565 | 60.28801 |  | 414.7395 | 25.16901 | 104.2202 | 544.1287 |  | 76 | 24 | 0 | 3.124707 | 28.74407 | 55.41946 | 457.6258 | 64.28643 | 0 | 0 | 1007.992 | 0.2718695 | 2699.64 | 0.7281305 | 3707.632 | 0 | 0 | 68.11 | 0 | 33.68 | 882.379 | 36.268 | 35.49 | 987.817 | 224.45 | 4.598333 | 2.488333 | 10.6 | 17.93667 | 68.975 | 0 | 0 | 0 | 0 | 0 | 0 | 0 | 0 | 0 | 0 | 0 | 0 | 58.00833 | 6.026667 | 4.461667 | 0.1243333 | 0.4268333 | 0.01816667 | 0.03866667 | 0.175 | 0.05333333 | 0.065 | 5.246667 | 2.483333 | 0 | 0 | 0 | 0 | 0 | 0 | 0 | 0 | 0 | 0 | 0 | 0 | 7 | 1.3 | 98793.16 | 103387 | 24358.29 |  | 9.19 | 107 | 552 | 2.7 | 1.3 | 1144 | 3999 | 478 | 1231 | 232 | 2318 | 3.133503 | 2127.77 | 41.86636 | 552
2024-03-12 02:00 | 3.666667 | 0.4033333 | 11.16333 | 0.9566667 | 87.47667 | 6.266667 | 0.42 | 11.39667 | 1.036667 | 87.14667 | 54.565 | 9.581667 | 5.738333 | 2.321667 | 10.99333 | 2.155 | 0.04283333 | 0.1156667 | 0.0735 | 0.215 | 0.1783333 | 1.915891 | 95.36333 | 1.32 | 1.14 | 1.266667 | 0.1 | [10 empty] | 35.49 | 0 | 113.05 | 516.98 | 26.94 | 22.58 | 916.059 | 36.268 | 20.958 | 224.45 | 2699.64 | 0 | 894.942 | 68.11 | 95057.2 | 14.286 | 743.4 | 1.678545 | 55.96215 | 54.565 | 60.28801 |  | 414.7395 | 25.16901 | 104.2202 | 544.1287 |  | 76 | 24 | 0 | 3.124707 | 28.74407 | 55.41946 | 457.6258 | 64.28643 | 0 | 0 | 1007.992 | 0.2718695 | 2699.64 | 0.7281305 | 3707.632 | 0 | 0 | 68.11 | 0 | 33.68 | 882.379 | 36.268 | 35.49 | 987.817 | 224.45 | 4.598333 | 2.488333 | 10.6 | 17.93667 | 68.975 | 0 | 0 | 0 | 0 | 0 | 0 | 0 | 0 | 0 | 0 | 0 | 0 | 58.00833 | 6.026667 | 4.461667 | 0.1243333 | 0.4268333 | 0.01816667 | 0.03866667 | 0.175 | 0.05333333 | 0.065 | 5.246667 | 2.483333 | 0 | 0 | 0 | 0 | 0 | 0 | 0 | 0 | 0 | 0 | 0 | 0 | 7 | 1.3 | 97386.18 | 102379 | 24070.34 |  | 9.21 | 105 | 550 | 2.67 | 1.3 | 1149 | 4001 | 797 | 1242 | 232 | 2315 | 3.178481 | 2127.77 | 42.57403 | 550
2024-03-12 03:00 | 3.666667 | 0.4033333 | 11.16333 | 0.9566667 | 87.47667 | 6.266667 | 0.42 | 11.39667 | 1.036667 | 87.14667 | 54.565 | 9.581667 | 5.738333 | 2.321667 | 10.99333 | 2.155 | 0.04283333 | 0.1156667 | 0.0735 | 0.215 | 0.1783333 | 1.915891 | 95.36333 | 1.32 | 1.14 | 1.266667 | 0.1 | [10 empty] | 35.49 | 0 | 113.05 | 516.98 | 26.94 | 22.58 | 916.059 | 36.268 | 20.958 | 224.45 | 2699.64 | 0 | 894.942 | 68.11 | 95057.2 | 14.286 | 743.4 | 1.678545 | 55.96215 | 54.565 | 60.28801 |  | 414.7395 | 25.16901 | 104.2202 | 544.1287 |  | 76 | 24 | 0 | 3.124707 | 28.74407 | 55.41946 | 457.6258 | 64.28643 | 0 | 0 | 1007.992 | 0.2718695 | 2699.64 | 0.7281305 | 3707.632 | 0 | 0 | 68.11 | 0 | 33.68 | 882.379 | 36.268 | 35.49 | 987.817 | 224.45 | 4.598333 | 2.488333 | 10.6 | 17.93667 | 68.975 | 0 | 0 | 0 | 0 | 0 | 0 | 0 | 0 | 0 | 0 | 0 | 0 | 58.00833 | 6.026667 | 4.461667 | 0.1243333 | 0.4268333 | 0.01816667 | 0.03866667 | 0.175 | 0.05333333 | 0.065 | 5.246667 | 2.483333 | 0 | 0 | 0 | 0 | 0 | 0 | 0 | 0 | 0 | 0 | 0 | 0 | 7 | 1.3 | 98536.89 | 103408 | 24306.48 |  | 9.31 | 105 | 550 | 2.65 | 1.3 | 1151 | 4000 | 700 | 1270 | 236 | 2319 | 3.142083 | 2127.77 | 43.20904 | 550
2024-03-12 04:00 | 3.666667 | 0.4033333 | 11.16333 | 0.9566667 | 87.47667 | 6.266667 | 0.42 | 11.39667 | 1.036667 | 87.14667 | 54.565 | 9.581667 | 5.738333 | 2.321667 | 10.99333 | 2.155 | 0.04283333 | 0.1156667 | 0.0735 | 0.215 | 0.1783333 | 1.915891 | 95.36333 | 1.32 | 1.14 | 1.266667 | 0.1 | [10 empty] | 35.49 | 0 | 113.05 | 516.98 | 26.94 | 22.58 | 916.059 | 36.268 | 20.958 | 224.45 | 2699.64 | 0 | 894.942 | 68.11 | 95057.2 | 14.286 | 743.4 | 1.678545 | 55.96215 | 54.565 | 60.28801 |  | 414.7395 | 25.16901 | 104.2202 | 544.1287 |  | 76 | 24 | 0 | 3.124707 | 28.74407 | 55.41946 | 457.6258 | 64.28643 | 0 | 0 | 1007.992 | 0.2718695 | 2699.64 | 0.7281305 | 3707.632 | 0 | 0 | 68.11 | 0 | 33.68 | 882.379 | 36.268 | 35.49 | 987.817 | 224.45 | 4.598333 | 2.488333 | 10.6 | 17.93667 | 68.975 | 0 | 0 | 0 | 0 | 0 | 0 | 0 | 0 | 0 | 0 | 0 | 0 | 58.00833 | 6.026667 | 4.461667 | 0.1243333 | 0.4268333 | 0.01816667 | 0.03866667 | 0.175 | 0.05333333 | 0.065 | 5.246667 | 2.483333 | 0 | 0 | 0 | 0 | 0 | 0 | 0 | 0 | 0 | 0 | 0 | 0 | 8 | 1.3 | 98950 | 103846 | 24391.616 |  | 9.22 | 107 | 552 | 2.66 | 1.3 | 1149 | 4000 | 720 | 1275 | 237 | 2318 | 3.129484 | 2127.77 | 43.65332 | 552
2024-03-12 05:00 | 3.666667 | 0.4033333 | 11.16333 | 0.9566667 | 87.47667 | 6.266667 | 0.42 | 11.39667 | 1.036667 | 87.14667 | 54.565 | 9.581667 | 5.738333 | 2.321667 | 10.99333 | 2.155 | 0.04283333 | 0.1156667 | 0.0735 | 0.215 | 0.1783333 | 1.915891 | 95.36333 | 1.32 | 1.14 | 1.266667 | 0.1 | [10 empty] | 35.49 | 0 | 113.05 | 516.98 | 26.94 | 22.58 | 916.059 | 36.268 | 20.958 | 224.45 | 2699.64 | 0 | 894.942 | 68.11 | 95057.2 | 14.286 | 743.4 | 1.678545 | 55.96215 | 54.565 | 60.28801 |  | 414.7395 | 25.16901 | 104.2202 | 544.1287 |  | 76 | 24 | 0 | 3.124707 | 28.74407 | 55.41946 | 457.6258 | 64.28643 | 0 | 0 | 1007.992 | 0.2718695 | 2699.64 | 0.7281305 | 3707.632 | 0 | 0 | 68.11 | 0 | 33.68 | 882.379 | 36.268 | 35.49 | 987.817 | 224.45 | 4.598333 | 2.488333 | 10.6 | 17.93667 | 68.975 | 0 | 0 | 0 | 0 | 0 | 0 | 0 | 0 | 0 | 0 | 0 | 0 | 58.00833 | 6.026667 | 4.461667 | 0.1243333 | 0.4268333 | 0.01816667 | 0.03866667 | 0.175 | 0.05333333 | 0.065 | 5.246667 | 2.483333 | 0 | 0 | 0 | 0 | 0 | 0 | 0 | 0 | 0 | 0 | 0 | 0 | 7 | 1.3 | 98838.22 | 103784 | 24368.58 |  | 9.27 | 106 | 551 | 2.68 | 1.3 | 1149 | 4000 | 760 | 1251 | 235 | 2315 | 3.132883 | 2127.77 | 43.13275 | 551
2024-03-12 06:00 | 3.666667 | 0.4033333 | 11.16333 | 0.9566667 | 87.47667 | 6.266667 | 0.42 | 11.39667 | 1.036667 | 87.14667 | 54.565 | 9.581667 | 5.738333 | 2.321667 | 10.99333 | 2.155 | 0.04283333 | 0.1156667 | 0.0735 | 0.215 | 0.1783333 | 1.915891 | 95.36333 | 1.32 | 1.14 | 1.266667 | 0.1 | [10 empty] | 35.49 | 0 | 113.05 | 516.98 | 26.94 | 22.58 | 916.059 | 36.268 | 20.958 | 224.45 | 2699.64 | 0 | 894.942 | 68.11 | 95057.2 | 14.286 | 743.4 | 1.678545 | 55.96215 | 54.565 | 60.28801 |  | 414.7395 | 25.16901 | 104.2202 | 544.1287 |  | 76 | 24 | 0 | 3.124707 | 28.74407 | 55.41946 | 457.6258 | 64.28643 | 0 | 0 | 1007.992 | 0.2718695 | 2699.64 | 0.7281305 | 3707.632 | 0 | 0 | 68.11 | 0 | 33.68 | 882.379 | 36.268 | 35.49 | 987.817 | 224.45 | 4.598333 | 2.488333 | 10.6 | 17.93667 | 68.975 | 0 | 0 | 0 | 0 | 0 | 0 | 0 | 0 | 0 | 0 | 0 | 0 | 58.00833 | 6.026667 | 4.461667 | 0.1243333 | 0.4268333 | 0.01816667 | 0.03866667 | 0.175 | 0.05333333 | 0.065 | 5.246667 | 2.483333 | 0 | 0 | 0 | 0 | 0 | 0 | 0 | 0 | 0 | 0 | 0 | 0 | 7 | 1.3 | 99045.67 | 103979 | 24411.33 |  | 9.43 | 107 | 552 | 2.67 | 1.3 | 1151 | 4000 | 750 | 1261 | 236 | 2310 | 3.126581 | 2127.77 | 42.47361 | 552
2024-03-12 07:00 | 3.666667 | 0.4033333 | 11.16333 | 0.9566667 | 87.47667 | 6.266667 | 0.42 | 11.39667 | 1.036667 | 87.14667 | 54.565 | 9.581667 | 5.738333 | 2.321667 | 10.99333 | 2.155 | 0.04283333 | 0.1156667 | 0.0735 | 0.215 | 0.1783333 | 1.915891 | 95.36333 | 1.32 | 1.14 | 1.266667 | 0.1 | [10 empty] | 35.49 | 0 | 113.05 | 516.98 | 26.94 | 22.58 | 916.059 | 36.268 | 20.958 | 224.45 | 2699.64 | 0 | 894.942 | 68.11 | 95057.2 | 14.286 | 743.4 | 1.678545 | 55.96215 | 54.565 | 60.28801 |  | 414.7395 | 25.16901 | 104.2202 | 544.1287 |  | 76 | 24 | 0 | 3.124707 | 28.74407 | 55.41946 | 457.6258 | 64.28643 | 0 | 0 | 1007.992 | 0.2718695 | 2699.64 | 0.7281305 | 3707.632 | 0 | 0 | 68.11 | 0 | 33.68 | 882.379 | 36.268 | 35.49 | 987.817 | 224.45 | 4.598333 | 2.488333 | 10.6 | 17.93667 | 68.975 | 0 | 0 | 0 | 0 | 0 | 0 | 0 | 0 | 0 | 0 | 0 | 0 | 58.00833 | 6.026667 | 4.461667 | 0.1243333 | 0.4268333 | 0.01816667 | 0.03866667 | 0.175 | 0.05333333 | 0.065 | 5.246667 | 2.483333 | 0 | 0 | 0 | 0 | 0 | 0 | 0 | 0 | 0 | 0 | 0 | 0 | 8 | 1.3 | 99633.4 | 104283 | 24532.45 |  | 9.37 | 106 | 551 | 2.69 | 1.29 | 1151 | 4000 | 522 | 1243 | 236 | 2320 | 3.108862 | 2127.77 | 41.68402 | 551
2024-03-12 08:00 | 3.666667 | 0.4033333 | 11.16333 | 0.9566667 | 87.47667 | 6.266667 | 0.42 | 11.39667 | 1.036667 | 87.14667 | 54.565 | 9.581667 | 5.738333 | 2.321667 | 10.99333 | 2.155 | 0.04283333 | 0.1156667 | 0.0735 | 0.215 | 0.1783333 | 1.915891 | 95.36333 | 1.32 | 1.14 | 1.266667 | 0.1 | [10 empty] | 35.49 | 0 | 113.05 | 516.98 | 26.94 | 22.58 | 916.059 | 36.268 | 20.958 | 224.45 | 2699.64 | 0 | 894.942 | 68.11 | 95057.2 | 14.286 | 743.4 | 1.678545 | 55.96215 | 54.565 | 60.28801 |  | 414.7395 | 25.16901 | 104.2202 | 544.1287 |  | 76 | 24 | 0 | 3.124707 | 28.74407 | 55.41946 | 457.6258 | 64.28643 | 0 | 0 | 1007.992 | 0.2718695 | 2699.64 | 0.7281305 | 3707.632 | 0 | 0 | 68.11 | 0 | 33.68 | 882.379 | 36.268 | 35.49 | 987.817 | 224.45 | 4.598333 | 2.488333 | 10.6 | 17.93667 | 68.975 | 0 | 0 | 0 | 0 | 0 | 0 | 0 | 0 | 0 | 0 | 0 | 0 | 58.00833 | 6.026667 | 4.461667 | 0.1243333 | 0.4268333 | 0.01816667 | 0.03866667 | 0.175 | 0.05333333 | 0.065 | 5.246667 | 2.483333 | 0 | 0 | 0 | 0 | 0 | 0 | 0 | 0 | 0 | 0 | 0 | 0 | 7 | 1.3 | 100552.4 | 104875 | 24720.85 |  | 9.7 | 110 | 555 | 2.71 | 1.28 | 1150 | 3999 | 260 | 1226 | 236 | 2329 | 3.080814 | 2127.77 | 42.30502 | 555
2024-03-12 09:00 | 3.666667 | 0.4033333 | 11.16333 | 0.9566667 | 87.47667 | 6.266667 | 0.42 | 11.39667 | 1.036667 | 87.14667 | 54.565 | 9.581667 | 5.738333 | 2.321667 | 10.99333 | 2.155 | 0.04283333 | 0.1156667 | 0.0735 | 0.215 | 0.1783333 | 1.915891 | 95.36333 | 1.32 | 1.14 | 1.266667 | 0.1 | [10 empty] | 35.49 | 0 | 113.05 | 516.98 | 26.94 | 22.58 | 916.059 | 36.268 | 20.958 | 224.45 | 2699.64 | 0 | 894.942 | 68.11 | 95057.2 | 14.286 | 743.4 | 1.678545 | 55.96215 | 54.565 | 60.28801 |  | 414.7395 | 25.16901 | 104.2202 | 544.1287 |  | 76 | 24 | 0 | 3.124707 | 28.74407 | 55.41946 | 457.6258 | 64.28643 | 0 | 0 | 1007.992 | 0.2718695 | 2699.64 | 0.7281305 | 3707.632 | 0 | 0 | 68.11 | 0 | 33.68 | 882.379 | 36.268 | 35.49 | 987.817 | 224.45 | 4.598333 | 2.488333 | 10.6 | 17.93667 | 68.975 | 0 | 0 | 0 | 0 | 0 | 0 | 0 | 0 | 0 | 0 | 0 | 0 | 58.00833 | 6.026667 | 4.461667 | 0.1243333 | 0.4268333 | 0.01816667 | 0.03866667 | 0.175 | 0.05333333 | 0.065 | 5.246667 | 2.483333 | 0 | 0 | 0 | 0 | 0 | 0 | 0 | 0 | 0 | 0 | 0 | 0 | 7 | 1.3 | 100942.5 | 105342 | 24802.24 |  | 9.56 | 108 | 553 | 2.71 | 1.29 | 1150 | 4000 | 321 | 1240 | 237 | 2329 | 3.070108 | 2127.77 | 42.54245 | 553
2024-03-12 10:00 | 3.666667 | 0.4033333 | 11.16333 | 0.9566667 | 87.47667 | 6.266667 | 0.42 | 11.39667 | 1.036667 | 87.14667 | 54.565 | 9.581667 | 5.738333 | 2.321667 | 10.99333 | 2.155 | 0.04283333 | 0.1156667 | 0.0735 | 0.215 | 0.1783333 | 1.915891 | 95.36333 | 1.32 | 1.14 | 1.266667 | 0.1 | [10 empty] | 35.49 | 0 | 113.05 | 516.98 | 26.94 | 22.58 | 916.059 | 36.268 | 20.958 | 224.45 | 2699.64 | 0 | 894.942 | 68.11 | 95057.2 | 14.286 | 743.4 | 1.678545 | 55.96215 | 54.565 | 60.28801 |  | 414.7395 | 25.16901 | 104.2202 | 544.1287 |  | 76 | 24 | 0 | 3.124707 | 28.74407 | 55.41946 | 457.6258 | 64.28643 | 0 | 0 | 1007.992 | 0.2718695 | 2699.64 | 0.7281305 | 3707.632 | 0 | 0 | 68.11 | 0 | 33.68 | 882.379 | 36.268 | 35.49 | 987.817 | 224.45 | 4.598333 | 2.488333 | 10.6 | 17.93667 | 68.975 | 0 | 0 | 0 | 0 | 0 | 0 | 0 | 0 | 0 | 0 | 0 | 0 | 58.00833 | 6.026667 | 4.461667 | 0.1243333 | 0.4268333 | 0.01816667 | 0.03866667 | 0.175 | 0.05333333 | 0.065 | 5.246667 | 2.483333 | 0 | 0 | 0 | 0 | 0 | 0 | 0 | 0 | 0 | 0 | 0 | 0 | 8 | 1.3 | 98902.09 | 103537 | 24380.74 |  | 9.3 | 105 | 550 | 2.69 | 1.3 | 1151 | 3999 | 511 | 1240 | 234 | 2325 | 3.130188 | 2127.77 | 42.21255 | 550
2024-03-12 11:00 | 3.666667 | 0.4033333 | 11.16333 | 0.9566667 | 87.47667 | 6.266667 | 0.42 | 11.39667 | 1.036667 | 87.14667 | 54.565 | 9.581667 | 5.738333 | 2.321667 | 10.99333 | 2.155 | 0.04283333 | 0.1156667 | 0.0735 | 0.215 | 0.1783333 | 1.915891 | 95.36333 | 1.32 | 1.14 | 1.266667 | 0.1 | [10 empty] | 35.49 | 0 | 113.05 | 516.98 | 26.94 | 22.58 | 916.059 | 36.268 | 20.958 | 224.45 | 2699.64 | 0 | 894.942 | 68.11 | 95057.2 | 14.286 | 743.4 | 1.678545 | 55.96215 | 54.565 | 60.28801 |  | 414.7395 | 25.16901 | 104.2202 | 544.1287 |  | 76 | 24 | 0 | 3.124707 | 28.74407 | 55.41946 | 457.6258 | 64.28643 | 0 | 0 | 1007.992 | 0.2718695 | 2699.64 | 0.7281305 | 3707.632 | 0 | 0 | 68.11 | 0 | 33.68 | 882.379 | 36.268 | 35.49 | 987.817 | 224.45 | 4.598333 | 2.488333 | 10.6 | 17.93667 | 68.975 | 0 | 0 | 0 | 0 | 0 | 0 | 0 | 0 | 0 | 0 | 0 | 0 | 58.00833 | 6.026667 | 4.461667 | 0.1243333 | 0.4268333 | 0.01816667 | 0.03866667 | 0.175 | 0.05333333 | 0.065 | 5.246667 | 2.483333 | 0 | 0 | 0 | 0 | 0 | 0 | 0 | 0 | 0 | 0 | 0 | 0 | 7 | 1.3 | 99164.2 | 104048 | 24434.76 |  | 9 | 105 | 550 | 2.69 | 1.3 | 1149 | 3999 | 711 | 1248 | 235 | 2320 | 3.122241 | 2127.77 | 42.31996 | 550
2024-03-12 12:00 | 3.666667 | 0.4033333 | 11.16333 | 0.9566667 | 87.47667 | 6.266667 | 0.42 | 11.39667 | 1.036667 | 87.14667 | 54.565 | 9.581667 | 5.738333 | 2.321667 | 10.99333 | 2.155 | 0.04283333 | 0.1156667 | 0.0735 | 0.215 | 0.1783333 | 1.915891 | 95.36333 | 1.32 | 1.14 | 1.266667 | 0.1 | [10 empty] | 35.49 | 0 | 113.05 | 516.98 | 26.94 | 22.58 | 916.059 | 36.268 | 20.958 | 224.45 | 2699.64 | 0 | 894.942 | 68.11 | 95057.2 | 14.286 | 743.4 | 1.678545 | 55.96215 | 54.565 | 60.28801 |  | 414.7395 | 25.16901 | 104.2202 | 544.1287 |  | 76 | 24 | 0 | 3.124707 | 28.74407 | 55.41946 | 457.6258 | 64.28643 | 0 | 0 | 1007.992 | 0.2718695 | 2699.64 | 0.7281305 | 3707.632 | 0 | 0 | 68.11 | 0 | 33.68 | 882.379 | 36.268 | 35.49 | 987.817 | 224.45 | 4.598333 | 2.488333 | 10.6 | 17.93667 | 68.975 | 0 | 0 | 0 | 0 | 0 | 0 | 0 | 0 | 0 | 0 | 0 | 0 | 58.00833 | 6.026667 | 4.461667 | 0.1243333 | 0.4268333 | 0.01816667 | 0.03866667 | 0.175 | 0.05333333 | 0.065 | 5.246667 | 2.483333 | 0 | 0 | 0 | 0 | 0 | 0 | 0 | 0 | 0 | 0 | 0 | 0 | 7 | 1.3 | 98783.11 | 103200 | 24357.22 |  | 9.5 | 107 | 552 | 2.7 | 1.29 | 1150 | 4000 | 335 | 1221 | 232 | 2326 | 3.134561 | 2127.77 | 42.09201 | 552
2024-03-12 13:00 | 3.666667 | 0.4033333 | 11.16333 | 0.9566667 | 87.47667 | 6.266667 | 0.42 | 11.39667 | 1.036667 | 87.14667 | 54.565 | 9.581667 | 5.738333 | 2.321667 | 10.99333 | 2.155 | 0.04283333 | 0.1156667 | 0.0735 | 0.215 | 0.1783333 | 1.915891 | 95.36333 | 1.32 | 1.14 | 1.266667 | 0.1 | [10 empty] | 35.49 | 0 | 113.05 | 516.98 | 26.94 | 22.58 | 916.059 | 36.268 | 20.958 | 224.45 | 2699.64 | 0 | 894.942 | 68.11 | 95057.2 | 14.286 | 743.4 | 1.678545 | 55.96215 | 54.565 | 60.28801 |  | 414.7395 | 25.16901 | 104.2202 | 544.1287 |  | 76 | 24 | 0 | 3.124707 | 28.74407 | 55.41946 | 457.6258 | 64.28643 | 0 | 0 | 1007.992 | 0.2718695 | 2699.64 | 0.7281305 | 3707.632 | 0 | 0 | 68.11 | 0 | 33.68 | 882.379 | 36.268 | 35.49 | 987.817 | 224.45 | 4.598333 | 2.488333 | 10.6 | 17.93667 | 68.975 | 0 | 0 | 0 | 0 | 0 | 0 | 0 | 0 | 0 | 0 | 0 | 0 | 58.00833 | 6.026667 | 4.461667 | 0.1243333 | 0.4268333 | 0.01816667 | 0.03866667 | 0.175 | 0.05333333 | 0.065 | 5.246667 | 2.483333 | 0 | 0 | 0 | 0 | 0 | 0 | 0 | 0 | 0 | 0 | 0 | 0 | 7 | 1.3 | 97933.69 | 102256 | 24182.17 |  | 9.8 | 107 | 552 | 2.7 | 1.29 | 1151 | 4000 | 259 | 1212 | 231 | 2324 | 3.160663 | 2127.77 | 43.09354 | 552
2024-03-12 14:00 | 3.666667 | 0.4033333 | 11.16333 | 0.9566667 | 87.47667 | 6.266667 | 0.42 | 11.39667 | 1.036667 | 87.14667 | 54.565 | 9.581667 | 5.738333 | 2.321667 | 10.99333 | 2.155 | 0.04283333 | 0.1156667 | 0.0735 | 0.215 | 0.1783333 | 1.915891 | 95.36333 | 1.32 | 1.14 | 1.266667 | 0.1 | [10 empty] | 35.49 | 0 | 113.05 | 516.98 | 26.94 | 22.58 | 916.059 | 36.268 | 20.958 | 224.45 | 2699.64 | 0 | 894.942 | 68.11 | 95057.2 | 14.286 | 743.4 | 1.678545 | 55.96215 | 54.565 | 60.28801 |  | 414.7395 | 25.16901 | 104.2202 | 544.1287 |  | 76 | 24 | 0 | 3.124707 | 28.74407 | 55.41946 | 457.6258 | 64.28643 | 0 | 0 | 1007.992 | 0.2718695 | 2699.64 | 0.7281305 | 3707.632 | 0 | 0 | 68.11 | 0 | 33.68 | 882.379 | 36.268 | 35.49 | 987.817 | 224.45 | 4.598333 | 2.488333 | 10.6 | 17.93667 | 68.975 | 0 | 0 | 0 | 0 | 0 | 0 | 0 | 0 | 0 | 0 | 0 | 0 | 58.00833 | 6.026667 | 4.461667 | 0.1243333 | 0.4268333 | 0.01816667 | 0.03866667 | 0.175 | 0.05333333 | 0.065 | 5.246667 | 2.483333 | 0 | 0 | 0 | 0 | 0 | 0 | 0 | 0 | 0 | 0 | 0 | 0 | 6 | 1.3 | 97446.11 | 102255 | 24081.69 |  | 9.5 | 108 | 553 | 2.67 | 1.29 | 1148 | 4000 | 650 | 1235 | 232 | 2308 | 3.175842 | 2127.77 | 42.64089 | 553
2024-03-12 15:00 | 3.666667 | 0.4033333 | 11.16333 | 0.9566667 | 87.47667 | 6.266667 | 0.42 | 11.39667 | 1.036667 | 87.14667 | 54.565 | 9.581667 | 5.738333 | 2.321667 | 10.99333 | 2.155 | 0.04283333 | 0.1156667 | 0.0735 | 0.215 | 0.1783333 | 1.915891 | 95.36333 | 1.32 | 1.14 | 1.266667 | 0.1 | [10 empty] | 35.49 | 0 | 113.05 | 516.98 | 26.94 | 22.58 | 916.059 | 36.268 | 20.958 | 224.45 | 2699.64 | 0 | 894.942 | 68.11 | 95057.2 | 14.286 | 743.4 | 1.678545 | 55.96215 | 54.565 | 60.28801 |  | 414.7395 | 25.16901 | 104.2202 | 544.1287 |  | 76 | 24 | 0 | 3.124707 | 28.74407 | 55.41946 | 457.6258 | 64.28643 | 0 | 0 | 1007.992 | 0.2718695 | 2699.64 | 0.7281305 | 3707.632 | 0 | 0 | 68.11 | 0 | 33.68 | 882.379 | 36.268 | 35.49 | 987.817 | 224.45 | 4.598333 | 2.488333 | 10.6 | 17.93667 | 68.975 | 0 | 0 | 0 | 0 | 0 | 0 | 0 | 0 | 0 | 0 | 0 | 0 | 58.00833 | 6.026667 | 4.461667 | 0.1243333 | 0.4268333 | 0.01816667 | 0.03866667 | 0.175 | 0.05333333 | 0.065 | 5.246667 | 2.483333 | 0 | 0 | 0 | 0 | 0 | 0 | 0 | 0 | 0 | 0 | 0 | 0 | 7 | 1.3 | 96764.4 | 101470 | 23941.21 |  | 8.82 | 100 | 545 | 2.65 | 1.3 | 1151 | 4000 | 567 | 1239 | 232 | 2319 | 3.197312 | 2127.77 | 41.84544 | 545
2024-03-12 16:00 | 3.666667 | 0.4033333 | 11.16333 | 0.9566667 | 87.47667 | 6.266667 | 0.42 | 11.39667 | 1.036667 | 87.14667 | 54.565 | 9.581667 | 5.738333 | 2.321667 | 10.99333 | 2.155 | 0.04283333 | 0.1156667 | 0.0735 | 0.215 | 0.1783333 | 1.915891 | 95.36333 | 1.32 | 1.14 | 1.266667 | 0.1 | [10 empty] | 35.49 | 0 | 113.05 | 516.98 | 26.94 | 22.58 | 916.059 | 36.268 | 20.958 | 224.45 | 2699.64 | 0 | 894.942 | 68.11 | 95057.2 | 14.286 | 743.4 | 1.678545 | 55.96215 | 54.565 | 60.28801 |  | 414.7395 | 25.16901 | 104.2202 | 544.1287 |  | 76 | 24 | 0 | 3.124707 | 28.74407 | 55.41946 | 457.6258 | 64.28643 | 0 | 0 | 1007.992 | 0.2718695 | 2699.64 | 0.7281305 | 3707.632 | 0 | 0 | 68.11 | 0 | 33.68 | 882.379 | 36.268 | 35.49 | 987.817 | 224.45 | 4.598333 | 2.488333 | 10.6 | 17.93667 | 68.975 | 0 | 0 | 0 | 0 | 0 | 0 | 0 | 0 | 0 | 0 | 0 | 0 | 58.00833 | 6.026667 | 4.461667 | 0.1243333 | 0.4268333 | 0.01816667 | 0.03866667 | 0.175 | 0.05333333 | 0.065 | 5.246667 | 2.483333 | 0 | 0 | 0 | 0 | 0 | 0 | 0 | 0 | 0 | 0 | 0 | 0 | 8 | 1.3 | 96104.87 | 99801 | 23475.29 |  | 9.04 | 100 | 545 | 2.63 | 1.3 | 1170 | 3670 | 21 | 1253 | 232 | 2273 | 2.962791 | 2127.77 | 41.73792 | 545
2024-03-12 17:00 | 3.666667 | 0.4033333 | 11.16333 | 0.9566667 | 87.47667 | 6.266667 | 0.42 | 11.39667 | 1.036667 | 87.14667 | 54.565 | 9.581667 | 5.738333 | 2.321667 | 10.99333 | 2.155 | 0.04283333 | 0.1156667 | 0.0735 | 0.215 | 0.1783333 | 1.915891 | 95.36333 | 1.32 | 1.14 | 1.266667 | 0.1 | [10 empty] | 35.49 | 0 | 113.05 | 516.98 | 26.94 | 22.58 | 916.059 | 36.268 | 20.958 | 224.45 | 2699.64 | 0 | 894.942 | 68.11 | 95057.2 | 14.286 | 743.4 | 1.678545 | 55.96215 | 54.565 | 60.28801 |  | 414.7395 | 25.16901 | 104.2202 | 544.1287 |  | 76 | 24 | 0 | 3.124707 | 28.74407 | 55.41946 | 457.6258 | 64.28643 | 0 | 0 | 1007.992 | 0.2718695 | 2699.64 | 0.7281305 | 3707.632 | 0 | 0 | 68.11 | 0 | 33.68 | 882.379 | 36.268 | 35.49 | 987.817 | 224.45 | 4.598333 | 2.488333 | 10.6 | 17.93667 | 68.975 | 0 | 0 | 0 | 0 | 0 | 0 | 0 | 0 | 0 | 0 | 0 | 0 | 58.00833 | 6.026667 | 4.461667 | 0.1243333 | 0.4268333 | 0.01816667 | 0.03866667 | 0.175 | 0.05333333 | 0.065 | 5.246667 | 2.483333 | 0 | 0 | 0 | 0 | 0 | 0 | 0 | 0 | 0 | 0 | 0 | 0 | 7 | 1.3 | 99131 | 103188 | 24429.91648 |  | 10.69 | 115 | 560 | 2.65 | 1.3 | 1152 | 4001 | 45 | 1271 | 236 | 2318 | 3.124746 | 2127.77 | 41.28122 | 560
2024-03-12 18:00 | 3.666667 | 0.4033333 | 11.16333 | 0.9566667 | 87.47667 | 6.266667 | 0.42 | 11.39667 | 1.036667 | 87.14667 | 54.565 | 9.581667 | 5.738333 | 2.321667 | 10.99333 | 2.155 | 0.04283333 | 0.1156667 | 0.0735 | 0.215 | 0.1783333 | 1.915891 | 95.36333 | 1.32 | 1.14 | 1.266667 | 0.1 | [10 empty] | 35.49 | 0 | 113.05 | 516.98 | 26.94 | 22.58 | 916.059 | 36.268 | 20.958 | 224.45 | 2699.64 | 0 | 894.942 | 68.11 | 95057.2 | 14.286 | 743.4 | 1.678545 | 55.96215 | 54.565 | 60.28801 |  | 414.7395 | 25.16901 | 104.2202 | 544.1287 |  | 76 | 24 | 0 | 3.124707 | 28.74407 | 55.41946 | 457.6258 | 64.28643 | 0 | 0 | 1007.992 | 0.2718695 | 2699.64 | 0.7281305 | 3707.632 | 0 | 0 | 68.11 | 0 | 33.68 | 882.379 | 36.268 | 35.49 | 987.817 | 224.45 | 4.598333 | 2.488333 | 10.6 | 17.93667 | 68.975 | 0 | 0 | 0 | 0 | 0 | 0 | 0 | 0 | 0 | 0 | 0 | 0 | 58.00833 | 6.026667 | 4.461667 | 0.1243333 | 0.4268333 | 0.01816667 | 0.03866667 | 0.175 | 0.05333333 | 0.065 | 5.246667 | 2.483333 | 0 | 0 | 0 | 0 | 0 | 0 | 0 | 0 | 0 | 0 | 0 | 0 | 7 | 1.3 | 100255.7 | 105086 | 24659.7 |  | 9.45 | 110 | 555 | 2.66 | 1.3 | 1150 | 3999 | 668 | 1286 | 239 | 2321 | 3.089576 | 2127.77 | 41.68002 | 555
2024-03-12 19:00 | 3.666667 | 0.4033333 | 11.16333 | 0.9566667 | 87.47667 | 6.266667 | 0.42 | 11.39667 | 1.036667 | 87.14667 | 54.565 | 9.581667 | 5.738333 | 2.321667 | 10.99333 | 2.155 | 0.04283333 | 0.1156667 | 0.0735 | 0.215 | 0.1783333 | 1.915891 | 95.36333 | 1.32 | 1.14 | 1.266667 | 0.1 | [10 empty] | 35.49 | 0 | 113.05 | 516.98 | 26.94 | 22.58 | 916.059 | 36.268 | 20.958 | 224.45 | 2699.64 | 0 | 894.942 | 68.11 | 95057.2 | 14.286 | 743.4 | 1.678545 | 55.96215 | 54.565 | 60.28801 |  | 414.7395 | 25.16901 | 104.2202 | 544.1287 |  | 76 | 24 | 0 | 3.124707 | 28.74407 | 55.41946 | 457.6258 | 64.28643 | 0 | 0 | 1007.992 | 0.2718695 | 2699.64 | 0.7281305 | 3707.632 | 0 | 0 | 68.11 | 0 | 33.68 | 882.379 | 36.268 | 35.49 | 987.817 | 224.45 | 4.598333 | 2.488333 | 10.6 | 17.93667 | 68.975 | 0 | 0 | 0 | 0 | 0 | 0 | 0 | 0 | 0 | 0 | 0 | 0 | 58.00833 | 6.026667 | 4.461667 | 0.1243333 | 0.4268333 | 0.01816667 | 0.03866667 | 0.175 | 0.05333333 | 0.065 | 5.246667 | 2.483333 | 0 | 0 | 0 | 0 | 0 | 0 | 0 | 0 | 0 | 0 | 0 | 0 | 7 | 1.3 | 99764.93 | 104870 | 24559.56 |  | 8.76 | 103 | 548 | 2.66 | 1.3 | 1150 | 4000 | 888 | 1285 | 239 | 2313 | 3.104924 | 2127.77 | 42.68979 | 548
2024-03-12 20:00 | 3.666667 | 0.4033333 | 11.16333 | 0.9566667 | 87.47667 | 6.266667 | 0.42 | 11.39667 | 1.036667 | 87.14667 | 54.565 | 9.581667 | 5.738333 | 2.321667 | 10.99333 | 2.155 | 0.04283333 | 0.1156667 | 0.0735 | 0.215 | 0.1783333 | 1.915891 | 95.36333 | 1.32 | 1.14 | 1.266667 | 0.1 | [10 empty] | 35.49 | 0 | 113.05 | 516.98 | 26.94 | 22.58 | 916.059 | 36.268 | 20.958 | 224.45 | 2699.64 | 0 | 894.942 | 68.11 | 95057.2 | 14.286 | 743.4 | 1.678545 | 55.96215 | 54.565 | 60.28801 |  | 414.7395 | 25.16901 | 104.2202 | 544.1287 |  | 76 | 24 | 0 | 3.124707 | 28.74407 | 55.41946 | 457.6258 | 64.28643 | 0 | 0 | 1007.992 | 0.2718695 | 2699.64 | 0.7281305 | 3707.632 | 0 | 0 | 68.11 | 0 | 33.68 | 882.379 | 36.268 | 35.49 | 987.817 | 224.45 | 4.598333 | 2.488333 | 10.6 | 17.93667 | 68.975 | 0 | 0 | 0 | 0 | 0 | 0 | 0 | 0 | 0 | 0 | 0 | 0 | 58.00833 | 6.026667 | 4.461667 | 0.1243333 | 0.4268333 | 0.01816667 | 0.03866667 | 0.175 | 0.05333333 | 0.065 | 5.246667 | 2.483333 | 0 | 0 | 0 | 0 | 0 | 0 | 0 | 0 | 0 | 0 | 0 | 0 | 7 | 1.3 | 99548.18 | 104315 | 24513.89 |  | 9.5 | 110 | 555 | 2.68 | 1.3 | 1151 | 3999 | 617 | 1263 | 237 | 2319 | 3.110671 | 2127.77 | 42.73622 | 555
2024-03-12 21:00 | 3.666667 | 0.4033333 | 11.16333 | 0.9566667 | 87.47667 | 6.266667 | 0.42 | 11.39667 | 1.036667 | 87.14667 | 54.565 | 9.581667 | 5.738333 | 2.321667 | 10.99333 | 2.155 | 0.04283333 | 0.1156667 | 0.0735 | 0.215 | 0.1783333 | 1.915891 | 95.36333 | 1.32 | 1.14 | 1.266667 | 0.1 | [10 empty] | 35.49 | 0 | 113.05 | 516.98 | 26.94 | 22.58 | 916.059 | 36.268 | 20.958 | 224.45 | 2699.64 | 0 | 894.942 | 68.11 | 95057.2 | 14.286 | 743.4 | 1.678545 | 55.96215 | 54.565 | 60.28801 |  | 414.7395 | 25.16901 | 104.2202 | 544.1287 |  | 76 | 24 | 0 | 3.124707 | 28.74407 | 55.41946 | 457.6258 | 64.28643 | 0 | 0 | 1007.992 | 0.2718695 | 2699.64 | 0.7281305 | 3707.632 | 0 | 0 | 68.11 | 0 | 33.68 | 882.379 | 36.268 | 35.49 | 987.817 | 224.45 | 4.598333 | 2.488333 | 10.6 | 17.93667 | 68.975 | 0 | 0 | 0 | 0 | 0 | 0 | 0 | 0 | 0 | 0 | 0 | 0 | 58.00833 | 6.026667 | 4.461667 | 0.1243333 | 0.4268333 | 0.01816667 | 0.03866667 | 0.175 | 0.05333333 | 0.065 | 5.246667 | 2.483333 | 0 | 0 | 0 | 0 | 0 | 0 | 0 | 0 | 0 | 0 | 0 | 0 | 7 | 1.3 | 97616.24 | 103071 | 24116.76 |  | 9.19 | 107 | 552 | 2.65 | 1.3 | 1151 | 4000 | 1169 | 1273 | 235 | 2301 | 3.170529 | 2127.77 | 42.79506 | 552
2024-03-12 22:00 | 3.666667 | 0.4033333 | 11.16333 | 0.9566667 | 87.47667 | 6.266667 | 0.42 | 11.39667 | 1.036667 | 87.14667 | 54.565 | 9.581667 | 5.738333 | 2.321667 | 10.99333 | 2.155 | 0.04283333 | 0.1156667 | 0.0735 | 0.215 | 0.1783333 | 1.915891 | 95.36333 | 1.32 | 1.14 | 1.266667 | 0.1 | [10 empty] | 35.49 | 0 | 113.05 | 516.98 | 26.94 | 22.58 | 916.059 | 36.268 | 20.958 | 224.45 | 2699.64 | 0 | 894.942 | 68.11 | 95057.2 | 14.286 | 743.4 | 1.678545 | 55.96215 | 54.565 | 60.28801 |  | 414.7395 | 25.16901 | 104.2202 | 544.1287 |  | 76 | 24 | 0 | 3.124707 | 28.74407 | 55.41946 | 457.6258 | 64.28643 | 0 | 0 | 1007.992 | 0.2718695 | 2699.64 | 0.7281305 | 3707.632 | 0 | 0 | 68.11 | 0 | 33.68 | 882.379 | 36.268 | 35.49 | 987.817 | 224.45 | 4.598333 | 2.488333 | 10.6 | 17.93667 | 68.975 | 0 | 0 | 0 | 0 | 0 | 0 | 0 | 0 | 0 | 0 | 0 | 0 | 58.00833 | 6.026667 | 4.461667 | 0.1243333 | 0.4268333 | 0.01816667 | 0.03866667 | 0.175 | 0.05333333 | 0.065 | 5.246667 | 2.483333 | 0 | 0 | 0 | 0 | 0 | 0 | 0 | 0 | 0 | 0 | 0 | 0 | 7 | 1.3 | 98545.29 | 103282 | 24308.21 |  | 9.22 | 107 | 552 | 2.65 | 1.3 | 1151 | 4000 | 592 | 1276 | 236 | 2315 | 3.141826 | 2127.77 | 43.44169 | 552
2024-03-12 23:00 | 3.666667 | 0.4033333 | 11.16333 | 0.9566667 | 87.47667 | 6.266667 | 0.42 | 11.39667 | 1.036667 | 87.14667 | 54.565 | 9.581667 | 5.738333 | 2.321667 | 10.99333 | 2.155 | 0.04283333 | 0.1156667 | 0.0735 | 0.215 | 0.1783333 | 1.915891 | 95.36333 | 1.32 | 1.14 | 1.266667 | 0.1 | [10 empty] | 35.49 | 0 | 113.05 | 516.98 | 26.94 | 22.58 | 916.059 | 36.268 | 20.958 | 224.45 | 2699.64 | 0 | 894.942 | 68.11 | 95057.2 | 14.286 | 743.4 | 1.678545 | 55.96215 | 54.565 | 60.28801 |  | 414.7395 | 25.16901 | 104.2202 | 544.1287 |  | 76 | 24 | 0 | 3.124707 | 28.74407 | 55.41946 | 457.6258 | 64.28643 | 0 | 0 | 1007.992 | 0.2718695 | 2699.64 | 0.7281305 | 3707.632 | 0 | 0 | 68.11 | 0 | 33.68 | 882.379 | 36.268 | 35.49 | 987.817 | 224.45 | 4.598333 | 2.488333 | 10.6 | 17.93667 | 68.975 | 0 | 0 | 0 | 0 | 0 | 0 | 0 | 0 | 0 | 0 | 0 | 0 | 58.00833 | 6.026667 | 4.461667 | 0.1243333 | 0.4268333 | 0.01816667 | 0.03866667 | 0.175 | 0.05333333 | 0.065 | 5.246667 | 2.483333 | 0 | 0 | 0 | 0 | 0 | 0 | 0 | 0 | 0 | 0 | 0 | 0 | 7 | 1.3 | 97976.33 | 103059 | 24190.96 |  | 9.26 | 108 | 553 | 2.69 | 1.29 | 1151 | 4000 | 870 | 1229 | 233 | 2315 | 3.159342 | 2127.77 | 43.63801 | 553
2024-03-13 | 3.866667 | 0.3966667 | 11.16333 | 0.9666667 | 87.47333 | 6.9 | 0.45 | 11.32667 | 1.036667 | 87.18667 | 54.485 | 9.528333 | 5.683333 | 2.35 | 11.105 | 2.191667 | 0.04333333 | 0.1156667 | 0.07033333 | 0.225 | 0.18 | 1.954875 | 95.22667 | 1.23 | 0.9333333 | 1.343333 | 0.1 | [10 empty] | 33.66 | 0 | 103.53 | 497.12 | 22.49 | 24.5 | 927.883 | 36.674 | 20.669 | 230.95 | 2720.447 | 0 | 902.787 | 82.069 | 95030.5 | 13.475 | 746.9 | 1.698708 | 55.95976 | 54.485 | 60.50904 |  | 420.63 | 25.13737 | 107.6207 | 553.3881 |  | 76 | 24 | 0 | 3.112541 | 28.67079 | 61.74655 | 465.1183 | 65.35034 | 0 | 0 | 1006.317 | 0.2700243 | 2720.447 | 0.7299757 | 3726.764 | 0 | 0 | 82.069 | 0 | 41.664 | 886.219 | 36.674 | 33.66 | 998.217 | 230.95 | 4.588333 | 2.058333 | 10.57 | 17.775 | 69.59667 | 0 | 0 | 0 | 0 | 0 | 0 | 0 | 0 | 0 | 0 | 0 | 0 | 58.27667 | 5.841667 | 4.415 | 0.1228333 | 0.4276667 | 0.023 | 0.03283333 | 0.155 | 0.09666667 | 0.115 | 4.998333 | 2.333333 | 0 | 0 | 0 | 0 | 0 | 0 | 0 | 0 | 0 | 0 | 0 | 0 | 7 | 1.3 | 100643.1 | 104840 | 24739.54 |  | 10.33 | 114 | 559 | 2.7 | 1.3 | 1158 | 3999 | 159 | 1247 | 237 | 2320 | 3.078146 | 2120.64 | 42.45432 | 559
2024-03-13 01:00 | 3.866667 | 0.3966667 | 11.16333 | 0.9666667 | 87.47333 | 6.9 | 0.45 | 11.32667 | 1.036667 | 87.18667 | 54.485 | 9.528333 | 5.683333 | 2.35 | 11.105 | 2.191667 | 0.04333333 | 0.1156667 | 0.07033333 | 0.225 | 0.18 | 1.954875 | 95.22667 | 1.23 | 0.9333333 | 1.343333 | 0.1 | [10 empty] | 33.66 | 0 | 103.53 | 497.12 | 22.49 | 24.5 | 927.883 | 36.674 | 20.669 | 230.95 | 2720.447 | 0 | 902.787 | 82.069 | 95030.5 | 13.475 | 746.9 | 1.698708 | 55.95976 | 54.485 | 60.50904 |  | 420.63 | 25.13737 | 107.6207 | 553.3881 |  | 76 | 24 | 0 | 3.112541 | 28.67079 | 61.74655 | 465.1183 | 65.35034 | 0 | 0 | 1006.317 | 0.2700243 | 2720.447 | 0.7299757 | 3726.764 | 0 | 0 | 82.069 | 0 | 41.664 | 886.219 | 36.674 | 33.66 | 998.217 | 230.95 | 4.588333 | 2.058333 | 10.57 | 17.775 | 69.59667 | 0 | 0 | 0 | 0 | 0 | 0 | 0 | 0 | 0 | 0 | 0 | 0 | 58.27667 | 5.841667 | 4.415 | 0.1228333 | 0.4276667 | 0.023 | 0.03283333 | 0.155 | 0.09666667 | 0.115 | 4.998333 | 2.333333 | 0 | 0 | 0 | 0 | 0 | 0 | 0 | 0 | 0 | 0 | 0 | 0 | 8 | 1.3 | 100130.7 | 104840 | 24634.93 |  | 9.2 | 107 | 552 | 2.69 | 1.3 | 1150 | 4000 | 570 | 1254 | 237 | 2318 | 3.094027 | 2120.64 | 42.83793 | 552
2024-03-13 02:00 | 3.866667 | 0.3966667 | 11.16333 | 0.9666667 | 87.47333 | 6.9 | 0.45 | 11.32667 | 1.036667 | 87.18667 | 54.485 | 9.528333 | 5.683333 | 2.35 | 11.105 | 2.191667 | 0.04333333 | 0.1156667 | 0.07033333 | 0.225 | 0.18 | 1.954875 | 95.22667 | 1.23 | 0.9333333 | 1.343333 | 0.1 | [10 empty] | 33.66 | 0 | 103.53 | 497.12 | 22.49 | 24.5 | 927.883 | 36.674 | 20.669 | 230.95 | 2720.447 | 0 | 902.787 | 82.069 | 95030.5 | 13.475 | 746.9 | 1.698708 | 55.95976 | 54.485 | 60.50904 |  | 420.63 | 25.13737 | 107.6207 | 553.3881 |  | 76 | 24 | 0 | 3.112541 | 28.67079 | 61.74655 | 465.1183 | 65.35034 | 0 | 0 | 1006.317 | 0.2700243 | 2720.447 | 0.7299757 | 3726.764 | 0 | 0 | 82.069 | 0 | 41.664 | 886.219 | 36.674 | 33.66 | 998.217 | 230.95 | 4.588333 | 2.058333 | 10.57 | 17.775 | 69.59667 | 0 | 0 | 0 | 0 | 0 | 0 | 0 | 0 | 0 | 0 | 0 | 0 | 58.27667 | 5.841667 | 4.415 | 0.1228333 | 0.4276667 | 0.023 | 0.03283333 | 0.155 | 0.09666667 | 0.115 | 4.998333 | 2.333333 | 0 | 0 | 0 | 0 | 0 | 0 | 0 | 0 | 0 | 0 | 0 | 0 | 7 | 1.3 | 100947.9 | 105207 | 24802.35 |  | 10.18 | 113 | 558 | 2.67 | 1.3 | 1151 | 3999 | 209 | 1284 | 239 | 2322 | 3.069213 | 2120.64 | 42.57226 | 558
2024-03-13 03:00 | 3.866667 | 0.3966667 | 11.16333 | 0.9666667 | 87.47333 | 6.9 | 0.45 | 11.32667 | 1.036667 | 87.18667 | 54.485 | 9.528333 | 5.683333 | 2.35 | 11.105 | 2.191667 | 0.04333333 | 0.1156667 | 0.07033333 | 0.225 | 0.18 | 1.954875 | 95.22667 | 1.23 | 0.9333333 | 1.343333 | 0.1 | [10 empty] | 33.66 | 0 | 103.53 | 497.12 | 22.49 | 24.5 | 927.883 | 36.674 | 20.669 | 230.95 | 2720.447 | 0 | 902.787 | 82.069 | 95030.5 | 13.475 | 746.9 | 1.698708 | 55.95976 | 54.485 | 60.50904 |  | 420.63 | 25.13737 | 107.6207 | 553.3881 |  | 76 | 24 | 0 | 3.112541 | 28.67079 | 61.74655 | 465.1183 | 65.35034 | 0 | 0 | 1006.317 | 0.2700243 | 2720.447 | 0.7299757 | 3726.764 | 0 | 0 | 82.069 | 0 | 41.664 | 886.219 | 36.674 | 33.66 | 998.217 | 230.95 | 4.588333 | 2.058333 | 10.57 | 17.775 | 69.59667 | 0 | 0 | 0 | 0 | 0 | 0 | 0 | 0 | 0 | 0 | 0 | 0 | 58.27667 | 5.841667 | 4.415 | 0.1228333 | 0.4276667 | 0.023 | 0.03283333 | 0.155 | 0.09666667 | 0.115 | 4.998333 | 2.333333 | 0 | 0 | 0 | 0 | 0 | 0 | 0 | 0 | 0 | 0 | 0 | 0 | 8 | 1.3 | 101132 | 105133 | 24842.28256 |  | 11.38 | 117 | 562 | 2.65 | 1.3 | 1153 | 4001 | 0 | 1301 | 241 | 2309 | 3.065315 | 2120.64 | 42.49833 | 562
2024-03-13 04:00 | 3.866667 | 0.3966667 | 11.16333 | 0.9666667 | 87.47333 | 6.9 | 0.45 | 11.32667 | 1.036667 | 87.18667 | 54.485 | 9.528333 | 5.683333 | 2.35 | 11.105 | 2.191667 | 0.04333333 | 0.1156667 | 0.07033333 | 0.225 | 0.18 | 1.954875 | 95.22667 | 1.23 | 0.9333333 | 1.343333 | 0.1 | [10 empty] | 33.66 | 0 | 103.53 | 497.12 | 22.49 | 24.5 | 927.883 | 36.674 | 20.669 | 230.95 | 2720.447 | 0 | 902.787 | 82.069 | 95030.5 | 13.475 | 746.9 | 1.698708 | 55.95976 | 54.485 | 60.50904 |  | 420.63 | 25.13737 | 107.6207 | 553.3881 |  | 76 | 24 | 0 | 3.112541 | 28.67079 | 61.74655 | 465.1183 | 65.35034 | 0 | 0 | 1006.317 | 0.2700243 | 2720.447 | 0.7299757 | 3726.764 | 0 | 0 | 82.069 | 0 | 41.664 | 886.219 | 36.674 | 33.66 | 998.217 | 230.95 | 4.588333 | 2.058333 | 10.57 | 17.775 | 69.59667 | 0 | 0 | 0 | 0 | 0 | 0 | 0 | 0 | 0 | 0 | 0 | 0 | 58.27667 | 5.841667 | 4.415 | 0.1228333 | 0.4276667 | 0.023 | 0.03283333 | 0.155 | 0.09666667 | 0.115 | 4.998333 | 2.333333 | 0 | 0 | 0 | 0 | 0 | 0 | 0 | 0 | 0 | 0 | 0 | 0 | 7 | 1.3 | 98424 | 102423 | 24282.21792 |  | 11.74 | 119 | 564 | 2.64 | 1.3 | 1163 | 3999 | 0 | 1279 | 237 | 2300 | 3.144788 | 2120.64 | 43.36942 | 564
2024-03-13 05:00 | 3.866667 | 0.3966667 | 11.16333 | 0.9666667 | 87.47333 | 6.9 | 0.45 | 11.32667 | 1.036667 | 87.18667 | 54.485 | 9.528333 | 5.683333 | 2.35 | 11.105 | 2.191667 | 0.04333333 | 0.1156667 | 0.07033333 | 0.225 | 0.18 | 1.954875 | 95.22667 | 1.23 | 0.9333333 | 1.343333 | 0.1 | [10 empty] | 33.66 | 0 | 103.53 | 497.12 | 22.49 | 24.5 | 927.883 | 36.674 | 20.669 | 230.95 | 2720.447 | 0 | 902.787 | 82.069 | 95030.5 | 13.475 | 746.9 | 1.698708 | 55.95976 | 54.485 | 60.50904 |  | 420.63 | 25.13737 | 107.6207 | 553.3881 |  | 76 | 24 | 0 | 3.112541 | 28.67079 | 61.74655 | 465.1183 | 65.35034 | 0 | 0 | 1006.317 | 0.2700243 | 2720.447 | 0.7299757 | 3726.764 | 0 | 0 | 82.069 | 0 | 41.664 | 886.219 | 36.674 | 33.66 | 998.217 | 230.95 | 4.588333 | 2.058333 | 10.57 | 17.775 | 69.59667 | 0 | 0 | 0 | 0 | 0 | 0 | 0 | 0 | 0 | 0 | 0 | 0 | 58.27667 | 5.841667 | 4.415 | 0.1228333 | 0.4276667 | 0.023 | 0.03283333 | 0.155 | 0.09666667 | 0.115 | 4.998333 | 2.333333 | 0 | 0 | 0 | 0 | 0 | 0 | 0 | 0 | 0 | 0 | 0 | 0 | 7 | 1.3 | 99355 | 103254 | 24374.0784 |  | 11.8 | 123 | 568 | 2.68 | 1.3 | 1165 | 3899 | 0 | 1252 | 237 | 2290 | 3.041546 | 2120.64 | 42.62636 | 568
2024-03-13 06:00 | 3.866667 | 0.3966667 | 11.16333 | 0.9666667 | 87.47333 | 6.9 | 0.45 | 11.32667 | 1.036667 | 87.18667 | 54.485 | 9.528333 | 5.683333 | 2.35 | 11.105 | 2.191667 | 0.04333333 | 0.1156667 | 0.07033333 | 0.225 | 0.18 | 1.954875 | 95.22667 | 1.23 | 0.9333333 | 1.343333 | 0.1 | [10 empty] | 33.66 | 0 | 103.53 | 497.12 | 22.49 | 24.5 | 927.883 | 36.674 | 20.669 | 230.95 | 2720.447 | 0 | 902.787 | 82.069 | 95030.5 | 13.475 | 746.9 | 1.698708 | 55.95976 | 54.485 | 60.50904 |  | 420.63 | 25.13737 | 107.6207 | 553.3881 |  | 76 | 24 | 0 | 3.112541 | 28.67079 | 61.74655 | 465.1183 | 65.35034 | 0 | 0 | 1006.317 | 0.2700243 | 2720.447 | 0.7299757 | 3726.764 | 0 | 0 | 82.069 | 0 | 41.664 | 886.219 | 36.674 | 33.66 | 998.217 | 230.95 | 4.588333 | 2.058333 | 10.57 | 17.775 | 69.59667 | 0 | 0 | 0 | 0 | 0 | 0 | 0 | 0 | 0 | 0 | 0 | 0 | 58.27667 | 5.841667 | 4.415 | 0.1228333 | 0.4276667 | 0.023 | 0.03283333 | 0.155 | 0.09666667 | 0.115 | 4.998333 | 2.333333 | 0 | 0 | 0 | 0 | 0 | 0 | 0 | 0 | 0 | 0 | 0 | 0 | 7 | 1.3 | 100951 | 104850 | 24702.98208 |  | 9.9 | 115 | 560 | 2.65 | 1.3 | 1156 | 3899 | 0 | 1237 | 230 | 2293 | 2.995281 | 2120.64 | 41.94826 | 560
2024-03-13 07:00 | 3.866667 | 0.3966667 | 11.16333 | 0.9666667 | 87.47333 | 6.9 | 0.45 | 11.32667 | 1.036667 | 87.18667 | 54.485 | 9.528333 | 5.683333 | 2.35 | 11.105 | 2.191667 | 0.04333333 | 0.1156667 | 0.07033333 | 0.225 | 0.18 | 1.954875 | 95.22667 | 1.23 | 0.9333333 | 1.343333 | 0.1 | [10 empty] | 33.66 | 0 | 103.53 | 497.12 | 22.49 | 24.5 | 927.883 | 36.674 | 20.669 | 230.95 | 2720.447 | 0 | 902.787 | 82.069 | 95030.5 | 13.475 | 746.9 | 1.698708 | 55.95976 | 54.485 | 60.50904 |  | 420.63 | 25.13737 | 107.6207 | 553.3881 |  | 76 | 24 | 0 | 3.112541 | 28.67079 | 61.74655 | 465.1183 | 65.35034 | 0 | 0 | 1006.317 | 0.2700243 | 2720.447 | 0.7299757 | 3726.764 | 0 | 0 | 82.069 | 0 | 41.664 | 886.219 | 36.674 | 33.66 | 998.217 | 230.95 | 4.588333 | 2.058333 | 10.57 | 17.775 | 69.59667 | 0 | 0 | 0 | 0 | 0 | 0 | 0 | 0 | 0 | 0 | 0 | 0 | 58.27667 | 5.841667 | 4.415 | 0.1228333 | 0.4276667 | 0.023 | 0.03283333 | 0.155 | 0.09666667 | 0.115 | 4.998333 | 2.333333 | 0 | 0 | 0 | 0 | 0 | 0 | 0 | 0 | 0 | 0 | 0 | 0 | 7 | 1.3 | 100707.6 | 105177 | 24742.83 |  | 9.5 | 110 | 555 | 2.71 | 1.29 | 1148 | 3989 | 386 | 1236 | 236 | 2319 | 3.068856 | 2120.64 | 41.02267 | 555
2024-03-13 08:00 | 3.866667 | 0.3966667 | 11.16333 | 0.9666667 | 87.47333 | 6.9 | 0.45 | 11.32667 | 1.036667 | 87.18667 | 54.485 | 9.528333 | 5.683333 | 2.35 | 11.105 | 2.191667 | 0.04333333 | 0.1156667 | 0.07033333 | 0.225 | 0.18 | 1.954875 | 95.22667 | 1.23 | 0.9333333 | 1.343333 | 0.1 | [10 empty] | 33.66 | 0 | 103.53 | 497.12 | 22.49 | 24.5 | 927.883 | 36.674 | 20.669 | 230.95 | 2720.447 | 0 | 902.787 | 82.069 | 95030.5 | 13.475 | 746.9 | 1.698708 | 55.95976 | 54.485 | 60.50904 |  | 420.63 | 25.13737 | 107.6207 | 553.3881 |  | 76 | 24 | 0 | 3.112541 | 28.67079 | 61.74655 | 465.1183 | 65.35034 | 0 | 0 | 1006.317 | 0.2700243 | 2720.447 | 0.7299757 | 3726.764 | 0 | 0 | 82.069 | 0 | 41.664 | 886.219 | 36.674 | 33.66 | 998.217 | 230.95 | 4.588333 | 2.058333 | 10.57 | 17.775 | 69.59667 | 0 | 0 | 0 | 0 | 0 | 0 | 0 | 0 | 0 | 0 | 0 | 0 | 58.27667 | 5.841667 | 4.415 | 0.1228333 | 0.4276667 | 0.023 | 0.03283333 | 0.155 | 0.09666667 | 0.115 | 4.998333 | 2.333333 | 0 | 0 | 0 | 0 | 0 | 0 | 0 | 0 | 0 | 0 | 0 | 0 | 7 | 1.3 | 98844.56 | 104147 | 24371.89 |  | 8.8 | 105 | 550 | 2.7 | 1.29 | 1150 | 4002 | 1045 | 1214 | 234 | 2310 | 3.134194 | 2120.64 | 41.43812 | 550
2024-03-13 09:00 | 3.866667 | 0.3966667 | 11.16333 | 0.9666667 | 87.47333 | 6.9 | 0.45 | 11.32667 | 1.036667 | 87.18667 | 54.485 | 9.528333 | 5.683333 | 2.35 | 11.105 | 2.191667 | 0.04333333 | 0.1156667 | 0.07033333 | 0.225 | 0.18 | 1.954875 | 95.22667 | 1.23 | 0.9333333 | 1.343333 | 0.1 | [10 empty] | 33.66 | 0 | 103.53 | 497.12 | 22.49 | 24.5 | 927.883 | 36.674 | 20.669 | 230.95 | 2720.447 | 0 | 902.787 | 82.069 | 95030.5 | 13.475 | 746.9 | 1.698708 | 55.95976 | 54.485 | 60.50904 |  | 420.63 | 25.13737 | 107.6207 | 553.3881 |  | 76 | 24 | 0 | 3.112541 | 28.67079 | 61.74655 | 465.1183 | 65.35034 | 0 | 0 | 1006.317 | 0.2700243 | 2720.447 | 0.7299757 | 3726.764 | 0 | 0 | 82.069 | 0 | 41.664 | 886.219 | 36.674 | 33.66 | 998.217 | 230.95 | 4.588333 | 2.058333 | 10.57 | 17.775 | 69.59667 | 0 | 0 | 0 | 0 | 0 | 0 | 0 | 0 | 0 | 0 | 0 | 0 | 58.27667 | 5.841667 | 4.415 | 0.1228333 | 0.4276667 | 0.023 | 0.03283333 | 0.155 | 0.09666667 | 0.115 | 4.998333 | 2.333333 | 0 | 0 | 0 | 0 | 0 | 0 | 0 | 0 | 0 | 0 | 0 | 0 | 7 | 1.3 | 99519.42 | 104733 | 24507.96 |  | 9 | 105 | 550 | 2.69 | 1.29 | 1151 | 3999 | 976 | 1259 | 237 | 2310 | 3.111535 | 2120.64 | 42.09318 | 550
2024-03-13 10:00 | 3.866667 | 0.3966667 | 11.16333 | 0.9666667 | 87.47333 | 6.9 | 0.45 | 11.32667 | 1.036667 | 87.18667 | 54.485 | 9.528333 | 5.683333 | 2.35 | 11.105 | 2.191667 | 0.04333333 | 0.1156667 | 0.07033333 | 0.225 | 0.18 | 1.954875 | 95.22667 | 1.23 | 0.9333333 | 1.343333 | 0.1 | [10 empty] | 33.66 | 0 | 103.53 | 497.12 | 22.49 | 24.5 | 927.883 | 36.674 | 20.669 | 230.95 | 2720.447 | 0 | 902.787 | 82.069 | 95030.5 | 13.475 | 746.9 | 1.698708 | 55.95976 | 54.485 | 60.50904 |  | 420.63 | 25.13737 | 107.6207 | 553.3881 |  | 76 | 24 | 0 | 3.112541 | 28.67079 | 61.74655 | 465.1183 | 65.35034 | 0 | 0 | 1006.317 | 0.2700243 | 2720.447 | 0.7299757 | 3726.764 | 0 | 0 | 82.069 | 0 | 41.664 | 886.219 | 36.674 | 33.66 | 998.217 | 230.95 | 4.588333 | 2.058333 | 10.57 | 17.775 | 69.59667 | 0 | 0 | 0 | 0 | 0 | 0 | 0 | 0 | 0 | 0 | 0 | 0 | 58.27667 | 5.841667 | 4.415 | 0.1228333 | 0.4276667 | 0.023 | 0.03283333 | 0.155 | 0.09666667 | 0.115 | 4.998333 | 2.333333 | 0 | 0 | 0 | 0 | 0 | 0 | 0 | 0 | 0 | 0 | 0 | 0 | 7 | 1.3 | 98843.73 | 104128 | 24369.72 |  | 8.8 | 103 | 548 | 2.68 | 1.3 | 1149 | 4000 | 1032 | 1259 | 236 | 2306 | 3.132715 | 2120.64 | 41.88602 | 548
2024-03-13 11:00 | 3.866667 | 0.3966667 | 11.16333 | 0.9666667 | 87.47333 | 6.9 | 0.45 | 11.32667 | 1.036667 | 87.18667 | 54.485 | 9.528333 | 5.683333 | 2.35 | 11.105 | 2.191667 | 0.04333333 | 0.1156667 | 0.07033333 | 0.225 | 0.18 | 1.954875 | 95.22667 | 1.23 | 0.9333333 | 1.343333 | 0.1 | [10 empty] | 33.66 | 0 | 103.53 | 497.12 | 22.49 | 24.5 | 927.883 | 36.674 | 20.669 | 230.95 | 2720.447 | 0 | 902.787 | 82.069 | 95030.5 | 13.475 | 746.9 | 1.698708 | 55.95976 | 54.485 | 60.50904 |  | 420.63 | 25.13737 | 107.6207 | 553.3881 |  | 76 | 24 | 0 | 3.112541 | 28.67079 | 61.74655 | 465.1183 | 65.35034 | 0 | 0 | 1006.317 | 0.2700243 | 2720.447 | 0.7299757 | 3726.764 | 0 | 0 | 82.069 | 0 | 41.664 | 886.219 | 36.674 | 33.66 | 998.217 | 230.95 | 4.588333 | 2.058333 | 10.57 | 17.775 | 69.59667 | 0 | 0 | 0 | 0 | 0 | 0 | 0 | 0 | 0 | 0 | 0 | 0 | 58.27667 | 5.841667 | 4.415 | 0.1228333 | 0.4276667 | 0.023 | 0.03283333 | 0.155 | 0.09666667 | 0.115 | 4.998333 | 2.333333 | 0 | 0 | 0 | 0 | 0 | 0 | 0 | 0 | 0 | 0 | 0 | 0 | 8 | 1.3 | 98147.27 | 102823 | 24226.19 |  | 9.28 | 105 | 550 | 2.65 | 1.3 | 1151 | 4000 | 543 | 1272 | 235 | 2321 | 3.154059 | 2120.64 | 41.85675 | 550
2024-03-13 12:00 | 3.866667 | 0.3966667 | 11.16333 | 0.9666667 | 87.47333 | 6.9 | 0.45 | 11.32667 | 1.036667 | 87.18667 | 54.485 | 9.528333 | 5.683333 | 2.35 | 11.105 | 2.191667 | 0.04333333 | 0.1156667 | 0.07033333 | 0.225 | 0.18 | 1.954875 | 95.22667 | 1.23 | 0.9333333 | 1.343333 | 0.1 | [10 empty] | 33.66 | 0 | 103.53 | 497.12 | 22.49 | 24.5 | 927.883 | 36.674 | 20.669 | 230.95 | 2720.447 | 0 | 902.787 | 82.069 | 95030.5 | 13.475 | 746.9 | 1.698708 | 55.95976 | 54.485 | 60.50904 |  | 420.63 | 25.13737 | 107.6207 | 553.3881 |  | 76 | 24 | 0 | 3.112541 | 28.67079 | 61.74655 | 465.1183 | 65.35034 | 0 | 0 | 1006.317 | 0.2700243 | 2720.447 | 0.7299757 | 3726.764 | 0 | 0 | 82.069 | 0 | 41.664 | 886.219 | 36.674 | 33.66 | 998.217 | 230.95 | 4.588333 | 2.058333 | 10.57 | 17.775 | 69.59667 | 0 | 0 | 0 | 0 | 0 | 0 | 0 | 0 | 0 | 0 | 0 | 0 | 58.27667 | 5.841667 | 4.415 | 0.1228333 | 0.4276667 | 0.023 | 0.03283333 | 0.155 | 0.09666667 | 0.115 | 4.998333 | 2.333333 | 0 | 0 | 0 | 0 | 0 | 0 | 0 | 0 | 0 | 0 | 0 | 0 | 7 | 1.3 | 97084.13 | 101730 | 24007.1 |  | 9.5 | 107 | 552 | 2.67 | 1.29 | 1151 | 4000 | 519 | 1226 | 231 | 2321 | 3.187206 | 2120.64 | 42.35079 | 552
2024-03-13 13:00 | 3.866667 | 0.3966667 | 11.16333 | 0.9666667 | 87.47333 | 6.9 | 0.45 | 11.32667 | 1.036667 | 87.18667 | 54.485 | 9.528333 | 5.683333 | 2.35 | 11.105 | 2.191667 | 0.04333333 | 0.1156667 | 0.07033333 | 0.225 | 0.18 | 1.954875 | 95.22667 | 1.23 | 0.9333333 | 1.343333 | 0.1 | [10 empty] | 33.66 | 0 | 103.53 | 497.12 | 22.49 | 24.5 | 927.883 | 36.674 | 20.669 | 230.95 | 2720.447 | 0 | 902.787 | 82.069 | 95030.5 | 13.475 | 746.9 | 1.698708 | 55.95976 | 54.485 | 60.50904 |  | 420.63 | 25.13737 | 107.6207 | 553.3881 |  | 76 | 24 | 0 | 3.112541 | 28.67079 | 61.74655 | 465.1183 | 65.35034 | 0 | 0 | 1006.317 | 0.2700243 | 2720.447 | 0.7299757 | 3726.764 | 0 | 0 | 82.069 | 0 | 41.664 | 886.219 | 36.674 | 33.66 | 998.217 | 230.95 | 4.588333 | 2.058333 | 10.57 | 17.775 | 69.59667 | 0 | 0 | 0 | 0 | 0 | 0 | 0 | 0 | 0 | 0 | 0 | 0 | 58.27667 | 5.841667 | 4.415 | 0.1228333 | 0.4276667 | 0.023 | 0.03283333 | 0.155 | 0.09666667 | 0.115 | 4.998333 | 2.333333 | 0 | 0 | 0 | 0 | 0 | 0 | 0 | 0 | 0 | 0 | 0 | 0 | 7 | 1.3 | 100929.4 | 105303 | 24798.54 |  | 9.8 | 110 | 555 | 2.66 | 1.3 | 1150 | 3999 | 301 | 1292 | 240 | 2327 | 3.069753 | 2120.64 | 43.36142 | 555
2024-03-13 14:00 | 3.866667 | 0.3966667 | 11.16333 | 0.9666667 | 87.47333 | 6.9 | 0.45 | 11.32667 | 1.036667 | 87.18667 | 54.485 | 9.528333 | 5.683333 | 2.35 | 11.105 | 2.191667 | 0.04333333 | 0.1156667 | 0.07033333 | 0.225 | 0.18 | 1.954875 | 95.22667 | 1.23 | 0.9333333 | 1.343333 | 0.1 | [10 empty] | 33.66 | 0 | 103.53 | 497.12 | 22.49 | 24.5 | 927.883 | 36.674 | 20.669 | 230.95 | 2720.447 | 0 | 902.787 | 82.069 | 95030.5 | 13.475 | 746.9 | 1.698708 | 55.95976 | 54.485 | 60.50904 |  | 420.63 | 25.13737 | 107.6207 | 553.3881 |  | 76 | 24 | 0 | 3.112541 | 28.67079 | 61.74655 | 465.1183 | 65.35034 | 0 | 0 | 1006.317 | 0.2700243 | 2720.447 | 0.7299757 | 3726.764 | 0 | 0 | 82.069 | 0 | 41.664 | 886.219 | 36.674 | 33.66 | 998.217 | 230.95 | 4.588333 | 2.058333 | 10.57 | 17.775 | 69.59667 | 0 | 0 | 0 | 0 | 0 | 0 | 0 | 0 | 0 | 0 | 0 | 0 | 58.27667 | 5.841667 | 4.415 | 0.1228333 | 0.4276667 | 0.023 | 0.03283333 | 0.155 | 0.09666667 | 0.115 | 4.998333 | 2.333333 | 0 | 0 | 0 | 0 | 0 | 0 | 0 | 0 | 0 | 0 | 0 | 0 | 7 | 1.3 | 100553.6 | 104754 | 24722.1 |  | 10.4 | 112 | 557 | 2.66 | 1.3 | 1151 | 4000 | 161 | 1287 | 239 | 2329 | 3.081519 | 2120.64 | 43.64222 | 557
2024-03-13 15:00 | 3.866667 | 0.3966667 | 11.16333 | 0.9666667 | 87.47333 | 6.9 | 0.45 | 11.32667 | 1.036667 | 87.18667 | 54.485 | 9.528333 | 5.683333 | 2.35 | 11.105 | 2.191667 | 0.04333333 | 0.1156667 | 0.07033333 | 0.225 | 0.18 | 1.954875 | 95.22667 | 1.23 | 0.9333333 | 1.343333 | 0.1 | [10 empty] | 33.66 | 0 | 103.53 | 497.12 | 22.49 | 24.5 | 927.883 | 36.674 | 20.669 | 230.95 | 2720.447 | 0 | 902.787 | 82.069 | 95030.5 | 13.475 | 746.9 | 1.698708 | 55.95976 | 54.485 | 60.50904 |  | 420.63 | 25.13737 | 107.6207 | 553.3881 |  | 76 | 24 | 0 | 3.112541 | 28.67079 | 61.74655 | 465.1183 | 65.35034 | 0 | 0 | 1006.317 | 0.2700243 | 2720.447 | 0.7299757 | 3726.764 | 0 | 0 | 82.069 | 0 | 41.664 | 886.219 | 36.674 | 33.66 | 998.217 | 230.95 | 4.588333 | 2.058333 | 10.57 | 17.775 | 69.59667 | 0 | 0 | 0 | 0 | 0 | 0 | 0 | 0 | 0 | 0 | 0 | 0 | 58.27667 | 5.841667 | 4.415 | 0.1228333 | 0.4276667 | 0.023 | 0.03283333 | 0.155 | 0.09666667 | 0.115 | 4.998333 | 2.333333 | 0 | 0 | 0 | 0 | 0 | 0 | 0 | 0 | 0 | 0 | 0 | 0 | 7 | 1.3 | 100069.6 | 104305 | 24621.33 |  | 10.15 | 110 | 555 | 2.64 | 1.3 | 1151 | 3999 | 190 | 1296 | 239 | 2334 | 3.095099 | 2120.64 | 42.38854 | 555
2024-03-13 16:00 | 3.866667 | 0.3966667 | 11.16333 | 0.9666667 | 87.47333 | 6.9 | 0.45 | 11.32667 | 1.036667 | 87.18667 | 54.485 | 9.528333 | 5.683333 | 2.35 | 11.105 | 2.191667 | 0.04333333 | 0.1156667 | 0.07033333 | 0.225 | 0.18 | 1.954875 | 95.22667 | 1.23 | 0.9333333 | 1.343333 | 0.1 | [10 empty] | 33.66 | 0 | 103.53 | 497.12 | 22.49 | 24.5 | 927.883 | 36.674 | 20.669 | 230.95 | 2720.447 | 0 | 902.787 | 82.069 | 95030.5 | 13.475 | 746.9 | 1.698708 | 55.95976 | 54.485 | 60.50904 |  | 420.63 | 25.13737 | 107.6207 | 553.3881 |  | 76 | 24 | 0 | 3.112541 | 28.67079 | 61.74655 | 465.1183 | 65.35034 | 0 | 0 | 1006.317 | 0.2700243 | 2720.447 | 0.7299757 | 3726.764 | 0 | 0 | 82.069 | 0 | 41.664 | 886.219 | 36.674 | 33.66 | 998.217 | 230.95 | 4.588333 | 2.058333 | 10.57 | 17.775 | 69.59667 | 0 | 0 | 0 | 0 | 0 | 0 | 0 | 0 | 0 | 0 | 0 | 0 | 58.27667 | 5.841667 | 4.415 | 0.1228333 | 0.4276667 | 0.023 | 0.03283333 | 0.155 | 0.09666667 | 0.115 | 4.998333 | 2.333333 | 0 | 0 | 0 | 0 | 0 | 0 | 0 | 0 | 0 | 0 | 0 | 0 | 7 | 1.3 | 98565.96 | 103171 | 24311.47 |  | 8.86 | 105 | 550 | 2.67 | 1.29 | 1149 | 3999 | 487 | 1256 | 235 | 2335 | 3.140439 | 2120.64 | 41.50334 | 550
2024-03-13 17:00 | 3.866667 | 0.3966667 | 11.16333 | 0.9666667 | 87.47333 | 6.9 | 0.45 | 11.32667 | 1.036667 | 87.18667 | 54.485 | 9.528333 | 5.683333 | 2.35 | 11.105 | 2.191667 | 0.04333333 | 0.1156667 | 0.07033333 | 0.225 | 0.18 | 1.954875 | 95.22667 | 1.23 | 0.9333333 | 1.343333 | 0.1 | [10 empty] | 33.66 | 0 | 103.53 | 497.12 | 22.49 | 24.5 | 927.883 | 36.674 | 20.669 | 230.95 | 2720.447 | 0 | 902.787 | 82.069 | 95030.5 | 13.475 | 746.9 | 1.698708 | 55.95976 | 54.485 | 60.50904 |  | 420.63 | 25.13737 | 107.6207 | 553.3881 |  | 76 | 24 | 0 | 3.112541 | 28.67079 | 61.74655 | 465.1183 | 65.35034 | 0 | 0 | 1006.317 | 0.2700243 | 2720.447 | 0.7299757 | 3726.764 | 0 | 0 | 82.069 | 0 | 41.664 | 886.219 | 36.674 | 33.66 | 998.217 | 230.95 | 4.588333 | 2.058333 | 10.57 | 17.775 | 69.59667 | 0 | 0 | 0 | 0 | 0 | 0 | 0 | 0 | 0 | 0 | 0 | 0 | 58.27667 | 5.841667 | 4.415 | 0.1228333 | 0.4276667 | 0.023 | 0.03283333 | 0.155 | 0.09666667 | 0.115 | 4.998333 | 2.333333 | 0 | 0 | 0 | 0 | 0 | 0 | 0 | 0 | 0 | 0 | 0 | 0 | 7 | 1.3 | 95732.18 | 100948 | 23728.49 |  | 8.82 | 103 | 548 | 2.64 | 1.3 | 1151 | 4000 | 977 | 1259 | 232 | 2313 | 3.230379 | 2120.64 | 41.63379 | 548
2024-03-13 18:00 | 3.866667 | 0.3966667 | 11.16333 | 0.9666667 | 87.47333 | 6.9 | 0.45 | 11.32667 | 1.036667 | 87.18667 | 54.485 | 9.528333 | 5.683333 | 2.35 | 11.105 | 2.191667 | 0.04333333 | 0.1156667 | 0.07033333 | 0.225 | 0.18 | 1.954875 | 95.22667 | 1.23 | 0.9333333 | 1.343333 | 0.1 | [10 empty] | 33.66 | 0 | 103.53 | 497.12 | 22.49 | 24.5 | 927.883 | 36.674 | 20.669 | 230.95 | 2720.447 | 0 | 902.787 | 82.069 | 95030.5 | 13.475 | 746.9 | 1.698708 | 55.95976 | 54.485 | 60.50904 |  | 420.63 | 25.13737 | 107.6207 | 553.3881 |  | 76 | 24 | 0 | 3.112541 | 28.67079 | 61.74655 | 465.1183 | 65.35034 | 0 | 0 | 1006.317 | 0.2700243 | 2720.447 | 0.7299757 | 3726.764 | 0 | 0 | 82.069 | 0 | 41.664 | 886.219 | 36.674 | 33.66 | 998.217 | 230.95 | 4.588333 | 2.058333 | 10.57 | 17.775 | 69.59667 | 0 | 0 | 0 | 0 | 0 | 0 | 0 | 0 | 0 | 0 | 0 | 0 | 58.27667 | 5.841667 | 4.415 | 0.1228333 | 0.4276667 | 0.023 | 0.03283333 | 0.155 | 0.09666667 | 0.115 | 4.998333 | 2.333333 | 0 | 0 | 0 | 0 | 0 | 0 | 0 | 0 | 0 | 0 | 0 | 0 | 7 | 1.3 | 97216.8 | 102460 | 24034.44 |  | 8.86 | 102 | 547 | 2.65 | 1.3 | 1151 | 4000 | 999 | 1262 | 234 | 2323 | 3.183032 | 2120.64 | 42.8374 | 547
2024-03-13 19:00 | 3.866667 | 0.3966667 | 11.16333 | 0.9666667 | 87.47333 | 6.9 | 0.45 | 11.32667 | 1.036667 | 87.18667 | 54.485 | 9.528333 | 5.683333 | 2.35 | 11.105 | 2.191667 | 0.04333333 | 0.1156667 | 0.07033333 | 0.225 | 0.18 | 1.954875 | 95.22667 | 1.23 | 0.9333333 | 1.343333 | 0.1 | [10 empty] | 33.66 | 0 | 103.53 | 497.12 | 22.49 | 24.5 | 927.883 | 36.674 | 20.669 | 230.95 | 2720.447 | 0 | 902.787 | 82.069 | 95030.5 | 13.475 | 746.9 | 1.698708 | 55.95976 | 54.485 | 60.50904 |  | 420.63 | 25.13737 | 107.6207 | 553.3881 |  | 76 | 24 | 0 | 3.112541 | 28.67079 | 61.74655 | 465.1183 | 65.35034 | 0 | 0 | 1006.317 | 0.2700243 | 2720.447 | 0.7299757 | 3726.764 | 0 | 0 | 82.069 | 0 | 41.664 | 886.219 | 36.674 | 33.66 | 998.217 | 230.95 | 4.588333 | 2.058333 | 10.57 | 17.775 | 69.59667 | 0 | 0 | 0 | 0 | 0 | 0 | 0 | 0 | 0 | 0 | 0 | 0 | 58.27667 | 5.841667 | 4.415 | 0.1228333 | 0.4276667 | 0.023 | 0.03283333 | 0.155 | 0.09666667 | 0.115 | 4.998333 | 2.333333 | 0 | 0 | 0 | 0 | 0 | 0 | 0 | 0 | 0 | 0 | 0 | 0 | 7 | 1.3 | 97783.44 | 103338 | 24150.21 |  | 8.79 | 102 | 547 | 2.64 | 1.3 | 1150 | 3999 | 1250 | 1290 | 237 | 2316 | 3.164565 | 2120.64 | 42.51252 | 547
2024-03-13 20:00 | 3.866667 | 0.3966667 | 11.16333 | 0.9666667 | 87.47333 | 6.9 | 0.45 | 11.32667 | 1.036667 | 87.18667 | 54.485 | 9.528333 | 5.683333 | 2.35 | 11.105 | 2.191667 | 0.04333333 | 0.1156667 | 0.07033333 | 0.225 | 0.18 | 1.954875 | 95.22667 | 1.23 | 0.9333333 | 1.343333 | 0.1 | [10 empty] | 33.66 | 0 | 103.53 | 497.12 | 22.49 | 24.5 | 927.883 | 36.674 | 20.669 | 230.95 | 2720.447 | 0 | 902.787 | 82.069 | 95030.5 | 13.475 | 746.9 | 1.698708 | 55.95976 | 54.485 | 60.50904 |  | 420.63 | 25.13737 | 107.6207 | 553.3881 |  | 76 | 24 | 0 | 3.112541 | 28.67079 | 61.74655 | 465.1183 | 65.35034 | 0 | 0 | 1006.317 | 0.2700243 | 2720.447 | 0.7299757 | 3726.764 | 0 | 0 | 82.069 | 0 | 41.664 | 886.219 | 36.674 | 33.66 | 998.217 | 230.95 | 4.588333 | 2.058333 | 10.57 | 17.775 | 69.59667 | 0 | 0 | 0 | 0 | 0 | 0 | 0 | 0 | 0 | 0 | 0 | 0 | 58.27667 | 5.841667 | 4.415 | 0.1228333 | 0.4276667 | 0.023 | 0.03283333 | 0.155 | 0.09666667 | 0.115 | 4.998333 | 2.333333 | 0 | 0 | 0 | 0 | 0 | 0 | 0 | 0 | 0 | 0 | 0 | 0 | 7 | 1.3 | 98423.44 | 104315 | 24283.1 |  | 8.67 | 100 | 545 | 2.66 | 1.3 | 1151 | 4000 | 1520 | 1276 | 238 | 2302 | 3.145561 | 2120.64 | 43.63101 | 545
2024-03-13 21:00 | 3.866667 | 0.3966667 | 11.16333 | 0.9666667 | 87.47333 | 6.9 | 0.45 | 11.32667 | 1.036667 | 87.18667 | 54.485 | 9.528333 | 5.683333 | 2.35 | 11.105 | 2.191667 | 0.04333333 | 0.1156667 | 0.07033333 | 0.225 | 0.18 | 1.954875 | 95.22667 | 1.23 | 0.9333333 | 1.343333 | 0.1 | [10 empty] | 33.66 | 0 | 103.53 | 497.12 | 22.49 | 24.5 | 927.883 | 36.674 | 20.669 | 230.95 | 2720.447 | 0 | 902.787 | 82.069 | 95030.5 | 13.475 | 746.9 | 1.698708 | 55.95976 | 54.485 | 60.50904 |  | 420.63 | 25.13737 | 107.6207 | 553.3881 |  | 76 | 24 | 0 | 3.112541 | 28.67079 | 61.74655 | 465.1183 | 65.35034 | 0 | 0 | 1006.317 | 0.2700243 | 2720.447 | 0.7299757 | 3726.764 | 0 | 0 | 82.069 | 0 | 41.664 | 886.219 | 36.674 | 33.66 | 998.217 | 230.95 | 4.588333 | 2.058333 | 10.57 | 17.775 | 69.59667 | 0 | 0 | 0 | 0 | 0 | 0 | 0 | 0 | 0 | 0 | 0 | 0 | 58.27667 | 5.841667 | 4.415 | 0.1228333 | 0.4276667 | 0.023 | 0.03283333 | 0.155 | 0.09666667 | 0.115 | 4.998333 | 2.333333 | 0 | 0 | 0 | 0 | 0 | 0 | 0 | 0 | 0 | 0 | 0 | 0 | 8 | 1.3 | 99120 | 104911 | 24425.6496 |  | 8.05 | 95 | 540 | 2.68 | 1.3 | 1150 | 3999 | 1440 | 1269 | 238 | 2300 | 3.123578 | 2120.64 | 43.00226 | 540
2024-03-13 22:00 | 3.866667 | 0.3966667 | 11.16333 | 0.9666667 | 87.47333 | 6.9 | 0.45 | 11.32667 | 1.036667 | 87.18667 | 54.485 | 9.528333 | 5.683333 | 2.35 | 11.105 | 2.191667 | 0.04333333 | 0.1156667 | 0.07033333 | 0.225 | 0.18 | 1.954875 | 95.22667 | 1.23 | 0.9333333 | 1.343333 | 0.1 | [10 empty] | 33.66 | 0 | 103.53 | 497.12 | 22.49 | 24.5 | 927.883 | 36.674 | 20.669 | 230.95 | 2720.447 | 0 | 902.787 | 82.069 | 95030.5 | 13.475 | 746.9 | 1.698708 | 55.95976 | 54.485 | 60.50904 |  | 420.63 | 25.13737 | 107.6207 | 553.3881 |  | 76 | 24 | 0 | 3.112541 | 28.67079 | 61.74655 | 465.1183 | 65.35034 | 0 | 0 | 1006.317 | 0.2700243 | 2720.447 | 0.7299757 | 3726.764 | 0 | 0 | 82.069 | 0 | 41.664 | 886.219 | 36.674 | 33.66 | 998.217 | 230.95 | 4.588333 | 2.058333 | 10.57 | 17.775 | 69.59667 | 0 | 0 | 0 | 0 | 0 | 0 | 0 | 0 | 0 | 0 | 0 | 0 | 58.27667 | 5.841667 | 4.415 | 0.1228333 | 0.4276667 | 0.023 | 0.03283333 | 0.155 | 0.09666667 | 0.115 | 4.998333 | 2.333333 | 0 | 0 | 0 | 0 | 0 | 0 | 0 | 0 | 0 | 0 | 0 | 0 | 7 | 1.3 | 99998.96 | 104716 | 24606.78 |  | 9.57 | 112 | 557 | 2.67 | 1.3 | 1152 | 3999 | 577 | 1271 | 238 | 2317 | 3.097198 | 2120.64 | 42.99506 | 557
2024-03-13 23:00 | 3.866667 | 0.3966667 | 11.16333 | 0.9666667 | 87.47333 | 6.9 | 0.45 | 11.32667 | 1.036667 | 87.18667 | 54.485 | 9.528333 | 5.683333 | 2.35 | 11.105 | 2.191667 | 0.04333333 | 0.1156667 | 0.07033333 | 0.225 | 0.18 | 1.954875 | 95.22667 | 1.23 | 0.9333333 | 1.343333 | 0.1 | [10 empty] | 33.66 | 0 | 103.53 | 497.12 | 22.49 | 24.5 | 927.883 | 36.674 | 20.669 | 230.95 | 2720.447 | 0 | 902.787 | 82.069 | 95030.5 | 13.475 | 746.9 | 1.698708 | 55.95976 | 54.485 | 60.50904 |  | 420.63 | 25.13737 | 107.6207 | 553.3881 |  | 76 | 24 | 0 | 3.112541 | 28.67079 | 61.74655 | 465.1183 | 65.35034 | 0 | 0 | 1006.317 | 0.2700243 | 2720.447 | 0.7299757 | 3726.764 | 0 | 0 | 82.069 | 0 | 41.664 | 886.219 | 36.674 | 33.66 | 998.217 | 230.95 | 4.588333 | 2.058333 | 10.57 | 17.775 | 69.59667 | 0 | 0 | 0 | 0 | 0 | 0 | 0 | 0 | 0 | 0 | 0 | 0 | 58.27667 | 5.841667 | 4.415 | 0.1228333 | 0.4276667 | 0.023 | 0.03283333 | 0.155 | 0.09666667 | 0.115 | 4.998333 | 2.333333 | 0 | 0 | 0 | 0 | 0 | 0 | 0 | 0 | 0 | 0 | 0 | 0 | 8 | 1.3 | 100140.6 | 104396 | 24635.98 |  | 9.85 | 112 | 557 | 2.67 | 1.3 | 1153 | 3999 | 206 | 1266 | 237 | 2320 | 3.092987 | 2120.64 | 43.08833 | 557
2024-03-14 | 3.533333 | 0.4033333 | 11.12667 | 0.9566667 | 87.51333 | 6.2 | 0.4233333 | 11.31 | 1.03 | 87.23667 | 54.14667 | 9.431667 | 5.808333 | 2.343333 | 11.54833 | 2.136667 | 0.044 | 0.1138333 | 0.06883333 | 0.1883333 | 0.1883333 | 1.988916 | 95.91333 | 0.85 | 0.6066667 | 1.293333 | 0.1333333 | [10 empty] | 28.39 | 0 | 155.35 | 472.46 | 20.68 | 18.19 | 919.407 | 38.359 | 20.068 | 242.84 | 2702.895 | 0 | 884.767 | 82.603 | 95332.8 | 6.647 | 752.156 | 1.686748 | 55.67872 | 54.14667 | 60.47449 |  | 419.479 | 25.92039 | 113.487 | 558.8865 |  | 76 | 24 | 0 | 3.110147 | 27.37084 | 53.84325 | 468.9072 | 64.93921 | 0 | 0 | 1040.117 | 0.2778824 | 2702.895 | 0.7221176 | 3743.012 | 0 | 0 | 82.603 | 0 | 0 | 919.407 | 38.359 | 28.39 | 986.156 | 242.84 | 4.746667 | 1.826667 | 11.60333 | 17.77333 | 68.79667 | 0 | 0 | 0 | 0 | 0 | 0 | 0 | 0 | 0 | 0 | 0 | 0 | 58.17333 | 5.716667 | 4.648333 | 0.136 | 0.4596667 | 0.02216667 | 0.031 | 0.11 | 0.155 | 0.08166667 | 5.151667 | 2.466667 | 0 | 0 | 0 | 0 | 0 | 0 | 0 | 0 | 0 | 0 | 0 | 0 | 7 | 1.3 | 99467.16 | 103837 | 24497.19 |  | 9.94 | 111 | 556 | 2.63 | 1.3 | 1147 | 3999 | 298 | 1301 | 238 | 2314 | 3.113106 | 2114.34 | 40.46693 | 556
2024-03-14 01:00 | 3.533333 | 0.4033333 | 11.12667 | 0.9566667 | 87.51333 | 6.2 | 0.4233333 | 11.31 | 1.03 | 87.23667 | 54.14667 | 9.431667 | 5.808333 | 2.343333 | 11.54833 | 2.136667 | 0.044 | 0.1138333 | 0.06883333 | 0.1883333 | 0.1883333 | 1.988916 | 95.91333 | 0.85 | 0.6066667 | 1.293333 | 0.1333333 | [10 empty] | 28.39 | 0 | 155.35 | 472.46 | 20.68 | 18.19 | 919.407 | 38.359 | 20.068 | 242.84 | 2702.895 | 0 | 884.767 | 82.603 | 95332.8 | 6.647 | 752.156 | 1.686748 | 55.67872 | 54.14667 | 60.47449 |  | 419.479 | 25.92039 | 113.487 | 558.8865 |  | 76 | 24 | 0 | 3.110147 | 27.37084 | 53.84325 | 468.9072 | 64.93921 | 0 | 0 | 1040.117 | 0.2778824 | 2702.895 | 0.7221176 | 3743.012 | 0 | 0 | 82.603 | 0 | 0 | 919.407 | 38.359 | 28.39 | 986.156 | 242.84 | 4.746667 | 1.826667 | 11.60333 | 17.77333 | 68.79667 | 0 | 0 | 0 | 0 | 0 | 0 | 0 | 0 | 0 | 0 | 0 | 0 | 58.17333 | 5.716667 | 4.648333 | 0.136 | 0.4596667 | 0.02216667 | 0.031 | 0.11 | 0.155 | 0.08166667 | 5.151667 | 2.466667 | 0 | 0 | 0 | 0 | 0 | 0 | 0 | 0 | 0 | 0 | 0 | 0 | 8 | 1.3 | 101198.8 | 105444 | 24855.06 |  | 11.25 | 120 | 565 | 2.69 | 1.3 | 1152 | 4000 | 197 | 1261 | 238 | 2311 | 3.062633 | 2114.34 | 41.91657 | 565
2024-03-14 02:00 | 3.533333 | 0.4033333 | 11.12667 | 0.9566667 | 87.51333 | 6.2 | 0.4233333 | 11.31 | 1.03 | 87.23667 | 54.14667 | 9.431667 | 5.808333 | 2.343333 | 11.54833 | 2.136667 | 0.044 | 0.1138333 | 0.06883333 | 0.1883333 | 0.1883333 | 1.988916 | 95.91333 | 0.85 | 0.6066667 | 1.293333 | 0.1333333 | [10 empty] | 28.39 | 0 | 155.35 | 472.46 | 20.68 | 18.19 | 919.407 | 38.359 | 20.068 | 242.84 | 2702.895 | 0 | 884.767 | 82.603 | 95332.8 | 6.647 | 752.156 | 1.686748 | 55.67872 | 54.14667 | 60.47449 |  | 419.479 | 25.92039 | 113.487 | 558.8865 |  | 76 | 24 | 0 | 3.110147 | 27.37084 | 53.84325 | 468.9072 | 64.93921 | 0 | 0 | 1040.117 | 0.2778824 | 2702.895 | 0.7221176 | 3743.012 | 0 | 0 | 82.603 | 0 | 0 | 919.407 | 38.359 | 28.39 | 986.156 | 242.84 | 4.746667 | 1.826667 | 11.60333 | 17.77333 | 68.79667 | 0 | 0 | 0 | 0 | 0 | 0 | 0 | 0 | 0 | 0 | 0 | 0 | 58.17333 | 5.716667 | 4.648333 | 0.136 | 0.4596667 | 0.02216667 | 0.031 | 0.11 | 0.155 | 0.08166667 | 5.151667 | 2.466667 | 0 | 0 | 0 | 0 | 0 | 0 | 0 | 0 | 0 | 0 | 0 | 0 | 7 | 1.3 | 100430 | 104430 | 24696.6144 |  | 12.39 | 125 | 570 | 2.68 | 1.3 | 1168 | 4000 | 0 | 1264 | 240 | 2286 | 3.085165 | 2114.34 | 42.76375 | 570
2024-03-14 03:00 | 3.533333 | 0.4033333 | 11.12667 | 0.9566667 | 87.51333 | 6.2 | 0.4233333 | 11.31 | 1.03 | 87.23667 | 54.14667 | 9.431667 | 5.808333 | 2.343333 | 11.54833 | 2.136667 | 0.044 | 0.1138333 | 0.06883333 | 0.1883333 | 0.1883333 | 1.988916 | 95.91333 | 0.85 | 0.6066667 | 1.293333 | 0.1333333 | [10 empty] | 28.39 | 0 | 155.35 | 472.46 | 20.68 | 18.19 | 919.407 | 38.359 | 20.068 | 242.84 | 2702.895 | 0 | 884.767 | 82.603 | 95332.8 | 6.647 | 752.156 | 1.686748 | 55.67872 | 54.14667 | 60.47449 |  | 419.479 | 25.92039 | 113.487 | 558.8865 |  | 76 | 24 | 0 | 3.110147 | 27.37084 | 53.84325 | 468.9072 | 64.93921 | 0 | 0 | 1040.117 | 0.2778824 | 2702.895 | 0.7221176 | 3743.012 | 0 | 0 | 82.603 | 0 | 0 | 919.407 | 38.359 | 28.39 | 986.156 | 242.84 | 4.746667 | 1.826667 | 11.60333 | 17.77333 | 68.79667 | 0 | 0 | 0 | 0 | 0 | 0 | 0 | 0 | 0 | 0 | 0 | 0 | 58.17333 | 5.716667 | 4.648333 | 0.136 | 0.4596667 | 0.02216667 | 0.031 | 0.11 | 0.155 | 0.08166667 | 5.151667 | 2.466667 | 0 | 0 | 0 | 0 | 0 | 0 | 0 | 0 | 0 | 0 | 0 | 0 | 7 | 1.3 | 98489.09 | 102733 | 24296.63 |  | 9.35 | 110 | 555 | 2.67 | 1.3 | 1156 | 4000 | 196 | 1252 | 235 | 2318 | 3.143547 | 2114.34 | 43.10579 | 555
2024-03-14 04:00 | 3.533333 | 0.4033333 | 11.12667 | 0.9566667 | 87.51333 | 6.2 | 0.4233333 | 11.31 | 1.03 | 87.23667 | 54.14667 | 9.431667 | 5.808333 | 2.343333 | 11.54833 | 2.136667 | 0.044 | 0.1138333 | 0.06883333 | 0.1883333 | 0.1883333 | 1.988916 | 95.91333 | 0.85 | 0.6066667 | 1.293333 | 0.1333333 | [10 empty] | 28.39 | 0 | 155.35 | 472.46 | 20.68 | 18.19 | 919.407 | 38.359 | 20.068 | 242.84 | 2702.895 | 0 | 884.767 | 82.603 | 95332.8 | 6.647 | 752.156 | 1.686748 | 55.67872 | 54.14667 | 60.47449 |  | 419.479 | 25.92039 | 113.487 | 558.8865 |  | 76 | 24 | 0 | 3.110147 | 27.37084 | 53.84325 | 468.9072 | 64.93921 | 0 | 0 | 1040.117 | 0.2778824 | 2702.895 | 0.7221176 | 3743.012 | 0 | 0 | 82.603 | 0 | 0 | 919.407 | 38.359 | 28.39 | 986.156 | 242.84 | 4.746667 | 1.826667 | 11.60333 | 17.77333 | 68.79667 | 0 | 0 | 0 | 0 | 0 | 0 | 0 | 0 | 0 | 0 | 0 | 0 | 58.17333 | 5.716667 | 4.648333 | 0.136 | 0.4596667 | 0.02216667 | 0.031 | 0.11 | 0.155 | 0.08166667 | 5.151667 | 2.466667 | 0 | 0 | 0 | 0 | 0 | 0 | 0 | 0 | 0 | 0 | 0 | 0 | 7 | 1.3 | 99663.71 | 103877 | 24536.7 |  | 9.84 | 107 | 552 | 2.64 | 1.3 | 1151 | 3998 | 173 | 1294 | 238 | 2329 | 3.106461 | 2114.34 | 42.88965 | 552
2024-03-14 05:00 | 3.533333 | 0.4033333 | 11.12667 | 0.9566667 | 87.51333 | 6.2 | 0.4233333 | 11.31 | 1.03 | 87.23667 | 54.14667 | 9.431667 | 5.808333 | 2.343333 | 11.54833 | 2.136667 | 0.044 | 0.1138333 | 0.06883333 | 0.1883333 | 0.1883333 | 1.988916 | 95.91333 | 0.85 | 0.6066667 | 1.293333 | 0.1333333 | [10 empty] | 28.39 | 0 | 155.35 | 472.46 | 20.68 | 18.19 | 919.407 | 38.359 | 20.068 | 242.84 | 2702.895 | 0 | 884.767 | 82.603 | 95332.8 | 6.647 | 752.156 | 1.686748 | 55.67872 | 54.14667 | 60.47449 |  | 419.479 | 25.92039 | 113.487 | 558.8865 |  | 76 | 24 | 0 | 3.110147 | 27.37084 | 53.84325 | 468.9072 | 64.93921 | 0 | 0 | 1040.117 | 0.2778824 | 2702.895 | 0.7221176 | 3743.012 | 0 | 0 | 82.603 | 0 | 0 | 919.407 | 38.359 | 28.39 | 986.156 | 242.84 | 4.746667 | 1.826667 | 11.60333 | 17.77333 | 68.79667 | 0 | 0 | 0 | 0 | 0 | 0 | 0 | 0 | 0 | 0 | 0 | 0 | 58.17333 | 5.716667 | 4.648333 | 0.136 | 0.4596667 | 0.02216667 | 0.031 | 0.11 | 0.155 | 0.08166667 | 5.151667 | 2.466667 | 0 | 0 | 0 | 0 | 0 | 0 | 0 | 0 | 0 | 0 | 0 | 0 | 7 | 1.3 | 98759.33 | 103842 | 24352.32 |  | 8.75 | 105 | 550 | 2.69 | 1.3 | 1149 | 4000 | 870 | 1250 | 235 | 2323 | 3.135286 | 2114.34 | 41.92804 | 550
2024-03-14 06:00 | 3.533333 | 0.4033333 | 11.12667 | 0.9566667 | 87.51333 | 6.2 | 0.4233333 | 11.31 | 1.03 | 87.23667 | 54.14667 | 9.431667 | 5.808333 | 2.343333 | 11.54833 | 2.136667 | 0.044 | 0.1138333 | 0.06883333 | 0.1883333 | 0.1883333 | 1.988916 | 95.91333 | 0.85 | 0.6066667 | 1.293333 | 0.1333333 | [10 empty] | 28.39 | 0 | 155.35 | 472.46 | 20.68 | 18.19 | 919.407 | 38.359 | 20.068 | 242.84 | 2702.895 | 0 | 884.767 | 82.603 | 95332.8 | 6.647 | 752.156 | 1.686748 | 55.67872 | 54.14667 | 60.47449 |  | 419.479 | 25.92039 | 113.487 | 558.8865 |  | 76 | 24 | 0 | 3.110147 | 27.37084 | 53.84325 | 468.9072 | 64.93921 | 0 | 0 | 1040.117 | 0.2778824 | 2702.895 | 0.7221176 | 3743.012 | 0 | 0 | 82.603 | 0 | 0 | 919.407 | 38.359 | 28.39 | 986.156 | 242.84 | 4.746667 | 1.826667 | 11.60333 | 17.77333 | 68.79667 | 0 | 0 | 0 | 0 | 0 | 0 | 0 | 0 | 0 | 0 | 0 | 0 | 58.17333 | 5.716667 | 4.648333 | 0.136 | 0.4596667 | 0.02216667 | 0.031 | 0.11 | 0.155 | 0.08166667 | 5.151667 | 2.466667 | 0 | 0 | 0 | 0 | 0 | 0 | 0 | 0 | 0 | 0 | 0 | 0 | 7 | 1.3 | 99757.22 | 104815 | 24557.97 |  | 8.96 | 98 | 543 | 2.67 | 1.3 | 1151 | 4000 | 850 | 1273 | 238 | 2319 | 3.105155 | 2114.34 | 41.43583 | 543
2024-03-14 07:00 | 3.533333 | 0.4033333 | 11.12667 | 0.9566667 | 87.51333 | 6.2 | 0.4233333 | 11.31 | 1.03 | 87.23667 | 54.14667 | 9.431667 | 5.808333 | 2.343333 | 11.54833 | 2.136667 | 0.044 | 0.1138333 | 0.06883333 | 0.1883333 | 0.1883333 | 1.988916 | 95.91333 | 0.85 | 0.6066667 | 1.293333 | 0.1333333 | [10 empty] | 28.39 | 0 | 155.35 | 472.46 | 20.68 | 18.19 | 919.407 | 38.359 | 20.068 | 242.84 | 2702.895 | 0 | 884.767 | 82.603 | 95332.8 | 6.647 | 752.156 | 1.686748 | 55.67872 | 54.14667 | 60.47449 |  | 419.479 | 25.92039 | 113.487 | 558.8865 |  | 76 | 24 | 0 | 3.110147 | 27.37084 | 53.84325 | 468.9072 | 64.93921 | 0 | 0 | 1040.117 | 0.2778824 | 2702.895 | 0.7221176 | 3743.012 | 0 | 0 | 82.603 | 0 | 0 | 919.407 | 38.359 | 28.39 | 986.156 | 242.84 | 4.746667 | 1.826667 | 11.60333 | 17.77333 | 68.79667 | 0 | 0 | 0 | 0 | 0 | 0 | 0 | 0 | 0 | 0 | 0 | 0 | 58.17333 | 5.716667 | 4.648333 | 0.136 | 0.4596667 | 0.02216667 | 0.031 | 0.11 | 0.155 | 0.08166667 | 5.151667 | 2.466667 | 0 | 0 | 0 | 0 | 0 | 0 | 0 | 0 | 0 | 0 | 0 | 0 | 8 | 1.3 | 102454.9 | 106775 | 25112.91 |  | 9.3 | 104 | 549 | 2.66 | 1.29 | 1151 | 3999 | 258 | 1303 | 243 | 2336 | 3.025794 | 2114.34 | 41.31929 | 549
2024-03-14 08:00 | 3.533333 | 0.4033333 | 11.12667 | 0.9566667 | 87.51333 | 6.2 | 0.4233333 | 11.31 | 1.03 | 87.23667 | 54.14667 | 9.431667 | 5.808333 | 2.343333 | 11.54833 | 2.136667 | 0.044 | 0.1138333 | 0.06883333 | 0.1883333 | 0.1883333 | 1.988916 | 95.91333 | 0.85 | 0.6066667 | 1.293333 | 0.1333333 | [10 empty] | 28.39 | 0 | 155.35 | 472.46 | 20.68 | 18.19 | 919.407 | 38.359 | 20.068 | 242.84 | 2702.895 | 0 | 884.767 | 82.603 | 95332.8 | 6.647 | 752.156 | 1.686748 | 55.67872 | 54.14667 | 60.47449 |  | 419.479 | 25.92039 | 113.487 | 558.8865 |  | 76 | 24 | 0 | 3.110147 | 27.37084 | 53.84325 | 468.9072 | 64.93921 | 0 | 0 | 1040.117 | 0.2778824 | 2702.895 | 0.7221176 | 3743.012 | 0 | 0 | 82.603 | 0 | 0 | 919.407 | 38.359 | 28.39 | 986.156 | 242.84 | 4.746667 | 1.826667 | 11.60333 | 17.77333 | 68.79667 | 0 | 0 | 0 | 0 | 0 | 0 | 0 | 0 | 0 | 0 | 0 | 0 | 58.17333 | 5.716667 | 4.648333 | 0.136 | 0.4596667 | 0.02216667 | 0.031 | 0.11 | 0.155 | 0.08166667 | 5.151667 | 2.466667 | 0 | 0 | 0 | 0 | 0 | 0 | 0 | 0 | 0 | 0 | 0 | 0 | 7 | 1.3 | 101596.2 | 105925 | 24935.95 |  | 9.49 | 107 | 552 | 2.69 | 1.29 | 1149 | 3999 | 265 | 1261 | 239 | 2331 | 3.050383 | 2114.34 | 41.77129 | 552
2024-03-14 09:00 | 3.533333 | 0.4033333 | 11.12667 | 0.9566667 | 87.51333 | 6.2 | 0.4233333 | 11.31 | 1.03 | 87.23667 | 54.14667 | 9.431667 | 5.808333 | 2.343333 | 11.54833 | 2.136667 | 0.044 | 0.1138333 | 0.06883333 | 0.1883333 | 0.1883333 | 1.988916 | 95.91333 | 0.85 | 0.6066667 | 1.293333 | 0.1333333 | [10 empty] | 28.39 | 0 | 155.35 | 472.46 | 20.68 | 18.19 | 919.407 | 38.359 | 20.068 | 242.84 | 2702.895 | 0 | 884.767 | 82.603 | 95332.8 | 6.647 | 752.156 | 1.686748 | 55.67872 | 54.14667 | 60.47449 |  | 419.479 | 25.92039 | 113.487 | 558.8865 |  | 76 | 24 | 0 | 3.110147 | 27.37084 | 53.84325 | 468.9072 | 64.93921 | 0 | 0 | 1040.117 | 0.2778824 | 2702.895 | 0.7221176 | 3743.012 | 0 | 0 | 82.603 | 0 | 0 | 919.407 | 38.359 | 28.39 | 986.156 | 242.84 | 4.746667 | 1.826667 | 11.60333 | 17.77333 | 68.79667 | 0 | 0 | 0 | 0 | 0 | 0 | 0 | 0 | 0 | 0 | 0 | 0 | 58.17333 | 5.716667 | 4.648333 | 0.136 | 0.4596667 | 0.02216667 | 0.031 | 0.11 | 0.155 | 0.08166667 | 5.151667 | 2.466667 | 0 | 0 | 0 | 0 | 0 | 0 | 0 | 0 | 0 | 0 | 0 | 0 | 7 | 1.3 | 100748.4 | 104997 | 24763.22 |  | 9.44 | 111 | 556 | 2.68 | 1.3 | 1151 | 4001 | 199 | 1264 | 238 | 2331 | 3.076534 | 2114.34 | 42.36746 | 556
2024-03-14 10:00 | 3.533333 | 0.4033333 | 11.12667 | 0.9566667 | 87.51333 | 6.2 | 0.4233333 | 11.31 | 1.03 | 87.23667 | 54.14667 | 9.431667 | 5.808333 | 2.343333 | 11.54833 | 2.136667 | 0.044 | 0.1138333 | 0.06883333 | 0.1883333 | 0.1883333 | 1.988916 | 95.91333 | 0.85 | 0.6066667 | 1.293333 | 0.1333333 | [10 empty] | 28.39 | 0 | 155.35 | 472.46 | 20.68 | 18.19 | 919.407 | 38.359 | 20.068 | 242.84 | 2702.895 | 0 | 884.767 | 82.603 | 95332.8 | 6.647 | 752.156 | 1.686748 | 55.67872 | 54.14667 | 60.47449 |  | 419.479 | 25.92039 | 113.487 | 558.8865 |  | 76 | 24 | 0 | 3.110147 | 27.37084 | 53.84325 | 468.9072 | 64.93921 | 0 | 0 | 1040.117 | 0.2778824 | 2702.895 | 0.7221176 | 3743.012 | 0 | 0 | 82.603 | 0 | 0 | 919.407 | 38.359 | 28.39 | 986.156 | 242.84 | 4.746667 | 1.826667 | 11.60333 | 17.77333 | 68.79667 | 0 | 0 | 0 | 0 | 0 | 0 | 0 | 0 | 0 | 0 | 0 | 0 | 58.17333 | 5.716667 | 4.648333 | 0.136 | 0.4596667 | 0.02216667 | 0.031 | 0.11 | 0.155 | 0.08166667 | 5.151667 | 2.466667 | 0 | 0 | 0 | 0 | 0 | 0 | 0 | 0 | 0 | 0 | 0 | 0 | 8 | 1.3 | 99249 | 103249 | 24453.23392 |  | 10 | 113 | 558 | 2.65 | 1.3 | 1151 | 4000 | 0 | 1275 | 236 | 2336 | 3.120428 | 2114.34 | 42.1875 | 558
2024-03-14 11:00 | 3.533333 | 0.4033333 | 11.12667 | 0.9566667 | 87.51333 | 6.2 | 0.4233333 | 11.31 | 1.03 | 87.23667 | 54.14667 | 9.431667 | 5.808333 | 2.343333 | 11.54833 | 2.136667 | 0.044 | 0.1138333 | 0.06883333 | 0.1883333 | 0.1883333 | 1.988916 | 95.91333 | 0.85 | 0.6066667 | 1.293333 | 0.1333333 | [10 empty] | 28.39 | 0 | 155.35 | 472.46 | 20.68 | 18.19 | 919.407 | 38.359 | 20.068 | 242.84 | 2702.895 | 0 | 884.767 | 82.603 | 95332.8 | 6.647 | 752.156 | 1.686748 | 55.67872 | 54.14667 | 60.47449 |  | 419.479 | 25.92039 | 113.487 | 558.8865 |  | 76 | 24 | 0 | 3.110147 | 27.37084 | 53.84325 | 468.9072 | 64.93921 | 0 | 0 | 1040.117 | 0.2778824 | 2702.895 | 0.7221176 | 3743.012 | 0 | 0 | 82.603 | 0 | 0 | 919.407 | 38.359 | 28.39 | 986.156 | 242.84 | 4.746667 | 1.826667 | 11.60333 | 17.77333 | 68.79667 | 0 | 0 | 0 | 0 | 0 | 0 | 0 | 0 | 0 | 0 | 0 | 0 | 58.17333 | 5.716667 | 4.648333 | 0.136 | 0.4596667 | 0.02216667 | 0.031 | 0.11 | 0.155 | 0.08166667 | 5.151667 | 2.466667 | 0 | 0 | 0 | 0 | 0 | 0 | 0 | 0 | 0 | 0 | 0 | 0 | 7 | 1.3 | 98612 | 102611 | 24320.96096 |  | 10.5 | 116 | 561 | 2.66 | 1.3 | 1151 | 3999 | 0 | 1261 | 234 | 2325 | 3.139031 | 2114.34 | 41.65133 | 561
2024-03-14 12:00 | 3.533333 | 0.4033333 | 11.12667 | 0.9566667 | 87.51333 | 6.2 | 0.4233333 | 11.31 | 1.03 | 87.23667 | 54.14667 | 9.431667 | 5.808333 | 2.343333 | 11.54833 | 2.136667 | 0.044 | 0.1138333 | 0.06883333 | 0.1883333 | 0.1883333 | 1.988916 | 95.91333 | 0.85 | 0.6066667 | 1.293333 | 0.1333333 | [10 empty] | 28.39 | 0 | 155.35 | 472.46 | 20.68 | 18.19 | 919.407 | 38.359 | 20.068 | 242.84 | 2702.895 | 0 | 884.767 | 82.603 | 95332.8 | 6.647 | 752.156 | 1.686748 | 55.67872 | 54.14667 | 60.47449 |  | 419.479 | 25.92039 | 113.487 | 558.8865 |  | 76 | 24 | 0 | 3.110147 | 27.37084 | 53.84325 | 468.9072 | 64.93921 | 0 | 0 | 1040.117 | 0.2778824 | 2702.895 | 0.7221176 | 3743.012 | 0 | 0 | 82.603 | 0 | 0 | 919.407 | 38.359 | 28.39 | 986.156 | 242.84 | 4.746667 | 1.826667 | 11.60333 | 17.77333 | 68.79667 | 0 | 0 | 0 | 0 | 0 | 0 | 0 | 0 | 0 | 0 | 0 | 0 | 58.17333 | 5.716667 | 4.648333 | 0.136 | 0.4596667 | 0.02216667 | 0.031 | 0.11 | 0.155 | 0.08166667 | 5.151667 | 2.466667 | 0 | 0 | 0 | 0 | 0 | 0 | 0 | 0 | 0 | 0 | 0 | 0 | 7 | 1.3 | 98156 | 102156 | 24227.98848 |  | 10.64 | 120 | 565 | 2.69 | 1.3 | 1158 | 4000 | 0 | 1226 | 232 | 2324 | 3.153789 | 2114.34 | 42.04623 | 565
2024-03-14 13:00 | 3.533333 | 0.4033333 | 11.12667 | 0.9566667 | 87.51333 | 6.2 | 0.4233333 | 11.31 | 1.03 | 87.23667 | 54.14667 | 9.431667 | 5.808333 | 2.343333 | 11.54833 | 2.136667 | 0.044 | 0.1138333 | 0.06883333 | 0.1883333 | 0.1883333 | 1.988916 | 95.91333 | 0.85 | 0.6066667 | 1.293333 | 0.1333333 | [10 empty] | 28.39 | 0 | 155.35 | 472.46 | 20.68 | 18.19 | 919.407 | 38.359 | 20.068 | 242.84 | 2702.895 | 0 | 884.767 | 82.603 | 95332.8 | 6.647 | 752.156 | 1.686748 | 55.67872 | 54.14667 | 60.47449 |  | 419.479 | 25.92039 | 113.487 | 558.8865 |  | 76 | 24 | 0 | 3.110147 | 27.37084 | 53.84325 | 468.9072 | 64.93921 | 0 | 0 | 1040.117 | 0.2778824 | 2702.895 | 0.7221176 | 3743.012 | 0 | 0 | 82.603 | 0 | 0 | 919.407 | 38.359 | 28.39 | 986.156 | 242.84 | 4.746667 | 1.826667 | 11.60333 | 17.77333 | 68.79667 | 0 | 0 | 0 | 0 | 0 | 0 | 0 | 0 | 0 | 0 | 0 | 0 | 58.17333 | 5.716667 | 4.648333 | 0.136 | 0.4596667 | 0.02216667 | 0.031 | 0.11 | 0.155 | 0.08166667 | 5.151667 | 2.466667 | 0 | 0 | 0 | 0 | 0 | 0 | 0 | 0 | 0 | 0 | 0 | 0 | 7 | 1.3 | 97794 | 101794 | 24153.38752 |  | 10.58 | 120 | 565 | 2.65 | 1.3 | 1149 | 4000 | 0 | 1253 | 232 | 2326 | 3.164997 | 2114.34 | 42.56095 | 565
2024-03-14 14:00 | 3.533333 | 0.4033333 | 11.12667 | 0.9566667 | 87.51333 | 6.2 | 0.4233333 | 11.31 | 1.03 | 87.23667 | 54.14667 | 9.431667 | 5.808333 | 2.343333 | 11.54833 | 2.136667 | 0.044 | 0.1138333 | 0.06883333 | 0.1883333 | 0.1883333 | 1.988916 | 95.91333 | 0.85 | 0.6066667 | 1.293333 | 0.1333333 | [10 empty] | 28.39 | 0 | 155.35 | 472.46 | 20.68 | 18.19 | 919.407 | 38.359 | 20.068 | 242.84 | 2702.895 | 0 | 884.767 | 82.603 | 95332.8 | 6.647 | 752.156 | 1.686748 | 55.67872 | 54.14667 | 60.47449 |  | 419.479 | 25.92039 | 113.487 | 558.8865 |  | 76 | 24 | 0 | 3.110147 | 27.37084 | 53.84325 | 468.9072 | 64.93921 | 0 | 0 | 1040.117 | 0.2778824 | 2702.895 | 0.7221176 | 3743.012 | 0 | 0 | 82.603 | 0 | 0 | 919.407 | 38.359 | 28.39 | 986.156 | 242.84 | 4.746667 | 1.826667 | 11.60333 | 17.77333 | 68.79667 | 0 | 0 | 0 | 0 | 0 | 0 | 0 | 0 | 0 | 0 | 0 | 0 | 58.17333 | 5.716667 | 4.648333 | 0.136 | 0.4596667 | 0.02216667 | 0.031 | 0.11 | 0.155 | 0.08166667 | 5.151667 | 2.466667 | 0 | 0 | 0 | 0 | 0 | 0 | 0 | 0 | 0 | 0 | 0 | 0 | 7 | 1.3 | 97458 | 101459 | 24085.14464 |  | 11.1 | 122 | 567 | 2.64 | 1.3 | 1158 | 4001 | 0 | 1258 | 233 | 2307 | 3.176232 | 2114.34 | 43.03072 | 567
2024-03-14 15:00 | 3.533333 | 0.4033333 | 11.12667 | 0.9566667 | 87.51333 | 6.2 | 0.4233333 | 11.31 | 1.03 | 87.23667 | 54.14667 | 9.431667 | 5.808333 | 2.343333 | 11.54833 | 2.136667 | 0.044 | 0.1138333 | 0.06883333 | 0.1883333 | 0.1883333 | 1.988916 | 95.91333 | 0.85 | 0.6066667 | 1.293333 | 0.1333333 | [10 empty] | 28.39 | 0 | 155.35 | 472.46 | 20.68 | 18.19 | 919.407 | 38.359 | 20.068 | 242.84 | 2702.895 | 0 | 884.767 | 82.603 | 95332.8 | 6.647 | 752.156 | 1.686748 | 55.67872 | 54.14667 | 60.47449 |  | 419.479 | 25.92039 | 113.487 | 558.8865 |  | 76 | 24 | 0 | 3.110147 | 27.37084 | 53.84325 | 468.9072 | 64.93921 | 0 | 0 | 1040.117 | 0.2778824 | 2702.895 | 0.7221176 | 3743.012 | 0 | 0 | 82.603 | 0 | 0 | 919.407 | 38.359 | 28.39 | 986.156 | 242.84 | 4.746667 | 1.826667 | 11.60333 | 17.77333 | 68.79667 | 0 | 0 | 0 | 0 | 0 | 0 | 0 | 0 | 0 | 0 | 0 | 0 | 58.17333 | 5.716667 | 4.648333 | 0.136 | 0.4596667 | 0.02216667 | 0.031 | 0.11 | 0.155 | 0.08166667 | 5.151667 | 2.466667 | 0 | 0 | 0 | 0 | 0 | 0 | 0 | 0 | 0 | 0 | 0 | 0 | 7 | 1.3 | 97244 | 101241 | 24037.04352 |  | 10.85 | 138 | 583 | 2.67 | 1.3 | 1168 | 3997 | 0 | 1235 | 233 | 2327 | 3.179887 | 2114.34 | 43.04575 | 583
2024-03-14 16:00 | 3.533333 | 0.4033333 | 11.12667 | 0.9566667 | 87.51333 | 6.2 | 0.4233333 | 11.31 | 1.03 | 87.23667 | 54.14667 | 9.431667 | 5.808333 | 2.343333 | 11.54833 | 2.136667 | 0.044 | 0.1138333 | 0.06883333 | 0.1883333 | 0.1883333 | 1.988916 | 95.91333 | 0.85 | 0.6066667 | 1.293333 | 0.1333333 | [10 empty] | 28.39 | 0 | 155.35 | 472.46 | 20.68 | 18.19 | 919.407 | 38.359 | 20.068 | 242.84 | 2702.895 | 0 | 884.767 | 82.603 | 95332.8 | 6.647 | 752.156 | 1.686748 | 55.67872 | 54.14667 | 60.47449 |  | 419.479 | 25.92039 | 113.487 | 558.8865 |  | 76 | 24 | 0 | 3.110147 | 27.37084 | 53.84325 | 468.9072 | 64.93921 | 0 | 0 | 1040.117 | 0.2778824 | 2702.895 | 0.7221176 | 3743.012 | 0 | 0 | 82.603 | 0 | 0 | 919.407 | 38.359 | 28.39 | 986.156 | 242.84 | 4.746667 | 1.826667 | 11.60333 | 17.77333 | 68.79667 | 0 | 0 | 0 | 0 | 0 | 0 | 0 | 0 | 0 | 0 | 0 | 0 | 58.17333 | 5.716667 | 4.648333 | 0.136 | 0.4596667 | 0.02216667 | 0.031 | 0.11 | 0.155 | 0.08166667 | 5.151667 | 2.466667 | 0 | 0 | 0 | 0 | 0 | 0 | 0 | 0 | 0 | 0 | 0 | 0 | 7 | 1.3 | 97049.76 | 101664 | 23997.01 |  | 9.95 | 116 | 561 | 2.66 | 1.3 | 1152 | 3997 | 496 | 1244 | 232 | 2324 | 3.185995 | 2114.34 | 41.53811 | 561
2024-03-14 17:00 | 3.533333 | 0.4033333 | 11.12667 | 0.9566667 | 87.51333 | 6.2 | 0.4233333 | 11.31 | 1.03 | 87.23667 | 54.14667 | 9.431667 | 5.808333 | 2.343333 | 11.54833 | 2.136667 | 0.044 | 0.1138333 | 0.06883333 | 0.1883333 | 0.1883333 | 1.988916 | 95.91333 | 0.85 | 0.6066667 | 1.293333 | 0.1333333 | [10 empty] | 28.39 | 0 | 155.35 | 472.46 | 20.68 | 18.19 | 919.407 | 38.359 | 20.068 | 242.84 | 2702.895 | 0 | 884.767 | 82.603 | 95332.8 | 6.647 | 752.156 | 1.686748 | 55.67872 | 54.14667 | 60.47449 |  | 419.479 | 25.92039 | 113.487 | 558.8865 |  | 76 | 24 | 0 | 3.110147 | 27.37084 | 53.84325 | 468.9072 | 64.93921 | 0 | 0 | 1040.117 | 0.2778824 | 2702.895 | 0.7221176 | 3743.012 | 0 | 0 | 82.603 | 0 | 0 | 919.407 | 38.359 | 28.39 | 986.156 | 242.84 | 4.746667 | 1.826667 | 11.60333 | 17.77333 | 68.79667 | 0 | 0 | 0 | 0 | 0 | 0 | 0 | 0 | 0 | 0 | 0 | 0 | 58.17333 | 5.716667 | 4.648333 | 0.136 | 0.4596667 | 0.02216667 | 0.031 | 0.11 | 0.155 | 0.08166667 | 5.151667 | 2.466667 | 0 | 0 | 0 | 0 | 0 | 0 | 0 | 0 | 0 | 0 | 0 | 0 | 7 | 1.3 | 97985.82 | 102507 | 24193.92 |  | 10.01 | 116 | 561 | 2.64 | 1.3 | 1149 | 4001 | 418 | 1279 | 235 | 2326 | 3.159806 | 2114.34 | 40.78071 | 561
2024-03-14 18:00 | 3.533333 | 0.4033333 | 11.12667 | 0.9566667 | 87.51333 | 6.2 | 0.4233333 | 11.31 | 1.03 | 87.23667 | 54.14667 | 9.431667 | 5.808333 | 2.343333 | 11.54833 | 2.136667 | 0.044 | 0.1138333 | 0.06883333 | 0.1883333 | 0.1883333 | 1.988916 | 95.91333 | 0.85 | 0.6066667 | 1.293333 | 0.1333333 | [10 empty] | 28.39 | 0 | 155.35 | 472.46 | 20.68 | 18.19 | 919.407 | 38.359 | 20.068 | 242.84 | 2702.895 | 0 | 884.767 | 82.603 | 95332.8 | 6.647 | 752.156 | 1.686748 | 55.67872 | 54.14667 | 60.47449 |  | 419.479 | 25.92039 | 113.487 | 558.8865 |  | 76 | 24 | 0 | 3.110147 | 27.37084 | 53.84325 | 468.9072 | 64.93921 | 0 | 0 | 1040.117 | 0.2778824 | 2702.895 | 0.7221176 | 3743.012 | 0 | 0 | 82.603 | 0 | 0 | 919.407 | 38.359 | 28.39 | 986.156 | 242.84 | 4.746667 | 1.826667 | 11.60333 | 17.77333 | 68.79667 | 0 | 0 | 0 | 0 | 0 | 0 | 0 | 0 | 0 | 0 | 0 | 0 | 58.17333 | 5.716667 | 4.648333 | 0.136 | 0.4596667 | 0.02216667 | 0.031 | 0.11 | 0.155 | 0.08166667 | 5.151667 | 2.466667 | 0 | 0 | 0 | 0 | 0 | 0 | 0 | 0 | 0 | 0 | 0 | 0 | 7 | 1.3 | 100787.6 | 104977 | 24769.31 |  | 9.83 | 111 | 561 | 2.64 | 1.3 | 1145 | 3999 | 153 | 1307 | 240 | 2332 | 3.073905 | 2114.34 | 41.68186 | 561
2024-03-14 19:00 | 3.533333 | 0.4033333 | 11.12667 | 0.9566667 | 87.51333 | 6.2 | 0.4233333 | 11.31 | 1.03 | 87.23667 | 54.14667 | 9.431667 | 5.808333 | 2.343333 | 11.54833 | 2.136667 | 0.044 | 0.1138333 | 0.06883333 | 0.1883333 | 0.1883333 | 1.988916 | 95.91333 | 0.85 | 0.6066667 | 1.293333 | 0.1333333 | [10 empty] | 28.39 | 0 | 155.35 | 472.46 | 20.68 | 18.19 | 919.407 | 38.359 | 20.068 | 242.84 | 2702.895 | 0 | 884.767 | 82.603 | 95332.8 | 6.647 | 752.156 | 1.686748 | 55.67872 | 54.14667 | 60.47449 |  | 419.479 | 25.92039 | 113.487 | 558.8865 |  | 76 | 24 | 0 | 3.110147 | 27.37084 | 53.84325 | 468.9072 | 64.93921 | 0 | 0 | 1040.117 | 0.2778824 | 2702.895 | 0.7221176 | 3743.012 | 0 | 0 | 82.603 | 0 | 0 | 919.407 | 38.359 | 28.39 | 986.156 | 242.84 | 4.746667 | 1.826667 | 11.60333 | 17.77333 | 68.79667 | 0 | 0 | 0 | 0 | 0 | 0 | 0 | 0 | 0 | 0 | 0 | 0 | 58.17333 | 5.716667 | 4.648333 | 0.136 | 0.4596667 | 0.02216667 | 0.031 | 0.11 | 0.155 | 0.08166667 | 5.151667 | 2.466667 | 0 | 0 | 0 | 0 | 0 | 0 | 0 | 0 | 0 | 0 | 0 | 0 | 7 | 1.3 | 100906.9 | 106001 | 24793.89 |  | 9.34 | 109 | 559 | 2.64 | 1.3 | 1149 | 3999 | 880 | 1315 | 242 | 2320 | 3.070412 | 2114.34 | 42.15328 | 559
2024-03-14 20:00 | 3.533333 | 0.4033333 | 11.12667 | 0.9566667 | 87.51333 | 6.2 | 0.4233333 | 11.31 | 1.03 | 87.23667 | 54.14667 | 9.431667 | 5.808333 | 2.343333 | 11.54833 | 2.136667 | 0.044 | 0.1138333 | 0.06883333 | 0.1883333 | 0.1883333 | 1.988916 | 95.91333 | 0.85 | 0.6066667 | 1.293333 | 0.1333333 | [10 empty] | 28.39 | 0 | 155.35 | 472.46 | 20.68 | 18.19 | 919.407 | 38.359 | 20.068 | 242.84 | 2702.895 | 0 | 884.767 | 82.603 | 95332.8 | 6.647 | 752.156 | 1.686748 | 55.67872 | 54.14667 | 60.47449 |  | 419.479 | 25.92039 | 113.487 | 558.8865 |  | 76 | 24 | 0 | 3.110147 | 27.37084 | 53.84325 | 468.9072 | 64.93921 | 0 | 0 | 1040.117 | 0.2778824 | 2702.895 | 0.7221176 | 3743.012 | 0 | 0 | 82.603 | 0 | 0 | 919.407 | 38.359 | 28.39 | 986.156 | 242.84 | 4.746667 | 1.826667 | 11.60333 | 17.77333 | 68.79667 | 0 | 0 | 0 | 0 | 0 | 0 | 0 | 0 | 0 | 0 | 0 | 0 | 58.17333 | 5.716667 | 4.648333 | 0.136 | 0.4596667 | 0.02216667 | 0.031 | 0.11 | 0.155 | 0.08166667 | 5.151667 | 2.466667 | 0 | 0 | 0 | 0 | 0 | 0 | 0 | 0 | 0 | 0 | 0 | 0 | 8 | 1.3 | 101329.2 | 106336 | 24881.93 |  | 8.94 | 105 | 550 | 2.64 | 1.3 | 1151 | 4000 | 809 | 1323 | 244 | 2319 | 3.058844 | 2114.34 | 41.36343 | 550
2024-03-14 21:00 | 3.533333 | 0.4033333 | 11.12667 | 0.9566667 | 87.51333 | 6.2 | 0.4233333 | 11.31 | 1.03 | 87.23667 | 54.14667 | 9.431667 | 5.808333 | 2.343333 | 11.54833 | 2.136667 | 0.044 | 0.1138333 | 0.06883333 | 0.1883333 | 0.1883333 | 1.988916 | 95.91333 | 0.85 | 0.6066667 | 1.293333 | 0.1333333 | [10 empty] | 28.39 | 0 | 155.35 | 472.46 | 20.68 | 18.19 | 919.407 | 38.359 | 20.068 | 242.84 | 2702.895 | 0 | 884.767 | 82.603 | 95332.8 | 6.647 | 752.156 | 1.686748 | 55.67872 | 54.14667 | 60.47449 |  | 419.479 | 25.92039 | 113.487 | 558.8865 |  | 76 | 24 | 0 | 3.110147 | 27.37084 | 53.84325 | 468.9072 | 64.93921 | 0 | 0 | 1040.117 | 0.2778824 | 2702.895 | 0.7221176 | 3743.012 | 0 | 0 | 82.603 | 0 | 0 | 919.407 | 38.359 | 28.39 | 986.156 | 242.84 | 4.746667 | 1.826667 | 11.60333 | 17.77333 | 68.79667 | 0 | 0 | 0 | 0 | 0 | 0 | 0 | 0 | 0 | 0 | 0 | 0 | 58.17333 | 5.716667 | 4.648333 | 0.136 | 0.4596667 | 0.02216667 | 0.031 | 0.11 | 0.155 | 0.08166667 | 5.151667 | 2.466667 | 0 | 0 | 0 | 0 | 0 | 0 | 0 | 0 | 0 | 0 | 0 | 0 | 7 | 1.3 | 102505 | 106491 | 25110.2304 |  | 10.03 | 117 | 562 | 2.65 | 1.3 | 1150 | 3986 | 0 | 1318 | 243 | 2333 | 3.014916 | 2114.34 | 41.11956 | 562
2024-03-14 22:00 | 3.533333 | 0.4033333 | 11.12667 | 0.9566667 | 87.51333 | 6.2 | 0.4233333 | 11.31 | 1.03 | 87.23667 | 54.14667 | 9.431667 | 5.808333 | 2.343333 | 11.54833 | 2.136667 | 0.044 | 0.1138333 | 0.06883333 | 0.1883333 | 0.1883333 | 1.988916 | 95.91333 | 0.85 | 0.6066667 | 1.293333 | 0.1333333 | [10 empty] | 28.39 | 0 | 155.35 | 472.46 | 20.68 | 18.19 | 919.407 | 38.359 | 20.068 | 242.84 | 2702.895 | 0 | 884.767 | 82.603 | 95332.8 | 6.647 | 752.156 | 1.686748 | 55.67872 | 54.14667 | 60.47449 |  | 419.479 | 25.92039 | 113.487 | 558.8865 |  | 76 | 24 | 0 | 3.110147 | 27.37084 | 53.84325 | 468.9072 | 64.93921 | 0 | 0 | 1040.117 | 0.2778824 | 2702.895 | 0.7221176 | 3743.012 | 0 | 0 | 82.603 | 0 | 0 | 919.407 | 38.359 | 28.39 | 986.156 | 242.84 | 4.746667 | 1.826667 | 11.60333 | 17.77333 | 68.79667 | 0 | 0 | 0 | 0 | 0 | 0 | 0 | 0 | 0 | 0 | 0 | 0 | 58.17333 | 5.716667 | 4.648333 | 0.136 | 0.4596667 | 0.02216667 | 0.031 | 0.11 | 0.155 | 0.08166667 | 5.151667 | 2.466667 | 0 | 0 | 0 | 0 | 0 | 0 | 0 | 0 | 0 | 0 | 0 | 0 | 7 | 1.3 | 101477 | 105476 | 24911.38016 |  | 11.8 | 125 | 570 | 2.66 | 1.3 | 1164 | 3999 | 0 | 1294 | 243 | 2327 | 3.053828 | 2114.34 | 40.78431 | 570
2024-03-14 23:00 | 3.533333 | 0.4033333 | 11.12667 | 0.9566667 | 87.51333 | 6.2 | 0.4233333 | 11.31 | 1.03 | 87.23667 | 54.14667 | 9.431667 | 5.808333 | 2.343333 | 11.54833 | 2.136667 | 0.044 | 0.1138333 | 0.06883333 | 0.1883333 | 0.1883333 | 1.988916 | 95.91333 | 0.85 | 0.6066667 | 1.293333 | 0.1333333 | [10 empty] | 28.39 | 0 | 155.35 | 472.46 | 20.68 | 18.19 | 919.407 | 38.359 | 20.068 | 242.84 | 2702.895 | 0 | 884.767 | 82.603 | 95332.8 | 6.647 | 752.156 | 1.686748 | 55.67872 | 54.14667 | 60.47449 |  | 419.479 | 25.92039 | 113.487 | 558.8865 |  | 76 | 24 | 0 | 3.110147 | 27.37084 | 53.84325 | 468.9072 | 64.93921 | 0 | 0 | 1040.117 | 0.2778824 | 2702.895 | 0.7221176 | 3743.012 | 0 | 0 | 82.603 | 0 | 0 | 919.407 | 38.359 | 28.39 | 986.156 | 242.84 | 4.746667 | 1.826667 | 11.60333 | 17.77333 | 68.79667 | 0 | 0 | 0 | 0 | 0 | 0 | 0 | 0 | 0 | 0 | 0 | 0 | 58.17333 | 5.716667 | 4.648333 | 0.136 | 0.4596667 | 0.02216667 | 0.031 | 0.11 | 0.155 | 0.08166667 | 5.151667 | 2.466667 | 0 | 0 | 0 | 0 | 0 | 0 | 0 | 0 | 0 | 0 | 0 | 0 | 7 | 1.3 | 97077.96 | 101292 | 24005.83 |  | 10.11 | 116 | 561 | 2.66 | 1.3 | 1160 | 4000 | 172 | 1238 | 232 | 2309 | 3.187401 | 2114.34 | 41.03393 | 561
2024-03-15 | 3.65 | 0.4025 | 11.0275 | 0.9575 | 87.6125 | 6.733333 | 0.44 | 11.23333 | 1.02 | 87.30667 | 54.28667 | 9.616667 | 5.75 | 2.325 | 11.44667 | 2.185 | 0.04333333 | 0.102 | 0.06483333 | 0.1466667 | 0.1916667 | 1.99072 | 96.35333 | 1.003333 | 0.6933333 | 1.313333 | 0.1333333 | [10 empty] | 25.57 | 0 | 134.34 | 479.38 | 23.23 | 24.16 | 913.557 | 41.112 | 14.947 | 239.61 | 2662.819 | 0 | 882.154 | 38.679 | 93303.9 | 5.961 | 747.37 | 1.687291 | 55.7716 | 54.28667 | 60.35669 |  | 421.2743 | 25.02518 | 113.4244 | 559.724 |  | 76 | 24 | 0 | 3.059238 | 27.48702 | 53.08442 | 470.5181 | 62.95373 | 0 | 0 | 1016.494 | 0.2762728 | 2662.819 | 0.7237272 | 3679.313 | 0 | 0 | 38.679 | 0 | 211.482 | 702.075 | 41.112 | 25.57 | 980.239 | 239.61 | 4.848333 | 1.958333 | 10.69083 | 17.74 | 69.61083 | 0 | 0 | 0 | 0 | 0 | 0 | 0 | 0 | 0 | 0 | 0 | 0 | 58.11667 | 5.988333 | 4.368333 | 0.1353333 | 0.4145 | 0.02483333 | 0.0285 | 0.1016667 | 0.19 | 0.08666667 | 5.246667 | 2.35 | 0 | 0 | 0 | 0 | 0 | 0 | 0 | 0 | 0 | 0 | 0 | 0 | 7 | 1.3 | 100357 | 104748 | 24680.57056 |  | 9.96 | 107 | 557 | 2.69 | 1.3 | 1153 | 3999 | 315 | 1254 | 237 | 2321 | 3.086579 | 2089.27 | 42.06928 | 557
2024-03-15 01:00 | 3.65 | 0.4025 | 11.0275 | 0.9575 | 87.6125 | 6.733333 | 0.44 | 11.23333 | 1.02 | 87.30667 | 54.28667 | 9.616667 | 5.75 | 2.325 | 11.44667 | 2.185 | 0.04333333 | 0.102 | 0.06483333 | 0.1466667 | 0.1916667 | 1.99072 | 96.35333 | 1.003333 | 0.6933333 | 1.313333 | 0.1333333 | [10 empty] | 25.57 | 0 | 134.34 | 479.38 | 23.23 | 24.16 | 913.557 | 41.112 | 14.947 | 239.61 | 2662.819 | 0 | 882.154 | 38.679 | 93303.9 | 5.961 | 747.37 | 1.687291 | 55.7716 | 54.28667 | 60.35669 |  | 421.2743 | 25.02518 | 113.4244 | 559.724 |  | 76 | 24 | 0 | 3.059238 | 27.48702 | 53.08442 | 470.5181 | 62.95373 | 0 | 0 | 1016.494 | 0.2762728 | 2662.819 | 0.7237272 | 3679.313 | 0 | 0 | 38.679 | 0 | 211.482 | 702.075 | 41.112 | 25.57 | 980.239 | 239.61 | 4.848333 | 1.958333 | 10.69083 | 17.74 | 69.61083 | 0 | 0 | 0 | 0 | 0 | 0 | 0 | 0 | 0 | 0 | 0 | 0 | 58.11667 | 5.988333 | 4.368333 | 0.1353333 | 0.4145 | 0.02483333 | 0.0285 | 0.1016667 | 0.19 | 0.08666667 | 5.246667 | 2.35 | 0 | 0 | 0 | 0 | 0 | 0 | 0 | 0 | 0 | 0 | 0 | 0 | 8 | 1.3 | 100244 | 104640 | 24657.29 |  | 9.4 | 109 | 554 | 2.66 | 1.3 | 1149 | 3999 | 319 | 1284 | 238 | 2326 | 3.089922 | 2089.27 | 40.90492 | 554
2024-03-15 02:00 | 3.65 | 0.4025 | 11.0275 | 0.9575 | 87.6125 | 6.733333 | 0.44 | 11.23333 | 1.02 | 87.30667 | 54.28667 | 9.616667 | 5.75 | 2.325 | 11.44667 | 2.185 | 0.04333333 | 0.102 | 0.06483333 | 0.1466667 | 0.1916667 | 1.99072 | 96.35333 | 1.003333 | 0.6933333 | 1.313333 | 0.1333333 | [10 empty] | 25.57 | 0 | 134.34 | 479.38 | 23.23 | 24.16 | 913.557 | 41.112 | 14.947 | 239.61 | 2662.819 | 0 | 882.154 | 38.679 | 93303.9 | 5.961 | 747.37 | 1.687291 | 55.7716 | 54.28667 | 60.35669 |  | 421.2743 | 25.02518 | 113.4244 | 559.724 |  | 76 | 24 | 0 | 3.059238 | 27.48702 | 53.08442 | 470.5181 | 62.95373 | 0 | 0 | 1016.494 | 0.2762728 | 2662.819 | 0.7237272 | 3679.313 | 0 | 0 | 38.679 | 0 | 211.482 | 702.075 | 41.112 | 25.57 | 980.239 | 239.61 | 4.848333 | 1.958333 | 10.69083 | 17.74 | 69.61083 | 0 | 0 | 0 | 0 | 0 | 0 | 0 | 0 | 0 | 0 | 0 | 0 | 58.11667 | 5.988333 | 4.368333 | 0.1353333 | 0.4145 | 0.02483333 | 0.0285 | 0.1016667 | 0.19 | 0.08666667 | 5.246667 | 2.35 | 0 | 0 | 0 | 0 | 0 | 0 | 0 | 0 | 0 | 0 | 0 | 0 | 7 | 1.3 | 100331.1 | 104916 | 24676.24 |  | 9.41 | 110 | 555 | 2.67 | 1.3 | 1149 | 4000 | 470 | 1280 | 238 | 2325 | 3.088087 | 2089.27 | 41.28959 | 555
2024-03-15 03:00 | 3.65 | 0.4025 | 11.0275 | 0.9575 | 87.6125 | 6.733333 | 0.44 | 11.23333 | 1.02 | 87.30667 | 54.28667 | 9.616667 | 5.75 | 2.325 | 11.44667 | 2.185 | 0.04333333 | 0.102 | 0.06483333 | 0.1466667 | 0.1916667 | 1.99072 | 96.35333 | 1.003333 | 0.6933333 | 1.313333 | 0.1333333 | [10 empty] | 25.57 | 0 | 134.34 | 479.38 | 23.23 | 24.16 | 913.557 | 41.112 | 14.947 | 239.61 | 2662.819 | 0 | 882.154 | 38.679 | 93303.9 | 5.961 | 747.37 | 1.687291 | 55.7716 | 54.28667 | 60.35669 |  | 421.2743 | 25.02518 | 113.4244 | 559.724 |  | 76 | 24 | 0 | 3.059238 | 27.48702 | 53.08442 | 470.5181 | 62.95373 | 0 | 0 | 1016.494 | 0.2762728 | 2662.819 | 0.7237272 | 3679.313 | 0 | 0 | 38.679 | 0 | 211.482 | 702.075 | 41.112 | 25.57 | 980.239 | 239.61 | 4.848333 | 1.958333 | 10.69083 | 17.74 | 69.61083 | 0 | 0 | 0 | 0 | 0 | 0 | 0 | 0 | 0 | 0 | 0 | 0 | 58.11667 | 5.988333 | 4.368333 | 0.1353333 | 0.4145 | 0.02483333 | 0.0285 | 0.1016667 | 0.19 | 0.08666667 | 5.246667 | 2.35 | 0 | 0 | 0 | 0 | 0 | 0 | 0 | 0 | 0 | 0 | 0 | 0 | 7 | 1.3 | 100696 | 104695 | 24750.43168 |  | 10.08 | 115 | 560 | 2.66 | 1.3 | 1148 | 3999 | 0 | 1283 | 238 | 2325 | 3.076592 | 2089.27 | 41.49105 | 560
2024-03-15 04:00 | 3.65 | 0.4025 | 11.0275 | 0.9575 | 87.6125 | 6.733333 | 0.44 | 11.23333 | 1.02 | 87.30667 | 54.28667 | 9.616667 | 5.75 | 2.325 | 11.44667 | 2.185 | 0.04333333 | 0.102 | 0.06483333 | 0.1466667 | 0.1916667 | 1.99072 | 96.35333 | 1.003333 | 0.6933333 | 1.313333 | 0.1333333 | [10 empty] | 25.57 | 0 | 134.34 | 479.38 | 23.23 | 24.16 | 913.557 | 41.112 | 14.947 | 239.61 | 2662.819 | 0 | 882.154 | 38.679 | 93303.9 | 5.961 | 747.37 | 1.687291 | 55.7716 | 54.28667 | 60.35669 |  | 421.2743 | 25.02518 | 113.4244 | 559.724 |  | 76 | 24 | 0 | 3.059238 | 27.48702 | 53.08442 | 470.5181 | 62.95373 | 0 | 0 | 1016.494 | 0.2762728 | 2662.819 | 0.7237272 | 3679.313 | 0 | 0 | 38.679 | 0 | 211.482 | 702.075 | 41.112 | 25.57 | 980.239 | 239.61 | 4.848333 | 1.958333 | 10.69083 | 17.74 | 69.61083 | 0 | 0 | 0 | 0 | 0 | 0 | 0 | 0 | 0 | 0 | 0 | 0 | 58.11667 | 5.988333 | 4.368333 | 0.1353333 | 0.4145 | 0.02483333 | 0.0285 | 0.1016667 | 0.19 | 0.08666667 | 5.246667 | 2.35 | 0 | 0 | 0 | 0 | 0 | 0 | 0 | 0 | 0 | 0 | 0 | 0 | 7 | 1.3 | 100981 | 104981 | 24810.16448 |  | 10.8 | 118 | 563 | 2.69 | 1.3 | 1163 | 4000 | 0 | 1258 | 239 | 2330 | 3.068984 | 2089.27 | 41.47816 | 563
2024-03-15 05:00 | 3.65 | 0.4025 | 11.0275 | 0.9575 | 87.6125 | 6.733333 | 0.44 | 11.23333 | 1.02 | 87.30667 | 54.28667 | 9.616667 | 5.75 | 2.325 | 11.44667 | 2.185 | 0.04333333 | 0.102 | 0.06483333 | 0.1466667 | 0.1916667 | 1.99072 | 96.35333 | 1.003333 | 0.6933333 | 1.313333 | 0.1333333 | [10 empty] | 25.57 | 0 | 134.34 | 479.38 | 23.23 | 24.16 | 913.557 | 41.112 | 14.947 | 239.61 | 2662.819 | 0 | 882.154 | 38.679 | 93303.9 | 5.961 | 747.37 | 1.687291 | 55.7716 | 54.28667 | 60.35669 |  | 421.2743 | 25.02518 | 113.4244 | 559.724 |  | 76 | 24 | 0 | 3.059238 | 27.48702 | 53.08442 | 470.5181 | 62.95373 | 0 | 0 | 1016.494 | 0.2762728 | 2662.819 | 0.7237272 | 3679.313 | 0 | 0 | 38.679 | 0 | 211.482 | 702.075 | 41.112 | 25.57 | 980.239 | 239.61 | 4.848333 | 1.958333 | 10.69083 | 17.74 | 69.61083 | 0 | 0 | 0 | 0 | 0 | 0 | 0 | 0 | 0 | 0 | 0 | 0 | 58.11667 | 5.988333 | 4.368333 | 0.1353333 | 0.4145 | 0.02483333 | 0.0285 | 0.1016667 | 0.19 | 0.08666667 | 5.246667 | 2.35 | 0 | 0 | 0 | 0 | 0 | 0 | 0 | 0 | 0 | 0 | 0 | 0 | 7 | 1.3 | 100339 | 104257 | 24595.86112 |  | 11.52 | 125 | 575 | 2.69 | 1.3 | 1162 | 3918 | 0 | 1249 | 237 | 2302 | 3.026975 | 2089.27 | 42.48425 | 575
2024-03-15 06:00 | 3.65 | 0.4025 | 11.0275 | 0.9575 | 87.6125 | 6.733333 | 0.44 | 11.23333 | 1.02 | 87.30667 | 54.28667 | 9.616667 | 5.75 | 2.325 | 11.44667 | 2.185 | 0.04333333 | 0.102 | 0.06483333 | 0.1466667 | 0.1916667 | 1.99072 | 96.35333 | 1.003333 | 0.6933333 | 1.313333 | 0.1333333 | [10 empty] | 25.57 | 0 | 134.34 | 479.38 | 23.23 | 24.16 | 913.557 | 41.112 | 14.947 | 239.61 | 2662.819 | 0 | 882.154 | 38.679 | 93303.9 | 5.961 | 747.37 | 1.687291 | 55.7716 | 54.28667 | 60.35669 |  | 421.2743 | 25.02518 | 113.4244 | 559.724 |  | 76 | 24 | 0 | 3.059238 | 27.48702 | 53.08442 | 470.5181 | 62.95373 | 0 | 0 | 1016.494 | 0.2762728 | 2662.819 | 0.7237272 | 3679.313 | 0 | 0 | 38.679 | 0 | 211.482 | 702.075 | 41.112 | 25.57 | 980.239 | 239.61 | 4.848333 | 1.958333 | 10.69083 | 17.74 | 69.61083 | 0 | 0 | 0 | 0 | 0 | 0 | 0 | 0 | 0 | 0 | 0 | 0 | 58.11667 | 5.988333 | 4.368333 | 0.1353333 | 0.4145 | 0.02483333 | 0.0285 | 0.1016667 | 0.19 | 0.08666667 | 5.246667 | 2.35 | 0 | 0 | 0 | 0 | 0 | 0 | 0 | 0 | 0 | 0 | 0 | 0 | 7 | 1.3 | 98476 | 102176 | 23993.93408 |  | 10.25 | 119 | 569 | 2.67 | 1.3 | 1166 | 3700 | 0 | 1247 | 235 | 2282 | 2.916847 | 2089.27 | 42.65176 | 569
2024-03-15 07:00 | 3.65 | 0.4025 | 11.0275 | 0.9575 | 87.6125 | 6.733333 | 0.44 | 11.23333 | 1.02 | 87.30667 | 54.28667 | 9.616667 | 5.75 | 2.325 | 11.44667 | 2.185 | 0.04333333 | 0.102 | 0.06483333 | 0.1466667 | 0.1916667 | 1.99072 | 96.35333 | 1.003333 | 0.6933333 | 1.313333 | 0.1333333 | [10 empty] | 25.57 | 0 | 134.34 | 479.38 | 23.23 | 24.16 | 913.557 | 41.112 | 14.947 | 239.61 | 2662.819 | 0 | 882.154 | 38.679 | 93303.9 | 5.961 | 747.37 | 1.687291 | 55.7716 | 54.28667 | 60.35669 |  | 421.2743 | 25.02518 | 113.4244 | 559.724 |  | 76 | 24 | 0 | 3.059238 | 27.48702 | 53.08442 | 470.5181 | 62.95373 | 0 | 0 | 1016.494 | 0.2762728 | 2662.819 | 0.7237272 | 3679.313 | 0 | 0 | 38.679 | 0 | 211.482 | 702.075 | 41.112 | 25.57 | 980.239 | 239.61 | 4.848333 | 1.958333 | 10.69083 | 17.74 | 69.61083 | 0 | 0 | 0 | 0 | 0 | 0 | 0 | 0 | 0 | 0 | 0 | 0 | 58.11667 | 5.988333 | 4.368333 | 0.1353333 | 0.4145 | 0.02483333 | 0.0285 | 0.1016667 | 0.19 | 0.08666667 | 5.246667 | 2.35 | 0 | 0 | 0 | 0 | 0 | 0 | 0 | 0 | 0 | 0 | 0 | 0 | 7 | 1.3 | 94409 | 98110 | 23156.80672 |  | 10.24 | 119 | 569 | 2.56 | 1.3 | 1165 | 3701 | 0 | 1296 | 232 | 2259 | 3.038465 | 2089.27 | 40.62716 | 569
2024-03-15 08:00 | 3.65 | 0.4025 | 11.0275 | 0.9575 | 87.6125 | 6.733333 | 0.44 | 11.23333 | 1.02 | 87.30667 | 54.28667 | 9.616667 | 5.75 | 2.325 | 11.44667 | 2.185 | 0.04333333 | 0.102 | 0.06483333 | 0.1466667 | 0.1916667 | 1.99072 | 96.35333 | 1.003333 | 0.6933333 | 1.313333 | 0.1333333 | [10 empty] | 25.57 | 0 | 134.34 | 479.38 | 23.23 | 24.16 | 913.557 | 41.112 | 14.947 | 239.61 | 2662.819 | 0 | 882.154 | 38.679 | 93303.9 | 5.961 | 747.37 | 1.687291 | 55.7716 | 54.28667 | 60.35669 |  | 421.2743 | 25.02518 | 113.4244 | 559.724 |  | 76 | 24 | 0 | 3.059238 | 27.48702 | 53.08442 | 470.5181 | 62.95373 | 0 | 0 | 1016.494 | 0.2762728 | 2662.819 | 0.7237272 | 3679.313 | 0 | 0 | 38.679 | 0 | 211.482 | 702.075 | 41.112 | 25.57 | 980.239 | 239.61 | 4.848333 | 1.958333 | 10.69083 | 17.74 | 69.61083 | 0 | 0 | 0 | 0 | 0 | 0 | 0 | 0 | 0 | 0 | 0 | 0 | 58.11667 | 5.988333 | 4.368333 | 0.1353333 | 0.4145 | 0.02483333 | 0.0285 | 0.1016667 | 0.19 | 0.08666667 | 5.246667 | 2.35 | 0 | 0 | 0 | 0 | 0 | 0 | 0 | 0 | 0 | 0 | 0 | 0 | 7 | 1.3 | 97856 | 101554 | 23864.16448 |  | 12.01 | 131 | 581 | 2.61 | 1.29 | 1169 | 3698 | 0 | 1285 | 238 | 2257 | 2.933115 | 2089.27 | 40.87523 | 581
2024-03-15 09:00 | 3.65 | 0.4025 | 11.0275 | 0.9575 | 87.6125 | 6.733333 | 0.44 | 11.23333 | 1.02 | 87.30667 | 54.28667 | 9.616667 | 5.75 | 2.325 | 11.44667 | 2.185 | 0.04333333 | 0.102 | 0.06483333 | 0.1466667 | 0.1916667 | 1.99072 | 96.35333 | 1.003333 | 0.6933333 | 1.313333 | 0.1333333 | [10 empty] | 25.57 | 0 | 134.34 | 479.38 | 23.23 | 24.16 | 913.557 | 41.112 | 14.947 | 239.61 | 2662.819 | 0 | 882.154 | 38.679 | 93303.9 | 5.961 | 747.37 | 1.687291 | 55.7716 | 54.28667 | 60.35669 |  | 421.2743 | 25.02518 | 113.4244 | 559.724 |  | 76 | 24 | 0 | 3.059238 | 27.48702 | 53.08442 | 470.5181 | 62.95373 | 0 | 0 | 1016.494 | 0.2762728 | 2662.819 | 0.7237272 | 3679.313 | 0 | 0 | 38.679 | 0 | 211.482 | 702.075 | 41.112 | 25.57 | 980.239 | 239.61 | 4.848333 | 1.958333 | 10.69083 | 17.74 | 69.61083 | 0 | 0 | 0 | 0 | 0 | 0 | 0 | 0 | 0 | 0 | 0 | 0 | 58.11667 | 5.988333 | 4.368333 | 0.1353333 | 0.4145 | 0.02483333 | 0.0285 | 0.1016667 | 0.19 | 0.08666667 | 5.246667 | 2.35 | 0 | 0 | 0 | 0 | 0 | 0 | 0 | 0 | 0 | 0 | 0 | 0 | 7 | 1.3 | 100580 | 104278 | 24425.5264 |  | 11.5 | 125 | 575 | 2.65 | 1.3 | 1158 | 3698 | 0 | 1292 | 240 | 2297 | 2.856546 | 2089.27 | 41.96927 | 575
2024-03-15 10:00 | 3.65 | 0.4025 | 11.0275 | 0.9575 | 87.6125 | 6.733333 | 0.44 | 11.23333 | 1.02 | 87.30667 | 54.28667 | 9.616667 | 5.75 | 2.325 | 11.44667 | 2.185 | 0.04333333 | 0.102 | 0.06483333 | 0.1466667 | 0.1916667 | 1.99072 | 96.35333 | 1.003333 | 0.6933333 | 1.313333 | 0.1333333 | [10 empty] | 25.57 | 0 | 134.34 | 479.38 | 23.23 | 24.16 | 913.557 | 41.112 | 14.947 | 239.61 | 2662.819 | 0 | 882.154 | 38.679 | 93303.9 | 5.961 | 747.37 | 1.687291 | 55.7716 | 54.28667 | 60.35669 |  | 421.2743 | 25.02518 | 113.4244 | 559.724 |  | 76 | 24 | 0 | 3.059238 | 27.48702 | 53.08442 | 470.5181 | 62.95373 | 0 | 0 | 1016.494 | 0.2762728 | 2662.819 | 0.7237272 | 3679.313 | 0 | 0 | 38.679 | 0 | 211.482 | 702.075 | 41.112 | 25.57 | 980.239 | 239.61 | 4.848333 | 1.958333 | 10.69083 | 17.74 | 69.61083 | 0 | 0 | 0 | 0 | 0 | 0 | 0 | 0 | 0 | 0 | 0 | 0 | 58.11667 | 5.988333 | 4.368333 | 0.1353333 | 0.4145 | 0.02483333 | 0.0285 | 0.1016667 | 0.19 | 0.08666667 | 5.246667 | 2.35 | 0 | 0 | 0 | 0 | 0 | 0 | 0 | 0 | 0 | 0 | 0 | 0 | 7 | 1.3 | 100574 | 104274 | 24426.28992 |  | 10.22 | 115 | 565 | 2.69 | 1.3 | 1150 | 3700 | 0 | 1255 | 236 | 2316 | 2.8582 | 2089.27 | 42.13691 | 565
2024-03-15 11:00 | 3.65 | 0.4025 | 11.0275 | 0.9575 | 87.6125 | 6.733333 | 0.44 | 11.23333 | 1.02 | 87.30667 | 54.28667 | 9.616667 | 5.75 | 2.325 | 11.44667 | 2.185 | 0.04333333 | 0.102 | 0.06483333 | 0.1466667 | 0.1916667 | 1.99072 | 96.35333 | 1.003333 | 0.6933333 | 1.313333 | 0.1333333 | [10 empty] | 25.57 | 0 | 134.34 | 479.38 | 23.23 | 24.16 | 913.557 | 41.112 | 14.947 | 239.61 | 2662.819 | 0 | 882.154 | 38.679 | 93303.9 | 5.961 | 747.37 | 1.687291 | 55.7716 | 54.28667 | 60.35669 |  | 421.2743 | 25.02518 | 113.4244 | 559.724 |  | 76 | 24 | 0 | 3.059238 | 27.48702 | 53.08442 | 470.5181 | 62.95373 | 0 | 0 | 1016.494 | 0.2762728 | 2662.819 | 0.7237272 | 3679.313 | 0 | 0 | 38.679 | 0 | 211.482 | 702.075 | 41.112 | 25.57 | 980.239 | 239.61 | 4.848333 | 1.958333 | 10.69083 | 17.74 | 69.61083 | 0 | 0 | 0 | 0 | 0 | 0 | 0 | 0 | 0 | 0 | 0 | 0 | 58.11667 | 5.988333 | 4.368333 | 0.1353333 | 0.4145 | 0.02483333 | 0.0285 | 0.1016667 | 0.19 | 0.08666667 | 5.246667 | 2.35 | 0 | 0 | 0 | 0 | 0 | 0 | 0 | 0 | 0 | 0 | 0 | 0 | 6 | 1.3 | 99429 | 103129 | 24190.32832 |  | 10 | 113 | 563 | 2.65 | 1.3 | 1159 | 3700 | 0 | 1271 | 237 | 2324 | 2.889912 | 2089.27 | 41.57044 | 563
2024-03-15 12:00 | 3.65 | 0.4025 | 11.0275 | 0.9575 | 87.6125 | 6.733333 | 0.44 | 11.23333 | 1.02 | 87.30667 | 54.28667 | 9.616667 | 5.75 | 2.325 | 11.44667 | 2.185 | 0.04333333 | 0.102 | 0.06483333 | 0.1466667 | 0.1916667 | 1.99072 | 96.35333 | 1.003333 | 0.6933333 | 1.313333 | 0.1333333 | [10 empty] | 25.57 | 0 | 134.34 | 479.38 | 23.23 | 24.16 | 913.557 | 41.112 | 14.947 | 239.61 | 2662.819 | 0 | 882.154 | 38.679 | 93303.9 | 5.961 | 747.37 | 1.687291 | 55.7716 | 54.28667 | 60.35669 |  | 421.2743 | 25.02518 | 113.4244 | 559.724 |  | 76 | 24 | 0 | 3.059238 | 27.48702 | 53.08442 | 470.5181 | 62.95373 | 0 | 0 | 1016.494 | 0.2762728 | 2662.819 | 0.7237272 | 3679.313 | 0 | 0 | 38.679 | 0 | 211.482 | 702.075 | 41.112 | 25.57 | 980.239 | 239.61 | 4.848333 | 1.958333 | 10.69083 | 17.74 | 69.61083 | 0 | 0 | 0 | 0 | 0 | 0 | 0 | 0 | 0 | 0 | 0 | 0 | 58.11667 | 5.988333 | 4.368333 | 0.1353333 | 0.4145 | 0.02483333 | 0.0285 | 0.1016667 | 0.19 | 0.08666667 | 5.246667 | 2.35 | 0 | 0 | 0 | 0 | 0 | 0 | 0 | 0 | 0 | 0 | 0 | 0 | 7 | 1.3 | 99424.91 | 103336 | 24252.49 |  | 9.96 | 112 | 562 | 2.66 | 1.27 | 1150 | 3763 | 119 | 1245 | 236 | 2332 | 2.937407 | 2089.27 | 41.55093 | 562
2024-03-15 13:00 | 3.65 | 0.4025 | 11.0275 | 0.9575 | 87.6125 | 6.733333 | 0.44 | 11.23333 | 1.02 | 87.30667 | 54.28667 | 9.616667 | 5.75 | 2.325 | 11.44667 | 2.185 | 0.04333333 | 0.102 | 0.06483333 | 0.1466667 | 0.1916667 | 1.99072 | 96.35333 | 1.003333 | 0.6933333 | 1.313333 | 0.1333333 | [10 empty] | 25.57 | 0 | 134.34 | 479.38 | 23.23 | 24.16 | 913.557 | 41.112 | 14.947 | 239.61 | 2662.819 | 0 | 882.154 | 38.679 | 93303.9 | 5.961 | 747.37 | 1.687291 | 55.7716 | 54.28667 | 60.35669 |  | 421.2743 | 25.02518 | 113.4244 | 559.724 |  | 76 | 24 | 0 | 3.059238 | 27.48702 | 53.08442 | 470.5181 | 62.95373 | 0 | 0 | 1016.494 | 0.2762728 | 2662.819 | 0.7237272 | 3679.313 | 0 | 0 | 38.679 | 0 | 211.482 | 702.075 | 41.112 | 25.57 | 980.239 | 239.61 | 4.848333 | 1.958333 | 10.69083 | 17.74 | 69.61083 | 0 | 0 | 0 | 0 | 0 | 0 | 0 | 0 | 0 | 0 | 0 | 0 | 58.11667 | 5.988333 | 4.368333 | 0.1353333 | 0.4145 | 0.02483333 | 0.0285 | 0.1016667 | 0.19 | 0.08666667 | 5.246667 | 2.35 | 0 | 0 | 0 | 0 | 0 | 0 | 0 | 0 | 0 | 0 | 0 | 0 | 7 | 1.3 | 98698.16 | 103012 | 24338.72 |  | 9.4 | 109 | 559 | 2.64 | 1.3 | 1149 | 3999 | 253 | 1276 | 236 | 2330 | 3.136399 | 2089.27 | 42.23818 | 559
2024-03-15 14:00 | 3.65 | 0.4025 | 11.0275 | 0.9575 | 87.6125 | 6.733333 | 0.44 | 11.23333 | 1.02 | 87.30667 | 54.28667 | 9.616667 | 5.75 | 2.325 | 11.44667 | 2.185 | 0.04333333 | 0.102 | 0.06483333 | 0.1466667 | 0.1916667 | 1.99072 | 96.35333 | 1.003333 | 0.6933333 | 1.313333 | 0.1333333 | [10 empty] | 25.57 | 0 | 134.34 | 479.38 | 23.23 | 24.16 | 913.557 | 41.112 | 14.947 | 239.61 | 2662.819 | 0 | 882.154 | 38.679 | 93303.9 | 5.961 | 747.37 | 1.687291 | 55.7716 | 54.28667 | 60.35669 |  | 421.2743 | 25.02518 | 113.4244 | 559.724 |  | 76 | 24 | 0 | 3.059238 | 27.48702 | 53.08442 | 470.5181 | 62.95373 | 0 | 0 | 1016.494 | 0.2762728 | 2662.819 | 0.7237272 | 3679.313 | 0 | 0 | 38.679 | 0 | 211.482 | 702.075 | 41.112 | 25.57 | 980.239 | 239.61 | 4.848333 | 1.958333 | 10.69083 | 17.74 | 69.61083 | 0 | 0 | 0 | 0 | 0 | 0 | 0 | 0 | 0 | 0 | 0 | 0 | 58.11667 | 5.988333 | 4.368333 | 0.1353333 | 0.4145 | 0.02483333 | 0.0285 | 0.1016667 | 0.19 | 0.08666667 | 5.246667 | 2.35 | 0 | 0 | 0 | 0 | 0 | 0 | 0 | 0 | 0 | 0 | 0 | 0 | 7 | 1.3 | 98704.13 | 103006 | 24332.95 |  | 9.5 | 110 | 560 | 2.64 | 1.3 | 1149 | 3992 | 249 | 1276 | 236 | 2330 | 3.130944 | 2089.27 | 42.30502 | 560
2024-03-15 15:00 | 3.65 | 0.4025 | 11.0275 | 0.9575 | 87.6125 | 6.733333 | 0.44 | 11.23333 | 1.02 | 87.30667 | 54.28667 | 9.616667 | 5.75 | 2.325 | 11.44667 | 2.185 | 0.04333333 | 0.102 | 0.06483333 | 0.1466667 | 0.1916667 | 1.99072 | 96.35333 | 1.003333 | 0.6933333 | 1.313333 | 0.1333333 | [10 empty] | 25.57 | 0 | 134.34 | 479.38 | 23.23 | 24.16 | 913.557 | 41.112 | 14.947 | 239.61 | 2662.819 | 0 | 882.154 | 38.679 | 93303.9 | 5.961 | 747.37 | 1.687291 | 55.7716 | 54.28667 | 60.35669 |  | 421.2743 | 25.02518 | 113.4244 | 559.724 |  | 76 | 24 | 0 | 3.059238 | 27.48702 | 53.08442 | 470.5181 | 62.95373 | 0 | 0 | 1016.494 | 0.2762728 | 2662.819 | 0.7237272 | 3679.313 | 0 | 0 | 38.679 | 0 | 211.482 | 702.075 | 41.112 | 25.57 | 980.239 | 239.61 | 4.848333 | 1.958333 | 10.69083 | 17.74 | 69.61083 | 0 | 0 | 0 | 0 | 0 | 0 | 0 | 0 | 0 | 0 | 0 | 0 | 58.11667 | 5.988333 | 4.368333 | 0.1353333 | 0.4145 | 0.02483333 | 0.0285 | 0.1016667 | 0.19 | 0.08666667 | 5.246667 | 2.35 | 0 | 0 | 0 | 0 | 0 | 0 | 0 | 0 | 0 | 0 | 0 | 0 | 7 | 1.3 | 97485.13 | 102467 | 24089.74 |  | 9.28 | 105 | 555 | 2.63 | 1.3 | 1149 | 4000 | 789 | 1289 | 235 | 2321 | 3.174622 | 2089.27 | 42.16044 | 555
2024-03-15 16:00 | 3.65 | 0.4025 | 11.0275 | 0.9575 | 87.6125 | 6.733333 | 0.44 | 11.23333 | 1.02 | 87.30667 | 54.28667 | 9.616667 | 5.75 | 2.325 | 11.44667 | 2.185 | 0.04333333 | 0.102 | 0.06483333 | 0.1466667 | 0.1916667 | 1.99072 | 96.35333 | 1.003333 | 0.6933333 | 1.313333 | 0.1333333 | [10 empty] | 25.57 | 0 | 134.34 | 479.38 | 23.23 | 24.16 | 913.557 | 41.112 | 14.947 | 239.61 | 2662.819 | 0 | 882.154 | 38.679 | 93303.9 | 5.961 | 747.37 | 1.687291 | 55.7716 | 54.28667 | 60.35669 |  | 421.2743 | 25.02518 | 113.4244 | 559.724 |  | 76 | 24 | 0 | 3.059238 | 27.48702 | 53.08442 | 470.5181 | 62.95373 | 0 | 0 | 1016.494 | 0.2762728 | 2662.819 | 0.7237272 | 3679.313 | 0 | 0 | 38.679 | 0 | 211.482 | 702.075 | 41.112 | 25.57 | 980.239 | 239.61 | 4.848333 | 1.958333 | 10.69083 | 17.74 | 69.61083 | 0 | 0 | 0 | 0 | 0 | 0 | 0 | 0 | 0 | 0 | 0 | 0 | 58.11667 | 5.988333 | 4.368333 | 0.1353333 | 0.4145 | 0.02483333 | 0.0285 | 0.1016667 | 0.19 | 0.08666667 | 5.246667 | 2.35 | 0 | 0 | 0 | 0 | 0 | 0 | 0 | 0 | 0 | 0 | 0 | 0 | 7 | 1.3 | 97697.8 | 102381 | 24133.56 |  | 9.37 | 108 | 558 | 2.63 | 1.3 | 1150 | 4000 | 549 | 1279 | 234 | 2330 | 3.167988 | 2089.27 | 41.01975 | 558
2024-03-15 17:00 | 3.65 | 0.4025 | 11.0275 | 0.9575 | 87.6125 | 6.733333 | 0.44 | 11.23333 | 1.02 | 87.30667 | 54.28667 | 9.616667 | 5.75 | 2.325 | 11.44667 | 2.185 | 0.04333333 | 0.102 | 0.06483333 | 0.1466667 | 0.1916667 | 1.99072 | 96.35333 | 1.003333 | 0.6933333 | 1.313333 | 0.1333333 | [10 empty] | 25.57 | 0 | 134.34 | 479.38 | 23.23 | 24.16 | 913.557 | 41.112 | 14.947 | 239.61 | 2662.819 | 0 | 882.154 | 38.679 | 93303.9 | 5.961 | 747.37 | 1.687291 | 55.7716 | 54.28667 | 60.35669 |  | 421.2743 | 25.02518 | 113.4244 | 559.724 |  | 76 | 24 | 0 | 3.059238 | 27.48702 | 53.08442 | 470.5181 | 62.95373 | 0 | 0 | 1016.494 | 0.2762728 | 2662.819 | 0.7237272 | 3679.313 | 0 | 0 | 38.679 | 0 | 211.482 | 702.075 | 41.112 | 25.57 | 980.239 | 239.61 | 4.848333 | 1.958333 | 10.69083 | 17.74 | 69.61083 | 0 | 0 | 0 | 0 | 0 | 0 | 0 | 0 | 0 | 0 | 0 | 0 | 58.11667 | 5.988333 | 4.368333 | 0.1353333 | 0.4145 | 0.02483333 | 0.0285 | 0.1016667 | 0.19 | 0.08666667 | 5.246667 | 2.35 | 0 | 0 | 0 | 0 | 0 | 0 | 0 | 0 | 0 | 0 | 0 | 0 | 7 | 1.3 | 100524.2 | 105195 | 24716.04 |  | 8.9 | 102 | 552 | 2.65 | 1.3 | 1150 | 4000 | 539 | 1322 | 244 | 2334 | 3.082385 | 2089.27 | 41.52273 | 552
2024-03-15 18:00 | 3.65 | 0.4025 | 11.0275 | 0.9575 | 87.6125 | 6.733333 | 0.44 | 11.23333 | 1.02 | 87.30667 | 54.28667 | 9.616667 | 5.75 | 2.325 | 11.44667 | 2.185 | 0.04333333 | 0.102 | 0.06483333 | 0.1466667 | 0.1916667 | 1.99072 | 96.35333 | 1.003333 | 0.6933333 | 1.313333 | 0.1333333 | [10 empty] | 25.57 | 0 | 134.34 | 479.38 | 23.23 | 24.16 | 913.557 | 41.112 | 14.947 | 239.61 | 2662.819 | 0 | 882.154 | 38.679 | 93303.9 | 5.961 | 747.37 | 1.687291 | 55.7716 | 54.28667 | 60.35669 |  | 421.2743 | 25.02518 | 113.4244 | 559.724 |  | 76 | 24 | 0 | 3.059238 | 27.48702 | 53.08442 | 470.5181 | 62.95373 | 0 | 0 | 1016.494 | 0.2762728 | 2662.819 | 0.7237272 | 3679.313 | 0 | 0 | 38.679 | 0 | 211.482 | 702.075 | 41.112 | 25.57 | 980.239 | 239.61 | 4.848333 | 1.958333 | 10.69083 | 17.74 | 69.61083 | 0 | 0 | 0 | 0 | 0 | 0 | 0 | 0 | 0 | 0 | 0 | 0 | 58.11667 | 5.988333 | 4.368333 | 0.1353333 | 0.4145 | 0.02483333 | 0.0285 | 0.1016667 | 0.19 | 0.08666667 | 5.246667 | 2.35 | 0 | 0 | 0 | 0 | 0 | 0 | 0 | 0 | 0 | 0 | 0 | 0 | 7 | 1.3 | 100640.4 | 105170 | 24736.97 |  | 9.28 | 105 | 555 | 2.64 | 1.3 | 1149 | 3997 | 428 | 1329 | 245 | 2333 | 3.076747 | 2089.27 | 42.55798 | 555
2024-03-15 19:00 | 3.65 | 0.4025 | 11.0275 | 0.9575 | 87.6125 | 6.733333 | 0.44 | 11.23333 | 1.02 | 87.30667 | 54.28667 | 9.616667 | 5.75 | 2.325 | 11.44667 | 2.185 | 0.04333333 | 0.102 | 0.06483333 | 0.1466667 | 0.1916667 | 1.99072 | 96.35333 | 1.003333 | 0.6933333 | 1.313333 | 0.1333333 | [10 empty] | 25.57 | 0 | 134.34 | 479.38 | 23.23 | 24.16 | 913.557 | 41.112 | 14.947 | 239.61 | 2662.819 | 0 | 882.154 | 38.679 | 93303.9 | 5.961 | 747.37 | 1.687291 | 55.7716 | 54.28667 | 60.35669 |  | 421.2743 | 25.02518 | 113.4244 | 559.724 |  | 76 | 24 | 0 | 3.059238 | 27.48702 | 53.08442 | 470.5181 | 62.95373 | 0 | 0 | 1016.494 | 0.2762728 | 2662.819 | 0.7237272 | 3679.313 | 0 | 0 | 38.679 | 0 | 211.482 | 702.075 | 41.112 | 25.57 | 980.239 | 239.61 | 4.848333 | 1.958333 | 10.69083 | 17.74 | 69.61083 | 0 | 0 | 0 | 0 | 0 | 0 | 0 | 0 | 0 | 0 | 0 | 0 | 58.11667 | 5.988333 | 4.368333 | 0.1353333 | 0.4145 | 0.02483333 | 0.0285 | 0.1016667 | 0.19 | 0.08666667 | 5.246667 | 2.35 | 0 | 0 | 0 | 0 | 0 | 0 | 0 | 0 | 0 | 0 | 0 | 0 | 7 | 1.3 | 98211.56 | 102672 | 24239.44 |  | 9.53 | 110 | 560 | 2.67 | 1.3 | 1151 | 4000 | 370 | 1252 | 234 | 2332 | 3.152077 | 2089.27 | 41.87011 | 560
2024-03-15 20:00 | 3.65 | 0.4025 | 11.0275 | 0.9575 | 87.6125 | 6.733333 | 0.44 | 11.23333 | 1.02 | 87.30667 | 54.28667 | 9.616667 | 5.75 | 2.325 | 11.44667 | 2.185 | 0.04333333 | 0.102 | 0.06483333 | 0.1466667 | 0.1916667 | 1.99072 | 96.35333 | 1.003333 | 0.6933333 | 1.313333 | 0.1333333 | [10 empty] | 25.57 | 0 | 134.34 | 479.38 | 23.23 | 24.16 | 913.557 | 41.112 | 14.947 | 239.61 | 2662.819 | 0 | 882.154 | 38.679 | 93303.9 | 5.961 | 747.37 | 1.687291 | 55.7716 | 54.28667 | 60.35669 |  | 421.2743 | 25.02518 | 113.4244 | 559.724 |  | 76 | 24 | 0 | 3.059238 | 27.48702 | 53.08442 | 470.5181 | 62.95373 | 0 | 0 | 1016.494 | 0.2762728 | 2662.819 | 0.7237272 | 3679.313 | 0 | 0 | 38.679 | 0 | 211.482 | 702.075 | 41.112 | 25.57 | 980.239 | 239.61 | 4.848333 | 1.958333 | 10.69083 | 17.74 | 69.61083 | 0 | 0 | 0 | 0 | 0 | 0 | 0 | 0 | 0 | 0 | 0 | 0 | 58.11667 | 5.988333 | 4.368333 | 0.1353333 | 0.4145 | 0.02483333 | 0.0285 | 0.1016667 | 0.19 | 0.08666667 | 5.246667 | 2.35 | 0 | 0 | 0 | 0 | 0 | 0 | 0 | 0 | 0 | 0 | 0 | 0 | 7 | 1.3 | 97905 | 101896 | 24167.2624 |  | 10.05 | 115 | 565 | 2.66 | 1.3 | 1150 | 3991 | 0 | 1252 | 232 | 2341 | 3.154722 | 2089.27 | 41.30186 | 565
2024-03-15 21:00 | 3.65 | 0.4025 | 11.0275 | 0.9575 | 87.6125 | 6.733333 | 0.44 | 11.23333 | 1.02 | 87.30667 | 54.28667 | 9.616667 | 5.75 | 2.325 | 11.44667 | 2.185 | 0.04333333 | 0.102 | 0.06483333 | 0.1466667 | 0.1916667 | 1.99072 | 96.35333 | 1.003333 | 0.6933333 | 1.313333 | 0.1333333 | [10 empty] | 25.57 | 0 | 134.34 | 479.38 | 23.23 | 24.16 | 913.557 | 41.112 | 14.947 | 239.61 | 2662.819 | 0 | 882.154 | 38.679 | 93303.9 | 5.961 | 747.37 | 1.687291 | 55.7716 | 54.28667 | 60.35669 |  | 421.2743 | 25.02518 | 113.4244 | 559.724 |  | 76 | 24 | 0 | 3.059238 | 27.48702 | 53.08442 | 470.5181 | 62.95373 | 0 | 0 | 1016.494 | 0.2762728 | 2662.819 | 0.7237272 | 3679.313 | 0 | 0 | 38.679 | 0 | 211.482 | 702.075 | 41.112 | 25.57 | 980.239 | 239.61 | 4.848333 | 1.958333 | 10.69083 | 17.74 | 69.61083 | 0 | 0 | 0 | 0 | 0 | 0 | 0 | 0 | 0 | 0 | 0 | 0 | 58.11667 | 5.988333 | 4.368333 | 0.1353333 | 0.4145 | 0.02483333 | 0.0285 | 0.1016667 | 0.19 | 0.08666667 | 5.246667 | 2.35 | 0 | 0 | 0 | 0 | 0 | 0 | 0 | 0 | 0 | 0 | 0 | 0 | 7 | 1.3 | 97188.64 | 101669 | 24028.64 |  | 9.08 | 105 | 555 | 2.68 | 1.3 | 1151 | 4000 | 386 | 1226 | 231 | 2335 | 3.183917 | 2089.27 | 42.27624 | 555
2024-03-15 22:00 | 3.65 | 0.4025 | 11.0275 | 0.9575 | 87.6125 | 6.733333 | 0.44 | 11.23333 | 1.02 | 87.30667 | 54.28667 | 9.616667 | 5.75 | 2.325 | 11.44667 | 2.185 | 0.04333333 | 0.102 | 0.06483333 | 0.1466667 | 0.1916667 | 1.99072 | 96.35333 | 1.003333 | 0.6933333 | 1.313333 | 0.1333333 | [10 empty] | 25.57 | 0 | 134.34 | 479.38 | 23.23 | 24.16 | 913.557 | 41.112 | 14.947 | 239.61 | 2662.819 | 0 | 882.154 | 38.679 | 93303.9 | 5.961 | 747.37 | 1.687291 | 55.7716 | 54.28667 | 60.35669 |  | 421.2743 | 25.02518 | 113.4244 | 559.724 |  | 76 | 24 | 0 | 3.059238 | 27.48702 | 53.08442 | 470.5181 | 62.95373 | 0 | 0 | 1016.494 | 0.2762728 | 2662.819 | 0.7237272 | 3679.313 | 0 | 0 | 38.679 | 0 | 211.482 | 702.075 | 41.112 | 25.57 | 980.239 | 239.61 | 4.848333 | 1.958333 | 10.69083 | 17.74 | 69.61083 | 0 | 0 | 0 | 0 | 0 | 0 | 0 | 0 | 0 | 0 | 0 | 0 | 58.11667 | 5.988333 | 4.368333 | 0.1353333 | 0.4145 | 0.02483333 | 0.0285 | 0.1016667 | 0.19 | 0.08666667 | 5.246667 | 2.35 | 0 | 0 | 0 | 0 | 0 | 0 | 0 | 0 | 0 | 0 | 0 | 0 | 7 | 1.3 | 97291.07 | 102259 | 24050.74 |  | 9.52 | 109 | 559 | 2.64 | 1.3 | 1151 | 4001 | 777 | 1271 | 234 | 2317 | 3.181463 | 2089.27 | 41.40256 | 559
2024-03-15 23:00 | 3.65 | 0.4025 | 11.0275 | 0.9575 | 87.6125 | 6.733333 | 0.44 | 11.23333 | 1.02 | 87.30667 | 54.28667 | 9.616667 | 5.75 | 2.325 | 11.44667 | 2.185 | 0.04333333 | 0.102 | 0.06483333 | 0.1466667 | 0.1916667 | 1.99072 | 96.35333 | 1.003333 | 0.6933333 | 1.313333 | 0.1333333 | [10 empty] | 25.57 | 0 | 134.34 | 479.38 | 23.23 | 24.16 | 913.557 | 41.112 | 14.947 | 239.61 | 2662.819 | 0 | 882.154 | 38.679 | 93303.9 | 5.961 | 747.37 | 1.687291 | 55.7716 | 54.28667 | 60.35669 |  | 421.2743 | 25.02518 | 113.4244 | 559.724 |  | 76 | 24 | 0 | 3.059238 | 27.48702 | 53.08442 | 470.5181 | 62.95373 | 0 | 0 | 1016.494 | 0.2762728 | 2662.819 | 0.7237272 | 3679.313 | 0 | 0 | 38.679 | 0 | 211.482 | 702.075 | 41.112 | 25.57 | 980.239 | 239.61 | 4.848333 | 1.958333 | 10.69083 | 17.74 | 69.61083 | 0 | 0 | 0 | 0 | 0 | 0 | 0 | 0 | 0 | 0 | 0 | 0 | 58.11667 | 5.988333 | 4.368333 | 0.1353333 | 0.4145 | 0.02483333 | 0.0285 | 0.1016667 | 0.19 | 0.08666667 | 5.246667 | 2.35 | 0 | 0 | 0 | 0 | 0 | 0 | 0 | 0 | 0 | 0 | 0 | 0 | 7 | 1.3 | 99452.29 | 103683 | 24493.13 |  | 10.34 | 111 | 561 | 2.66 | 1.3 | 1148 | 3998 | 187 | 1276 | 236 | 2319 | 3.112805 | 2089.27 | 41.45671 | 561
2024-03-16 | 2.65 | 0.3916667 | 10.95167 | 0.96 | 87.69667 | 6.033333 | 0.4366667 | 11.17333 | 1.04 | 87.35 | 54.20667 | 9.455 | 5.793333 | 2.273333 | 11.505 | 2.213333 | 0.04433333 | 0.1025 | 0.06433333 | 0.1683333 | 0.1966667 | 1.986142 | 96.18333 | 1.08 | 0.7933333 | 1.24 | 0.1 | [10 empty] | 42.09 | 0 | 116.94 | 483.29 | 23.08 | 21.91 | 913.585 | 35.078 | 20.712 | 218.01 | 2695.867 | 0 | 890.432 | 31.689 | 94803.2 | 16.703 | 751.8 | 1.698565 | 55.65492 | 54.20667 | 60.15642 |  | 423.8714 | 24.99035 | 102.8127 | 551.6744 |  | 76 | 24 | 0 | 3.114643 | 24.26554 | 53.02935 | 464.7788 | 63.15527 | 0 | 0 | 1007.372 | 0.2720246 | 2695.867 | 0.7279754 | 3703.239 | 0 | 0 | 31.689 | 0 | 442.154 | 471.431 | 35.078 | 42.09 | 990.753 | 218.01 | 4.836667 | 2.046667 | 10.73667 | 18.54667 | 68.67 | 0 | 0 | 0 | 0 | 0 | 0 | 0 | 0 | 0 | 0 | 0 | 0 | 57.84167 | 6.09 | 4.82 | 0.1351667 | 0.4356667 | 0.03483333 | 0.0305 | 0.1016667 | 0.1616667 | 0.08833333 | 5.125 | 2.683333 | 0 | 0 | 0 | 0 | 0 | 0 | 0 | 0 | 0 | 0 | 0 | 0 | 8 | 1.3 | 99456.02 | 104579 | 24493.9 |  | 8.82 | 98 | 543 | 2.7 | 1.3 | 1150 | 3998 | 904 | 1249 | 236 | 2317 | 3.112692 | 2097.77 | 41.76808 | 543
2024-03-16 01:00 | 2.65 | 0.3916667 | 10.95167 | 0.96 | 87.69667 | 6.033333 | 0.4366667 | 11.17333 | 1.04 | 87.35 | 54.20667 | 9.455 | 5.793333 | 2.273333 | 11.505 | 2.213333 | 0.04433333 | 0.1025 | 0.06433333 | 0.1683333 | 0.1966667 | 1.986142 | 96.18333 | 1.08 | 0.7933333 | 1.24 | 0.1 | [10 empty] | 42.09 | 0 | 116.94 | 483.29 | 23.08 | 21.91 | 913.585 | 35.078 | 20.712 | 218.01 | 2695.867 | 0 | 890.432 | 31.689 | 94803.2 | 16.703 | 751.8 | 1.698565 | 55.65492 | 54.20667 | 60.15642 |  | 423.8714 | 24.99035 | 102.8127 | 551.6744 |  | 76 | 24 | 0 | 3.114643 | 24.26554 | 53.02935 | 464.7788 | 63.15527 | 0 | 0 | 1007.372 | 0.2720246 | 2695.867 | 0.7279754 | 3703.239 | 0 | 0 | 31.689 | 0 | 442.154 | 471.431 | 35.078 | 42.09 | 990.753 | 218.01 | 4.836667 | 2.046667 | 10.73667 | 18.54667 | 68.67 | 0 | 0 | 0 | 0 | 0 | 0 | 0 | 0 | 0 | 0 | 0 | 0 | 57.84167 | 6.09 | 4.82 | 0.1351667 | 0.4356667 | 0.03483333 | 0.0305 | 0.1016667 | 0.1616667 | 0.08833333 | 5.125 | 2.683333 | 0 | 0 | 0 | 0 | 0 | 0 | 0 | 0 | 0 | 0 | 0 | 0 | 7 | 1.3 | 100514.7 | 104776 | 24714.06 |  | 10.43 | 112 | 562 | 2.7 | 1.3 | 1151 | 4000 | 210 | 1246 | 236 | 2318 | 3.082667 | 2097.77 | 41.77788 | 562
2024-03-16 02:00 | 2.65 | 0.3916667 | 10.95167 | 0.96 | 87.69667 | 6.033333 | 0.4366667 | 11.17333 | 1.04 | 87.35 | 54.20667 | 9.455 | 5.793333 | 2.273333 | 11.505 | 2.213333 | 0.04433333 | 0.1025 | 0.06433333 | 0.1683333 | 0.1966667 | 1.986142 | 96.18333 | 1.08 | 0.7933333 | 1.24 | 0.1 | [10 empty] | 42.09 | 0 | 116.94 | 483.29 | 23.08 | 21.91 | 913.585 | 35.078 | 20.712 | 218.01 | 2695.867 | 0 | 890.432 | 31.689 | 94803.2 | 16.703 | 751.8 | 1.698565 | 55.65492 | 54.20667 | 60.15642 |  | 423.8714 | 24.99035 | 102.8127 | 551.6744 |  | 76 | 24 | 0 | 3.114643 | 24.26554 | 53.02935 | 464.7788 | 63.15527 | 0 | 0 | 1007.372 | 0.2720246 | 2695.867 | 0.7279754 | 3703.239 | 0 | 0 | 31.689 | 0 | 442.154 | 471.431 | 35.078 | 42.09 | 990.753 | 218.01 | 4.836667 | 2.046667 | 10.73667 | 18.54667 | 68.67 | 0 | 0 | 0 | 0 | 0 | 0 | 0 | 0 | 0 | 0 | 0 | 0 | 57.84167 | 6.09 | 4.82 | 0.1351667 | 0.4356667 | 0.03483333 | 0.0305 | 0.1016667 | 0.1616667 | 0.08833333 | 5.125 | 2.683333 | 0 | 0 | 0 | 0 | 0 | 0 | 0 | 0 | 0 | 0 | 0 | 0 | 7 | 1.3 | 100641.3 | 104821 | 24738.16 |  | 9.82 | 112 | 562 | 2.71 | 1.3 | 1147 | 3998 | 146 | 1239 | 235 | 2325 | 3.077459 | 2097.77 | 42.36711 | 562
2024-03-16 03:00 | 2.65 | 0.3916667 | 10.95167 | 0.96 | 87.69667 | 6.033333 | 0.4366667 | 11.17333 | 1.04 | 87.35 | 54.20667 | 9.455 | 5.793333 | 2.273333 | 11.505 | 2.213333 | 0.04433333 | 0.1025 | 0.06433333 | 0.1683333 | 0.1966667 | 1.986142 | 96.18333 | 1.08 | 0.7933333 | 1.24 | 0.1 | [10 empty] | 42.09 | 0 | 116.94 | 483.29 | 23.08 | 21.91 | 913.585 | 35.078 | 20.712 | 218.01 | 2695.867 | 0 | 890.432 | 31.689 | 94803.2 | 16.703 | 751.8 | 1.698565 | 55.65492 | 54.20667 | 60.15642 |  | 423.8714 | 24.99035 | 102.8127 | 551.6744 |  | 76 | 24 | 0 | 3.114643 | 24.26554 | 53.02935 | 464.7788 | 63.15527 | 0 | 0 | 1007.372 | 0.2720246 | 2695.867 | 0.7279754 | 3703.239 | 0 | 0 | 31.689 | 0 | 442.154 | 471.431 | 35.078 | 42.09 | 990.753 | 218.01 | 4.836667 | 2.046667 | 10.73667 | 18.54667 | 68.67 | 0 | 0 | 0 | 0 | 0 | 0 | 0 | 0 | 0 | 0 | 0 | 0 | 57.84167 | 6.09 | 4.82 | 0.1351667 | 0.4356667 | 0.03483333 | 0.0305 | 0.1016667 | 0.1616667 | 0.08833333 | 5.125 | 2.683333 | 0 | 0 | 0 | 0 | 0 | 0 | 0 | 0 | 0 | 0 | 0 | 0 | 7 | 1.3 | 98784.24 | 103233 | 24359.46 |  | 9.88 | 107 | 557 | 2.64 | 1.3 | 1150 | 4002 | 359 | 1288 | 237 | 2325 | 3.136032 | 2097.77 | 42.0839 | 557
2024-03-16 04:00 | 2.65 | 0.3916667 | 10.95167 | 0.96 | 87.69667 | 6.033333 | 0.4366667 | 11.17333 | 1.04 | 87.35 | 54.20667 | 9.455 | 5.793333 | 2.273333 | 11.505 | 2.213333 | 0.04433333 | 0.1025 | 0.06433333 | 0.1683333 | 0.1966667 | 1.986142 | 96.18333 | 1.08 | 0.7933333 | 1.24 | 0.1 | [10 empty] | 42.09 | 0 | 116.94 | 483.29 | 23.08 | 21.91 | 913.585 | 35.078 | 20.712 | 218.01 | 2695.867 | 0 | 890.432 | 31.689 | 94803.2 | 16.703 | 751.8 | 1.698565 | 55.65492 | 54.20667 | 60.15642 |  | 423.8714 | 24.99035 | 102.8127 | 551.6744 |  | 76 | 24 | 0 | 3.114643 | 24.26554 | 53.02935 | 464.7788 | 63.15527 | 0 | 0 | 1007.372 | 0.2720246 | 2695.867 | 0.7279754 | 3703.239 | 0 | 0 | 31.689 | 0 | 442.154 | 471.431 | 35.078 | 42.09 | 990.753 | 218.01 | 4.836667 | 2.046667 | 10.73667 | 18.54667 | 68.67 | 0 | 0 | 0 | 0 | 0 | 0 | 0 | 0 | 0 | 0 | 0 | 0 | 57.84167 | 6.09 | 4.82 | 0.1351667 | 0.4356667 | 0.03483333 | 0.0305 | 0.1016667 | 0.1616667 | 0.08833333 | 5.125 | 2.683333 | 0 | 0 | 0 | 0 | 0 | 0 | 0 | 0 | 0 | 0 | 0 | 0 | 7 | 1.3 | 100233.8 | 104961 | 24654.17 |  | 9.28 | 106 | 556 | 2.69 | 1.3 | 1151 | 3998 | 586 | 1257 | 237 | 2314 | 3.089484 | 2097.77 | 42.31904 | 556
2024-03-16 05:00 | 2.65 | 0.3916667 | 10.95167 | 0.96 | 87.69667 | 6.033333 | 0.4366667 | 11.17333 | 1.04 | 87.35 | 54.20667 | 9.455 | 5.793333 | 2.273333 | 11.505 | 2.213333 | 0.04433333 | 0.1025 | 0.06433333 | 0.1683333 | 0.1966667 | 1.986142 | 96.18333 | 1.08 | 0.7933333 | 1.24 | 0.1 | [10 empty] | 42.09 | 0 | 116.94 | 483.29 | 23.08 | 21.91 | 913.585 | 35.078 | 20.712 | 218.01 | 2695.867 | 0 | 890.432 | 31.689 | 94803.2 | 16.703 | 751.8 | 1.698565 | 55.65492 | 54.20667 | 60.15642 |  | 423.8714 | 24.99035 | 102.8127 | 551.6744 |  | 76 | 24 | 0 | 3.114643 | 24.26554 | 53.02935 | 464.7788 | 63.15527 | 0 | 0 | 1007.372 | 0.2720246 | 2695.867 | 0.7279754 | 3703.239 | 0 | 0 | 31.689 | 0 | 442.154 | 471.431 | 35.078 | 42.09 | 990.753 | 218.01 | 4.836667 | 2.046667 | 10.73667 | 18.54667 | 68.67 | 0 | 0 | 0 | 0 | 0 | 0 | 0 | 0 | 0 | 0 | 0 | 0 | 57.84167 | 6.09 | 4.82 | 0.1351667 | 0.4356667 | 0.03483333 | 0.0305 | 0.1016667 | 0.1616667 | 0.08833333 | 5.125 | 2.683333 | 0 | 0 | 0 | 0 | 0 | 0 | 0 | 0 | 0 | 0 | 0 | 0 | 7 | 1.3 | 100363.1 | 104999 | 24682.83 |  | 9.1 | 105 | 555 | 2.68 | 1.3 | 1147 | 4000 | 511 | 1273 | 238 | 2326 | 3.087141 | 2097.77 | 42.70455 | 555
2024-03-16 06:00 | 2.65 | 0.3916667 | 10.95167 | 0.96 | 87.69667 | 6.033333 | 0.4366667 | 11.17333 | 1.04 | 87.35 | 54.20667 | 9.455 | 5.793333 | 2.273333 | 11.505 | 2.213333 | 0.04433333 | 0.1025 | 0.06433333 | 0.1683333 | 0.1966667 | 1.986142 | 96.18333 | 1.08 | 0.7933333 | 1.24 | 0.1 | [10 empty] | 42.09 | 0 | 116.94 | 483.29 | 23.08 | 21.91 | 913.585 | 35.078 | 20.712 | 218.01 | 2695.867 | 0 | 890.432 | 31.689 | 94803.2 | 16.703 | 751.8 | 1.698565 | 55.65492 | 54.20667 | 60.15642 |  | 423.8714 | 24.99035 | 102.8127 | 551.6744 |  | 76 | 24 | 0 | 3.114643 | 24.26554 | 53.02935 | 464.7788 | 63.15527 | 0 | 0 | 1007.372 | 0.2720246 | 2695.867 | 0.7279754 | 3703.239 | 0 | 0 | 31.689 | 0 | 442.154 | 471.431 | 35.078 | 42.09 | 990.753 | 218.01 | 4.836667 | 2.046667 | 10.73667 | 18.54667 | 68.67 | 0 | 0 | 0 | 0 | 0 | 0 | 0 | 0 | 0 | 0 | 0 | 0 | 57.84167 | 6.09 | 4.82 | 0.1351667 | 0.4356667 | 0.03483333 | 0.0305 | 0.1016667 | 0.1616667 | 0.08833333 | 5.125 | 2.683333 | 0 | 0 | 0 | 0 | 0 | 0 | 0 | 0 | 0 | 0 | 0 | 0 | 7 | 1.3 | 100458.8 | 105141 | 24701.55 |  | 9.27 | 106 | 556 | 2.68 | 1.3 | 1148 | 3999 | 549 | 1285 | 239 | 2324 | 3.083574 | 2097.77 | 42.70953 | 556
2024-03-16 07:00 | 2.65 | 0.3916667 | 10.95167 | 0.96 | 87.69667 | 6.033333 | 0.4366667 | 11.17333 | 1.04 | 87.35 | 54.20667 | 9.455 | 5.793333 | 2.273333 | 11.505 | 2.213333 | 0.04433333 | 0.1025 | 0.06433333 | 0.1683333 | 0.1966667 | 1.986142 | 96.18333 | 1.08 | 0.7933333 | 1.24 | 0.1 | [10 empty] | 42.09 | 0 | 116.94 | 483.29 | 23.08 | 21.91 | 913.585 | 35.078 | 20.712 | 218.01 | 2695.867 | 0 | 890.432 | 31.689 | 94803.2 | 16.703 | 751.8 | 1.698565 | 55.65492 | 54.20667 | 60.15642 |  | 423.8714 | 24.99035 | 102.8127 | 551.6744 |  | 76 | 24 | 0 | 3.114643 | 24.26554 | 53.02935 | 464.7788 | 63.15527 | 0 | 0 | 1007.372 | 0.2720246 | 2695.867 | 0.7279754 | 3703.239 | 0 | 0 | 31.689 | 0 | 442.154 | 471.431 | 35.078 | 42.09 | 990.753 | 218.01 | 4.836667 | 2.046667 | 10.73667 | 18.54667 | 68.67 | 0 | 0 | 0 | 0 | 0 | 0 | 0 | 0 | 0 | 0 | 0 | 0 | 57.84167 | 6.09 | 4.82 | 0.1351667 | 0.4356667 | 0.03483333 | 0.0305 | 0.1016667 | 0.1616667 | 0.08833333 | 5.125 | 2.683333 | 0 | 0 | 0 | 0 | 0 | 0 | 0 | 0 | 0 | 0 | 0 | 0 | 8 | 1.3 | 100634.4 | 105894 | 24737.73 |  | 8.54 | 100 | 550 | 2.7 | 1.29 | 1150 | 3999 | 1013 | 1255 | 239 | 2314 | 3.078403 | 2097.77 | 42.2048 | 550
2024-03-16 08:00 | 2.65 | 0.3916667 | 10.95167 | 0.96 | 87.69667 | 6.033333 | 0.4366667 | 11.17333 | 1.04 | 87.35 | 54.20667 | 9.455 | 5.793333 | 2.273333 | 11.505 | 2.213333 | 0.04433333 | 0.1025 | 0.06433333 | 0.1683333 | 0.1966667 | 1.986142 | 96.18333 | 1.08 | 0.7933333 | 1.24 | 0.1 | [10 empty] | 42.09 | 0 | 116.94 | 483.29 | 23.08 | 21.91 | 913.585 | 35.078 | 20.712 | 218.01 | 2695.867 | 0 | 890.432 | 31.689 | 94803.2 | 16.703 | 751.8 | 1.698565 | 55.65492 | 54.20667 | 60.15642 |  | 423.8714 | 24.99035 | 102.8127 | 551.6744 |  | 76 | 24 | 0 | 3.114643 | 24.26554 | 53.02935 | 464.7788 | 63.15527 | 0 | 0 | 1007.372 | 0.2720246 | 2695.867 | 0.7279754 | 3703.239 | 0 | 0 | 31.689 | 0 | 442.154 | 471.431 | 35.078 | 42.09 | 990.753 | 218.01 | 4.836667 | 2.046667 | 10.73667 | 18.54667 | 68.67 | 0 | 0 | 0 | 0 | 0 | 0 | 0 | 0 | 0 | 0 | 0 | 0 | 57.84167 | 6.09 | 4.82 | 0.1351667 | 0.4356667 | 0.03483333 | 0.0305 | 0.1016667 | 0.1616667 | 0.08833333 | 5.125 | 2.683333 | 0 | 0 | 0 | 0 | 0 | 0 | 0 | 0 | 0 | 0 | 0 | 0 | 7 | 1.3 | 100911.5 | 106306 | 24797.84 |  | 8.75 | 101 | 551 | 2.7 | 1.29 | 1150 | 4002 | 1119 | 1262 | 240 | 2309 | 3.072492 | 2097.77 | 42.21557 | 551
2024-03-16 09:00 | 2.65 | 0.3916667 | 10.95167 | 0.96 | 87.69667 | 6.033333 | 0.4366667 | 11.17333 | 1.04 | 87.35 | 54.20667 | 9.455 | 5.793333 | 2.273333 | 11.505 | 2.213333 | 0.04433333 | 0.1025 | 0.06433333 | 0.1683333 | 0.1966667 | 1.986142 | 96.18333 | 1.08 | 0.7933333 | 1.24 | 0.1 | [10 empty] | 42.09 | 0 | 116.94 | 483.29 | 23.08 | 21.91 | 913.585 | 35.078 | 20.712 | 218.01 | 2695.867 | 0 | 890.432 | 31.689 | 94803.2 | 16.703 | 751.8 | 1.698565 | 55.65492 | 54.20667 | 60.15642 |  | 423.8714 | 24.99035 | 102.8127 | 551.6744 |  | 76 | 24 | 0 | 3.114643 | 24.26554 | 53.02935 | 464.7788 | 63.15527 | 0 | 0 | 1007.372 | 0.2720246 | 2695.867 | 0.7279754 | 3703.239 | 0 | 0 | 31.689 | 0 | 442.154 | 471.431 | 35.078 | 42.09 | 990.753 | 218.01 | 4.836667 | 2.046667 | 10.73667 | 18.54667 | 68.67 | 0 | 0 | 0 | 0 | 0 | 0 | 0 | 0 | 0 | 0 | 0 | 0 | 57.84167 | 6.09 | 4.82 | 0.1351667 | 0.4356667 | 0.03483333 | 0.0305 | 0.1016667 | 0.1616667 | 0.08833333 | 5.125 | 2.683333 | 0 | 0 | 0 | 0 | 0 | 0 | 0 | 0 | 0 | 0 | 0 | 0 | 7 | 1.3 | 100143.6 | 105286 | 24637.59 |  | 8.76 | 101 | 551 | 2.69 | 1.29 | 1149 | 4000 | 918 | 1257 | 238 | 2320 | 3.093643 | 2097.77 | 42.69178 | 551
2024-03-16 10:00 | 2.65 | 0.3916667 | 10.95167 | 0.96 | 87.69667 | 6.033333 | 0.4366667 | 11.17333 | 1.04 | 87.35 | 54.20667 | 9.455 | 5.793333 | 2.273333 | 11.505 | 2.213333 | 0.04433333 | 0.1025 | 0.06433333 | 0.1683333 | 0.1966667 | 1.986142 | 96.18333 | 1.08 | 0.7933333 | 1.24 | 0.1 | [10 empty] | 42.09 | 0 | 116.94 | 483.29 | 23.08 | 21.91 | 913.585 | 35.078 | 20.712 | 218.01 | 2695.867 | 0 | 890.432 | 31.689 | 94803.2 | 16.703 | 751.8 | 1.698565 | 55.65492 | 54.20667 | 60.15642 |  | 423.8714 | 24.99035 | 102.8127 | 551.6744 |  | 76 | 24 | 0 | 3.114643 | 24.26554 | 53.02935 | 464.7788 | 63.15527 | 0 | 0 | 1007.372 | 0.2720246 | 2695.867 | 0.7279754 | 3703.239 | 0 | 0 | 31.689 | 0 | 442.154 | 471.431 | 35.078 | 42.09 | 990.753 | 218.01 | 4.836667 | 2.046667 | 10.73667 | 18.54667 | 68.67 | 0 | 0 | 0 | 0 | 0 | 0 | 0 | 0 | 0 | 0 | 0 | 0 | 57.84167 | 6.09 | 4.82 | 0.1351667 | 0.4356667 | 0.03483333 | 0.0305 | 0.1016667 | 0.1616667 | 0.08833333 | 5.125 | 2.683333 | 0 | 0 | 0 | 0 | 0 | 0 | 0 | 0 | 0 | 0 | 0 | 0 | 7 | 1.3 | 99111.91 | 103650 | 24422.98 |  | 9.12 | 103 | 553 | 2.66 | 1.3 | 1150 | 3998 | 434 | 1268 | 236 | 2331 | 3.123073 | 2097.77 | 42.05176 | 553
2024-03-16 11:00 | 2.65 | 0.3916667 | 10.95167 | 0.96 | 87.69667 | 6.033333 | 0.4366667 | 11.17333 | 1.04 | 87.35 | 54.20667 | 9.455 | 5.793333 | 2.273333 | 11.505 | 2.213333 | 0.04433333 | 0.1025 | 0.06433333 | 0.1683333 | 0.1966667 | 1.986142 | 96.18333 | 1.08 | 0.7933333 | 1.24 | 0.1 | [10 empty] | 42.09 | 0 | 116.94 | 483.29 | 23.08 | 21.91 | 913.585 | 35.078 | 20.712 | 218.01 | 2695.867 | 0 | 890.432 | 31.689 | 94803.2 | 16.703 | 751.8 | 1.698565 | 55.65492 | 54.20667 | 60.15642 |  | 423.8714 | 24.99035 | 102.8127 | 551.6744 |  | 76 | 24 | 0 | 3.114643 | 24.26554 | 53.02935 | 464.7788 | 63.15527 | 0 | 0 | 1007.372 | 0.2720246 | 2695.867 | 0.7279754 | 3703.239 | 0 | 0 | 31.689 | 0 | 442.154 | 471.431 | 35.078 | 42.09 | 990.753 | 218.01 | 4.836667 | 2.046667 | 10.73667 | 18.54667 | 68.67 | 0 | 0 | 0 | 0 | 0 | 0 | 0 | 0 | 0 | 0 | 0 | 0 | 57.84167 | 6.09 | 4.82 | 0.1351667 | 0.4356667 | 0.03483333 | 0.0305 | 0.1016667 | 0.1616667 | 0.08833333 | 5.125 | 2.683333 | 0 | 0 | 0 | 0 | 0 | 0 | 0 | 0 | 0 | 0 | 0 | 0 | 7 | 1.3 | 97743.82 | 102488 | 24143.05 |  | 8.61 | 100 | 550 | 2.65 | 1.3 | 1151 | 4000 | 598 | 1264 | 234 | 2330 | 3.166556 | 2097.77 | 43.70997 | 550
2024-03-16 12:00 | 2.65 | 0.3916667 | 10.95167 | 0.96 | 87.69667 | 6.033333 | 0.4366667 | 11.17333 | 1.04 | 87.35 | 54.20667 | 9.455 | 5.793333 | 2.273333 | 11.505 | 2.213333 | 0.04433333 | 0.1025 | 0.06433333 | 0.1683333 | 0.1966667 | 1.986142 | 96.18333 | 1.08 | 0.7933333 | 1.24 | 0.1 | [10 empty] | 42.09 | 0 | 116.94 | 483.29 | 23.08 | 21.91 | 913.585 | 35.078 | 20.712 | 218.01 | 2695.867 | 0 | 890.432 | 31.689 | 94803.2 | 16.703 | 751.8 | 1.698565 | 55.65492 | 54.20667 | 60.15642 |  | 423.8714 | 24.99035 | 102.8127 | 551.6744 |  | 76 | 24 | 0 | 3.114643 | 24.26554 | 53.02935 | 464.7788 | 63.15527 | 0 | 0 | 1007.372 | 0.2720246 | 2695.867 | 0.7279754 | 3703.239 | 0 | 0 | 31.689 | 0 | 442.154 | 471.431 | 35.078 | 42.09 | 990.753 | 218.01 | 4.836667 | 2.046667 | 10.73667 | 18.54667 | 68.67 | 0 | 0 | 0 | 0 | 0 | 0 | 0 | 0 | 0 | 0 | 0 | 0 | 57.84167 | 6.09 | 4.82 | 0.1351667 | 0.4356667 | 0.03483333 | 0.0305 | 0.1016667 | 0.1616667 | 0.08833333 | 5.125 | 2.683333 | 0 | 0 | 0 | 0 | 0 | 0 | 0 | 0 | 0 | 0 | 0 | 0 | 7 | 1.3 | 97364.64 | 102124 | 24063.91 |  | 8.75 | 100 | 550 | 2.63 | 1.3 | 1149 | 3999 | 611 | 1278 | 234 | 2328 | 3.17763 | 2097.77 | 44.20485 | 550
2024-03-16 13:00 | 2.65 | 0.3916667 | 10.95167 | 0.96 | 87.69667 | 6.033333 | 0.4366667 | 11.17333 | 1.04 | 87.35 | 54.20667 | 9.455 | 5.793333 | 2.273333 | 11.505 | 2.213333 | 0.04433333 | 0.1025 | 0.06433333 | 0.1683333 | 0.1966667 | 1.986142 | 96.18333 | 1.08 | 0.7933333 | 1.24 | 0.1 | [10 empty] | 42.09 | 0 | 116.94 | 483.29 | 23.08 | 21.91 | 913.585 | 35.078 | 20.712 | 218.01 | 2695.867 | 0 | 890.432 | 31.689 | 94803.2 | 16.703 | 751.8 | 1.698565 | 55.65492 | 54.20667 | 60.15642 |  | 423.8714 | 24.99035 | 102.8127 | 551.6744 |  | 76 | 24 | 0 | 3.114643 | 24.26554 | 53.02935 | 464.7788 | 63.15527 | 0 | 0 | 1007.372 | 0.2720246 | 2695.867 | 0.7279754 | 3703.239 | 0 | 0 | 31.689 | 0 | 442.154 | 471.431 | 35.078 | 42.09 | 990.753 | 218.01 | 4.836667 | 2.046667 | 10.73667 | 18.54667 | 68.67 | 0 | 0 | 0 | 0 | 0 | 0 | 0 | 0 | 0 | 0 | 0 | 0 | 57.84167 | 6.09 | 4.82 | 0.1351667 | 0.4356667 | 0.03483333 | 0.0305 | 0.1016667 | 0.1616667 | 0.08833333 | 5.125 | 2.683333 | 0 | 0 | 0 | 0 | 0 | 0 | 0 | 0 | 0 | 0 | 0 | 0 | 7 | 1.3 | 97010.36 | 102210 | 23991.89 |  | 8.51 | 98 | 548 | 2.66 | 1.3 | 1150 | 4000 | 964 | 1257 | 233 | 2320 | 3.189532 | 2097.77 | 42.39332 | 548
2024-03-16 14:00 | 2.65 | 0.3916667 | 10.95167 | 0.96 | 87.69667 | 6.033333 | 0.4366667 | 11.17333 | 1.04 | 87.35 | 54.20667 | 9.455 | 5.793333 | 2.273333 | 11.505 | 2.213333 | 0.04433333 | 0.1025 | 0.06433333 | 0.1683333 | 0.1966667 | 1.986142 | 96.18333 | 1.08 | 0.7933333 | 1.24 | 0.1 | [10 empty] | 42.09 | 0 | 116.94 | 483.29 | 23.08 | 21.91 | 913.585 | 35.078 | 20.712 | 218.01 | 2695.867 | 0 | 890.432 | 31.689 | 94803.2 | 16.703 | 751.8 | 1.698565 | 55.65492 | 54.20667 | 60.15642 |  | 423.8714 | 24.99035 | 102.8127 | 551.6744 |  | 76 | 24 | 0 | 3.114643 | 24.26554 | 53.02935 | 464.7788 | 63.15527 | 0 | 0 | 1007.372 | 0.2720246 | 2695.867 | 0.7279754 | 3703.239 | 0 | 0 | 31.689 | 0 | 442.154 | 471.431 | 35.078 | 42.09 | 990.753 | 218.01 | 4.836667 | 2.046667 | 10.73667 | 18.54667 | 68.67 | 0 | 0 | 0 | 0 | 0 | 0 | 0 | 0 | 0 | 0 | 0 | 0 | 57.84167 | 6.09 | 4.82 | 0.1351667 | 0.4356667 | 0.03483333 | 0.0305 | 0.1016667 | 0.1616667 | 0.08833333 | 5.125 | 2.683333 | 0 | 0 | 0 | 0 | 0 | 0 | 0 | 0 | 0 | 0 | 0 | 0 | 7 | 1.3 | 97443.49 | 102225 | 24081.15 |  | 9.1 | 103 | 553 | 2.66 | 1.3 | 1151 | 4000 | 628 | 1254 | 233 | 2329 | 3.175924 | 2097.77 | 42.15891 | 553
2024-03-16 15:00 | 2.65 | 0.3916667 | 10.95167 | 0.96 | 87.69667 | 6.033333 | 0.4366667 | 11.17333 | 1.04 | 87.35 | 54.20667 | 9.455 | 5.793333 | 2.273333 | 11.505 | 2.213333 | 0.04433333 | 0.1025 | 0.06433333 | 0.1683333 | 0.1966667 | 1.986142 | 96.18333 | 1.08 | 0.7933333 | 1.24 | 0.1 | [10 empty] | 42.09 | 0 | 116.94 | 483.29 | 23.08 | 21.91 | 913.585 | 35.078 | 20.712 | 218.01 | 2695.867 | 0 | 890.432 | 31.689 | 94803.2 | 16.703 | 751.8 | 1.698565 | 55.65492 | 54.20667 | 60.15642 |  | 423.8714 | 24.99035 | 102.8127 | 551.6744 |  | 76 | 24 | 0 | 3.114643 | 24.26554 | 53.02935 | 464.7788 | 63.15527 | 0 | 0 | 1007.372 | 0.2720246 | 2695.867 | 0.7279754 | 3703.239 | 0 | 0 | 31.689 | 0 | 442.154 | 471.431 | 35.078 | 42.09 | 990.753 | 218.01 | 4.836667 | 2.046667 | 10.73667 | 18.54667 | 68.67 | 0 | 0 | 0 | 0 | 0 | 0 | 0 | 0 | 0 | 0 | 0 | 0 | 57.84167 | 6.09 | 4.82 | 0.1351667 | 0.4356667 | 0.03483333 | 0.0305 | 0.1016667 | 0.1616667 | 0.08833333 | 5.125 | 2.683333 | 0 | 0 | 0 | 0 | 0 | 0 | 0 | 0 | 0 | 0 | 0 | 0 | 7 | 1.3 | 97311.69 | 101953 | 23980.99 |  | 8.99 | 104 | 554 | 2.64 | 1.3 | 1150 | 3927 | 574 | 1267 | 233 | 2325 | 3.124309 | 2097.77 | 42.2376 | 554
2024-03-16 16:00 | 2.65 | 0.3916667 | 10.95167 | 0.96 | 87.69667 | 6.033333 | 0.4366667 | 11.17333 | 1.04 | 87.35 | 54.20667 | 9.455 | 5.793333 | 2.273333 | 11.505 | 2.213333 | 0.04433333 | 0.1025 | 0.06433333 | 0.1683333 | 0.1966667 | 1.986142 | 96.18333 | 1.08 | 0.7933333 | 1.24 | 0.1 | [10 empty] | 42.09 | 0 | 116.94 | 483.29 | 23.08 | 21.91 | 913.585 | 35.078 | 20.712 | 218.01 | 2695.867 | 0 | 890.432 | 31.689 | 94803.2 | 16.703 | 751.8 | 1.698565 | 55.65492 | 54.20667 | 60.15642 |  | 423.8714 | 24.99035 | 102.8127 | 551.6744 |  | 76 | 24 | 0 | 3.114643 | 24.26554 | 53.02935 | 464.7788 | 63.15527 | 0 | 0 | 1007.372 | 0.2720246 | 2695.867 | 0.7279754 | 3703.239 | 0 | 0 | 31.689 | 0 | 442.154 | 471.431 | 35.078 | 42.09 | 990.753 | 218.01 | 4.836667 | 2.046667 | 10.73667 | 18.54667 | 68.67 | 0 | 0 | 0 | 0 | 0 | 0 | 0 | 0 | 0 | 0 | 0 | 0 | 57.84167 | 6.09 | 4.82 | 0.1351667 | 0.4356667 | 0.03483333 | 0.0305 | 0.1016667 | 0.1616667 | 0.08833333 | 5.125 | 2.683333 | 0 | 0 | 0 | 0 | 0 | 0 | 0 | 0 | 0 | 0 | 0 | 0 | 7 | 1.3 | 96970.36 | 100929 | 23302.65 |  | 8.63 | 100 | 550 | 2.65 | 1.3 | 1151 | 3319 | 514 | 1242 | 230 | 2311 | 2.66587 | 2097.77 | 42.10158 | 550
2024-03-16 17:00 | 2.65 | 0.3916667 | 10.95167 | 0.96 | 87.69667 | 6.033333 | 0.4366667 | 11.17333 | 1.04 | 87.35 | 54.20667 | 9.455 | 5.793333 | 2.273333 | 11.505 | 2.213333 | 0.04433333 | 0.1025 | 0.06433333 | 0.1683333 | 0.1966667 | 1.986142 | 96.18333 | 1.08 | 0.7933333 | 1.24 | 0.1 | [10 empty] | 42.09 | 0 | 116.94 | 483.29 | 23.08 | 21.91 | 913.585 | 35.078 | 20.712 | 218.01 | 2695.867 | 0 | 890.432 | 31.689 | 94803.2 | 16.703 | 751.8 | 1.698565 | 55.65492 | 54.20667 | 60.15642 |  | 423.8714 | 24.99035 | 102.8127 | 551.6744 |  | 76 | 24 | 0 | 3.114643 | 24.26554 | 53.02935 | 464.7788 | 63.15527 | 0 | 0 | 1007.372 | 0.2720246 | 2695.867 | 0.7279754 | 3703.239 | 0 | 0 | 31.689 | 0 | 442.154 | 471.431 | 35.078 | 42.09 | 990.753 | 218.01 | 4.836667 | 2.046667 | 10.73667 | 18.54667 | 68.67 | 0 | 0 | 0 | 0 | 0 | 0 | 0 | 0 | 0 | 0 | 0 | 0 | 57.84167 | 6.09 | 4.82 | 0.1351667 | 0.4356667 | 0.03483333 | 0.0305 | 0.1016667 | 0.1616667 | 0.08833333 | 5.125 | 2.683333 | 0 | 0 | 0 | 0 | 0 | 0 | 0 | 0 | 0 | 0 | 0 | 0 | 7 | 1.3 | 97054.22 | 101500 | 24004.93 |  | 9.64 | 110 | 560 | 2.67 | 1.3 | 1151 | 4004 | 355 | 1239 | 231 | 2325 | 3.191208 | 2097.77 | 41.97672 | 560
2024-03-16 18:00 | 2.65 | 0.3916667 | 10.95167 | 0.96 | 87.69667 | 6.033333 | 0.4366667 | 11.17333 | 1.04 | 87.35 | 54.20667 | 9.455 | 5.793333 | 2.273333 | 11.505 | 2.213333 | 0.04433333 | 0.1025 | 0.06433333 | 0.1683333 | 0.1966667 | 1.986142 | 96.18333 | 1.08 | 0.7933333 | 1.24 | 0.1 | [10 empty] | 42.09 | 0 | 116.94 | 483.29 | 23.08 | 21.91 | 913.585 | 35.078 | 20.712 | 218.01 | 2695.867 | 0 | 890.432 | 31.689 | 94803.2 | 16.703 | 751.8 | 1.698565 | 55.65492 | 54.20667 | 60.15642 |  | 423.8714 | 24.99035 | 102.8127 | 551.6744 |  | 76 | 24 | 0 | 3.114643 | 24.26554 | 53.02935 | 464.7788 | 63.15527 | 0 | 0 | 1007.372 | 0.2720246 | 2695.867 | 0.7279754 | 3703.239 | 0 | 0 | 31.689 | 0 | 442.154 | 471.431 | 35.078 | 42.09 | 990.753 | 218.01 | 4.836667 | 2.046667 | 10.73667 | 18.54667 | 68.67 | 0 | 0 | 0 | 0 | 0 | 0 | 0 | 0 | 0 | 0 | 0 | 0 | 57.84167 | 6.09 | 4.82 | 0.1351667 | 0.4356667 | 0.03483333 | 0.0305 | 0.1016667 | 0.1616667 | 0.08833333 | 5.125 | 2.683333 | 0 | 0 | 0 | 0 | 0 | 0 | 0 | 0 | 0 | 0 | 0 | 0 | 7 | 1.3 | 97511.6 | 101981 | 24094.19 |  | 9.82 | 111 | 561 | 2.68 | 1.3 | 1150 | 3999 | 378 | 1231 | 231 | 2320 | 3.173033 | 2097.77 | 42.61661 | 561
2024-03-16 19:00 | 2.65 | 0.3916667 | 10.95167 | 0.96 | 87.69667 | 6.033333 | 0.4366667 | 11.17333 | 1.04 | 87.35 | 54.20667 | 9.455 | 5.793333 | 2.273333 | 11.505 | 2.213333 | 0.04433333 | 0.1025 | 0.06433333 | 0.1683333 | 0.1966667 | 1.986142 | 96.18333 | 1.08 | 0.7933333 | 1.24 | 0.1 | [10 empty] | 42.09 | 0 | 116.94 | 483.29 | 23.08 | 21.91 | 913.585 | 35.078 | 20.712 | 218.01 | 2695.867 | 0 | 890.432 | 31.689 | 94803.2 | 16.703 | 751.8 | 1.698565 | 55.65492 | 54.20667 | 60.15642 |  | 423.8714 | 24.99035 | 102.8127 | 551.6744 |  | 76 | 24 | 0 | 3.114643 | 24.26554 | 53.02935 | 464.7788 | 63.15527 | 0 | 0 | 1007.372 | 0.2720246 | 2695.867 | 0.7279754 | 3703.239 | 0 | 0 | 31.689 | 0 | 442.154 | 471.431 | 35.078 | 42.09 | 990.753 | 218.01 | 4.836667 | 2.046667 | 10.73667 | 18.54667 | 68.67 | 0 | 0 | 0 | 0 | 0 | 0 | 0 | 0 | 0 | 0 | 0 | 0 | 57.84167 | 6.09 | 4.82 | 0.1351667 | 0.4356667 | 0.03483333 | 0.0305 | 0.1016667 | 0.1616667 | 0.08833333 | 5.125 | 2.683333 | 0 | 0 | 0 | 0 | 0 | 0 | 0 | 0 | 0 | 0 | 0 | 0 | 7 | 1.3 | 97223.82 | 101969 | 24036.89 |  | 9.08 | 105 | 550 | 2.68 | 1.3 | 1151 | 4001 | 598 | 1235 | 231 | 2319 | 3.183575 | 2097.77 | 43.31828 | 550
2024-03-16 20:00 | 2.65 | 0.3916667 | 10.95167 | 0.96 | 87.69667 | 6.033333 | 0.4366667 | 11.17333 | 1.04 | 87.35 | 54.20667 | 9.455 | 5.793333 | 2.273333 | 11.505 | 2.213333 | 0.04433333 | 0.1025 | 0.06433333 | 0.1683333 | 0.1966667 | 1.986142 | 96.18333 | 1.08 | 0.7933333 | 1.24 | 0.1 | [10 empty] | 42.09 | 0 | 116.94 | 483.29 | 23.08 | 21.91 | 913.585 | 35.078 | 20.712 | 218.01 | 2695.867 | 0 | 890.432 | 31.689 | 94803.2 | 16.703 | 751.8 | 1.698565 | 55.65492 | 54.20667 | 60.15642 |  | 423.8714 | 24.99035 | 102.8127 | 551.6744 |  | 76 | 24 | 0 | 3.114643 | 24.26554 | 53.02935 | 464.7788 | 63.15527 | 0 | 0 | 1007.372 | 0.2720246 | 2695.867 | 0.7279754 | 3703.239 | 0 | 0 | 31.689 | 0 | 442.154 | 471.431 | 35.078 | 42.09 | 990.753 | 218.01 | 4.836667 | 2.046667 | 10.73667 | 18.54667 | 68.67 | 0 | 0 | 0 | 0 | 0 | 0 | 0 | 0 | 0 | 0 | 0 | 0 | 57.84167 | 6.09 | 4.82 | 0.1351667 | 0.4356667 | 0.03483333 | 0.0305 | 0.1016667 | 0.1616667 | 0.08833333 | 5.125 | 2.683333 | 0 | 0 | 0 | 0 | 0 | 0 | 0 | 0 | 0 | 0 | 0 | 0 | 7 | 1.3 | 95969.51 | 101256 | 23773.4 |  | 8.63 | 100 | 545 | 2.69 | 1.3 | 1150 | 3996 | 1037 | 1213 | 229 | 2315 | 3.219624 | 2097.77 | 44.01184 | 545
2024-03-16 21:00 | 2.65 | 0.3916667 | 10.95167 | 0.96 | 87.69667 | 6.033333 | 0.4366667 | 11.17333 | 1.04 | 87.35 | 54.20667 | 9.455 | 5.793333 | 2.273333 | 11.505 | 2.213333 | 0.04433333 | 0.1025 | 0.06433333 | 0.1683333 | 0.1966667 | 1.986142 | 96.18333 | 1.08 | 0.7933333 | 1.24 | 0.1 | [10 empty] | 42.09 | 0 | 116.94 | 483.29 | 23.08 | 21.91 | 913.585 | 35.078 | 20.712 | 218.01 | 2695.867 | 0 | 890.432 | 31.689 | 94803.2 | 16.703 | 751.8 | 1.698565 | 55.65492 | 54.20667 | 60.15642 |  | 423.8714 | 24.99035 | 102.8127 | 551.6744 |  | 76 | 24 | 0 | 3.114643 | 24.26554 | 53.02935 | 464.7788 | 63.15527 | 0 | 0 | 1007.372 | 0.2720246 | 2695.867 | 0.7279754 | 3703.239 | 0 | 0 | 31.689 | 0 | 442.154 | 471.431 | 35.078 | 42.09 | 990.753 | 218.01 | 4.836667 | 2.046667 | 10.73667 | 18.54667 | 68.67 | 0 | 0 | 0 | 0 | 0 | 0 | 0 | 0 | 0 | 0 | 0 | 0 | 57.84167 | 6.09 | 4.82 | 0.1351667 | 0.4356667 | 0.03483333 | 0.0305 | 0.1016667 | 0.1616667 | 0.08833333 | 5.125 | 2.683333 | 0 | 0 | 0 | 0 | 0 | 0 | 0 | 0 | 0 | 0 | 0 | 0 | 7 | 1.3 | 96757.44 | 102534 | 23936.77 |  | 8.56 | 100 | 545 | 2.69 | 1.3 | 1151 | 3997 | 1430 | 1231 | 232 | 2309 | 3.195231 | 2097.77 | 42.031 | 545
2024-03-16 22:00 | 2.65 | 0.3916667 | 10.95167 | 0.96 | 87.69667 | 6.033333 | 0.4366667 | 11.17333 | 1.04 | 87.35 | 54.20667 | 9.455 | 5.793333 | 2.273333 | 11.505 | 2.213333 | 0.04433333 | 0.1025 | 0.06433333 | 0.1683333 | 0.1966667 | 1.986142 | 96.18333 | 1.08 | 0.7933333 | 1.24 | 0.1 | [10 empty] | 42.09 | 0 | 116.94 | 483.29 | 23.08 | 21.91 | 913.585 | 35.078 | 20.712 | 218.01 | 2695.867 | 0 | 890.432 | 31.689 | 94803.2 | 16.703 | 751.8 | 1.698565 | 55.65492 | 54.20667 | 60.15642 |  | 423.8714 | 24.99035 | 102.8127 | 551.6744 |  | 76 | 24 | 0 | 3.114643 | 24.26554 | 53.02935 | 464.7788 | 63.15527 | 0 | 0 | 1007.372 | 0.2720246 | 2695.867 | 0.7279754 | 3703.239 | 0 | 0 | 31.689 | 0 | 442.154 | 471.431 | 35.078 | 42.09 | 990.753 | 218.01 | 4.836667 | 2.046667 | 10.73667 | 18.54667 | 68.67 | 0 | 0 | 0 | 0 | 0 | 0 | 0 | 0 | 0 | 0 | 0 | 0 | 57.84167 | 6.09 | 4.82 | 0.1351667 | 0.4356667 | 0.03483333 | 0.0305 | 0.1016667 | 0.1616667 | 0.08833333 | 5.125 | 2.683333 | 0 | 0 | 0 | 0 | 0 | 0 | 0 | 0 | 0 | 0 | 0 | 0 | 7 | 1.3 | 98861.18 | 103739 | 24371.31 |  | 8.68 | 100 | 545 | 2.69 | 1.3 | 1150 | 3998 | 707 | 1246 | 234 | 2326 | 3.13068 | 2097.77 | 41.26035 | 545
2024-03-16 23:00 | 2.65 | 0.3916667 | 10.95167 | 0.96 | 87.69667 | 6.033333 | 0.4366667 | 11.17333 | 1.04 | 87.35 | 54.20667 | 9.455 | 5.793333 | 2.273333 | 11.505 | 2.213333 | 0.04433333 | 0.1025 | 0.06433333 | 0.1683333 | 0.1966667 | 1.986142 | 96.18333 | 1.08 | 0.7933333 | 1.24 | 0.1 | [10 empty] | 42.09 | 0 | 116.94 | 483.29 | 23.08 | 21.91 | 913.585 | 35.078 | 20.712 | 218.01 | 2695.867 | 0 | 890.432 | 31.689 | 94803.2 | 16.703 | 751.8 | 1.698565 | 55.65492 | 54.20667 | 60.15642 |  | 423.8714 | 24.99035 | 102.8127 | 551.6744 |  | 76 | 24 | 0 | 3.114643 | 24.26554 | 53.02935 | 464.7788 | 63.15527 | 0 | 0 | 1007.372 | 0.2720246 | 2695.867 | 0.7279754 | 3703.239 | 0 | 0 | 31.689 | 0 | 442.154 | 471.431 | 35.078 | 42.09 | 990.753 | 218.01 | 4.836667 | 2.046667 | 10.73667 | 18.54667 | 68.67 | 0 | 0 | 0 | 0 | 0 | 0 | 0 | 0 | 0 | 0 | 0 | 0 | 57.84167 | 6.09 | 4.82 | 0.1351667 | 0.4356667 | 0.03483333 | 0.0305 | 0.1016667 | 0.1616667 | 0.08833333 | 5.125 | 2.683333 | 0 | 0 | 0 | 0 | 0 | 0 | 0 | 0 | 0 | 0 | 0 | 0 | 7 | 1.3 | 99259.69 | 104312 | 24457.44 |  | 8.69 | 101 | 546 | 2.7 | 1.3 | 1150 | 4002 | 844 | 1240 | 235 | 2320 | 3.121604 | 2097.77 | 41.7739 | 546
2024-03-17 | 2.55 | 0.365 | 10.91 | 0.96 | 87.765 | 6.4 | 0.4366667 | 10.96333 | 1.03 | 87.57 | 53.91 | 9.456667 | 5.983333 | 2.311667 | 11.61667 | 2.173333 | 0.0455 | 0.1138333 | 0.06733333 | 0.2333333 | 0.205 | 1.942173 | 95.78667 | 0.96 | 0.6766667 | 1.266667 | 0.1 | [10 empty] | 43.35 | 0 | 130.1 | 544.46 | 21.6 | 23.48 | 924.081 | 33.649 | 21.351 | 235.61 | 2764.384 | 0 | 908.953 | 38.687 | 95037.1 | 8.649 | 752.3 | 1.727905 | 55.48257 | 53.91 | 60.39053 |  | 423.7783 | 24.35255 | 110.2062 | 558.3371 |  | 76 | 24 | 0 | 3.121201 | 26.33809 | 50.69956 | 470.1858 | 64.14985 | 0 | 0 | 1039.053 | 0.2731879 | 2764.384 | 0.7268121 | 3803.437 | 0 | 0 | 38.687 | 0 | 238.001 | 686.08 | 33.649 | 43.35 | 1001.08 | 235.61 | 4.546667 | 1.971667 | 10.9 | 18.74 | 68.38833 | 0 | 0 | 0 | 0 | 0 | 0 | 0 | 0 | 0 | 0 | 0 | 0 | 58.07167 | 5.856667 | 4.636667 | 0.1338333 | 0.4411667 | 0.03316667 | 0.03233333 | 0.1 | 0.2166667 | 0.1133333 | 5.118333 | 2.533333 | 0 | 0 | 0 | 0 | 0 | 0 | 0 | 0 | 0 | 0 | 0 | 0 | 7 | 1.3 | 97715 | 101580 | 24002.1072 |  | 12.02 | 122 | 567 | 2.62 | 1.3 | 1166 | 3865 | 0 | 1291 | 237 | 2290 | 3.064693 | 2112.46 | 43.26879 | 567
2024-03-17 01:00 | 2.55 | 0.365 | 10.91 | 0.96 | 87.765 | 6.4 | 0.4366667 | 10.96333 | 1.03 | 87.57 | 53.91 | 9.456667 | 5.983333 | 2.311667 | 11.61667 | 2.173333 | 0.0455 | 0.1138333 | 0.06733333 | 0.2333333 | 0.205 | 1.942173 | 95.78667 | 0.96 | 0.6766667 | 1.266667 | 0.1 | [10 empty] | 43.35 | 0 | 130.1 | 544.46 | 21.6 | 23.48 | 924.081 | 33.649 | 21.351 | 235.61 | 2764.384 | 0 | 908.953 | 38.687 | 95037.1 | 8.649 | 752.3 | 1.727905 | 55.48257 | 53.91 | 60.39053 |  | 423.7783 | 24.35255 | 110.2062 | 558.3371 |  | 76 | 24 | 0 | 3.121201 | 26.33809 | 50.69956 | 470.1858 | 64.14985 | 0 | 0 | 1039.053 | 0.2731879 | 2764.384 | 0.7268121 | 3803.437 | 0 | 0 | 38.687 | 0 | 238.001 | 686.08 | 33.649 | 43.35 | 1001.08 | 235.61 | 4.546667 | 1.971667 | 10.9 | 18.74 | 68.38833 | 0 | 0 | 0 | 0 | 0 | 0 | 0 | 0 | 0 | 0 | 0 | 0 | 58.07167 | 5.856667 | 4.636667 | 0.1338333 | 0.4411667 | 0.03316667 | 0.03233333 | 0.1 | 0.2166667 | 0.1133333 | 5.118333 | 2.533333 | 0 | 0 | 0 | 0 | 0 | 0 | 0 | 0 | 0 | 0 | 0 | 0 | 7 | 1.3 | 101078 | 105134 | 24830.15424 |  | 8.57 | 100 | 545 | 2.7 | 1.3 | 1147 | 4000 | 45 | 1248 | 236 | 2316 | 3.066153 | 2112.46 | 43.7032 | 545
2024-03-17 02:00 | 2.55 | 0.365 | 10.91 | 0.96 | 87.765 | 6.4 | 0.4366667 | 10.96333 | 1.03 | 87.57 | 53.91 | 9.456667 | 5.983333 | 2.311667 | 11.61667 | 2.173333 | 0.0455 | 0.1138333 | 0.06733333 | 0.2333333 | 0.205 | 1.942173 | 95.78667 | 0.96 | 0.6766667 | 1.266667 | 0.1 | [10 empty] | 43.35 | 0 | 130.1 | 544.46 | 21.6 | 23.48 | 924.081 | 33.649 | 21.351 | 235.61 | 2764.384 | 0 | 908.953 | 38.687 | 95037.1 | 8.649 | 752.3 | 1.727905 | 55.48257 | 53.91 | 60.39053 |  | 423.7783 | 24.35255 | 110.2062 | 558.3371 |  | 76 | 24 | 0 | 3.121201 | 26.33809 | 50.69956 | 470.1858 | 64.14985 | 0 | 0 | 1039.053 | 0.2731879 | 2764.384 | 0.7268121 | 3803.437 | 0 | 0 | 38.687 | 0 | 238.001 | 686.08 | 33.649 | 43.35 | 1001.08 | 235.61 | 4.546667 | 1.971667 | 10.9 | 18.74 | 68.38833 | 0 | 0 | 0 | 0 | 0 | 0 | 0 | 0 | 0 | 0 | 0 | 0 | 58.07167 | 5.856667 | 4.636667 | 0.1338333 | 0.4411667 | 0.03316667 | 0.03233333 | 0.1 | 0.2166667 | 0.1133333 | 5.118333 | 2.533333 | 0 | 0 | 0 | 0 | 0 | 0 | 0 | 0 | 0 | 0 | 0 | 0 | 7 | 1.3 | 100852.9 | 105215 | 24783.76 |  | 9.73 | 106 | 551 | 2.7 | 1.3 | 1151 | 4000 | 291 | 1257 | 237 | 2330 | 3.072731 | 2112.46 | 43.71882 | 551
2024-03-17 03:00 | 2.55 | 0.365 | 10.91 | 0.96 | 87.765 | 6.4 | 0.4366667 | 10.96333 | 1.03 | 87.57 | 53.91 | 9.456667 | 5.983333 | 2.311667 | 11.61667 | 2.173333 | 0.0455 | 0.1138333 | 0.06733333 | 0.2333333 | 0.205 | 1.942173 | 95.78667 | 0.96 | 0.6766667 | 1.266667 | 0.1 | [10 empty] | 43.35 | 0 | 130.1 | 544.46 | 21.6 | 23.48 | 924.081 | 33.649 | 21.351 | 235.61 | 2764.384 | 0 | 908.953 | 38.687 | 95037.1 | 8.649 | 752.3 | 1.727905 | 55.48257 | 53.91 | 60.39053 |  | 423.7783 | 24.35255 | 110.2062 | 558.3371 |  | 76 | 24 | 0 | 3.121201 | 26.33809 | 50.69956 | 470.1858 | 64.14985 | 0 | 0 | 1039.053 | 0.2731879 | 2764.384 | 0.7268121 | 3803.437 | 0 | 0 | 38.687 | 0 | 238.001 | 686.08 | 33.649 | 43.35 | 1001.08 | 235.61 | 4.546667 | 1.971667 | 10.9 | 18.74 | 68.38833 | 0 | 0 | 0 | 0 | 0 | 0 | 0 | 0 | 0 | 0 | 0 | 0 | 58.07167 | 5.856667 | 4.636667 | 0.1338333 | 0.4411667 | 0.03316667 | 0.03233333 | 0.1 | 0.2166667 | 0.1133333 | 5.118333 | 2.533333 | 0 | 0 | 0 | 0 | 0 | 0 | 0 | 0 | 0 | 0 | 0 | 0 | 7 | 1.3 | 97424.67 | 102470 | 24077.28 |  | 8.54 | 100 | 545 | 2.69 | 1.3 | 1150 | 4000 | 840 | 1227 | 231 | 2322 | 3.176513 | 2112.46 | 43.1524 | 545
2024-03-17 04:00 | 2.55 | 0.365 | 10.91 | 0.96 | 87.765 | 6.4 | 0.4366667 | 10.96333 | 1.03 | 87.57 | 53.91 | 9.456667 | 5.983333 | 2.311667 | 11.61667 | 2.173333 | 0.0455 | 0.1138333 | 0.06733333 | 0.2333333 | 0.205 | 1.942173 | 95.78667 | 0.96 | 0.6766667 | 1.266667 | 0.1 | [10 empty] | 43.35 | 0 | 130.1 | 544.46 | 21.6 | 23.48 | 924.081 | 33.649 | 21.351 | 235.61 | 2764.384 | 0 | 908.953 | 38.687 | 95037.1 | 8.649 | 752.3 | 1.727905 | 55.48257 | 53.91 | 60.39053 |  | 423.7783 | 24.35255 | 110.2062 | 558.3371 |  | 76 | 24 | 0 | 3.121201 | 26.33809 | 50.69956 | 470.1858 | 64.14985 | 0 | 0 | 1039.053 | 0.2731879 | 2764.384 | 0.7268121 | 3803.437 | 0 | 0 | 38.687 | 0 | 238.001 | 686.08 | 33.649 | 43.35 | 1001.08 | 235.61 | 4.546667 | 1.971667 | 10.9 | 18.74 | 68.38833 | 0 | 0 | 0 | 0 | 0 | 0 | 0 | 0 | 0 | 0 | 0 | 0 | 58.07167 | 5.856667 | 4.636667 | 0.1338333 | 0.4411667 | 0.03316667 | 0.03233333 | 0.1 | 0.2166667 | 0.1133333 | 5.118333 | 2.533333 | 0 | 0 | 0 | 0 | 0 | 0 | 0 | 0 | 0 | 0 | 0 | 0 | 7 | 1.3 | 97899.09 | 102928 | 24176.04 |  | 8.8 | 102 | 547 | 2.65 | 1.3 | 1149 | 4001 | 826 | 1256 | 233 | 2325 | 3.162494 | 2112.46 | 41.79931 | 547
2024-03-17 05:00 | 2.55 | 0.365 | 10.91 | 0.96 | 87.765 | 6.4 | 0.4366667 | 10.96333 | 1.03 | 87.57 | 53.91 | 9.456667 | 5.983333 | 2.311667 | 11.61667 | 2.173333 | 0.0455 | 0.1138333 | 0.06733333 | 0.2333333 | 0.205 | 1.942173 | 95.78667 | 0.96 | 0.6766667 | 1.266667 | 0.1 | [10 empty] | 43.35 | 0 | 130.1 | 544.46 | 21.6 | 23.48 | 924.081 | 33.649 | 21.351 | 235.61 | 2764.384 | 0 | 908.953 | 38.687 | 95037.1 | 8.649 | 752.3 | 1.727905 | 55.48257 | 53.91 | 60.39053 |  | 423.7783 | 24.35255 | 110.2062 | 558.3371 |  | 76 | 24 | 0 | 3.121201 | 26.33809 | 50.69956 | 470.1858 | 64.14985 | 0 | 0 | 1039.053 | 0.2731879 | 2764.384 | 0.7268121 | 3803.437 | 0 | 0 | 38.687 | 0 | 238.001 | 686.08 | 33.649 | 43.35 | 1001.08 | 235.61 | 4.546667 | 1.971667 | 10.9 | 18.74 | 68.38833 | 0 | 0 | 0 | 0 | 0 | 0 | 0 | 0 | 0 | 0 | 0 | 0 | 58.07167 | 5.856667 | 4.636667 | 0.1338333 | 0.4411667 | 0.03316667 | 0.03233333 | 0.1 | 0.2166667 | 0.1133333 | 5.118333 | 2.533333 | 0 | 0 | 0 | 0 | 0 | 0 | 0 | 0 | 0 | 0 | 0 | 0 | 8 | 1.3 | 101455.9 | 106439 | 24908.03 |  | 8.54 | 100 | 545 | 2.69 | 1.3 | 1151 | 4000 | 790 | 1271 | 241 | 2325 | 3.055173 | 2112.46 | 41.78457 | 545
2024-03-17 06:00 | 2.55 | 0.365 | 10.91 | 0.96 | 87.765 | 6.4 | 0.4366667 | 10.96333 | 1.03 | 87.57 | 53.91 | 9.456667 | 5.983333 | 2.311667 | 11.61667 | 2.173333 | 0.0455 | 0.1138333 | 0.06733333 | 0.2333333 | 0.205 | 1.942173 | 95.78667 | 0.96 | 0.6766667 | 1.266667 | 0.1 | [10 empty] | 43.35 | 0 | 130.1 | 544.46 | 21.6 | 23.48 | 924.081 | 33.649 | 21.351 | 235.61 | 2764.384 | 0 | 908.953 | 38.687 | 95037.1 | 8.649 | 752.3 | 1.727905 | 55.48257 | 53.91 | 60.39053 |  | 423.7783 | 24.35255 | 110.2062 | 558.3371 |  | 76 | 24 | 0 | 3.121201 | 26.33809 | 50.69956 | 470.1858 | 64.14985 | 0 | 0 | 1039.053 | 0.2731879 | 2764.384 | 0.7268121 | 3803.437 | 0 | 0 | 38.687 | 0 | 238.001 | 686.08 | 33.649 | 43.35 | 1001.08 | 235.61 | 4.546667 | 1.971667 | 10.9 | 18.74 | 68.38833 | 0 | 0 | 0 | 0 | 0 | 0 | 0 | 0 | 0 | 0 | 0 | 0 | 58.07167 | 5.856667 | 4.636667 | 0.1338333 | 0.4411667 | 0.03316667 | 0.03233333 | 0.1 | 0.2166667 | 0.1133333 | 5.118333 | 2.533333 | 0 | 0 | 0 | 0 | 0 | 0 | 0 | 0 | 0 | 0 | 0 | 0 | 7 | 1.3 | 102246.1 | 106943 | 25070.88 |  | 9.67 | 107 | 552 | 2.69 | 1.3 | 1151 | 4000 | 560 | 1258 | 242 | 2326 | 3.032466 | 2112.46 | 42.16426 | 552
2024-03-17 07:00 | 2.55 | 0.365 | 10.91 | 0.96 | 87.765 | 6.4 | 0.4366667 | 10.96333 | 1.03 | 87.57 | 53.91 | 9.456667 | 5.983333 | 2.311667 | 11.61667 | 2.173333 | 0.0455 | 0.1138333 | 0.06733333 | 0.2333333 | 0.205 | 1.942173 | 95.78667 | 0.96 | 0.6766667 | 1.266667 | 0.1 | [10 empty] | 43.35 | 0 | 130.1 | 544.46 | 21.6 | 23.48 | 924.081 | 33.649 | 21.351 | 235.61 | 2764.384 | 0 | 908.953 | 38.687 | 95037.1 | 8.649 | 752.3 | 1.727905 | 55.48257 | 53.91 | 60.39053 |  | 423.7783 | 24.35255 | 110.2062 | 558.3371 |  | 76 | 24 | 0 | 3.121201 | 26.33809 | 50.69956 | 470.1858 | 64.14985 | 0 | 0 | 1039.053 | 0.2731879 | 2764.384 | 0.7268121 | 3803.437 | 0 | 0 | 38.687 | 0 | 238.001 | 686.08 | 33.649 | 43.35 | 1001.08 | 235.61 | 4.546667 | 1.971667 | 10.9 | 18.74 | 68.38833 | 0 | 0 | 0 | 0 | 0 | 0 | 0 | 0 | 0 | 0 | 0 | 0 | 58.07167 | 5.856667 | 4.636667 | 0.1338333 | 0.4411667 | 0.03316667 | 0.03233333 | 0.1 | 0.2166667 | 0.1133333 | 5.118333 | 2.533333 | 0 | 0 | 0 | 0 | 0 | 0 | 0 | 0 | 0 | 0 | 0 | 0 | 8 | 1.3 | 101705 | 105705 | 24959.3664 |  | 10.21 | 110 | 555 | 2.67 | 1.3 | 1147 | 4000 | 0 | 1286 | 240 | 2333 | 3.047978 | 2112.46 | 41.86153 | 555
2024-03-17 08:00 | 2.55 | 0.365 | 10.91 | 0.96 | 87.765 | 6.4 | 0.4366667 | 10.96333 | 1.03 | 87.57 | 53.91 | 9.456667 | 5.983333 | 2.311667 | 11.61667 | 2.173333 | 0.0455 | 0.1138333 | 0.06733333 | 0.2333333 | 0.205 | 1.942173 | 95.78667 | 0.96 | 0.6766667 | 1.266667 | 0.1 | [10 empty] | 43.35 | 0 | 130.1 | 544.46 | 21.6 | 23.48 | 924.081 | 33.649 | 21.351 | 235.61 | 2764.384 | 0 | 908.953 | 38.687 | 95037.1 | 8.649 | 752.3 | 1.727905 | 55.48257 | 53.91 | 60.39053 |  | 423.7783 | 24.35255 | 110.2062 | 558.3371 |  | 76 | 24 | 0 | 3.121201 | 26.33809 | 50.69956 | 470.1858 | 64.14985 | 0 | 0 | 1039.053 | 0.2731879 | 2764.384 | 0.7268121 | 3803.437 | 0 | 0 | 38.687 | 0 | 238.001 | 686.08 | 33.649 | 43.35 | 1001.08 | 235.61 | 4.546667 | 1.971667 | 10.9 | 18.74 | 68.38833 | 0 | 0 | 0 | 0 | 0 | 0 | 0 | 0 | 0 | 0 | 0 | 0 | 58.07167 | 5.856667 | 4.636667 | 0.1338333 | 0.4411667 | 0.03316667 | 0.03233333 | 0.1 | 0.2166667 | 0.1133333 | 5.118333 | 2.533333 | 0 | 0 | 0 | 0 | 0 | 0 | 0 | 0 | 0 | 0 | 0 | 0 | 7 | 1.3 | 98400 | 102200 | 24078.272 |  | 12.12 | 122 | 567 | 2.66 | 1.3 | 1167 | 3800 | 0 | 1235 | 237 | 2292 | 2.994922 | 2112.46 | 42.52445 | 567
2024-03-17 09:00 | 2.55 | 0.365 | 10.91 | 0.96 | 87.765 | 6.4 | 0.4366667 | 10.96333 | 1.03 | 87.57 | 53.91 | 9.456667 | 5.983333 | 2.311667 | 11.61667 | 2.173333 | 0.0455 | 0.1138333 | 0.06733333 | 0.2333333 | 0.205 | 1.942173 | 95.78667 | 0.96 | 0.6766667 | 1.266667 | 0.1 | [10 empty] | 43.35 | 0 | 130.1 | 544.46 | 21.6 | 23.48 | 924.081 | 33.649 | 21.351 | 235.61 | 2764.384 | 0 | 908.953 | 38.687 | 95037.1 | 8.649 | 752.3 | 1.727905 | 55.48257 | 53.91 | 60.39053 |  | 423.7783 | 24.35255 | 110.2062 | 558.3371 |  | 76 | 24 | 0 | 3.121201 | 26.33809 | 50.69956 | 470.1858 | 64.14985 | 0 | 0 | 1039.053 | 0.2731879 | 2764.384 | 0.7268121 | 3803.437 | 0 | 0 | 38.687 | 0 | 238.001 | 686.08 | 33.649 | 43.35 | 1001.08 | 235.61 | 4.546667 | 1.971667 | 10.9 | 18.74 | 68.38833 | 0 | 0 | 0 | 0 | 0 | 0 | 0 | 0 | 0 | 0 | 0 | 0 | 58.07167 | 5.856667 | 4.636667 | 0.1338333 | 0.4411667 | 0.03316667 | 0.03233333 | 0.1 | 0.2166667 | 0.1133333 | 5.118333 | 2.533333 | 0 | 0 | 0 | 0 | 0 | 0 | 0 | 0 | 0 | 0 | 0 | 0 | 7 | 1.3 | 97563 | 101363 | 23905.78304 |  | 11.6 | 120 | 565 | 2.68 | 1.3 | 1169 | 3800 | 0 | 1229 | 233 | 2289 | 3.019635 | 2112.46 | 43.841 | 565
2024-03-17 10:00 | 2.55 | 0.365 | 10.91 | 0.96 | 87.765 | 6.4 | 0.4366667 | 10.96333 | 1.03 | 87.57 | 53.91 | 9.456667 | 5.983333 | 2.311667 | 11.61667 | 2.173333 | 0.0455 | 0.1138333 | 0.06733333 | 0.2333333 | 0.205 | 1.942173 | 95.78667 | 0.96 | 0.6766667 | 1.266667 | 0.1 | [10 empty] | 43.35 | 0 | 130.1 | 544.46 | 21.6 | 23.48 | 924.081 | 33.649 | 21.351 | 235.61 | 2764.384 | 0 | 908.953 | 38.687 | 95037.1 | 8.649 | 752.3 | 1.727905 | 55.48257 | 53.91 | 60.39053 |  | 423.7783 | 24.35255 | 110.2062 | 558.3371 |  | 76 | 24 | 0 | 3.121201 | 26.33809 | 50.69956 | 470.1858 | 64.14985 | 0 | 0 | 1039.053 | 0.2731879 | 2764.384 | 0.7268121 | 3803.437 | 0 | 0 | 38.687 | 0 | 238.001 | 686.08 | 33.649 | 43.35 | 1001.08 | 235.61 | 4.546667 | 1.971667 | 10.9 | 18.74 | 68.38833 | 0 | 0 | 0 | 0 | 0 | 0 | 0 | 0 | 0 | 0 | 0 | 0 | 58.07167 | 5.856667 | 4.636667 | 0.1338333 | 0.4411667 | 0.03316667 | 0.03233333 | 0.1 | 0.2166667 | 0.1133333 | 5.118333 | 2.533333 | 0 | 0 | 0 | 0 | 0 | 0 | 0 | 0 | 0 | 0 | 0 | 0 | 7 | 1.3 | 97793.4 | 101939 | 24153.26 |  | 9.7 | 110 | 555 | 2.67 | 1.3 | 1162 | 4000 | 117 | 1235 | 233 | 2336 | 3.165015 | 2112.46 | 43.09264 | 555
2024-03-17 11:00 | 2.55 | 0.365 | 10.91 | 0.96 | 87.765 | 6.4 | 0.4366667 | 10.96333 | 1.03 | 87.57 | 53.91 | 9.456667 | 5.983333 | 2.311667 | 11.61667 | 2.173333 | 0.0455 | 0.1138333 | 0.06733333 | 0.2333333 | 0.205 | 1.942173 | 95.78667 | 0.96 | 0.6766667 | 1.266667 | 0.1 | [10 empty] | 43.35 | 0 | 130.1 | 544.46 | 21.6 | 23.48 | 924.081 | 33.649 | 21.351 | 235.61 | 2764.384 | 0 | 908.953 | 38.687 | 95037.1 | 8.649 | 752.3 | 1.727905 | 55.48257 | 53.91 | 60.39053 |  | 423.7783 | 24.35255 | 110.2062 | 558.3371 |  | 76 | 24 | 0 | 3.121201 | 26.33809 | 50.69956 | 470.1858 | 64.14985 | 0 | 0 | 1039.053 | 0.2731879 | 2764.384 | 0.7268121 | 3803.437 | 0 | 0 | 38.687 | 0 | 238.001 | 686.08 | 33.649 | 43.35 | 1001.08 | 235.61 | 4.546667 | 1.971667 | 10.9 | 18.74 | 68.38833 | 0 | 0 | 0 | 0 | 0 | 0 | 0 | 0 | 0 | 0 | 0 | 0 | 58.07167 | 5.856667 | 4.636667 | 0.1338333 | 0.4411667 | 0.03316667 | 0.03233333 | 0.1 | 0.2166667 | 0.1133333 | 5.118333 | 2.533333 | 0 | 0 | 0 | 0 | 0 | 0 | 0 | 0 | 0 | 0 | 0 | 0 | 7 | 1.3 | 99061.16 | 104160 | 24414.52 |  | 8.45 | 100 | 545 | 2.68 | 1.3 | 1149 | 4000 | 883 | 1246 | 236 | 2321 | 3.126111 | 2112.46 | 42.7855 | 545
2024-03-17 12:00 | 2.55 | 0.365 | 10.91 | 0.96 | 87.765 | 6.4 | 0.4366667 | 10.96333 | 1.03 | 87.57 | 53.91 | 9.456667 | 5.983333 | 2.311667 | 11.61667 | 2.173333 | 0.0455 | 0.1138333 | 0.06733333 | 0.2333333 | 0.205 | 1.942173 | 95.78667 | 0.96 | 0.6766667 | 1.266667 | 0.1 | [10 empty] | 43.35 | 0 | 130.1 | 544.46 | 21.6 | 23.48 | 924.081 | 33.649 | 21.351 | 235.61 | 2764.384 | 0 | 908.953 | 38.687 | 95037.1 | 8.649 | 752.3 | 1.727905 | 55.48257 | 53.91 | 60.39053 |  | 423.7783 | 24.35255 | 110.2062 | 558.3371 |  | 76 | 24 | 0 | 3.121201 | 26.33809 | 50.69956 | 470.1858 | 64.14985 | 0 | 0 | 1039.053 | 0.2731879 | 2764.384 | 0.7268121 | 3803.437 | 0 | 0 | 38.687 | 0 | 238.001 | 686.08 | 33.649 | 43.35 | 1001.08 | 235.61 | 4.546667 | 1.971667 | 10.9 | 18.74 | 68.38833 | 0 | 0 | 0 | 0 | 0 | 0 | 0 | 0 | 0 | 0 | 0 | 0 | 58.07167 | 5.856667 | 4.636667 | 0.1338333 | 0.4411667 | 0.03316667 | 0.03233333 | 0.1 | 0.2166667 | 0.1133333 | 5.118333 | 2.533333 | 0 | 0 | 0 | 0 | 0 | 0 | 0 | 0 | 0 | 0 | 0 | 0 | 7 | 1.3 | 98437.2 | 103266 | 24285.94 |  | 9.5 | 110 | 555 | 2.67 | 1.3 | 1149 | 4000 | 666 | 1254 | 234 | 2326 | 3.145138 | 2112.46 | 43.53097 | 555
2024-03-17 13:00 | 2.55 | 0.365 | 10.91 | 0.96 | 87.765 | 6.4 | 0.4366667 | 10.96333 | 1.03 | 87.57 | 53.91 | 9.456667 | 5.983333 | 2.311667 | 11.61667 | 2.173333 | 0.0455 | 0.1138333 | 0.06733333 | 0.2333333 | 0.205 | 1.942173 | 95.78667 | 0.96 | 0.6766667 | 1.266667 | 0.1 | [10 empty] | 43.35 | 0 | 130.1 | 544.46 | 21.6 | 23.48 | 924.081 | 33.649 | 21.351 | 235.61 | 2764.384 | 0 | 908.953 | 38.687 | 95037.1 | 8.649 | 752.3 | 1.727905 | 55.48257 | 53.91 | 60.39053 |  | 423.7783 | 24.35255 | 110.2062 | 558.3371 |  | 76 | 24 | 0 | 3.121201 | 26.33809 | 50.69956 | 470.1858 | 64.14985 | 0 | 0 | 1039.053 | 0.2731879 | 2764.384 | 0.7268121 | 3803.437 | 0 | 0 | 38.687 | 0 | 238.001 | 686.08 | 33.649 | 43.35 | 1001.08 | 235.61 | 4.546667 | 1.971667 | 10.9 | 18.74 | 68.38833 | 0 | 0 | 0 | 0 | 0 | 0 | 0 | 0 | 0 | 0 | 0 | 0 | 58.07167 | 5.856667 | 4.636667 | 0.1338333 | 0.4411667 | 0.03316667 | 0.03233333 | 0.1 | 0.2166667 | 0.1133333 | 5.118333 | 2.533333 | 0 | 0 | 0 | 0 | 0 | 0 | 0 | 0 | 0 | 0 | 0 | 0 | 7 | 1.3 | 98931.89 | 103243 | 24387.88 |  | 9.41 | 109 | 554 | 2.68 | 1.3 | 1146 | 4000 | 250 | 1247 | 234 | 2338 | 3.130034 | 2112.46 | 43.26455 | 554
2024-03-17 14:00 | 2.55 | 0.365 | 10.91 | 0.96 | 87.765 | 6.4 | 0.4366667 | 10.96333 | 1.03 | 87.57 | 53.91 | 9.456667 | 5.983333 | 2.311667 | 11.61667 | 2.173333 | 0.0455 | 0.1138333 | 0.06733333 | 0.2333333 | 0.205 | 1.942173 | 95.78667 | 0.96 | 0.6766667 | 1.266667 | 0.1 | [10 empty] | 43.35 | 0 | 130.1 | 544.46 | 21.6 | 23.48 | 924.081 | 33.649 | 21.351 | 235.61 | 2764.384 | 0 | 908.953 | 38.687 | 95037.1 | 8.649 | 752.3 | 1.727905 | 55.48257 | 53.91 | 60.39053 |  | 423.7783 | 24.35255 | 110.2062 | 558.3371 |  | 76 | 24 | 0 | 3.121201 | 26.33809 | 50.69956 | 470.1858 | 64.14985 | 0 | 0 | 1039.053 | 0.2731879 | 2764.384 | 0.7268121 | 3803.437 | 0 | 0 | 38.687 | 0 | 238.001 | 686.08 | 33.649 | 43.35 | 1001.08 | 235.61 | 4.546667 | 1.971667 | 10.9 | 18.74 | 68.38833 | 0 | 0 | 0 | 0 | 0 | 0 | 0 | 0 | 0 | 0 | 0 | 0 | 58.07167 | 5.856667 | 4.636667 | 0.1338333 | 0.4411667 | 0.03316667 | 0.03233333 | 0.1 | 0.2166667 | 0.1133333 | 5.118333 | 2.533333 | 0 | 0 | 0 | 0 | 0 | 0 | 0 | 0 | 0 | 0 | 0 | 0 | 8 | 1.3 | 97586 | 101586 | 24110.52288 |  | 9.8 | 114 | 559 | 2.62 | 1.3 | 1150 | 4000 | 0 | 1269 | 234 | 2346 | 3.171472 | 2112.46 | 42.03674 | 559
2024-03-17 15:00 | 2.55 | 0.365 | 10.91 | 0.96 | 87.765 | 6.4 | 0.4366667 | 10.96333 | 1.03 | 87.57 | 53.91 | 9.456667 | 5.983333 | 2.311667 | 11.61667 | 2.173333 | 0.0455 | 0.1138333 | 0.06733333 | 0.2333333 | 0.205 | 1.942173 | 95.78667 | 0.96 | 0.6766667 | 1.266667 | 0.1 | [10 empty] | 43.35 | 0 | 130.1 | 544.46 | 21.6 | 23.48 | 924.081 | 33.649 | 21.351 | 235.61 | 2764.384 | 0 | 908.953 | 38.687 | 95037.1 | 8.649 | 752.3 | 1.727905 | 55.48257 | 53.91 | 60.39053 |  | 423.7783 | 24.35255 | 110.2062 | 558.3371 |  | 76 | 24 | 0 | 3.121201 | 26.33809 | 50.69956 | 470.1858 | 64.14985 | 0 | 0 | 1039.053 | 0.2731879 | 2764.384 | 0.7268121 | 3803.437 | 0 | 0 | 38.687 | 0 | 238.001 | 686.08 | 33.649 | 43.35 | 1001.08 | 235.61 | 4.546667 | 1.971667 | 10.9 | 18.74 | 68.38833 | 0 | 0 | 0 | 0 | 0 | 0 | 0 | 0 | 0 | 0 | 0 | 0 | 58.07167 | 5.856667 | 4.636667 | 0.1338333 | 0.4411667 | 0.03316667 | 0.03233333 | 0.1 | 0.2166667 | 0.1133333 | 5.118333 | 2.533333 | 0 | 0 | 0 | 0 | 0 | 0 | 0 | 0 | 0 | 0 | 0 | 0 | 7 | 1.3 | 97578 | 101578 | 24108.87424 |  | 10.75 | 115 | 560 | 2.65 | 1.3 | 1150 | 4000 | 0 | 1255 | 232 | 2323 | 3.171722 | 2112.46 | 42.18357 | 560
2024-03-17 16:00 | 2.55 | 0.365 | 10.91 | 0.96 | 87.765 | 6.4 | 0.4366667 | 10.96333 | 1.03 | 87.57 | 53.91 | 9.456667 | 5.983333 | 2.311667 | 11.61667 | 2.173333 | 0.0455 | 0.1138333 | 0.06733333 | 0.2333333 | 0.205 | 1.942173 | 95.78667 | 0.96 | 0.6766667 | 1.266667 | 0.1 | [10 empty] | 43.35 | 0 | 130.1 | 544.46 | 21.6 | 23.48 | 924.081 | 33.649 | 21.351 | 235.61 | 2764.384 | 0 | 908.953 | 38.687 | 95037.1 | 8.649 | 752.3 | 1.727905 | 55.48257 | 53.91 | 60.39053 |  | 423.7783 | 24.35255 | 110.2062 | 558.3371 |  | 76 | 24 | 0 | 3.121201 | 26.33809 | 50.69956 | 470.1858 | 64.14985 | 0 | 0 | 1039.053 | 0.2731879 | 2764.384 | 0.7268121 | 3803.437 | 0 | 0 | 38.687 | 0 | 238.001 | 686.08 | 33.649 | 43.35 | 1001.08 | 235.61 | 4.546667 | 1.971667 | 10.9 | 18.74 | 68.38833 | 0 | 0 | 0 | 0 | 0 | 0 | 0 | 0 | 0 | 0 | 0 | 0 | 58.07167 | 5.856667 | 4.636667 | 0.1338333 | 0.4411667 | 0.03316667 | 0.03233333 | 0.1 | 0.2166667 | 0.1133333 | 5.118333 | 2.533333 | 0 | 0 | 0 | 0 | 0 | 0 | 0 | 0 | 0 | 0 | 0 | 0 | 7 | 1.3 | 97454.38 | 101764 | 24084.4 |  | 9.42 | 115 | 560 | 2.66 | 1.3 | 1150 | 4001 | 248 | 1252 | 232 | 2339 | 3.176346 | 2112.46 | 42.01814 | 560
2024-03-17 17:00 | 2.55 | 0.365 | 10.91 | 0.96 | 87.765 | 6.4 | 0.4366667 | 10.96333 | 1.03 | 87.57 | 53.91 | 9.456667 | 5.983333 | 2.311667 | 11.61667 | 2.173333 | 0.0455 | 0.1138333 | 0.06733333 | 0.2333333 | 0.205 | 1.942173 | 95.78667 | 0.96 | 0.6766667 | 1.266667 | 0.1 | [10 empty] | 43.35 | 0 | 130.1 | 544.46 | 21.6 | 23.48 | 924.081 | 33.649 | 21.351 | 235.61 | 2764.384 | 0 | 908.953 | 38.687 | 95037.1 | 8.649 | 752.3 | 1.727905 | 55.48257 | 53.91 | 60.39053 |  | 423.7783 | 24.35255 | 110.2062 | 558.3371 |  | 76 | 24 | 0 | 3.121201 | 26.33809 | 50.69956 | 470.1858 | 64.14985 | 0 | 0 | 1039.053 | 0.2731879 | 2764.384 | 0.7268121 | 3803.437 | 0 | 0 | 38.687 | 0 | 238.001 | 686.08 | 33.649 | 43.35 | 1001.08 | 235.61 | 4.546667 | 1.971667 | 10.9 | 18.74 | 68.38833 | 0 | 0 | 0 | 0 | 0 | 0 | 0 | 0 | 0 | 0 | 0 | 0 | 58.07167 | 5.856667 | 4.636667 | 0.1338333 | 0.4411667 | 0.03316667 | 0.03233333 | 0.1 | 0.2166667 | 0.1133333 | 5.118333 | 2.533333 | 0 | 0 | 0 | 0 | 0 | 0 | 0 | 0 | 0 | 0 | 0 | 0 | 7 | 1.3 | 97037.38 | 101738 | 23997.46 |  | 9.57 | 111 | 556 | 2.65 | 1.3 | 1150 | 4000 | 563 | 1255 | 232 | 2328 | 3.18868 | 2112.46 | 41.86152 | 556
2024-03-17 18:00 | 2.55 | 0.365 | 10.91 | 0.96 | 87.765 | 6.4 | 0.4366667 | 10.96333 | 1.03 | 87.57 | 53.91 | 9.456667 | 5.983333 | 2.311667 | 11.61667 | 2.173333 | 0.0455 | 0.1138333 | 0.06733333 | 0.2333333 | 0.205 | 1.942173 | 95.78667 | 0.96 | 0.6766667 | 1.266667 | 0.1 | [10 empty] | 43.35 | 0 | 130.1 | 544.46 | 21.6 | 23.48 | 924.081 | 33.649 | 21.351 | 235.61 | 2764.384 | 0 | 908.953 | 38.687 | 95037.1 | 8.649 | 752.3 | 1.727905 | 55.48257 | 53.91 | 60.39053 |  | 423.7783 | 24.35255 | 110.2062 | 558.3371 |  | 76 | 24 | 0 | 3.121201 | 26.33809 | 50.69956 | 470.1858 | 64.14985 | 0 | 0 | 1039.053 | 0.2731879 | 2764.384 | 0.7268121 | 3803.437 | 0 | 0 | 38.687 | 0 | 238.001 | 686.08 | 33.649 | 43.35 | 1001.08 | 235.61 | 4.546667 | 1.971667 | 10.9 | 18.74 | 68.38833 | 0 | 0 | 0 | 0 | 0 | 0 | 0 | 0 | 0 | 0 | 0 | 0 | 58.07167 | 5.856667 | 4.636667 | 0.1338333 | 0.4411667 | 0.03316667 | 0.03233333 | 0.1 | 0.2166667 | 0.1133333 | 5.118333 | 2.533333 | 0 | 0 | 0 | 0 | 0 | 0 | 0 | 0 | 0 | 0 | 0 | 0 | 7 | 1.3 | 97601.62 | 102245 | 24113.74 |  | 9.11 | 105 | 550 | 2.65 | 1.3 | 1150 | 4000 | 517 | 1259 | 233 | 2329 | 3.170985 | 2112.46 | 42.13382 | 550
2024-03-17 19:00 | 2.55 | 0.365 | 10.91 | 0.96 | 87.765 | 6.4 | 0.4366667 | 10.96333 | 1.03 | 87.57 | 53.91 | 9.456667 | 5.983333 | 2.311667 | 11.61667 | 2.173333 | 0.0455 | 0.1138333 | 0.06733333 | 0.2333333 | 0.205 | 1.942173 | 95.78667 | 0.96 | 0.6766667 | 1.266667 | 0.1 | [10 empty] | 43.35 | 0 | 130.1 | 544.46 | 21.6 | 23.48 | 924.081 | 33.649 | 21.351 | 235.61 | 2764.384 | 0 | 908.953 | 38.687 | 95037.1 | 8.649 | 752.3 | 1.727905 | 55.48257 | 53.91 | 60.39053 |  | 423.7783 | 24.35255 | 110.2062 | 558.3371 |  | 76 | 24 | 0 | 3.121201 | 26.33809 | 50.69956 | 470.1858 | 64.14985 | 0 | 0 | 1039.053 | 0.2731879 | 2764.384 | 0.7268121 | 3803.437 | 0 | 0 | 38.687 | 0 | 238.001 | 686.08 | 33.649 | 43.35 | 1001.08 | 235.61 | 4.546667 | 1.971667 | 10.9 | 18.74 | 68.38833 | 0 | 0 | 0 | 0 | 0 | 0 | 0 | 0 | 0 | 0 | 0 | 0 | 58.07167 | 5.856667 | 4.636667 | 0.1338333 | 0.4411667 | 0.03316667 | 0.03233333 | 0.1 | 0.2166667 | 0.1133333 | 5.118333 | 2.533333 | 0 | 0 | 0 | 0 | 0 | 0 | 0 | 0 | 0 | 0 | 0 | 0 | 7 | 1.3 | 97082.78 | 101593 | 24006.82 |  | 9.46 | 110 | 555 | 2.65 | 1.3 | 1149 | 4000 | 410 | 1252 | 232 | 2331 | 3.187249 | 2112.46 | 42.87 | 555
2024-03-17 20:00 | 2.55 | 0.365 | 10.91 | 0.96 | 87.765 | 6.4 | 0.4366667 | 10.96333 | 1.03 | 87.57 | 53.91 | 9.456667 | 5.983333 | 2.311667 | 11.61667 | 2.173333 | 0.0455 | 0.1138333 | 0.06733333 | 0.2333333 | 0.205 | 1.942173 | 95.78667 | 0.96 | 0.6766667 | 1.266667 | 0.1 | [10 empty] | 43.35 | 0 | 130.1 | 544.46 | 21.6 | 23.48 | 924.081 | 33.649 | 21.351 | 235.61 | 2764.384 | 0 | 908.953 | 38.687 | 95037.1 | 8.649 | 752.3 | 1.727905 | 55.48257 | 53.91 | 60.39053 |  | 423.7783 | 24.35255 | 110.2062 | 558.3371 |  | 76 | 24 | 0 | 3.121201 | 26.33809 | 50.69956 | 470.1858 | 64.14985 | 0 | 0 | 1039.053 | 0.2731879 | 2764.384 | 0.7268121 | 3803.437 | 0 | 0 | 38.687 | 0 | 238.001 | 686.08 | 33.649 | 43.35 | 1001.08 | 235.61 | 4.546667 | 1.971667 | 10.9 | 18.74 | 68.38833 | 0 | 0 | 0 | 0 | 0 | 0 | 0 | 0 | 0 | 0 | 0 | 0 | 58.07167 | 5.856667 | 4.636667 | 0.1338333 | 0.4411667 | 0.03316667 | 0.03233333 | 0.1 | 0.2166667 | 0.1133333 | 5.118333 | 2.533333 | 0 | 0 | 0 | 0 | 0 | 0 | 0 | 0 | 0 | 0 | 0 | 0 | 7 | 1.3 | 98205 | 102203 | 24236.0864 |  | 8.33 | 100 | 545 | 2.66 | 1.3 | 1155 | 3998 | 0 | 1252 | 234 | 2341 | 3.150765 | 2112.46 | 43.13903 | 545
2024-03-17 21:00 | 2.55 | 0.365 | 10.91 | 0.96 | 87.765 | 6.4 | 0.4366667 | 10.96333 | 1.03 | 87.57 | 53.91 | 9.456667 | 5.983333 | 2.311667 | 11.61667 | 2.173333 | 0.0455 | 0.1138333 | 0.06733333 | 0.2333333 | 0.205 | 1.942173 | 95.78667 | 0.96 | 0.6766667 | 1.266667 | 0.1 | [10 empty] | 43.35 | 0 | 130.1 | 544.46 | 21.6 | 23.48 | 924.081 | 33.649 | 21.351 | 235.61 | 2764.384 | 0 | 908.953 | 38.687 | 95037.1 | 8.649 | 752.3 | 1.727905 | 55.48257 | 53.91 | 60.39053 |  | 423.7783 | 24.35255 | 110.2062 | 558.3371 |  | 76 | 24 | 0 | 3.121201 | 26.33809 | 50.69956 | 470.1858 | 64.14985 | 0 | 0 | 1039.053 | 0.2731879 | 2764.384 | 0.7268121 | 3803.437 | 0 | 0 | 38.687 | 0 | 238.001 | 686.08 | 33.649 | 43.35 | 1001.08 | 235.61 | 4.546667 | 1.971667 | 10.9 | 18.74 | 68.38833 | 0 | 0 | 0 | 0 | 0 | 0 | 0 | 0 | 0 | 0 | 0 | 0 | 58.07167 | 5.856667 | 4.636667 | 0.1338333 | 0.4411667 | 0.03316667 | 0.03233333 | 0.1 | 0.2166667 | 0.1133333 | 5.118333 | 2.533333 | 0 | 0 | 0 | 0 | 0 | 0 | 0 | 0 | 0 | 0 | 0 | 0 | 8 | 1.3 | 96495.71 | 101214 | 23884.84 |  | 9.42 | 109 | 554 | 2.66 | 1.3 | 1156 | 3999 | 578 | 1228 | 231 | 2321 | 3.205085 | 2112.46 | 43.10658 | 554
2024-03-17 22:00 | 2.55 | 0.365 | 10.91 | 0.96 | 87.765 | 6.4 | 0.4366667 | 10.96333 | 1.03 | 87.57 | 53.91 | 9.456667 | 5.983333 | 2.311667 | 11.61667 | 2.173333 | 0.0455 | 0.1138333 | 0.06733333 | 0.2333333 | 0.205 | 1.942173 | 95.78667 | 0.96 | 0.6766667 | 1.266667 | 0.1 | [10 empty] | 43.35 | 0 | 130.1 | 544.46 | 21.6 | 23.48 | 924.081 | 33.649 | 21.351 | 235.61 | 2764.384 | 0 | 908.953 | 38.687 | 95037.1 | 8.649 | 752.3 | 1.727905 | 55.48257 | 53.91 | 60.39053 |  | 423.7783 | 24.35255 | 110.2062 | 558.3371 |  | 76 | 24 | 0 | 3.121201 | 26.33809 | 50.69956 | 470.1858 | 64.14985 | 0 | 0 | 1039.053 | 0.2731879 | 2764.384 | 0.7268121 | 3803.437 | 0 | 0 | 38.687 | 0 | 238.001 | 686.08 | 33.649 | 43.35 | 1001.08 | 235.61 | 4.546667 | 1.971667 | 10.9 | 18.74 | 68.38833 | 0 | 0 | 0 | 0 | 0 | 0 | 0 | 0 | 0 | 0 | 0 | 0 | 58.07167 | 5.856667 | 4.636667 | 0.1338333 | 0.4411667 | 0.03316667 | 0.03233333 | 0.1 | 0.2166667 | 0.1133333 | 5.118333 | 2.533333 | 0 | 0 | 0 | 0 | 0 | 0 | 0 | 0 | 0 | 0 | 0 | 0 | 7 | 1.3 | 100044.6 | 104568 | 24619.19 |  | 10.46 | 114 | 559 | 2.64 | 1.3 | 1149 | 4002 | 419 | 1296 | 239 | 2321 | 3.098073 | 2112.46 | 42.49093 | 559
2024-03-17 23:00 | 2.55 | 0.365 | 10.91 | 0.96 | 87.765 | 6.4 | 0.4366667 | 10.96333 | 1.03 | 87.57 | 53.91 | 9.456667 | 5.983333 | 2.311667 | 11.61667 | 2.173333 | 0.0455 | 0.1138333 | 0.06733333 | 0.2333333 | 0.205 | 1.942173 | 95.78667 | 0.96 | 0.6766667 | 1.266667 | 0.1 | [10 empty] | 43.35 | 0 | 130.1 | 544.46 | 21.6 | 23.48 | 924.081 | 33.649 | 21.351 | 235.61 | 2764.384 | 0 | 908.953 | 38.687 | 95037.1 | 8.649 | 752.3 | 1.727905 | 55.48257 | 53.91 | 60.39053 |  | 423.7783 | 24.35255 | 110.2062 | 558.3371 |  | 76 | 24 | 0 | 3.121201 | 26.33809 | 50.69956 | 470.1858 | 64.14985 | 0 | 0 | 1039.053 | 0.2731879 | 2764.384 | 0.7268121 | 3803.437 | 0 | 0 | 38.687 | 0 | 238.001 | 686.08 | 33.649 | 43.35 | 1001.08 | 235.61 | 4.546667 | 1.971667 | 10.9 | 18.74 | 68.38833 | 0 | 0 | 0 | 0 | 0 | 0 | 0 | 0 | 0 | 0 | 0 | 0 | 58.07167 | 5.856667 | 4.636667 | 0.1338333 | 0.4411667 | 0.03316667 | 0.03233333 | 0.1 | 0.2166667 | 0.1133333 | 5.118333 | 2.533333 | 0 | 0 | 0 | 0 | 0 | 0 | 0 | 0 | 0 | 0 | 0 | 0 | 7 | 1.3 | 98928 | 102927 | 24386.08224 |  | 10.43 | 113 | 558 | 2.6 | 1.3 | 1150 | 3999 | 0 | 1323 | 239 | 2317 | 3.129401 | 2112.46 | 42.75894 | 558
2024-03-18 | 3.666667 | 0.4 | 10.76667 | 0.97 | 87.86333 | 6.633333 | 0.43 | 10.91 | 1.033333 | 87.62667 | 54.085 | 10.10333 | 5.953333 | 2.291667 | 11.56167 | 2.103333 | 0.04583333 | 0.1058333 | 0.06566667 | 0.1966667 | 0.1983333 | 1.942374 | 96.27 | 0.8966667 | 0.8333333 | 1.336667 | 0.1 | [10 empty] | 30.47 | 0 | 98.39 | 510.06 | 22.87 | 16.76 | 926.163 | 41.966 | 15.112 | 235.02 | 2710.956 | 0 | 887.434 | 24.993 | 94511.3 | 16.262 | 752.741 | 1.693465 | 55.54967 | 54.085 | 60.18256 |  | 423.4615 | 25.25295 | 110.1519 | 558.8663 |  | 76 | 24 | 0 | 3.09514 | 32.76301 | 55.03257 | 470.5493 | 64.72428 | 0 | 0 | 985.824 | 0.266671 | 2710.956 | 0.733329 | 3696.78 | 0 | 0 | 24.993 | 0 | 38.995 | 887.168 | 41.966 | 30.47 | 998.599 | 235.02 | 4.273333 | 2.043333 | 10.855 | 18.66333 | 68.43833 | 0 | 0 | 0 | 0 | 0 | 0 | 0 | 0 | 0 | 0 | 0 | 0 | 58.13167 | 5.581667 | 4.93 | 0.1271667 | 0.4575 | 0.01366667 | 0.02966667 | 0.09666667 | 0.1066667 | 0.08 | 5.176667 | 3.166667 | 0 | 0 | 0 | 0 | 0 | 0 | 0 | 0 | 0 | 0 | 0 | 0 | 7 | 1.3 | 99227 | 103227 | 24448.70016 |  | 11.29 | 122 | 572 | 2.66 | 1.3 | 1156 | 4000 | 0 | 1268 | 236 | 2298 | 3.121092 | 2106.93 | 40.95194 | 572
2024-03-18 01:00 | 3.666667 | 0.4 | 10.76667 | 0.97 | 87.86333 | 6.633333 | 0.43 | 10.91 | 1.033333 | 87.62667 | 54.085 | 10.10333 | 5.953333 | 2.291667 | 11.56167 | 2.103333 | 0.04583333 | 0.1058333 | 0.06566667 | 0.1966667 | 0.1983333 | 1.942374 | 96.27 | 0.8966667 | 0.8333333 | 1.336667 | 0.1 | [10 empty] | 30.47 | 0 | 98.39 | 510.06 | 22.87 | 16.76 | 926.163 | 41.966 | 15.112 | 235.02 | 2710.956 | 0 | 887.434 | 24.993 | 94511.3 | 16.262 | 752.741 | 1.693465 | 55.54967 | 54.085 | 60.18256 |  | 423.4615 | 25.25295 | 110.1519 | 558.8663 |  | 76 | 24 | 0 | 3.09514 | 32.76301 | 55.03257 | 470.5493 | 64.72428 | 0 | 0 | 985.824 | 0.266671 | 2710.956 | 0.733329 | 3696.78 | 0 | 0 | 24.993 | 0 | 38.995 | 887.168 | 41.966 | 30.47 | 998.599 | 235.02 | 4.273333 | 2.043333 | 10.855 | 18.66333 | 68.43833 | 0 | 0 | 0 | 0 | 0 | 0 | 0 | 0 | 0 | 0 | 0 | 0 | 58.13167 | 5.581667 | 4.93 | 0.1271667 | 0.4575 | 0.01366667 | 0.02966667 | 0.09666667 | 0.1066667 | 0.08 | 5.176667 | 3.166667 | 0 | 0 | 0 | 0 | 0 | 0 | 0 | 0 | 0 | 0 | 0 | 0 | 7 | 1.3 | 99440 | 103327 | 24379.5952 |  | 10.68 | 117 | 567 | 2.61 | 1.3 | 1149 | 3887 | 0 | 1320 | 239 | 2307 | 3.030051 | 2106.93 | 42.23919 | 567
2024-03-18 02:00 | 3.666667 | 0.4 | 10.76667 | 0.97 | 87.86333 | 6.633333 | 0.43 | 10.91 | 1.033333 | 87.62667 | 54.085 | 10.10333 | 5.953333 | 2.291667 | 11.56167 | 2.103333 | 0.04583333 | 0.1058333 | 0.06566667 | 0.1966667 | 0.1983333 | 1.942374 | 96.27 | 0.8966667 | 0.8333333 | 1.336667 | 0.1 | [10 empty] | 30.47 | 0 | 98.39 | 510.06 | 22.87 | 16.76 | 926.163 | 41.966 | 15.112 | 235.02 | 2710.956 | 0 | 887.434 | 24.993 | 94511.3 | 16.262 | 752.741 | 1.693465 | 55.54967 | 54.085 | 60.18256 |  | 423.4615 | 25.25295 | 110.1519 | 558.8663 |  | 76 | 24 | 0 | 3.09514 | 32.76301 | 55.03257 | 470.5493 | 64.72428 | 0 | 0 | 985.824 | 0.266671 | 2710.956 | 0.733329 | 3696.78 | 0 | 0 | 24.993 | 0 | 38.995 | 887.168 | 41.966 | 30.47 | 998.599 | 235.02 | 4.273333 | 2.043333 | 10.855 | 18.66333 | 68.43833 | 0 | 0 | 0 | 0 | 0 | 0 | 0 | 0 | 0 | 0 | 0 | 0 | 58.13167 | 5.581667 | 4.93 | 0.1271667 | 0.4575 | 0.01366667 | 0.02966667 | 0.09666667 | 0.1066667 | 0.08 | 5.176667 | 3.166667 | 0 | 0 | 0 | 0 | 0 | 0 | 0 | 0 | 0 | 0 | 0 | 0 | 8 | 1.3 | 100321 | 104320 | 24673.15168 |  | 9.91 | 115 | 565 | 2.61 | 1.3 | 1147 | 3999 | 0 | 1326 | 240 | 2318 | 3.087644 | 2106.93 | 40.90909 | 565
2024-03-18 03:00 | 3.666667 | 0.4 | 10.76667 | 0.97 | 87.86333 | 6.633333 | 0.43 | 10.91 | 1.033333 | 87.62667 | 54.085 | 10.10333 | 5.953333 | 2.291667 | 11.56167 | 2.103333 | 0.04583333 | 0.1058333 | 0.06566667 | 0.1966667 | 0.1983333 | 1.942374 | 96.27 | 0.8966667 | 0.8333333 | 1.336667 | 0.1 | [10 empty] | 30.47 | 0 | 98.39 | 510.06 | 22.87 | 16.76 | 926.163 | 41.966 | 15.112 | 235.02 | 2710.956 | 0 | 887.434 | 24.993 | 94511.3 | 16.262 | 752.741 | 1.693465 | 55.54967 | 54.085 | 60.18256 |  | 423.4615 | 25.25295 | 110.1519 | 558.8663 |  | 76 | 24 | 0 | 3.09514 | 32.76301 | 55.03257 | 470.5493 | 64.72428 | 0 | 0 | 985.824 | 0.266671 | 2710.956 | 0.733329 | 3696.78 | 0 | 0 | 24.993 | 0 | 38.995 | 887.168 | 41.966 | 30.47 | 998.599 | 235.02 | 4.273333 | 2.043333 | 10.855 | 18.66333 | 68.43833 | 0 | 0 | 0 | 0 | 0 | 0 | 0 | 0 | 0 | 0 | 0 | 0 | 58.13167 | 5.581667 | 4.93 | 0.1271667 | 0.4575 | 0.01366667 | 0.02966667 | 0.09666667 | 0.1066667 | 0.08 | 5.176667 | 3.166667 | 0 | 0 | 0 | 0 | 0 | 0 | 0 | 0 | 0 | 0 | 0 | 0 | 7 | 1.3 | 99615 | 103615 | 24528.6592 |  | 11.57 | 122 | 572 | 2.61 | 1.3 | 1149 | 4000 | 0 | 1320 | 239 | 2297 | 3.109414 | 2106.93 | 40.95017 | 572
2024-03-18 04:00 | 3.666667 | 0.4 | 10.76667 | 0.97 | 87.86333 | 6.633333 | 0.43 | 10.91 | 1.033333 | 87.62667 | 54.085 | 10.10333 | 5.953333 | 2.291667 | 11.56167 | 2.103333 | 0.04583333 | 0.1058333 | 0.06566667 | 0.1966667 | 0.1983333 | 1.942374 | 96.27 | 0.8966667 | 0.8333333 | 1.336667 | 0.1 | [10 empty] | 30.47 | 0 | 98.39 | 510.06 | 22.87 | 16.76 | 926.163 | 41.966 | 15.112 | 235.02 | 2710.956 | 0 | 887.434 | 24.993 | 94511.3 | 16.262 | 752.741 | 1.693465 | 55.54967 | 54.085 | 60.18256 |  | 423.4615 | 25.25295 | 110.1519 | 558.8663 |  | 76 | 24 | 0 | 3.09514 | 32.76301 | 55.03257 | 470.5493 | 64.72428 | 0 | 0 | 985.824 | 0.266671 | 2710.956 | 0.733329 | 3696.78 | 0 | 0 | 24.993 | 0 | 38.995 | 887.168 | 41.966 | 30.47 | 998.599 | 235.02 | 4.273333 | 2.043333 | 10.855 | 18.66333 | 68.43833 | 0 | 0 | 0 | 0 | 0 | 0 | 0 | 0 | 0 | 0 | 0 | 0 | 58.13167 | 5.581667 | 4.93 | 0.1271667 | 0.4575 | 0.01366667 | 0.02966667 | 0.09666667 | 0.1066667 | 0.08 | 5.176667 | 3.166667 | 0 | 0 | 0 | 0 | 0 | 0 | 0 | 0 | 0 | 0 | 0 | 0 | 7 | 1.3 | 99244 | 103238 | 24446.20352 |  | 11.44 | 124 | 574 | 2.62 | 1.3 | 1169 | 3994 | 0 | 1309 | 241 | 2305 | 3.116082 | 2106.93 | 40.70143 | 574
2024-03-18 05:00 | 3.666667 | 0.4 | 10.76667 | 0.97 | 87.86333 | 6.633333 | 0.43 | 10.91 | 1.033333 | 87.62667 | 54.085 | 10.10333 | 5.953333 | 2.291667 | 11.56167 | 2.103333 | 0.04583333 | 0.1058333 | 0.06566667 | 0.1966667 | 0.1983333 | 1.942374 | 96.27 | 0.8966667 | 0.8333333 | 1.336667 | 0.1 | [10 empty] | 30.47 | 0 | 98.39 | 510.06 | 22.87 | 16.76 | 926.163 | 41.966 | 15.112 | 235.02 | 2710.956 | 0 | 887.434 | 24.993 | 94511.3 | 16.262 | 752.741 | 1.693465 | 55.54967 | 54.085 | 60.18256 |  | 423.4615 | 25.25295 | 110.1519 | 558.8663 |  | 76 | 24 | 0 | 3.09514 | 32.76301 | 55.03257 | 470.5493 | 64.72428 | 0 | 0 | 985.824 | 0.266671 | 2710.956 | 0.733329 | 3696.78 | 0 | 0 | 24.993 | 0 | 38.995 | 887.168 | 41.966 | 30.47 | 998.599 | 235.02 | 4.273333 | 2.043333 | 10.855 | 18.66333 | 68.43833 | 0 | 0 | 0 | 0 | 0 | 0 | 0 | 0 | 0 | 0 | 0 | 0 | 58.13167 | 5.581667 | 4.93 | 0.1271667 | 0.4575 | 0.01366667 | 0.02966667 | 0.09666667 | 0.1066667 | 0.08 | 5.176667 | 3.166667 | 0 | 0 | 0 | 0 | 0 | 0 | 0 | 0 | 0 | 0 | 0 | 0 | 7 | 1.3 | 98952 | 102511 | 23951.02816 |  | 12.72 | 129 | 579 | 2.62 | 1.3 | 1167 | 3559 | 0 | 1292 | 239 | 2246 | 2.796602 | 2106.93 | 41.16686 | 579
2024-03-18 06:00 | 3.666667 | 0.4 | 10.76667 | 0.97 | 87.86333 | 6.633333 | 0.43 | 10.91 | 1.033333 | 87.62667 | 54.085 | 10.10333 | 5.953333 | 2.291667 | 11.56167 | 2.103333 | 0.04583333 | 0.1058333 | 0.06566667 | 0.1966667 | 0.1983333 | 1.942374 | 96.27 | 0.8966667 | 0.8333333 | 1.336667 | 0.1 | [10 empty] | 30.47 | 0 | 98.39 | 510.06 | 22.87 | 16.76 | 926.163 | 41.966 | 15.112 | 235.02 | 2710.956 | 0 | 887.434 | 24.993 | 94511.3 | 16.262 | 752.741 | 1.693465 | 55.54967 | 54.085 | 60.18256 |  | 423.4615 | 25.25295 | 110.1519 | 558.8663 |  | 76 | 24 | 0 | 3.09514 | 32.76301 | 55.03257 | 470.5493 | 64.72428 | 0 | 0 | 985.824 | 0.266671 | 2710.956 | 0.733329 | 3696.78 | 0 | 0 | 24.993 | 0 | 38.995 | 887.168 | 41.966 | 30.47 | 998.599 | 235.02 | 4.273333 | 2.043333 | 10.855 | 18.66333 | 68.43833 | 0 | 0 | 0 | 0 | 0 | 0 | 0 | 0 | 0 | 0 | 0 | 0 | 58.13167 | 5.581667 | 4.93 | 0.1271667 | 0.4575 | 0.01366667 | 0.02966667 | 0.09666667 | 0.1066667 | 0.08 | 5.176667 | 3.166667 | 0 | 0 | 0 | 0 | 0 | 0 | 0 | 0 | 0 | 0 | 0 | 0 | 6 | 1.3 | 98322 | 101848 | 23788.19776 |  | 12.9 | 139 | 589 | 2.62 | 1.3 | 1167 | 3526 | 0 | 1286 | 238 | 2294 | 2.788713 | 2106.93 | 41.19305 | 589
2024-03-18 07:00 | 3.666667 | 0.4 | 10.76667 | 0.97 | 87.86333 | 6.633333 | 0.43 | 10.91 | 1.033333 | 87.62667 | 54.085 | 10.10333 | 5.953333 | 2.291667 | 11.56167 | 2.103333 | 0.04583333 | 0.1058333 | 0.06566667 | 0.1966667 | 0.1983333 | 1.942374 | 96.27 | 0.8966667 | 0.8333333 | 1.336667 | 0.1 | [10 empty] | 30.47 | 0 | 98.39 | 510.06 | 22.87 | 16.76 | 926.163 | 41.966 | 15.112 | 235.02 | 2710.956 | 0 | 887.434 | 24.993 | 94511.3 | 16.262 | 752.741 | 1.693465 | 55.54967 | 54.085 | 60.18256 |  | 423.4615 | 25.25295 | 110.1519 | 558.8663 |  | 76 | 24 | 0 | 3.09514 | 32.76301 | 55.03257 | 470.5493 | 64.72428 | 0 | 0 | 985.824 | 0.266671 | 2710.956 | 0.733329 | 3696.78 | 0 | 0 | 24.993 | 0 | 38.995 | 887.168 | 41.966 | 30.47 | 998.599 | 235.02 | 4.273333 | 2.043333 | 10.855 | 18.66333 | 68.43833 | 0 | 0 | 0 | 0 | 0 | 0 | 0 | 0 | 0 | 0 | 0 | 0 | 58.13167 | 5.581667 | 4.93 | 0.1271667 | 0.4575 | 0.01366667 | 0.02966667 | 0.09666667 | 0.1066667 | 0.08 | 5.176667 | 3.166667 | 0 | 0 | 0 | 0 | 0 | 0 | 0 | 0 | 0 | 0 | 0 | 0 | 7 | 1.3 | 98647 | 102648 | 24330.17376 |  | 12.33 | 133 | 583 | 2.61 | 1.3 | 1169 | 4001 | 0 | 1310 | 240 | 2300 | 3.139468 | 2106.93 | 40.63226 | 583
2024-03-18 08:00 | 3.666667 | 0.4 | 10.76667 | 0.97 | 87.86333 | 6.633333 | 0.43 | 10.91 | 1.033333 | 87.62667 | 54.085 | 10.10333 | 5.953333 | 2.291667 | 11.56167 | 2.103333 | 0.04583333 | 0.1058333 | 0.06566667 | 0.1966667 | 0.1983333 | 1.942374 | 96.27 | 0.8966667 | 0.8333333 | 1.336667 | 0.1 | [10 empty] | 30.47 | 0 | 98.39 | 510.06 | 22.87 | 16.76 | 926.163 | 41.966 | 15.112 | 235.02 | 2710.956 | 0 | 887.434 | 24.993 | 94511.3 | 16.262 | 752.741 | 1.693465 | 55.54967 | 54.085 | 60.18256 |  | 423.4615 | 25.25295 | 110.1519 | 558.8663 |  | 76 | 24 | 0 | 3.09514 | 32.76301 | 55.03257 | 470.5493 | 64.72428 | 0 | 0 | 985.824 | 0.266671 | 2710.956 | 0.733329 | 3696.78 | 0 | 0 | 24.993 | 0 | 38.995 | 887.168 | 41.966 | 30.47 | 998.599 | 235.02 | 4.273333 | 2.043333 | 10.855 | 18.66333 | 68.43833 | 0 | 0 | 0 | 0 | 0 | 0 | 0 | 0 | 0 | 0 | 0 | 0 | 58.13167 | 5.581667 | 4.93 | 0.1271667 | 0.4575 | 0.01366667 | 0.02966667 | 0.09666667 | 0.1066667 | 0.08 | 5.176667 | 3.166667 | 0 | 0 | 0 | 0 | 0 | 0 | 0 | 0 | 0 | 0 | 0 | 0 | 7 | 1.3 | 97468 | 101468 | 24086.20544 |  | 10.34 | 120 | 570 | 2.65 | 1.3 | 1167 | 4000 | 0 | 1255 | 235 | 2336 | 3.175158 | 2106.93 | 41.04128 | 570
2024-03-18 09:00 | 3.666667 | 0.4 | 10.76667 | 0.97 | 87.86333 | 6.633333 | 0.43 | 10.91 | 1.033333 | 87.62667 | 54.085 | 10.10333 | 5.953333 | 2.291667 | 11.56167 | 2.103333 | 0.04583333 | 0.1058333 | 0.06566667 | 0.1966667 | 0.1983333 | 1.942374 | 96.27 | 0.8966667 | 0.8333333 | 1.336667 | 0.1 | [10 empty] | 30.47 | 0 | 98.39 | 510.06 | 22.87 | 16.76 | 926.163 | 41.966 | 15.112 | 235.02 | 2710.956 | 0 | 887.434 | 24.993 | 94511.3 | 16.262 | 752.741 | 1.693465 | 55.54967 | 54.085 | 60.18256 |  | 423.4615 | 25.25295 | 110.1519 | 558.8663 |  | 76 | 24 | 0 | 3.09514 | 32.76301 | 55.03257 | 470.5493 | 64.72428 | 0 | 0 | 985.824 | 0.266671 | 2710.956 | 0.733329 | 3696.78 | 0 | 0 | 24.993 | 0 | 38.995 | 887.168 | 41.966 | 30.47 | 998.599 | 235.02 | 4.273333 | 2.043333 | 10.855 | 18.66333 | 68.43833 | 0 | 0 | 0 | 0 | 0 | 0 | 0 | 0 | 0 | 0 | 0 | 0 | 58.13167 | 5.581667 | 4.93 | 0.1271667 | 0.4575 | 0.01366667 | 0.02966667 | 0.09666667 | 0.1066667 | 0.08 | 5.176667 | 3.166667 | 0 | 0 | 0 | 0 | 0 | 0 | 0 | 0 | 0 | 0 | 0 | 0 | 7 | 1.3 | 99897.69 | 104723 | 24585.92 |  | 9.11 | 100 | 550 | 2.68 | 1.3 | 1152 | 3999 | 664 | 1258 | 238 | 2328 | 3.100215 | 2106.93 | 41.6055 | 550
2024-03-18 10:00 | 3.666667 | 0.4 | 10.76667 | 0.97 | 87.86333 | 6.633333 | 0.43 | 10.91 | 1.033333 | 87.62667 | 54.085 | 10.10333 | 5.953333 | 2.291667 | 11.56167 | 2.103333 | 0.04583333 | 0.1058333 | 0.06566667 | 0.1966667 | 0.1983333 | 1.942374 | 96.27 | 0.8966667 | 0.8333333 | 1.336667 | 0.1 | [10 empty] | 30.47 | 0 | 98.39 | 510.06 | 22.87 | 16.76 | 926.163 | 41.966 | 15.112 | 235.02 | 2710.956 | 0 | 887.434 | 24.993 | 94511.3 | 16.262 | 752.741 | 1.693465 | 55.54967 | 54.085 | 60.18256 |  | 423.4615 | 25.25295 | 110.1519 | 558.8663 |  | 76 | 24 | 0 | 3.09514 | 32.76301 | 55.03257 | 470.5493 | 64.72428 | 0 | 0 | 985.824 | 0.266671 | 2710.956 | 0.733329 | 3696.78 | 0 | 0 | 24.993 | 0 | 38.995 | 887.168 | 41.966 | 30.47 | 998.599 | 235.02 | 4.273333 | 2.043333 | 10.855 | 18.66333 | 68.43833 | 0 | 0 | 0 | 0 | 0 | 0 | 0 | 0 | 0 | 0 | 0 | 0 | 58.13167 | 5.581667 | 4.93 | 0.1271667 | 0.4575 | 0.01366667 | 0.02966667 | 0.09666667 | 0.1066667 | 0.08 | 5.176667 | 3.166667 | 0 | 0 | 0 | 0 | 0 | 0 | 0 | 0 | 0 | 0 | 0 | 0 | 7 | 1.3 | 99705.91 | 105421 | 24546.39 |  | 8.2 | 100 | 550 | 2.7 | 1.29 | 1151 | 3999 | 1379 | 1248 | 237 | 2302 | 3.105944 | 2106.93 | 41.25809 | 550
2024-03-18 11:00 | 3.666667 | 0.4 | 10.76667 | 0.97 | 87.86333 | 6.633333 | 0.43 | 10.91 | 1.033333 | 87.62667 | 54.085 | 10.10333 | 5.953333 | 2.291667 | 11.56167 | 2.103333 | 0.04583333 | 0.1058333 | 0.06566667 | 0.1966667 | 0.1983333 | 1.942374 | 96.27 | 0.8966667 | 0.8333333 | 1.336667 | 0.1 | [10 empty] | 30.47 | 0 | 98.39 | 510.06 | 22.87 | 16.76 | 926.163 | 41.966 | 15.112 | 235.02 | 2710.956 | 0 | 887.434 | 24.993 | 94511.3 | 16.262 | 752.741 | 1.693465 | 55.54967 | 54.085 | 60.18256 |  | 423.4615 | 25.25295 | 110.1519 | 558.8663 |  | 76 | 24 | 0 | 3.09514 | 32.76301 | 55.03257 | 470.5493 | 64.72428 | 0 | 0 | 985.824 | 0.266671 | 2710.956 | 0.733329 | 3696.78 | 0 | 0 | 24.993 | 0 | 38.995 | 887.168 | 41.966 | 30.47 | 998.599 | 235.02 | 4.273333 | 2.043333 | 10.855 | 18.66333 | 68.43833 | 0 | 0 | 0 | 0 | 0 | 0 | 0 | 0 | 0 | 0 | 0 | 0 | 58.13167 | 5.581667 | 4.93 | 0.1271667 | 0.4575 | 0.01366667 | 0.02966667 | 0.09666667 | 0.1066667 | 0.08 | 5.176667 | 3.166667 | 0 | 0 | 0 | 0 | 0 | 0 | 0 | 0 | 0 | 0 | 0 | 0 | 7 | 1.3 | 99127.07 | 104880 | 24430.11 |  | 8.23 | 100 | 550 | 2.67 | 1.3 | 1158 | 4002 | 1407 | 1259 | 238 | 2300 | 3.125615 | 2106.93 | 41.13069 | 550
2024-03-18 12:00 | 3.666667 | 0.4 | 10.76667 | 0.97 | 87.86333 | 6.633333 | 0.43 | 10.91 | 1.033333 | 87.62667 | 54.085 | 10.10333 | 5.953333 | 2.291667 | 11.56167 | 2.103333 | 0.04583333 | 0.1058333 | 0.06566667 | 0.1966667 | 0.1983333 | 1.942374 | 96.27 | 0.8966667 | 0.8333333 | 1.336667 | 0.1 | [10 empty] | 30.47 | 0 | 98.39 | 510.06 | 22.87 | 16.76 | 926.163 | 41.966 | 15.112 | 235.02 | 2710.956 | 0 | 887.434 | 24.993 | 94511.3 | 16.262 | 752.741 | 1.693465 | 55.54967 | 54.085 | 60.18256 |  | 423.4615 | 25.25295 | 110.1519 | 558.8663 |  | 76 | 24 | 0 | 3.09514 | 32.76301 | 55.03257 | 470.5493 | 64.72428 | 0 | 0 | 985.824 | 0.266671 | 2710.956 | 0.733329 | 3696.78 | 0 | 0 | 24.993 | 0 | 38.995 | 887.168 | 41.966 | 30.47 | 998.599 | 235.02 | 4.273333 | 2.043333 | 10.855 | 18.66333 | 68.43833 | 0 | 0 | 0 | 0 | 0 | 0 | 0 | 0 | 0 | 0 | 0 | 0 | 58.13167 | 5.581667 | 4.93 | 0.1271667 | 0.4575 | 0.01366667 | 0.02966667 | 0.09666667 | 0.1066667 | 0.08 | 5.176667 | 3.166667 | 0 | 0 | 0 | 0 | 0 | 0 | 0 | 0 | 0 | 0 | 0 | 0 | 7 | 1.3 | 97785.27 | 103637 | 24151.59 |  | 7.87 | 95 | 545 | 2.67 | 1.3 | 1150 | 4000 | 1488 | 1256 | 235 | 2300 | 3.165268 | 2106.93 | 42.2396 | 545
2024-03-18 13:00 | 3.666667 | 0.4 | 10.76667 | 0.97 | 87.86333 | 6.633333 | 0.43 | 10.91 | 1.033333 | 87.62667 | 54.085 | 10.10333 | 5.953333 | 2.291667 | 11.56167 | 2.103333 | 0.04583333 | 0.1058333 | 0.06566667 | 0.1966667 | 0.1983333 | 1.942374 | 96.27 | 0.8966667 | 0.8333333 | 1.336667 | 0.1 | [10 empty] | 30.47 | 0 | 98.39 | 510.06 | 22.87 | 16.76 | 926.163 | 41.966 | 15.112 | 235.02 | 2710.956 | 0 | 887.434 | 24.993 | 94511.3 | 16.262 | 752.741 | 1.693465 | 55.54967 | 54.085 | 60.18256 |  | 423.4615 | 25.25295 | 110.1519 | 558.8663 |  | 76 | 24 | 0 | 3.09514 | 32.76301 | 55.03257 | 470.5493 | 64.72428 | 0 | 0 | 985.824 | 0.266671 | 2710.956 | 0.733329 | 3696.78 | 0 | 0 | 24.993 | 0 | 38.995 | 887.168 | 41.966 | 30.47 | 998.599 | 235.02 | 4.273333 | 2.043333 | 10.855 | 18.66333 | 68.43833 | 0 | 0 | 0 | 0 | 0 | 0 | 0 | 0 | 0 | 0 | 0 | 0 | 58.13167 | 5.581667 | 4.93 | 0.1271667 | 0.4575 | 0.01366667 | 0.02966667 | 0.09666667 | 0.1066667 | 0.08 | 5.176667 | 3.166667 | 0 | 0 | 0 | 0 | 0 | 0 | 0 | 0 | 0 | 0 | 0 | 0 | 7 | 1.3 | 97506.76 | 103412 | 24094.19 |  | 8.23 | 94 | 549 | 2.63 | 1.3 | 1150 | 4000 | 1531 | 1295 | 237 | 2302 | 3.173946 | 2106.93 | 41.11522 | 549
2024-03-18 14:00 | 3.666667 | 0.4 | 10.76667 | 0.97 | 87.86333 | 6.633333 | 0.43 | 10.91 | 1.033333 | 87.62667 | 54.085 | 10.10333 | 5.953333 | 2.291667 | 11.56167 | 2.103333 | 0.04583333 | 0.1058333 | 0.06566667 | 0.1966667 | 0.1983333 | 1.942374 | 96.27 | 0.8966667 | 0.8333333 | 1.336667 | 0.1 | [10 empty] | 30.47 | 0 | 98.39 | 510.06 | 22.87 | 16.76 | 926.163 | 41.966 | 15.112 | 235.02 | 2710.956 | 0 | 887.434 | 24.993 | 94511.3 | 16.262 | 752.741 | 1.693465 | 55.54967 | 54.085 | 60.18256 |  | 423.4615 | 25.25295 | 110.1519 | 558.8663 |  | 76 | 24 | 0 | 3.09514 | 32.76301 | 55.03257 | 470.5493 | 64.72428 | 0 | 0 | 985.824 | 0.266671 | 2710.956 | 0.733329 | 3696.78 | 0 | 0 | 24.993 | 0 | 38.995 | 887.168 | 41.966 | 30.47 | 998.599 | 235.02 | 4.273333 | 2.043333 | 10.855 | 18.66333 | 68.43833 | 0 | 0 | 0 | 0 | 0 | 0 | 0 | 0 | 0 | 0 | 0 | 0 | 58.13167 | 5.581667 | 4.93 | 0.1271667 | 0.4575 | 0.01366667 | 0.02966667 | 0.09666667 | 0.1066667 | 0.08 | 5.176667 | 3.166667 | 0 | 0 | 0 | 0 | 0 | 0 | 0 | 0 | 0 | 0 | 0 | 0 | 7 | 1.3 | 99773.76 | 104838 | 24560.38 |  | 8.68 | 100 | 555 | 2.63 | 1.3 | 1147 | 3999 | 856 | 1280 | 234 | 2317 | 3.103915 | 2106.93 | 41.4651 | 555
2024-03-18 15:00 | 3.666667 | 0.4 | 10.76667 | 0.97 | 87.86333 | 6.633333 | 0.43 | 10.91 | 1.033333 | 87.62667 | 54.085 | 10.10333 | 5.953333 | 2.291667 | 11.56167 | 2.103333 | 0.04583333 | 0.1058333 | 0.06566667 | 0.1966667 | 0.1983333 | 1.942374 | 96.27 | 0.8966667 | 0.8333333 | 1.336667 | 0.1 | [10 empty] | 30.47 | 0 | 98.39 | 510.06 | 22.87 | 16.76 | 926.163 | 41.966 | 15.112 | 235.02 | 2710.956 | 0 | 887.434 | 24.993 | 94511.3 | 16.262 | 752.741 | 1.693465 | 55.54967 | 54.085 | 60.18256 |  | 423.4615 | 25.25295 | 110.1519 | 558.8663 |  | 76 | 24 | 0 | 3.09514 | 32.76301 | 55.03257 | 470.5493 | 64.72428 | 0 | 0 | 985.824 | 0.266671 | 2710.956 | 0.733329 | 3696.78 | 0 | 0 | 24.993 | 0 | 38.995 | 887.168 | 41.966 | 30.47 | 998.599 | 235.02 | 4.273333 | 2.043333 | 10.855 | 18.66333 | 68.43833 | 0 | 0 | 0 | 0 | 0 | 0 | 0 | 0 | 0 | 0 | 0 | 0 | 58.13167 | 5.581667 | 4.93 | 0.1271667 | 0.4575 | 0.01366667 | 0.02966667 | 0.09666667 | 0.1066667 | 0.08 | 5.176667 | 3.166667 | 0 | 0 | 0 | 0 | 0 | 0 | 0 | 0 | 0 | 0 | 0 | 0 | 7 | 1.3 | 96713 | 101609 | 23930.61504 |  | 9 | 102 | 557 | 2.64 | 1.3 | 1149 | 4000 | 720 | 1267 | 233 | 2320 | 3.198942 | 2106.93 | 41.67816 | 557
2024-03-18 16:00 | 3.666667 | 0.4 | 10.76667 | 0.97 | 87.86333 | 6.633333 | 0.43 | 10.91 | 1.033333 | 87.62667 | 54.085 | 10.10333 | 5.953333 | 2.291667 | 11.56167 | 2.103333 | 0.04583333 | 0.1058333 | 0.06566667 | 0.1966667 | 0.1983333 | 1.942374 | 96.27 | 0.8966667 | 0.8333333 | 1.336667 | 0.1 | [10 empty] | 30.47 | 0 | 98.39 | 510.06 | 22.87 | 16.76 | 926.163 | 41.966 | 15.112 | 235.02 | 2710.956 | 0 | 887.434 | 24.993 | 94511.3 | 16.262 | 752.741 | 1.693465 | 55.54967 | 54.085 | 60.18256 |  | 423.4615 | 25.25295 | 110.1519 | 558.8663 |  | 76 | 24 | 0 | 3.09514 | 32.76301 | 55.03257 | 470.5493 | 64.72428 | 0 | 0 | 985.824 | 0.266671 | 2710.956 | 0.733329 | 3696.78 | 0 | 0 | 24.993 | 0 | 38.995 | 887.168 | 41.966 | 30.47 | 998.599 | 235.02 | 4.273333 | 2.043333 | 10.855 | 18.66333 | 68.43833 | 0 | 0 | 0 | 0 | 0 | 0 | 0 | 0 | 0 | 0 | 0 | 0 | 58.13167 | 5.581667 | 4.93 | 0.1271667 | 0.4575 | 0.01366667 | 0.02966667 | 0.09666667 | 0.1066667 | 0.08 | 5.176667 | 3.166667 | 0 | 0 | 0 | 0 | 0 | 0 | 0 | 0 | 0 | 0 | 0 | 0 | 7 | 1.3 | 96113.78 | 101072 | 23807.13 |  | 9.26 | 103 | 558 | 2.65 | 1.3 | 1149 | 4000 | 770 | 1248 | 231 | 2317 | 3.218075 | 2106.93 | 41.67826 | 558
2024-03-18 17:00 | 3.666667 | 0.4 | 10.76667 | 0.97 | 87.86333 | 6.633333 | 0.43 | 10.91 | 1.033333 | 87.62667 | 54.085 | 10.10333 | 5.953333 | 2.291667 | 11.56167 | 2.103333 | 0.04583333 | 0.1058333 | 0.06566667 | 0.1966667 | 0.1983333 | 1.942374 | 96.27 | 0.8966667 | 0.8333333 | 1.336667 | 0.1 | [10 empty] | 30.47 | 0 | 98.39 | 510.06 | 22.87 | 16.76 | 926.163 | 41.966 | 15.112 | 235.02 | 2710.956 | 0 | 887.434 | 24.993 | 94511.3 | 16.262 | 752.741 | 1.693465 | 55.54967 | 54.085 | 60.18256 |  | 423.4615 | 25.25295 | 110.1519 | 558.8663 |  | 76 | 24 | 0 | 3.09514 | 32.76301 | 55.03257 | 470.5493 | 64.72428 | 0 | 0 | 985.824 | 0.266671 | 2710.956 | 0.733329 | 3696.78 | 0 | 0 | 24.993 | 0 | 38.995 | 887.168 | 41.966 | 30.47 | 998.599 | 235.02 | 4.273333 | 2.043333 | 10.855 | 18.66333 | 68.43833 | 0 | 0 | 0 | 0 | 0 | 0 | 0 | 0 | 0 | 0 | 0 | 0 | 58.13167 | 5.581667 | 4.93 | 0.1271667 | 0.4575 | 0.01366667 | 0.02966667 | 0.09666667 | 0.1066667 | 0.08 | 5.176667 | 3.166667 | 0 | 0 | 0 | 0 | 0 | 0 | 0 | 0 | 0 | 0 | 0 | 0 | 6 | 1.3 | 96176.27 | 101242 | 23818.01 |  | 8.44 | 97 | 552 | 2.66 | 1.3 | 1146 | 3998 | 858 | 1239 | 230 | 2319 | 3.214526 | 2106.93 | 42.33543 | 552
2024-03-18 18:00 | 3.666667 | 0.4 | 10.76667 | 0.97 | 87.86333 | 6.633333 | 0.43 | 10.91 | 1.033333 | 87.62667 | 54.085 | 10.10333 | 5.953333 | 2.291667 | 11.56167 | 2.103333 | 0.04583333 | 0.1058333 | 0.06566667 | 0.1966667 | 0.1983333 | 1.942374 | 96.27 | 0.8966667 | 0.8333333 | 1.336667 | 0.1 | [10 empty] | 30.47 | 0 | 98.39 | 510.06 | 22.87 | 16.76 | 926.163 | 41.966 | 15.112 | 235.02 | 2710.956 | 0 | 887.434 | 24.993 | 94511.3 | 16.262 | 752.741 | 1.693465 | 55.54967 | 54.085 | 60.18256 |  | 423.4615 | 25.25295 | 110.1519 | 558.8663 |  | 76 | 24 | 0 | 3.09514 | 32.76301 | 55.03257 | 470.5493 | 64.72428 | 0 | 0 | 985.824 | 0.266671 | 2710.956 | 0.733329 | 3696.78 | 0 | 0 | 24.993 | 0 | 38.995 | 887.168 | 41.966 | 30.47 | 998.599 | 235.02 | 4.273333 | 2.043333 | 10.855 | 18.66333 | 68.43833 | 0 | 0 | 0 | 0 | 0 | 0 | 0 | 0 | 0 | 0 | 0 | 0 | 58.13167 | 5.581667 | 4.93 | 0.1271667 | 0.4575 | 0.01366667 | 0.02966667 | 0.09666667 | 0.1066667 | 0.08 | 5.176667 | 3.166667 | 0 | 0 | 0 | 0 | 0 | 0 | 0 | 0 | 0 | 0 | 0 | 0 | 7 | 1.3 | 97907 | 103699 | 24176.67456 |  | 7.62 | 94 | 549 | 2.67 | 1.3 | 1149 | 4000 | 1440 | 1262 | 235 | 2311 | 3.16149 | 2106.93 | 42.76845 | 549
2024-03-18 19:00 | 3.666667 | 0.4 | 10.76667 | 0.97 | 87.86333 | 6.633333 | 0.43 | 10.91 | 1.033333 | 87.62667 | 54.085 | 10.10333 | 5.953333 | 2.291667 | 11.56167 | 2.103333 | 0.04583333 | 0.1058333 | 0.06566667 | 0.1966667 | 0.1983333 | 1.942374 | 96.27 | 0.8966667 | 0.8333333 | 1.336667 | 0.1 | [10 empty] | 30.47 | 0 | 98.39 | 510.06 | 22.87 | 16.76 | 926.163 | 41.966 | 15.112 | 235.02 | 2710.956 | 0 | 887.434 | 24.993 | 94511.3 | 16.262 | 752.741 | 1.693465 | 55.54967 | 54.085 | 60.18256 |  | 423.4615 | 25.25295 | 110.1519 | 558.8663 |  | 76 | 24 | 0 | 3.09514 | 32.76301 | 55.03257 | 470.5493 | 64.72428 | 0 | 0 | 985.824 | 0.266671 | 2710.956 | 0.733329 | 3696.78 | 0 | 0 | 24.993 | 0 | 38.995 | 887.168 | 41.966 | 30.47 | 998.599 | 235.02 | 4.273333 | 2.043333 | 10.855 | 18.66333 | 68.43833 | 0 | 0 | 0 | 0 | 0 | 0 | 0 | 0 | 0 | 0 | 0 | 0 | 58.13167 | 5.581667 | 4.93 | 0.1271667 | 0.4575 | 0.01366667 | 0.02966667 | 0.09666667 | 0.1066667 | 0.08 | 5.176667 | 3.166667 | 0 | 0 | 0 | 0 | 0 | 0 | 0 | 0 | 0 | 0 | 0 | 0 | 7 | 1.3 | 101109.3 | 106414 | 24834.61 |  | 7.6 | 94 | 549 | 2.73 | 1.3 | 1146 | 3998 | 1050 | 1240 | 237 | 2299 | 3.063766 | 2106.93 | 41.91092 | 549
2024-03-18 20:00 | 3.666667 | 0.4 | 10.76667 | 0.97 | 87.86333 | 6.633333 | 0.43 | 10.91 | 1.033333 | 87.62667 | 54.085 | 10.10333 | 5.953333 | 2.291667 | 11.56167 | 2.103333 | 0.04583333 | 0.1058333 | 0.06566667 | 0.1966667 | 0.1983333 | 1.942374 | 96.27 | 0.8966667 | 0.8333333 | 1.336667 | 0.1 | [10 empty] | 30.47 | 0 | 98.39 | 510.06 | 22.87 | 16.76 | 926.163 | 41.966 | 15.112 | 235.02 | 2710.956 | 0 | 887.434 | 24.993 | 94511.3 | 16.262 | 752.741 | 1.693465 | 55.54967 | 54.085 | 60.18256 |  | 423.4615 | 25.25295 | 110.1519 | 558.8663 |  | 76 | 24 | 0 | 3.09514 | 32.76301 | 55.03257 | 470.5493 | 64.72428 | 0 | 0 | 985.824 | 0.266671 | 2710.956 | 0.733329 | 3696.78 | 0 | 0 | 24.993 | 0 | 38.995 | 887.168 | 41.966 | 30.47 | 998.599 | 235.02 | 4.273333 | 2.043333 | 10.855 | 18.66333 | 68.43833 | 0 | 0 | 0 | 0 | 0 | 0 | 0 | 0 | 0 | 0 | 0 | 0 | 58.13167 | 5.581667 | 4.93 | 0.1271667 | 0.4575 | 0.01366667 | 0.02966667 | 0.09666667 | 0.1066667 | 0.08 | 5.176667 | 3.166667 | 0 | 0 | 0 | 0 | 0 | 0 | 0 | 0 | 0 | 0 | 0 | 0 | 7 | 1.3 | 102306.3 | 108173 | 25083.29 |  | 7.8 | 97 | 552 | 2.71 | 1.3 | 1142 | 4000 | 1500 | 1276 | 242 | 2294 | 3.03075 | 2106.93 | 41.67232 | 552
2024-03-18 21:00 | 3.666667 | 0.4 | 10.76667 | 0.97 | 87.86333 | 6.633333 | 0.43 | 10.91 | 1.033333 | 87.62667 | 54.085 | 10.10333 | 5.953333 | 2.291667 | 11.56167 | 2.103333 | 0.04583333 | 0.1058333 | 0.06566667 | 0.1966667 | 0.1983333 | 1.942374 | 96.27 | 0.8966667 | 0.8333333 | 1.336667 | 0.1 | [10 empty] | 30.47 | 0 | 98.39 | 510.06 | 22.87 | 16.76 | 926.163 | 41.966 | 15.112 | 235.02 | 2710.956 | 0 | 887.434 | 24.993 | 94511.3 | 16.262 | 752.741 | 1.693465 | 55.54967 | 54.085 | 60.18256 |  | 423.4615 | 25.25295 | 110.1519 | 558.8663 |  | 76 | 24 | 0 | 3.09514 | 32.76301 | 55.03257 | 470.5493 | 64.72428 | 0 | 0 | 985.824 | 0.266671 | 2710.956 | 0.733329 | 3696.78 | 0 | 0 | 24.993 | 0 | 38.995 | 887.168 | 41.966 | 30.47 | 998.599 | 235.02 | 4.273333 | 2.043333 | 10.855 | 18.66333 | 68.43833 | 0 | 0 | 0 | 0 | 0 | 0 | 0 | 0 | 0 | 0 | 0 | 0 | 58.13167 | 5.581667 | 4.93 | 0.1271667 | 0.4575 | 0.01366667 | 0.02966667 | 0.09666667 | 0.1066667 | 0.08 | 5.176667 | 3.166667 | 0 | 0 | 0 | 0 | 0 | 0 | 0 | 0 | 0 | 0 | 0 | 0 | 8 | 1.3 | 101979 | 106485 | 25017.83232 |  | 9.6 | 103 | 558 | 2.65 | 1.3 | 1153 | 4002 | 405 | 1316 | 244 | 2321 | 3.041565 | 2106.93 | 42.65361 | 558
2024-03-18 22:00 | 3.666667 | 0.4 | 10.76667 | 0.97 | 87.86333 | 6.633333 | 0.43 | 10.91 | 1.033333 | 87.62667 | 54.085 | 10.10333 | 5.953333 | 2.291667 | 11.56167 | 2.103333 | 0.04583333 | 0.1058333 | 0.06566667 | 0.1966667 | 0.1983333 | 1.942374 | 96.27 | 0.8966667 | 0.8333333 | 1.336667 | 0.1 | [10 empty] | 30.47 | 0 | 98.39 | 510.06 | 22.87 | 16.76 | 926.163 | 41.966 | 15.112 | 235.02 | 2710.956 | 0 | 887.434 | 24.993 | 94511.3 | 16.262 | 752.741 | 1.693465 | 55.54967 | 54.085 | 60.18256 |  | 423.4615 | 25.25295 | 110.1519 | 558.8663 |  | 76 | 24 | 0 | 3.09514 | 32.76301 | 55.03257 | 470.5493 | 64.72428 | 0 | 0 | 985.824 | 0.266671 | 2710.956 | 0.733329 | 3696.78 | 0 | 0 | 24.993 | 0 | 38.995 | 887.168 | 41.966 | 30.47 | 998.599 | 235.02 | 4.273333 | 2.043333 | 10.855 | 18.66333 | 68.43833 | 0 | 0 | 0 | 0 | 0 | 0 | 0 | 0 | 0 | 0 | 0 | 0 | 58.13167 | 5.581667 | 4.93 | 0.1271667 | 0.4575 | 0.01366667 | 0.02966667 | 0.09666667 | 0.1066667 | 0.08 | 5.176667 | 3.166667 | 0 | 0 | 0 | 0 | 0 | 0 | 0 | 0 | 0 | 0 | 0 | 0 | 8 | 1.3 | 100250.1 | 104497 | 24657.54 |  | 10.79 | 109 | 559 | 2.65 | 1.3 | 1164 | 3998 | 200 | 1291 | 241 | 2325 | 3.088999 | 2106.93 | 43.07451 | 559
2024-03-18 23:00 | 3.666667 | 0.4 | 10.76667 | 0.97 | 87.86333 | 6.633333 | 0.43 | 10.91 | 1.033333 | 87.62667 | 54.085 | 10.10333 | 5.953333 | 2.291667 | 11.56167 | 2.103333 | 0.04583333 | 0.1058333 | 0.06566667 | 0.1966667 | 0.1983333 | 1.942374 | 96.27 | 0.8966667 | 0.8333333 | 1.336667 | 0.1 | [10 empty] | 30.47 | 0 | 98.39 | 510.06 | 22.87 | 16.76 | 926.163 | 41.966 | 15.112 | 235.02 | 2710.956 | 0 | 887.434 | 24.993 | 94511.3 | 16.262 | 752.741 | 1.693465 | 55.54967 | 54.085 | 60.18256 |  | 423.4615 | 25.25295 | 110.1519 | 558.8663 |  | 76 | 24 | 0 | 3.09514 | 32.76301 | 55.03257 | 470.5493 | 64.72428 | 0 | 0 | 985.824 | 0.266671 | 2710.956 | 0.733329 | 3696.78 | 0 | 0 | 24.993 | 0 | 38.995 | 887.168 | 41.966 | 30.47 | 998.599 | 235.02 | 4.273333 | 2.043333 | 10.855 | 18.66333 | 68.43833 | 0 | 0 | 0 | 0 | 0 | 0 | 0 | 0 | 0 | 0 | 0 | 0 | 58.13167 | 5.581667 | 4.93 | 0.1271667 | 0.4575 | 0.01366667 | 0.02966667 | 0.09666667 | 0.1066667 | 0.08 | 5.176667 | 3.166667 | 0 | 0 | 0 | 0 | 0 | 0 | 0 | 0 | 0 | 0 | 0 | 0 | 7 | 1.3 | 99061 | 103061 | 24414.49088 |  | 11.72 | 119 | 569 | 2.64 | 1.3 | 1158 | 4000 | 0 | 1286 | 238 | 2225 | 3.126116 | 2106.93 | 42.14744 | 569
2024-03-19 | 3.933333 | 0.4 | 10.65667 | 0.9633333 | 87.98 | 6.8 | 0.44 | 10.76333 | 1.04 | 87.75667 | 53.955 | 10.16333 | 6.006667 | 2.271667 | 11.545 | 2.221667 | 0.04383333 | 0.1145 | 0.06783333 | 0.2483333 | 0.1883333 | 1.922047 | 96.13 | 0.86 | 0.63 | 1.353333 | 0.1333333 | [10 empty] | 33.7 | 0 | 107.12 | 511.27 | 25.45 | 25.82 | 921.895 | 23.199 | 32.489 | 218.01 | 2675.417 | 0 | 883.857 | 47.28 | 90334.1 | 13.865 | 755.4 | 1.701919 | 55.54302 | 53.955 | 60.50095 |  | 426.7066 | 25.00649 | 103.9153 | 555.6284 |  | 76 | 24 | 0 | 2.963557 | 32.50277 | 54.02141 | 469.4959 | 64.93901 | 0 | 0 | 990.977 | 0.2702866 | 2675.417 | 0.7297134 | 3666.394 | 0 | 0 | 47.28 | 0 | 60.18 | 861.715 | 23.199 | 33.7 | 978.794 | 218.01 | 4.651667 | 1.446667 | 11.00833 | 18.05167 | 69.49333 | 0 | 0 | 0 | 0 | 0 | 0 | 0 | 0 | 0 | 0 | 0 | 0 | 58.44833 | 5.318333 | 4.811667 | 0.1328333 | 0.3593333 | 0.007833333 | 0.03033333 | 0.09333333 | 0.1066667 | 0.07666667 | 5.11 | 2.883333 | 0 | 0 | 0 | 0 | 0 | 0 | 0 | 0 | 0 | 0 | 0 | 0 | 8 | 1.3 | 101009 | 105395 | 24315.93 |  | 8.25 | 96 | 551 | 2.69 | 1.25 | 1148 | 3500 | 712 | 1236 | 241 | 2320 | 2.697726 | 2075.51 | 41.78114 | 551
2024-03-19 01:00 | 3.933333 | 0.4 | 10.65667 | 0.9633333 | 87.98 | 6.8 | 0.44 | 10.76333 | 1.04 | 87.75667 | 53.955 | 10.16333 | 6.006667 | 2.271667 | 11.545 | 2.221667 | 0.04383333 | 0.1145 | 0.06783333 | 0.2483333 | 0.1883333 | 1.922047 | 96.13 | 0.86 | 0.63 | 1.353333 | 0.1333333 | [10 empty] | 33.7 | 0 | 107.12 | 511.27 | 25.45 | 25.82 | 921.895 | 23.199 | 32.489 | 218.01 | 2675.417 | 0 | 883.857 | 47.28 | 90334.1 | 13.865 | 755.4 | 1.701919 | 55.54302 | 53.955 | 60.50095 |  | 426.7066 | 25.00649 | 103.9153 | 555.6284 |  | 76 | 24 | 0 | 2.963557 | 32.50277 | 54.02141 | 469.4959 | 64.93901 | 0 | 0 | 990.977 | 0.2702866 | 2675.417 | 0.7297134 | 3666.394 | 0 | 0 | 47.28 | 0 | 60.18 | 861.715 | 23.199 | 33.7 | 978.794 | 218.01 | 4.651667 | 1.446667 | 11.00833 | 18.05167 | 69.49333 | 0 | 0 | 0 | 0 | 0 | 0 | 0 | 0 | 0 | 0 | 0 | 0 | 58.44833 | 5.318333 | 4.811667 | 0.1328333 | 0.3593333 | 0.007833333 | 0.03033333 | 0.09333333 | 0.1066667 | 0.07666667 | 5.11 | 2.883333 | 0 | 0 | 0 | 0 | 0 | 0 | 0 | 0 | 0 | 0 | 0 | 0 | 7 | 1.3 | 99596 | 103595 | 24523.74368 |  | 12.01 | 127 | 577 | 2.67 | 1.3 | 1169 | 3999 | 0 | 1263 | 239 | 2294 | 3.109237 | 2075.51 | 40.60255 | 577
2024-03-19 02:00 | 3.933333 | 0.4 | 10.65667 | 0.9633333 | 87.98 | 6.8 | 0.44 | 10.76333 | 1.04 | 87.75667 | 53.955 | 10.16333 | 6.006667 | 2.271667 | 11.545 | 2.221667 | 0.04383333 | 0.1145 | 0.06783333 | 0.2483333 | 0.1883333 | 1.922047 | 96.13 | 0.86 | 0.63 | 1.353333 | 0.1333333 | [10 empty] | 33.7 | 0 | 107.12 | 511.27 | 25.45 | 25.82 | 921.895 | 23.199 | 32.489 | 218.01 | 2675.417 | 0 | 883.857 | 47.28 | 90334.1 | 13.865 | 755.4 | 1.701919 | 55.54302 | 53.955 | 60.50095 |  | 426.7066 | 25.00649 | 103.9153 | 555.6284 |  | 76 | 24 | 0 | 2.963557 | 32.50277 | 54.02141 | 469.4959 | 64.93901 | 0 | 0 | 990.977 | 0.2702866 | 2675.417 | 0.7297134 | 3666.394 | 0 | 0 | 47.28 | 0 | 60.18 | 861.715 | 23.199 | 33.7 | 978.794 | 218.01 | 4.651667 | 1.446667 | 11.00833 | 18.05167 | 69.49333 | 0 | 0 | 0 | 0 | 0 | 0 | 0 | 0 | 0 | 0 | 0 | 0 | 58.44833 | 5.318333 | 4.811667 | 0.1328333 | 0.3593333 | 0.007833333 | 0.03033333 | 0.09333333 | 0.1066667 | 0.07666667 | 5.11 | 2.883333 | 0 | 0 | 0 | 0 | 0 | 0 | 0 | 0 | 0 | 0 | 0 | 0 | 7 | 1.3 | 100334 | 104336 | 24678.83072 |  | 11.21 | 122 | 572 | 2.69 | 1.3 | 1168 | 4002 | 0 | 1249 | 239 | 2326 | 3.089485 | 2075.51 | 40.02773 | 572
2024-03-19 03:00 | 3.933333 | 0.4 | 10.65667 | 0.9633333 | 87.98 | 6.8 | 0.44 | 10.76333 | 1.04 | 87.75667 | 53.955 | 10.16333 | 6.006667 | 2.271667 | 11.545 | 2.221667 | 0.04383333 | 0.1145 | 0.06783333 | 0.2483333 | 0.1883333 | 1.922047 | 96.13 | 0.86 | 0.63 | 1.353333 | 0.1333333 | [10 empty] | 33.7 | 0 | 107.12 | 511.27 | 25.45 | 25.82 | 921.895 | 23.199 | 32.489 | 218.01 | 2675.417 | 0 | 883.857 | 47.28 | 90334.1 | 13.865 | 755.4 | 1.701919 | 55.54302 | 53.955 | 60.50095 |  | 426.7066 | 25.00649 | 103.9153 | 555.6284 |  | 76 | 24 | 0 | 2.963557 | 32.50277 | 54.02141 | 469.4959 | 64.93901 | 0 | 0 | 990.977 | 0.2702866 | 2675.417 | 0.7297134 | 3666.394 | 0 | 0 | 47.28 | 0 | 60.18 | 861.715 | 23.199 | 33.7 | 978.794 | 218.01 | 4.651667 | 1.446667 | 11.00833 | 18.05167 | 69.49333 | 0 | 0 | 0 | 0 | 0 | 0 | 0 | 0 | 0 | 0 | 0 | 0 | 58.44833 | 5.318333 | 4.811667 | 0.1328333 | 0.3593333 | 0.007833333 | 0.03033333 | 0.09333333 | 0.1066667 | 0.07666667 | 5.11 | 2.883333 | 0 | 0 | 0 | 0 | 0 | 0 | 0 | 0 | 0 | 0 | 0 | 0 | 7 | 1.3 | 100612 | 104609 | 24731.12096 |  | 10.43 | 118 | 568 | 2.68 | 1.3 | 1160 | 3997 | 0 | 1285 | 239 | 2335 | 3.077581 | 2075.51 | 39.92195 | 568
2024-03-19 04:00 | 3.933333 | 0.4 | 10.65667 | 0.9633333 | 87.98 | 6.8 | 0.44 | 10.76333 | 1.04 | 87.75667 | 53.955 | 10.16333 | 6.006667 | 2.271667 | 11.545 | 2.221667 | 0.04383333 | 0.1145 | 0.06783333 | 0.2483333 | 0.1883333 | 1.922047 | 96.13 | 0.86 | 0.63 | 1.353333 | 0.1333333 | [10 empty] | 33.7 | 0 | 107.12 | 511.27 | 25.45 | 25.82 | 921.895 | 23.199 | 32.489 | 218.01 | 2675.417 | 0 | 883.857 | 47.28 | 90334.1 | 13.865 | 755.4 | 1.701919 | 55.54302 | 53.955 | 60.50095 |  | 426.7066 | 25.00649 | 103.9153 | 555.6284 |  | 76 | 24 | 0 | 2.963557 | 32.50277 | 54.02141 | 469.4959 | 64.93901 | 0 | 0 | 990.977 | 0.2702866 | 2675.417 | 0.7297134 | 3666.394 | 0 | 0 | 47.28 | 0 | 60.18 | 861.715 | 23.199 | 33.7 | 978.794 | 218.01 | 4.651667 | 1.446667 | 11.00833 | 18.05167 | 69.49333 | 0 | 0 | 0 | 0 | 0 | 0 | 0 | 0 | 0 | 0 | 0 | 0 | 58.44833 | 5.318333 | 4.811667 | 0.1328333 | 0.3593333 | 0.007833333 | 0.03033333 | 0.09333333 | 0.1066667 | 0.07666667 | 5.11 | 2.883333 | 0 | 0 | 0 | 0 | 0 | 0 | 0 | 0 | 0 | 0 | 0 | 0 | 7 | 1.3 | 101463 | 105463 | 24909.49504 |  | 10.13 | 116 | 566 | 2.71 | 1.3 | 1148 | 4000 | 0 | 1238 | 237 | 2339 | 3.054967 | 2075.51 | 40.31818 | 566
2024-03-19 05:00 | 3.933333 | 0.4 | 10.65667 | 0.9633333 | 87.98 | 6.8 | 0.44 | 10.76333 | 1.04 | 87.75667 | 53.955 | 10.16333 | 6.006667 | 2.271667 | 11.545 | 2.221667 | 0.04383333 | 0.1145 | 0.06783333 | 0.2483333 | 0.1883333 | 1.922047 | 96.13 | 0.86 | 0.63 | 1.353333 | 0.1333333 | [10 empty] | 33.7 | 0 | 107.12 | 511.27 | 25.45 | 25.82 | 921.895 | 23.199 | 32.489 | 218.01 | 2675.417 | 0 | 883.857 | 47.28 | 90334.1 | 13.865 | 755.4 | 1.701919 | 55.54302 | 53.955 | 60.50095 |  | 426.7066 | 25.00649 | 103.9153 | 555.6284 |  | 76 | 24 | 0 | 2.963557 | 32.50277 | 54.02141 | 469.4959 | 64.93901 | 0 | 0 | 990.977 | 0.2702866 | 2675.417 | 0.7297134 | 3666.394 | 0 | 0 | 47.28 | 0 | 60.18 | 861.715 | 23.199 | 33.7 | 978.794 | 218.01 | 4.651667 | 1.446667 | 11.00833 | 18.05167 | 69.49333 | 0 | 0 | 0 | 0 | 0 | 0 | 0 | 0 | 0 | 0 | 0 | 0 | 58.44833 | 5.318333 | 4.811667 | 0.1328333 | 0.3593333 | 0.007833333 | 0.03033333 | 0.09333333 | 0.1066667 | 0.07666667 | 5.11 | 2.883333 | 0 | 0 | 0 | 0 | 0 | 0 | 0 | 0 | 0 | 0 | 0 | 0 | 7 | 1.3 | 101550 | 105550 | 24927.424 |  | 10.2 | 118 | 568 | 2.68 | 1.3 | 1149 | 4000 | 0 | 1278 | 239 | 2342 | 3.052451 | 2075.51 | 40.57117 | 568
2024-03-19 06:00 | 3.933333 | 0.4 | 10.65667 | 0.9633333 | 87.98 | 6.8 | 0.44 | 10.76333 | 1.04 | 87.75667 | 53.955 | 10.16333 | 6.006667 | 2.271667 | 11.545 | 2.221667 | 0.04383333 | 0.1145 | 0.06783333 | 0.2483333 | 0.1883333 | 1.922047 | 96.13 | 0.86 | 0.63 | 1.353333 | 0.1333333 | [10 empty] | 33.7 | 0 | 107.12 | 511.27 | 25.45 | 25.82 | 921.895 | 23.199 | 32.489 | 218.01 | 2675.417 | 0 | 883.857 | 47.28 | 90334.1 | 13.865 | 755.4 | 1.701919 | 55.54302 | 53.955 | 60.50095 |  | 426.7066 | 25.00649 | 103.9153 | 555.6284 |  | 76 | 24 | 0 | 2.963557 | 32.50277 | 54.02141 | 469.4959 | 64.93901 | 0 | 0 | 990.977 | 0.2702866 | 2675.417 | 0.7297134 | 3666.394 | 0 | 0 | 47.28 | 0 | 60.18 | 861.715 | 23.199 | 33.7 | 978.794 | 218.01 | 4.651667 | 1.446667 | 11.00833 | 18.05167 | 69.49333 | 0 | 0 | 0 | 0 | 0 | 0 | 0 | 0 | 0 | 0 | 0 | 0 | 58.44833 | 5.318333 | 4.811667 | 0.1328333 | 0.3593333 | 0.007833333 | 0.03033333 | 0.09333333 | 0.1066667 | 0.07666667 | 5.11 | 2.883333 | 0 | 0 | 0 | 0 | 0 | 0 | 0 | 0 | 0 | 0 | 0 | 0 | 7 | 1.3 | 101010 | 105010 | 24816.1408 |  | 10.19 | 118 | 568 | 2.68 | 1.3 | 1149 | 4000 | 0 | 1278 | 240 | 2332 | 3.068137 | 2075.51 | 40.49851 | 568
2024-03-19 07:00 | 3.933333 | 0.4 | 10.65667 | 0.9633333 | 87.98 | 6.8 | 0.44 | 10.76333 | 1.04 | 87.75667 | 53.955 | 10.16333 | 6.006667 | 2.271667 | 11.545 | 2.221667 | 0.04383333 | 0.1145 | 0.06783333 | 0.2483333 | 0.1883333 | 1.922047 | 96.13 | 0.86 | 0.63 | 1.353333 | 0.1333333 | [10 empty] | 33.7 | 0 | 107.12 | 511.27 | 25.45 | 25.82 | 921.895 | 23.199 | 32.489 | 218.01 | 2675.417 | 0 | 883.857 | 47.28 | 90334.1 | 13.865 | 755.4 | 1.701919 | 55.54302 | 53.955 | 60.50095 |  | 426.7066 | 25.00649 | 103.9153 | 555.6284 |  | 76 | 24 | 0 | 2.963557 | 32.50277 | 54.02141 | 469.4959 | 64.93901 | 0 | 0 | 990.977 | 0.2702866 | 2675.417 | 0.7297134 | 3666.394 | 0 | 0 | 47.28 | 0 | 60.18 | 861.715 | 23.199 | 33.7 | 978.794 | 218.01 | 4.651667 | 1.446667 | 11.00833 | 18.05167 | 69.49333 | 0 | 0 | 0 | 0 | 0 | 0 | 0 | 0 | 0 | 0 | 0 | 0 | 58.44833 | 5.318333 | 4.811667 | 0.1328333 | 0.3593333 | 0.007833333 | 0.03033333 | 0.09333333 | 0.1066667 | 0.07666667 | 5.11 | 2.883333 | 0 | 0 | 0 | 0 | 0 | 0 | 0 | 0 | 0 | 0 | 0 | 0 | 8 | 1.3 | 101867 | 105868 | 24993.75136 |  | 10.76 | 115 | 565 | 2.67 | 1.3 | 1150 | 4001 | 0 | 1288 | 240 | 2337 | 3.044049 | 2075.51 | 40.18692 | 565
2024-03-19 08:00 | 3.933333 | 0.4 | 10.65667 | 0.9633333 | 87.98 | 6.8 | 0.44 | 10.76333 | 1.04 | 87.75667 | 53.955 | 10.16333 | 6.006667 | 2.271667 | 11.545 | 2.221667 | 0.04383333 | 0.1145 | 0.06783333 | 0.2483333 | 0.1883333 | 1.922047 | 96.13 | 0.86 | 0.63 | 1.353333 | 0.1333333 | [10 empty] | 33.7 | 0 | 107.12 | 511.27 | 25.45 | 25.82 | 921.895 | 23.199 | 32.489 | 218.01 | 2675.417 | 0 | 883.857 | 47.28 | 90334.1 | 13.865 | 755.4 | 1.701919 | 55.54302 | 53.955 | 60.50095 |  | 426.7066 | 25.00649 | 103.9153 | 555.6284 |  | 76 | 24 | 0 | 2.963557 | 32.50277 | 54.02141 | 469.4959 | 64.93901 | 0 | 0 | 990.977 | 0.2702866 | 2675.417 | 0.7297134 | 3666.394 | 0 | 0 | 47.28 | 0 | 60.18 | 861.715 | 23.199 | 33.7 | 978.794 | 218.01 | 4.651667 | 1.446667 | 11.00833 | 18.05167 | 69.49333 | 0 | 0 | 0 | 0 | 0 | 0 | 0 | 0 | 0 | 0 | 0 | 0 | 58.44833 | 5.318333 | 4.811667 | 0.1328333 | 0.3593333 | 0.007833333 | 0.03033333 | 0.09333333 | 0.1066667 | 0.07666667 | 5.11 | 2.883333 | 0 | 0 | 0 | 0 | 0 | 0 | 0 | 0 | 0 | 0 | 0 | 0 | 7 | 1.3 | 101376 | 105376 | 24891.56608 |  | 9.42 | 110 | 560 | 2.68 | 1.3 | 1150 | 4000 | 0 | 1270 | 238 | 2342 | 3.057488 | 2075.51 | 40.21664 | 560
2024-03-19 09:00 | 3.933333 | 0.4 | 10.65667 | 0.9633333 | 87.98 | 6.8 | 0.44 | 10.76333 | 1.04 | 87.75667 | 53.955 | 10.16333 | 6.006667 | 2.271667 | 11.545 | 2.221667 | 0.04383333 | 0.1145 | 0.06783333 | 0.2483333 | 0.1883333 | 1.922047 | 96.13 | 0.86 | 0.63 | 1.353333 | 0.1333333 | [10 empty] | 33.7 | 0 | 107.12 | 511.27 | 25.45 | 25.82 | 921.895 | 23.199 | 32.489 | 218.01 | 2675.417 | 0 | 883.857 | 47.28 | 90334.1 | 13.865 | 755.4 | 1.701919 | 55.54302 | 53.955 | 60.50095 |  | 426.7066 | 25.00649 | 103.9153 | 555.6284 |  | 76 | 24 | 0 | 2.963557 | 32.50277 | 54.02141 | 469.4959 | 64.93901 | 0 | 0 | 990.977 | 0.2702866 | 2675.417 | 0.7297134 | 3666.394 | 0 | 0 | 47.28 | 0 | 60.18 | 861.715 | 23.199 | 33.7 | 978.794 | 218.01 | 4.651667 | 1.446667 | 11.00833 | 18.05167 | 69.49333 | 0 | 0 | 0 | 0 | 0 | 0 | 0 | 0 | 0 | 0 | 0 | 0 | 58.44833 | 5.318333 | 4.811667 | 0.1328333 | 0.3593333 | 0.007833333 | 0.03033333 | 0.09333333 | 0.1066667 | 0.07666667 | 5.11 | 2.883333 | 0 | 0 | 0 | 0 | 0 | 0 | 0 | 0 | 0 | 0 | 0 | 0 | 7 | 1.3 | 99279 | 103278 | 24458.41632 |  | 9.03 | 105 | 555 | 2.69 | 1.3 | 1149 | 3999 | 0 | 1237 | 233 | 2346 | 3.118773 | 2075.51 | 41.33302 | 555
2024-03-19 10:00 | 3.933333 | 0.4 | 10.65667 | 0.9633333 | 87.98 | 6.8 | 0.44 | 10.76333 | 1.04 | 87.75667 | 53.955 | 10.16333 | 6.006667 | 2.271667 | 11.545 | 2.221667 | 0.04383333 | 0.1145 | 0.06783333 | 0.2483333 | 0.1883333 | 1.922047 | 96.13 | 0.86 | 0.63 | 1.353333 | 0.1333333 | [10 empty] | 33.7 | 0 | 107.12 | 511.27 | 25.45 | 25.82 | 921.895 | 23.199 | 32.489 | 218.01 | 2675.417 | 0 | 883.857 | 47.28 | 90334.1 | 13.865 | 755.4 | 1.701919 | 55.54302 | 53.955 | 60.50095 |  | 426.7066 | 25.00649 | 103.9153 | 555.6284 |  | 76 | 24 | 0 | 2.963557 | 32.50277 | 54.02141 | 469.4959 | 64.93901 | 0 | 0 | 990.977 | 0.2702866 | 2675.417 | 0.7297134 | 3666.394 | 0 | 0 | 47.28 | 0 | 60.18 | 861.715 | 23.199 | 33.7 | 978.794 | 218.01 | 4.651667 | 1.446667 | 11.00833 | 18.05167 | 69.49333 | 0 | 0 | 0 | 0 | 0 | 0 | 0 | 0 | 0 | 0 | 0 | 0 | 58.44833 | 5.318333 | 4.811667 | 0.1328333 | 0.3593333 | 0.007833333 | 0.03033333 | 0.09333333 | 0.1066667 | 0.07666667 | 5.11 | 2.883333 | 0 | 0 | 0 | 0 | 0 | 0 | 0 | 0 | 0 | 0 | 0 | 0 | 7 | 1.3 | 95535.71 | 100031 | 23688 |  | 9.35 | 110 | 565 | 2.69 | 1.3 | 1150 | 4000 | 398 | 1179 | 226 | 2324 | 3.23675 | 2075.51 | 42.80111 | 565
2024-03-19 11:00 | 3.933333 | 0.4 | 10.65667 | 0.9633333 | 87.98 | 6.8 | 0.44 | 10.76333 | 1.04 | 87.75667 | 53.955 | 10.16333 | 6.006667 | 2.271667 | 11.545 | 2.221667 | 0.04383333 | 0.1145 | 0.06783333 | 0.2483333 | 0.1883333 | 1.922047 | 96.13 | 0.86 | 0.63 | 1.353333 | 0.1333333 | [10 empty] | 33.7 | 0 | 107.12 | 511.27 | 25.45 | 25.82 | 921.895 | 23.199 | 32.489 | 218.01 | 2675.417 | 0 | 883.857 | 47.28 | 90334.1 | 13.865 | 755.4 | 1.701919 | 55.54302 | 53.955 | 60.50095 |  | 426.7066 | 25.00649 | 103.9153 | 555.6284 |  | 76 | 24 | 0 | 2.963557 | 32.50277 | 54.02141 | 469.4959 | 64.93901 | 0 | 0 | 990.977 | 0.2702866 | 2675.417 | 0.7297134 | 3666.394 | 0 | 0 | 47.28 | 0 | 60.18 | 861.715 | 23.199 | 33.7 | 978.794 | 218.01 | 4.651667 | 1.446667 | 11.00833 | 18.05167 | 69.49333 | 0 | 0 | 0 | 0 | 0 | 0 | 0 | 0 | 0 | 0 | 0 | 0 | 58.44833 | 5.318333 | 4.811667 | 0.1328333 | 0.3593333 | 0.007833333 | 0.03033333 | 0.09333333 | 0.1066667 | 0.07666667 | 5.11 | 2.883333 | 0 | 0 | 0 | 0 | 0 | 0 | 0 | 0 | 0 | 0 | 0 | 0 | 6 | 1.3 | 97571.11 | 102268 | 24107.45 |  | 9.03 | 110 | 565 | 2.69 | 1.3 | 1149 | 4000 | 560 | 1207 | 231 | 2317 | 3.171937 | 2075.51 | 42.60069 | 565
2024-03-19 12:00 | 3.933333 | 0.4 | 10.65667 | 0.9633333 | 87.98 | 6.8 | 0.44 | 10.76333 | 1.04 | 87.75667 | 53.955 | 10.16333 | 6.006667 | 2.271667 | 11.545 | 2.221667 | 0.04383333 | 0.1145 | 0.06783333 | 0.2483333 | 0.1883333 | 1.922047 | 96.13 | 0.86 | 0.63 | 1.353333 | 0.1333333 | [10 empty] | 33.7 | 0 | 107.12 | 511.27 | 25.45 | 25.82 | 921.895 | 23.199 | 32.489 | 218.01 | 2675.417 | 0 | 883.857 | 47.28 | 90334.1 | 13.865 | 755.4 | 1.701919 | 55.54302 | 53.955 | 60.50095 |  | 426.7066 | 25.00649 | 103.9153 | 555.6284 |  | 76 | 24 | 0 | 2.963557 | 32.50277 | 54.02141 | 469.4959 | 64.93901 | 0 | 0 | 990.977 | 0.2702866 | 2675.417 | 0.7297134 | 3666.394 | 0 | 0 | 47.28 | 0 | 60.18 | 861.715 | 23.199 | 33.7 | 978.794 | 218.01 | 4.651667 | 1.446667 | 11.00833 | 18.05167 | 69.49333 | 0 | 0 | 0 | 0 | 0 | 0 | 0 | 0 | 0 | 0 | 0 | 0 | 58.44833 | 5.318333 | 4.811667 | 0.1328333 | 0.3593333 | 0.007833333 | 0.03033333 | 0.09333333 | 0.1066667 | 0.07666667 | 5.11 | 2.883333 | 0 | 0 | 0 | 0 | 0 | 0 | 0 | 0 | 0 | 0 | 0 | 0 | 6 | 1.3 | 92015.51 | 97754 | 22962.56 |  | 8 | 108 | 563 | 2.61 | 1.3 | 1149 | 4000 | 1397 | 1223 | 225 | 2303 | 3.355324 | 2075.51 | 41.94438 | 563
2024-03-19 13:00 | 3.933333 | 0.4 | 10.65667 | 0.9633333 | 87.98 | 6.8 | 0.44 | 10.76333 | 1.04 | 87.75667 | 53.955 | 10.16333 | 6.006667 | 2.271667 | 11.545 | 2.221667 | 0.04383333 | 0.1145 | 0.06783333 | 0.2483333 | 0.1883333 | 1.922047 | 96.13 | 0.86 | 0.63 | 1.353333 | 0.1333333 | [10 empty] | 33.7 | 0 | 107.12 | 511.27 | 25.45 | 25.82 | 921.895 | 23.199 | 32.489 | 218.01 | 2675.417 | 0 | 883.857 | 47.28 | 90334.1 | 13.865 | 755.4 | 1.701919 | 55.54302 | 53.955 | 60.50095 |  | 426.7066 | 25.00649 | 103.9153 | 555.6284 |  | 76 | 24 | 0 | 2.963557 | 32.50277 | 54.02141 | 469.4959 | 64.93901 | 0 | 0 | 990.977 | 0.2702866 | 2675.417 | 0.7297134 | 3666.394 | 0 | 0 | 47.28 | 0 | 60.18 | 861.715 | 23.199 | 33.7 | 978.794 | 218.01 | 4.651667 | 1.446667 | 11.00833 | 18.05167 | 69.49333 | 0 | 0 | 0 | 0 | 0 | 0 | 0 | 0 | 0 | 0 | 0 | 0 | 58.44833 | 5.318333 | 4.811667 | 0.1328333 | 0.3593333 | 0.007833333 | 0.03033333 | 0.09333333 | 0.1066667 | 0.07666667 | 5.11 | 2.883333 | 0 | 0 | 0 | 0 | 0 | 0 | 0 | 0 | 0 | 0 | 0 | 0 | 7 | 1.3 | 97619.2 | 103509 | 24114.36 |  | 7.65 | 95 | 550 | 2.67 | 1.3 | 1150 | 3997 | 1521 | 1257 | 235 | 2318 | 3.168154 | 2075.51 | 41.82404 | 550
2024-03-19 14:00 | 3.933333 | 0.4 | 10.65667 | 0.9633333 | 87.98 | 6.8 | 0.44 | 10.76333 | 1.04 | 87.75667 | 53.955 | 10.16333 | 6.006667 | 2.271667 | 11.545 | 2.221667 | 0.04383333 | 0.1145 | 0.06783333 | 0.2483333 | 0.1883333 | 1.922047 | 96.13 | 0.86 | 0.63 | 1.353333 | 0.1333333 | [10 empty] | 33.7 | 0 | 107.12 | 511.27 | 25.45 | 25.82 | 921.895 | 23.199 | 32.489 | 218.01 | 2675.417 | 0 | 883.857 | 47.28 | 90334.1 | 13.865 | 755.4 | 1.701919 | 55.54302 | 53.955 | 60.50095 |  | 426.7066 | 25.00649 | 103.9153 | 555.6284 |  | 76 | 24 | 0 | 2.963557 | 32.50277 | 54.02141 | 469.4959 | 64.93901 | 0 | 0 | 990.977 | 0.2702866 | 2675.417 | 0.7297134 | 3666.394 | 0 | 0 | 47.28 | 0 | 60.18 | 861.715 | 23.199 | 33.7 | 978.794 | 218.01 | 4.651667 | 1.446667 | 11.00833 | 18.05167 | 69.49333 | 0 | 0 | 0 | 0 | 0 | 0 | 0 | 0 | 0 | 0 | 0 | 0 | 58.44833 | 5.318333 | 4.811667 | 0.1328333 | 0.3593333 | 0.007833333 | 0.03033333 | 0.09333333 | 0.1066667 | 0.07666667 | 5.11 | 2.883333 | 0 | 0 | 0 | 0 | 0 | 0 | 0 | 0 | 0 | 0 | 0 | 0 | 7 | 1.3 | 96891.29 | 103085 | 23968.36 |  | 7.65 | 95 | 550 | 2.68 | 1.3 | 1150 | 4001 | 1762 | 1243 | 233 | 2308 | 3.19406 | 2075.51 | 42.05693 | 550
2024-03-19 15:00 | 3.933333 | 0.4 | 10.65667 | 0.9633333 | 87.98 | 6.8 | 0.44 | 10.76333 | 1.04 | 87.75667 | 53.955 | 10.16333 | 6.006667 | 2.271667 | 11.545 | 2.221667 | 0.04383333 | 0.1145 | 0.06783333 | 0.2483333 | 0.1883333 | 1.922047 | 96.13 | 0.86 | 0.63 | 1.353333 | 0.1333333 | [10 empty] | 33.7 | 0 | 107.12 | 511.27 | 25.45 | 25.82 | 921.895 | 23.199 | 32.489 | 218.01 | 2675.417 | 0 | 883.857 | 47.28 | 90334.1 | 13.865 | 755.4 | 1.701919 | 55.54302 | 53.955 | 60.50095 |  | 426.7066 | 25.00649 | 103.9153 | 555.6284 |  | 76 | 24 | 0 | 2.963557 | 32.50277 | 54.02141 | 469.4959 | 64.93901 | 0 | 0 | 990.977 | 0.2702866 | 2675.417 | 0.7297134 | 3666.394 | 0 | 0 | 47.28 | 0 | 60.18 | 861.715 | 23.199 | 33.7 | 978.794 | 218.01 | 4.651667 | 1.446667 | 11.00833 | 18.05167 | 69.49333 | 0 | 0 | 0 | 0 | 0 | 0 | 0 | 0 | 0 | 0 | 0 | 0 | 58.44833 | 5.318333 | 4.811667 | 0.1328333 | 0.3593333 | 0.007833333 | 0.03033333 | 0.09333333 | 0.1066667 | 0.07666667 | 5.11 | 2.883333 | 0 | 0 | 0 | 0 | 0 | 0 | 0 | 0 | 0 | 0 | 0 | 0 | 7 | 1.3 | 96913.24 | 101578 | 23629.88 |  | 8.67 | 100 | 555 | 2.65 | 1.3 | 1148 | 3658 | 809 | 1258 | 232 | 2309 | 2.929742 | 2075.51 | 42.81444 | 555
2024-03-19 16:00 | 3.933333 | 0.4 | 10.65667 | 0.9633333 | 87.98 | 6.8 | 0.44 | 10.76333 | 1.04 | 87.75667 | 53.955 | 10.16333 | 6.006667 | 2.271667 | 11.545 | 2.221667 | 0.04383333 | 0.1145 | 0.06783333 | 0.2483333 | 0.1883333 | 1.922047 | 96.13 | 0.86 | 0.63 | 1.353333 | 0.1333333 | [10 empty] | 33.7 | 0 | 107.12 | 511.27 | 25.45 | 25.82 | 921.895 | 23.199 | 32.489 | 218.01 | 2675.417 | 0 | 883.857 | 47.28 | 90334.1 | 13.865 | 755.4 | 1.701919 | 55.54302 | 53.955 | 60.50095 |  | 426.7066 | 25.00649 | 103.9153 | 555.6284 |  | 76 | 24 | 0 | 2.963557 | 32.50277 | 54.02141 | 469.4959 | 64.93901 | 0 | 0 | 990.977 | 0.2702866 | 2675.417 | 0.7297134 | 3666.394 | 0 | 0 | 47.28 | 0 | 60.18 | 861.715 | 23.199 | 33.7 | 978.794 | 218.01 | 4.651667 | 1.446667 | 11.00833 | 18.05167 | 69.49333 | 0 | 0 | 0 | 0 | 0 | 0 | 0 | 0 | 0 | 0 | 0 | 0 | 58.44833 | 5.318333 | 4.811667 | 0.1328333 | 0.3593333 | 0.007833333 | 0.03033333 | 0.09333333 | 0.1066667 | 0.07666667 | 5.11 | 2.883333 | 0 | 0 | 0 | 0 | 0 | 0 | 0 | 0 | 0 | 0 | 0 | 0 | 8 | 1.3 | 99910.93 | 104292 | 24089.65 |  | 8.42 | 95 | 550 | 2.64 | 1.3 | 1148 | 3500 | 708 | 1293 | 238 | 2314 | 2.726353 | 2075.51 | 42.85056 | 550
2024-03-19 17:00 | 3.933333 | 0.4 | 10.65667 | 0.9633333 | 87.98 | 6.8 | 0.44 | 10.76333 | 1.04 | 87.75667 | 53.955 | 10.16333 | 6.006667 | 2.271667 | 11.545 | 2.221667 | 0.04383333 | 0.1145 | 0.06783333 | 0.2483333 | 0.1883333 | 1.922047 | 96.13 | 0.86 | 0.63 | 1.353333 | 0.1333333 | [10 empty] | 33.7 | 0 | 107.12 | 511.27 | 25.45 | 25.82 | 921.895 | 23.199 | 32.489 | 218.01 | 2675.417 | 0 | 883.857 | 47.28 | 90334.1 | 13.865 | 755.4 | 1.701919 | 55.54302 | 53.955 | 60.50095 |  | 426.7066 | 25.00649 | 103.9153 | 555.6284 |  | 76 | 24 | 0 | 2.963557 | 32.50277 | 54.02141 | 469.4959 | 64.93901 | 0 | 0 | 990.977 | 0.2702866 | 2675.417 | 0.7297134 | 3666.394 | 0 | 0 | 47.28 | 0 | 60.18 | 861.715 | 23.199 | 33.7 | 978.794 | 218.01 | 4.651667 | 1.446667 | 11.00833 | 18.05167 | 69.49333 | 0 | 0 | 0 | 0 | 0 | 0 | 0 | 0 | 0 | 0 | 0 | 0 | 58.44833 | 5.318333 | 4.811667 | 0.1328333 | 0.3593333 | 0.007833333 | 0.03033333 | 0.09333333 | 0.1066667 | 0.07666667 | 5.11 | 2.883333 | 0 | 0 | 0 | 0 | 0 | 0 | 0 | 0 | 0 | 0 | 0 | 0 | 7 | 1.3 | 103860.8 | 107977 | 24882.64 |  | 8.43 | 95 | 550 | 2.68 | 1.3 | 1149 | 3479 | 512 | 1315 | 245 | 2330 | 2.610873 | 2075.51 | 41.37454 | 550
2024-03-19 18:00 | 3.933333 | 0.4 | 10.65667 | 0.9633333 | 87.98 | 6.8 | 0.44 | 10.76333 | 1.04 | 87.75667 | 53.955 | 10.16333 | 6.006667 | 2.271667 | 11.545 | 2.221667 | 0.04383333 | 0.1145 | 0.06783333 | 0.2483333 | 0.1883333 | 1.922047 | 96.13 | 0.86 | 0.63 | 1.353333 | 0.1333333 | [10 empty] | 33.7 | 0 | 107.12 | 511.27 | 25.45 | 25.82 | 921.895 | 23.199 | 32.489 | 218.01 | 2675.417 | 0 | 883.857 | 47.28 | 90334.1 | 13.865 | 755.4 | 1.701919 | 55.54302 | 53.955 | 60.50095 |  | 426.7066 | 25.00649 | 103.9153 | 555.6284 |  | 76 | 24 | 0 | 2.963557 | 32.50277 | 54.02141 | 469.4959 | 64.93901 | 0 | 0 | 990.977 | 0.2702866 | 2675.417 | 0.7297134 | 3666.394 | 0 | 0 | 47.28 | 0 | 60.18 | 861.715 | 23.199 | 33.7 | 978.794 | 218.01 | 4.651667 | 1.446667 | 11.00833 | 18.05167 | 69.49333 | 0 | 0 | 0 | 0 | 0 | 0 | 0 | 0 | 0 | 0 | 0 | 0 | 58.44833 | 5.318333 | 4.811667 | 0.1328333 | 0.3593333 | 0.007833333 | 0.03033333 | 0.09333333 | 0.1066667 | 0.07666667 | 5.11 | 2.883333 | 0 | 0 | 0 | 0 | 0 | 0 | 0 | 0 | 0 | 0 | 0 | 0 | 7 | 1.3 | 102968.5 | 107867 | 24720.75 |  | 8.32 | 97 | 552 | 2.68 | 1.3 | 1147 | 3501 | 1123 | 1288 | 244 | 2291 | 2.648837 | 2075.51 | 41.3705 | 552
2024-03-19 19:00 | 3.933333 | 0.4 | 10.65667 | 0.9633333 | 87.98 | 6.8 | 0.44 | 10.76333 | 1.04 | 87.75667 | 53.955 | 10.16333 | 6.006667 | 2.271667 | 11.545 | 2.221667 | 0.04383333 | 0.1145 | 0.06783333 | 0.2483333 | 0.1883333 | 1.922047 | 96.13 | 0.86 | 0.63 | 1.353333 | 0.1333333 | [10 empty] | 33.7 | 0 | 107.12 | 511.27 | 25.45 | 25.82 | 921.895 | 23.199 | 32.489 | 218.01 | 2675.417 | 0 | 883.857 | 47.28 | 90334.1 | 13.865 | 755.4 | 1.701919 | 55.54302 | 53.955 | 60.50095 |  | 426.7066 | 25.00649 | 103.9153 | 555.6284 |  | 76 | 24 | 0 | 2.963557 | 32.50277 | 54.02141 | 469.4959 | 64.93901 | 0 | 0 | 990.977 | 0.2702866 | 2675.417 | 0.7297134 | 3666.394 | 0 | 0 | 47.28 | 0 | 60.18 | 861.715 | 23.199 | 33.7 | 978.794 | 218.01 | 4.651667 | 1.446667 | 11.00833 | 18.05167 | 69.49333 | 0 | 0 | 0 | 0 | 0 | 0 | 0 | 0 | 0 | 0 | 0 | 0 | 58.44833 | 5.318333 | 4.811667 | 0.1328333 | 0.3593333 | 0.007833333 | 0.03033333 | 0.09333333 | 0.1066667 | 0.07666667 | 5.11 | 2.883333 | 0 | 0 | 0 | 0 | 0 | 0 | 0 | 0 | 0 | 0 | 0 | 0 | 7 | 1.3 | 103016.5 | 107867 | 24728.65 |  | 8.37 | 97 | 552 | 2.7 | 1.29 | 1148 | 3499 | 1086 | 1245 | 237 | 2294 | 2.646182 | 2075.51 | 42.35401 | 552
2024-03-19 20:00 | 3.933333 | 0.4 | 10.65667 | 0.9633333 | 87.98 | 6.8 | 0.44 | 10.76333 | 1.04 | 87.75667 | 53.955 | 10.16333 | 6.006667 | 2.271667 | 11.545 | 2.221667 | 0.04383333 | 0.1145 | 0.06783333 | 0.2483333 | 0.1883333 | 1.922047 | 96.13 | 0.86 | 0.63 | 1.353333 | 0.1333333 | [10 empty] | 33.7 | 0 | 107.12 | 511.27 | 25.45 | 25.82 | 921.895 | 23.199 | 32.489 | 218.01 | 2675.417 | 0 | 883.857 | 47.28 | 90334.1 | 13.865 | 755.4 | 1.701919 | 55.54302 | 53.955 | 60.50095 |  | 426.7066 | 25.00649 | 103.9153 | 555.6284 |  | 76 | 24 | 0 | 2.963557 | 32.50277 | 54.02141 | 469.4959 | 64.93901 | 0 | 0 | 990.977 | 0.2702866 | 2675.417 | 0.7297134 | 3666.394 | 0 | 0 | 47.28 | 0 | 60.18 | 861.715 | 23.199 | 33.7 | 978.794 | 218.01 | 4.651667 | 1.446667 | 11.00833 | 18.05167 | 69.49333 | 0 | 0 | 0 | 0 | 0 | 0 | 0 | 0 | 0 | 0 | 0 | 0 | 58.44833 | 5.318333 | 4.811667 | 0.1328333 | 0.3593333 | 0.007833333 | 0.03033333 | 0.09333333 | 0.1066667 | 0.07666667 | 5.11 | 2.883333 | 0 | 0 | 0 | 0 | 0 | 0 | 0 | 0 | 0 | 0 | 0 | 0 | 7 | 1.3 | 101001.9 | 105431 | 24316.47 |  | 8.53 | 99 | 554 | 2.61 | 1.24 | 1146 | 3502 | 745 | 1243 | 235 | 2302 | 2.699398 | 2075.51 | 42.64029 | 554
2024-03-19 21:00 | 3.933333 | 0.4 | 10.65667 | 0.9633333 | 87.98 | 6.8 | 0.44 | 10.76333 | 1.04 | 87.75667 | 53.955 | 10.16333 | 6.006667 | 2.271667 | 11.545 | 2.221667 | 0.04383333 | 0.1145 | 0.06783333 | 0.2483333 | 0.1883333 | 1.922047 | 96.13 | 0.86 | 0.63 | 1.353333 | 0.1333333 | [10 empty] | 33.7 | 0 | 107.12 | 511.27 | 25.45 | 25.82 | 921.895 | 23.199 | 32.489 | 218.01 | 2675.417 | 0 | 883.857 | 47.28 | 90334.1 | 13.865 | 755.4 | 1.701919 | 55.54302 | 53.955 | 60.50095 |  | 426.7066 | 25.00649 | 103.9153 | 555.6284 |  | 76 | 24 | 0 | 2.963557 | 32.50277 | 54.02141 | 469.4959 | 64.93901 | 0 | 0 | 990.977 | 0.2702866 | 2675.417 | 0.7297134 | 3666.394 | 0 | 0 | 47.28 | 0 | 60.18 | 861.715 | 23.199 | 33.7 | 978.794 | 218.01 | 4.651667 | 1.446667 | 11.00833 | 18.05167 | 69.49333 | 0 | 0 | 0 | 0 | 0 | 0 | 0 | 0 | 0 | 0 | 0 | 0 | 58.44833 | 5.318333 | 4.811667 | 0.1328333 | 0.3593333 | 0.007833333 | 0.03033333 | 0.09333333 | 0.1066667 | 0.07666667 | 5.11 | 2.883333 | 0 | 0 | 0 | 0 | 0 | 0 | 0 | 0 | 0 | 0 | 0 | 0 | 7 | 1.3 | 98093.69 | 102307 | 23714.15 |  | 8.77 | 102 | 557 | 2.6 | 1.29 | 1149 | 3499 | 574 | 1287 | 233 | 2307 | 2.774323 | 2075.51 | 41.52403 | 557
2024-03-19 22:00 | 3.933333 | 0.4 | 10.65667 | 0.9633333 | 87.98 | 6.8 | 0.44 | 10.76333 | 1.04 | 87.75667 | 53.955 | 10.16333 | 6.006667 | 2.271667 | 11.545 | 2.221667 | 0.04383333 | 0.1145 | 0.06783333 | 0.2483333 | 0.1883333 | 1.922047 | 96.13 | 0.86 | 0.63 | 1.353333 | 0.1333333 | [10 empty] | 33.7 | 0 | 107.12 | 511.27 | 25.45 | 25.82 | 921.895 | 23.199 | 32.489 | 218.01 | 2675.417 | 0 | 883.857 | 47.28 | 90334.1 | 13.865 | 755.4 | 1.701919 | 55.54302 | 53.955 | 60.50095 |  | 426.7066 | 25.00649 | 103.9153 | 555.6284 |  | 76 | 24 | 0 | 2.963557 | 32.50277 | 54.02141 | 469.4959 | 64.93901 | 0 | 0 | 990.977 | 0.2702866 | 2675.417 | 0.7297134 | 3666.394 | 0 | 0 | 47.28 | 0 | 60.18 | 861.715 | 23.199 | 33.7 | 978.794 | 218.01 | 4.651667 | 1.446667 | 11.00833 | 18.05167 | 69.49333 | 0 | 0 | 0 | 0 | 0 | 0 | 0 | 0 | 0 | 0 | 0 | 0 | 58.44833 | 5.318333 | 4.811667 | 0.1328333 | 0.3593333 | 0.007833333 | 0.03033333 | 0.09333333 | 0.1066667 | 0.07666667 | 5.11 | 2.883333 | 0 | 0 | 0 | 0 | 0 | 0 | 0 | 0 | 0 | 0 | 0 | 0 | 7 | 1.3 | 96343.18 | 100666 | 23353.4 |  | 8.49 | 99 | 554 | 2.62 | 1.28 | 1145 | 3499 | 662 | 1276 | 236 | 2305 | 2.822932 | 2075.51 | 41.18467 | 554
2024-03-19 23:00 | 3.933333 | 0.4 | 10.65667 | 0.9633333 | 87.98 | 6.8 | 0.44 | 10.76333 | 1.04 | 87.75667 | 53.955 | 10.16333 | 6.006667 | 2.271667 | 11.545 | 2.221667 | 0.04383333 | 0.1145 | 0.06783333 | 0.2483333 | 0.1883333 | 1.922047 | 96.13 | 0.86 | 0.63 | 1.353333 | 0.1333333 | [10 empty] | 33.7 | 0 | 107.12 | 511.27 | 25.45 | 25.82 | 921.895 | 23.199 | 32.489 | 218.01 | 2675.417 | 0 | 883.857 | 47.28 | 90334.1 | 13.865 | 755.4 | 1.701919 | 55.54302 | 53.955 | 60.50095 |  | 426.7066 | 25.00649 | 103.9153 | 555.6284 |  | 76 | 24 | 0 | 2.963557 | 32.50277 | 54.02141 | 469.4959 | 64.93901 | 0 | 0 | 990.977 | 0.2702866 | 2675.417 | 0.7297134 | 3666.394 | 0 | 0 | 47.28 | 0 | 60.18 | 861.715 | 23.199 | 33.7 | 978.794 | 218.01 | 4.651667 | 1.446667 | 11.00833 | 18.05167 | 69.49333 | 0 | 0 | 0 | 0 | 0 | 0 | 0 | 0 | 0 | 0 | 0 | 0 | 58.44833 | 5.318333 | 4.811667 | 0.1328333 | 0.3593333 | 0.007833333 | 0.03033333 | 0.09333333 | 0.1066667 | 0.07666667 | 5.11 | 2.883333 | 0 | 0 | 0 | 0 | 0 | 0 | 0 | 0 | 0 | 0 | 0 | 0 | 7 | 1.3 | 98146.02 | 102599 | 23721.93 |  | 8.46 | 96 | 551 | 2.64 | 1.26 | 1148 | 3496 | 769 | 1273 | 241 | 2310 | 2.770601 | 2075.51 | 41.82571 | 551
2024-03-20 | 3.7 | 0.4033333 | 10.76 | 0.9733333 | 87.86333 | 6.633333 | 0.44 | 10.99333 | 1.033333 | 87.53333 | 54.14833 | 9.688333 | 5.775 | 2.238333 | 11.47333 | 2.271667 | 0.0435 | 0.1125 | 0.06783333 | 0.27 | 0.1866667 | 1.98681 | 95.87333 | 1.173333 | 0.7966667 | 1.343333 | 0.1 | [10 empty] | 33.46 | 0 | 101.75 | 502.36 | 25.69 | 21.07 | 948.724 | 16.339 | 30.415 | 182.66 | 2580.46 | 0 | 853.067 | 88.52 | 78769.6 | 23.517 | 754.2 | 1.700602 | 55.79339 | 54.14833 | 60.92841 |  | 456.0149 | 21.78831 | 90.07686 | 567.88 |  | 76 | 24 | 0 | 2.58977 | 32.24627 | 48.00667 | 482.6546 | 64.95462 | 0 | 0 | 954.817 | 0.2700827 | 2580.46 | 0.7299173 | 3535.277 | 0 | 0.084 | 88.436 | 36.38 | 83.161 | 829.183 | 16.339 | 33.46 | 998.523 | 182.66 | 3.801667 | 1.591667 | 10.44 | 17.90667 | 70.06167 | 0 | 0 | 0 | 0 | 0 | 0 | 0 | 0 | 0 | 0 | 0 | 0 | 58.41667 | 5.51 | 4.685 | 0.1215 | 0.434 | 0.008166667 | 0.0285 | 0.1266667 | 0.045 | 0.075 | 5.12 | 3.016667 | 0 | 0 | 0 | 0 | 0 | 0 | 0 | 0 | 0 | 0 | 0 | 0 | 8 | 1.3 | 102215.1 | 104474 | 21399.49 |  | 0 | 0 | 560 | 2.63 | 1.29 | 1075 | 335 | 1546 | 1307 | 227 | 2292 | 0.2632945 | 2003.49 | 40.71259 | 560
2024-03-20 01:00 | 3.7 | 0.4033333 | 10.76 | 0.9733333 | 87.86333 | 6.633333 | 0.44 | 10.99333 | 1.033333 | 87.53333 | 54.14833 | 9.688333 | 5.775 | 2.238333 | 11.47333 | 2.271667 | 0.0435 | 0.1125 | 0.06783333 | 0.27 | 0.1866667 | 1.98681 | 95.87333 | 1.173333 | 0.7966667 | 1.343333 | 0.1 | [10 empty] | 33.46 | 0 | 101.75 | 502.36 | 25.69 | 21.07 | 948.724 | 16.339 | 30.415 | 182.66 | 2580.46 | 0 | 853.067 | 88.52 | 78769.6 | 23.517 | 754.2 | 1.700602 | 55.79339 | 54.14833 | 60.92841 |  | 456.0149 | 21.78831 | 90.07686 | 567.88 |  | 76 | 24 | 0 | 2.58977 | 32.24627 | 48.00667 | 482.6546 | 64.95462 | 0 | 0 | 954.817 | 0.2700827 | 2580.46 | 0.7299173 | 3535.277 | 0 | 0.084 | 88.436 | 36.38 | 83.161 | 829.183 | 16.339 | 33.46 | 998.523 | 182.66 | 3.801667 | 1.591667 | 10.44 | 17.90667 | 70.06167 | 0 | 0 | 0 | 0 | 0 | 0 | 0 | 0 | 0 | 0 | 0 | 0 | 58.41667 | 5.51 | 4.685 | 0.1215 | 0.434 | 0.008166667 | 0.0285 | 0.1266667 | 0.045 | 0.075 | 5.12 | 3.016667 | 0 | 0 | 0 | 0 | 0 | 0 | 0 | 0 | 0 | 0 | 0 | 0 | 7 | 1.3 | 101245.6 | 105262 | 24364.68 |  | 9.1 | 100 | 555 | 2.7 | 1.28 | 1147 | 3500 | 415 | 1238 | 237 | 2324 | 2.691637 | 2003.49 | 42.07038 | 555
2024-03-20 02:00 | 3.7 | 0.4033333 | 10.76 | 0.9733333 | 87.86333 | 6.633333 | 0.44 | 10.99333 | 1.033333 | 87.53333 | 54.14833 | 9.688333 | 5.775 | 2.238333 | 11.47333 | 2.271667 | 0.0435 | 0.1125 | 0.06783333 | 0.27 | 0.1866667 | 1.98681 | 95.87333 | 1.173333 | 0.7966667 | 1.343333 | 0.1 | [10 empty] | 33.46 | 0 | 101.75 | 502.36 | 25.69 | 21.07 | 948.724 | 16.339 | 30.415 | 182.66 | 2580.46 | 0 | 853.067 | 88.52 | 78769.6 | 23.517 | 754.2 | 1.700602 | 55.79339 | 54.14833 | 60.92841 |  | 456.0149 | 21.78831 | 90.07686 | 567.88 |  | 76 | 24 | 0 | 2.58977 | 32.24627 | 48.00667 | 482.6546 | 64.95462 | 0 | 0 | 954.817 | 0.2700827 | 2580.46 | 0.7299173 | 3535.277 | 0 | 0.084 | 88.436 | 36.38 | 83.161 | 829.183 | 16.339 | 33.46 | 998.523 | 182.66 | 3.801667 | 1.591667 | 10.44 | 17.90667 | 70.06167 | 0 | 0 | 0 | 0 | 0 | 0 | 0 | 0 | 0 | 0 | 0 | 0 | 58.41667 | 5.51 | 4.685 | 0.1215 | 0.434 | 0.008166667 | 0.0285 | 0.1266667 | 0.045 | 0.075 | 5.12 | 3.016667 | 0 | 0 | 0 | 0 | 0 | 0 | 0 | 0 | 0 | 0 | 0 | 0 | 7 | 1.3 | 99050 | 102550 | 23912.224 |  | 9.15 | 105 | 560 | 2.69 | 1.29 | 1149 | 3500 | 0 | 1228 | 232 | 2335 | 2.749226 | 2003.49 | 42.24217 | 560
2024-03-20 03:00 | 3.7 | 0.4033333 | 10.76 | 0.9733333 | 87.86333 | 6.633333 | 0.44 | 10.99333 | 1.033333 | 87.53333 | 54.14833 | 9.688333 | 5.775 | 2.238333 | 11.47333 | 2.271667 | 0.0435 | 0.1125 | 0.06783333 | 0.27 | 0.1866667 | 1.98681 | 95.87333 | 1.173333 | 0.7966667 | 1.343333 | 0.1 | [10 empty] | 33.46 | 0 | 101.75 | 502.36 | 25.69 | 21.07 | 948.724 | 16.339 | 30.415 | 182.66 | 2580.46 | 0 | 853.067 | 88.52 | 78769.6 | 23.517 | 754.2 | 1.700602 | 55.79339 | 54.14833 | 60.92841 |  | 456.0149 | 21.78831 | 90.07686 | 567.88 |  | 76 | 24 | 0 | 2.58977 | 32.24627 | 48.00667 | 482.6546 | 64.95462 | 0 | 0 | 954.817 | 0.2700827 | 2580.46 | 0.7299173 | 3535.277 | 0 | 0.084 | 88.436 | 36.38 | 83.161 | 829.183 | 16.339 | 33.46 | 998.523 | 182.66 | 3.801667 | 1.591667 | 10.44 | 17.90667 | 70.06167 | 0 | 0 | 0 | 0 | 0 | 0 | 0 | 0 | 0 | 0 | 0 | 0 | 58.41667 | 5.51 | 4.685 | 0.1215 | 0.434 | 0.008166667 | 0.0285 | 0.1266667 | 0.045 | 0.075 | 5.12 | 3.016667 | 0 | 0 | 0 | 0 | 0 | 0 | 0 | 0 | 0 | 0 | 0 | 0 | 6 | 1.3 | 97409.4 | 101783 | 23574.13 |  | 8.15 | 95 | 550 | 2.65 | 1.29 | 1149 | 3500 | 702 | 1243 | 232 | 2312 | 2.793894 | 2003.49 | 41.52306 | 550
2024-03-20 04:00 | 3.7 | 0.4033333 | 10.76 | 0.9733333 | 87.86333 | 6.633333 | 0.44 | 10.99333 | 1.033333 | 87.53333 | 54.14833 | 9.688333 | 5.775 | 2.238333 | 11.47333 | 2.271667 | 0.0435 | 0.1125 | 0.06783333 | 0.27 | 0.1866667 | 1.98681 | 95.87333 | 1.173333 | 0.7966667 | 1.343333 | 0.1 | [10 empty] | 33.46 | 0 | 101.75 | 502.36 | 25.69 | 21.07 | 948.724 | 16.339 | 30.415 | 182.66 | 2580.46 | 0 | 853.067 | 88.52 | 78769.6 | 23.517 | 754.2 | 1.700602 | 55.79339 | 54.14833 | 60.92841 |  | 456.0149 | 21.78831 | 90.07686 | 567.88 |  | 76 | 24 | 0 | 2.58977 | 32.24627 | 48.00667 | 482.6546 | 64.95462 | 0 | 0 | 954.817 | 0.2700827 | 2580.46 | 0.7299173 | 3535.277 | 0 | 0.084 | 88.436 | 36.38 | 83.161 | 829.183 | 16.339 | 33.46 | 998.523 | 182.66 | 3.801667 | 1.591667 | 10.44 | 17.90667 | 70.06167 | 0 | 0 | 0 | 0 | 0 | 0 | 0 | 0 | 0 | 0 | 0 | 0 | 58.41667 | 5.51 | 4.685 | 0.1215 | 0.434 | 0.008166667 | 0.0285 | 0.1266667 | 0.045 | 0.075 | 5.12 | 3.016667 | 0 | 0 | 0 | 0 | 0 | 0 | 0 | 0 | 0 | 0 | 0 | 0 | 7 | 1.3 | 97145.73 | 102154 | 23519.79 |  | 7.9 | 92 | 547 | 2.66 | 1.29 | 1147 | 3500 | 1212 | 1239 | 232 | 2292 | 2.801208 | 2003.49 | 41.04181 | 547
2024-03-20 05:00 | 3.7 | 0.4033333 | 10.76 | 0.9733333 | 87.86333 | 6.633333 | 0.44 | 10.99333 | 1.033333 | 87.53333 | 54.14833 | 9.688333 | 5.775 | 2.238333 | 11.47333 | 2.271667 | 0.0435 | 0.1125 | 0.06783333 | 0.27 | 0.1866667 | 1.98681 | 95.87333 | 1.173333 | 0.7966667 | 1.343333 | 0.1 | [10 empty] | 33.46 | 0 | 101.75 | 502.36 | 25.69 | 21.07 | 948.724 | 16.339 | 30.415 | 182.66 | 2580.46 | 0 | 853.067 | 88.52 | 78769.6 | 23.517 | 754.2 | 1.700602 | 55.79339 | 54.14833 | 60.92841 |  | 456.0149 | 21.78831 | 90.07686 | 567.88 |  | 76 | 24 | 0 | 2.58977 | 32.24627 | 48.00667 | 482.6546 | 64.95462 | 0 | 0 | 954.817 | 0.2700827 | 2580.46 | 0.7299173 | 3535.277 | 0 | 0.084 | 88.436 | 36.38 | 83.161 | 829.183 | 16.339 | 33.46 | 998.523 | 182.66 | 3.801667 | 1.591667 | 10.44 | 17.90667 | 70.06167 | 0 | 0 | 0 | 0 | 0 | 0 | 0 | 0 | 0 | 0 | 0 | 0 | 58.41667 | 5.51 | 4.685 | 0.1215 | 0.434 | 0.008166667 | 0.0285 | 0.1266667 | 0.045 | 0.075 | 5.12 | 3.016667 | 0 | 0 | 0 | 0 | 0 | 0 | 0 | 0 | 0 | 0 | 0 | 0 | 7 | 1.3 | 101484.1 | 106569 | 24410.84 |  | 7.89 | 92 | 547 | 2.69 | 1.29 | 1149 | 3497 | 1276 | 1267 | 241 | 2297 | 2.683301 | 2003.49 | 40.92494 | 547
2024-03-20 06:00 | 3.7 | 0.4033333 | 10.76 | 0.9733333 | 87.86333 | 6.633333 | 0.44 | 10.99333 | 1.033333 | 87.53333 | 54.14833 | 9.688333 | 5.775 | 2.238333 | 11.47333 | 2.271667 | 0.0435 | 0.1125 | 0.06783333 | 0.27 | 0.1866667 | 1.98681 | 95.87333 | 1.173333 | 0.7966667 | 1.343333 | 0.1 | [10 empty] | 33.46 | 0 | 101.75 | 502.36 | 25.69 | 21.07 | 948.724 | 16.339 | 30.415 | 182.66 | 2580.46 | 0 | 853.067 | 88.52 | 78769.6 | 23.517 | 754.2 | 1.700602 | 55.79339 | 54.14833 | 60.92841 |  | 456.0149 | 21.78831 | 90.07686 | 567.88 |  | 76 | 24 | 0 | 2.58977 | 32.24627 | 48.00667 | 482.6546 | 64.95462 | 0 | 0 | 954.817 | 0.2700827 | 2580.46 | 0.7299173 | 3535.277 | 0 | 0.084 | 88.436 | 36.38 | 83.161 | 829.183 | 16.339 | 33.46 | 998.523 | 182.66 | 3.801667 | 1.591667 | 10.44 | 17.90667 | 70.06167 | 0 | 0 | 0 | 0 | 0 | 0 | 0 | 0 | 0 | 0 | 0 | 0 | 58.41667 | 5.51 | 4.685 | 0.1215 | 0.434 | 0.008166667 | 0.0285 | 0.1266667 | 0.045 | 0.075 | 5.12 | 3.016667 | 0 | 0 | 0 | 0 | 0 | 0 | 0 | 0 | 0 | 0 | 0 | 0 | 7 | 1.3 | 100548.9 | 105592 | 24221.12 |  | 7.75 | 91 | 546 | 2.68 | 1.3 | 1149 | 3500 | 1240 | 1279 | 239 | 2297 | 2.709647 | 2003.49 | 41.77716 | 546
2024-03-20 07:00 | 3.7 | 0.4033333 | 10.76 | 0.9733333 | 87.86333 | 6.633333 | 0.44 | 10.99333 | 1.033333 | 87.53333 | 54.14833 | 9.688333 | 5.775 | 2.238333 | 11.47333 | 2.271667 | 0.0435 | 0.1125 | 0.06783333 | 0.27 | 0.1866667 | 1.98681 | 95.87333 | 1.173333 | 0.7966667 | 1.343333 | 0.1 | [10 empty] | 33.46 | 0 | 101.75 | 502.36 | 25.69 | 21.07 | 948.724 | 16.339 | 30.415 | 182.66 | 2580.46 | 0 | 853.067 | 88.52 | 78769.6 | 23.517 | 754.2 | 1.700602 | 55.79339 | 54.14833 | 60.92841 |  | 456.0149 | 21.78831 | 90.07686 | 567.88 |  | 76 | 24 | 0 | 2.58977 | 32.24627 | 48.00667 | 482.6546 | 64.95462 | 0 | 0 | 954.817 | 0.2700827 | 2580.46 | 0.7299173 | 3535.277 | 0 | 0.084 | 88.436 | 36.38 | 83.161 | 829.183 | 16.339 | 33.46 | 998.523 | 182.66 | 3.801667 | 1.591667 | 10.44 | 17.90667 | 70.06167 | 0 | 0 | 0 | 0 | 0 | 0 | 0 | 0 | 0 | 0 | 0 | 0 | 58.41667 | 5.51 | 4.685 | 0.1215 | 0.434 | 0.008166667 | 0.0285 | 0.1266667 | 0.045 | 0.075 | 5.12 | 3.016667 | 0 | 0 | 0 | 0 | 0 | 0 | 0 | 0 | 0 | 0 | 0 | 0 | 8 | 1.3 | 101572 | 106078 | 24429.95776 |  | 8.49 | 95 | 550 | 2.68 | 1.3 | 1152 | 3498 | 810 | 1280 | 240 | 2312 | 2.681798 | 2003.49 | 42.06147 | 550
2024-03-20 08:00 | 3.7 | 0.4033333 | 10.76 | 0.9733333 | 87.86333 | 6.633333 | 0.44 | 10.99333 | 1.033333 | 87.53333 | 54.14833 | 9.688333 | 5.775 | 2.238333 | 11.47333 | 2.271667 | 0.0435 | 0.1125 | 0.06783333 | 0.27 | 0.1866667 | 1.98681 | 95.87333 | 1.173333 | 0.7966667 | 1.343333 | 0.1 | [10 empty] | 33.46 | 0 | 101.75 | 502.36 | 25.69 | 21.07 | 948.724 | 16.339 | 30.415 | 182.66 | 2580.46 | 0 | 853.067 | 88.52 | 78769.6 | 23.517 | 754.2 | 1.700602 | 55.79339 | 54.14833 | 60.92841 |  | 456.0149 | 21.78831 | 90.07686 | 567.88 |  | 76 | 24 | 0 | 2.58977 | 32.24627 | 48.00667 | 482.6546 | 64.95462 | 0 | 0 | 954.817 | 0.2700827 | 2580.46 | 0.7299173 | 3535.277 | 0 | 0.084 | 88.436 | 36.38 | 83.161 | 829.183 | 16.339 | 33.46 | 998.523 | 182.66 | 3.801667 | 1.591667 | 10.44 | 17.90667 | 70.06167 | 0 | 0 | 0 | 0 | 0 | 0 | 0 | 0 | 0 | 0 | 0 | 0 | 58.41667 | 5.51 | 4.685 | 0.1215 | 0.434 | 0.008166667 | 0.0285 | 0.1266667 | 0.045 | 0.075 | 5.12 | 3.016667 | 0 | 0 | 0 | 0 | 0 | 0 | 0 | 0 | 0 | 0 | 0 | 0 | 7 | 1.3 | 101462 | 105629 | 24409.28 |  | 8.99 | 97 | 552 | 2.66 | 1.3 | 1152 | 3500 | 536 | 1296 | 244 | 2316 | 2.68609 | 2003.49 | 42.13691 | 552
2024-03-20 09:00 | 3.7 | 0.4033333 | 10.76 | 0.9733333 | 87.86333 | 6.633333 | 0.44 | 10.99333 | 1.033333 | 87.53333 | 54.14833 | 9.688333 | 5.775 | 2.238333 | 11.47333 | 2.271667 | 0.0435 | 0.1125 | 0.06783333 | 0.27 | 0.1866667 | 1.98681 | 95.87333 | 1.173333 | 0.7966667 | 1.343333 | 0.1 | [10 empty] | 33.46 | 0 | 101.75 | 502.36 | 25.69 | 21.07 | 948.724 | 16.339 | 30.415 | 182.66 | 2580.46 | 0 | 853.067 | 88.52 | 78769.6 | 23.517 | 754.2 | 1.700602 | 55.79339 | 54.14833 | 60.92841 |  | 456.0149 | 21.78831 | 90.07686 | 567.88 |  | 76 | 24 | 0 | 2.58977 | 32.24627 | 48.00667 | 482.6546 | 64.95462 | 0 | 0 | 954.817 | 0.2700827 | 2580.46 | 0.7299173 | 3535.277 | 0 | 0.084 | 88.436 | 36.38 | 83.161 | 829.183 | 16.339 | 33.46 | 998.523 | 182.66 | 3.801667 | 1.591667 | 10.44 | 17.90667 | 70.06167 | 0 | 0 | 0 | 0 | 0 | 0 | 0 | 0 | 0 | 0 | 0 | 0 | 58.41667 | 5.51 | 4.685 | 0.1215 | 0.434 | 0.008166667 | 0.0285 | 0.1266667 | 0.045 | 0.075 | 5.12 | 3.016667 | 0 | 0 | 0 | 0 | 0 | 0 | 0 | 0 | 0 | 0 | 0 | 0 | 7 | 1.3 | 100312.1 | 104792 | 24170.32 |  | 8.54 | 100 | 555 | 2.68 | 1.3 | 1152 | 3498 | 789 | 1263 | 238 | 2301 | 2.714324 | 2003.49 | 43.11544 | 555
2024-03-20 10:00 | 3.7 | 0.4033333 | 10.76 | 0.9733333 | 87.86333 | 6.633333 | 0.44 | 10.99333 | 1.033333 | 87.53333 | 54.14833 | 9.688333 | 5.775 | 2.238333 | 11.47333 | 2.271667 | 0.0435 | 0.1125 | 0.06783333 | 0.27 | 0.1866667 | 1.98681 | 95.87333 | 1.173333 | 0.7966667 | 1.343333 | 0.1 | [10 empty] | 33.46 | 0 | 101.75 | 502.36 | 25.69 | 21.07 | 948.724 | 16.339 | 30.415 | 182.66 | 2580.46 | 0 | 853.067 | 88.52 | 78769.6 | 23.517 | 754.2 | 1.700602 | 55.79339 | 54.14833 | 60.92841 |  | 456.0149 | 21.78831 | 90.07686 | 567.88 |  | 76 | 24 | 0 | 2.58977 | 32.24627 | 48.00667 | 482.6546 | 64.95462 | 0 | 0 | 954.817 | 0.2700827 | 2580.46 | 0.7299173 | 3535.277 | 0 | 0.084 | 88.436 | 36.38 | 83.161 | 829.183 | 16.339 | 33.46 | 998.523 | 182.66 | 3.801667 | 1.591667 | 10.44 | 17.90667 | 70.06167 | 0 | 0 | 0 | 0 | 0 | 0 | 0 | 0 | 0 | 0 | 0 | 0 | 58.41667 | 5.51 | 4.685 | 0.1215 | 0.434 | 0.008166667 | 0.0285 | 0.1266667 | 0.045 | 0.075 | 5.12 | 3.016667 | 0 | 0 | 0 | 0 | 0 | 0 | 0 | 0 | 0 | 0 | 0 | 0 | 7 | 1.3 | 99655.36 | 104243 | 24036.98 |  | 9.01 | 100 | 555 | 2.69 | 1.3 | 1152 | 3500 | 874 | 1253 | 236 | 2304 | 2.733103 | 2003.49 | 42.90353 | 555
2024-03-20 11:00 | 3.7 | 0.4033333 | 10.76 | 0.9733333 | 87.86333 | 6.633333 | 0.44 | 10.99333 | 1.033333 | 87.53333 | 54.14833 | 9.688333 | 5.775 | 2.238333 | 11.47333 | 2.271667 | 0.0435 | 0.1125 | 0.06783333 | 0.27 | 0.1866667 | 1.98681 | 95.87333 | 1.173333 | 0.7966667 | 1.343333 | 0.1 | [10 empty] | 33.46 | 0 | 101.75 | 502.36 | 25.69 | 21.07 | 948.724 | 16.339 | 30.415 | 182.66 | 2580.46 | 0 | 853.067 | 88.52 | 78769.6 | 23.517 | 754.2 | 1.700602 | 55.79339 | 54.14833 | 60.92841 |  | 456.0149 | 21.78831 | 90.07686 | 567.88 |  | 76 | 24 | 0 | 2.58977 | 32.24627 | 48.00667 | 482.6546 | 64.95462 | 0 | 0 | 954.817 | 0.2700827 | 2580.46 | 0.7299173 | 3535.277 | 0 | 0.084 | 88.436 | 36.38 | 83.161 | 829.183 | 16.339 | 33.46 | 998.523 | 182.66 | 3.801667 | 1.591667 | 10.44 | 17.90667 | 70.06167 | 0 | 0 | 0 | 0 | 0 | 0 | 0 | 0 | 0 | 0 | 0 | 0 | 58.41667 | 5.51 | 4.685 | 0.1215 | 0.434 | 0.008166667 | 0.0285 | 0.1266667 | 0.045 | 0.075 | 5.12 | 3.016667 | 0 | 0 | 0 | 0 | 0 | 0 | 0 | 0 | 0 | 0 | 0 | 0 | 7 | 1.3 | 99063.53 | 103242 | 23914.01 |  | 8.44 | 100 | 555 | 2.67 | 1.3 | 1151 | 3499 | 546 | 1254 | 235 | 2316 | 2.748105 | 2003.49 | 44.66085 | 555
2024-03-20 12:00 | 3.7 | 0.4033333 | 10.76 | 0.9733333 | 87.86333 | 6.633333 | 0.44 | 10.99333 | 1.033333 | 87.53333 | 54.14833 | 9.688333 | 5.775 | 2.238333 | 11.47333 | 2.271667 | 0.0435 | 0.1125 | 0.06783333 | 0.27 | 0.1866667 | 1.98681 | 95.87333 | 1.173333 | 0.7966667 | 1.343333 | 0.1 | [10 empty] | 33.46 | 0 | 101.75 | 502.36 | 25.69 | 21.07 | 948.724 | 16.339 | 30.415 | 182.66 | 2580.46 | 0 | 853.067 | 88.52 | 78769.6 | 23.517 | 754.2 | 1.700602 | 55.79339 | 54.14833 | 60.92841 |  | 456.0149 | 21.78831 | 90.07686 | 567.88 |  | 76 | 24 | 0 | 2.58977 | 32.24627 | 48.00667 | 482.6546 | 64.95462 | 0 | 0 | 954.817 | 0.2700827 | 2580.46 | 0.7299173 | 3535.277 | 0 | 0.084 | 88.436 | 36.38 | 83.161 | 829.183 | 16.339 | 33.46 | 998.523 | 182.66 | 3.801667 | 1.591667 | 10.44 | 17.90667 | 70.06167 | 0 | 0 | 0 | 0 | 0 | 0 | 0 | 0 | 0 | 0 | 0 | 0 | 58.41667 | 5.51 | 4.685 | 0.1215 | 0.434 | 0.008166667 | 0.0285 | 0.1266667 | 0.045 | 0.075 | 5.12 | 3.016667 | 0 | 0 | 0 | 0 | 0 | 0 | 0 | 0 | 0 | 0 | 0 | 0 | 7 | 1.3 | 97175.51 | 101797 | 23524.93 |  | 8.5 | 100 | 555 | 2.65 | 1.3 | 1152 | 3499 | 902 | 1253 | 233 | 2300 | 2.799609 | 2003.49 | 42.62448 | 555
2024-03-20 13:00 | 3.7 | 0.4033333 | 10.76 | 0.9733333 | 87.86333 | 6.633333 | 0.44 | 10.99333 | 1.033333 | 87.53333 | 54.14833 | 9.688333 | 5.775 | 2.238333 | 11.47333 | 2.271667 | 0.0435 | 0.1125 | 0.06783333 | 0.27 | 0.1866667 | 1.98681 | 95.87333 | 1.173333 | 0.7966667 | 1.343333 | 0.1 | [10 empty] | 33.46 | 0 | 101.75 | 502.36 | 25.69 | 21.07 | 948.724 | 16.339 | 30.415 | 182.66 | 2580.46 | 0 | 853.067 | 88.52 | 78769.6 | 23.517 | 754.2 | 1.700602 | 55.79339 | 54.14833 | 60.92841 |  | 456.0149 | 21.78831 | 90.07686 | 567.88 |  | 76 | 24 | 0 | 2.58977 | 32.24627 | 48.00667 | 482.6546 | 64.95462 | 0 | 0 | 954.817 | 0.2700827 | 2580.46 | 0.7299173 | 3535.277 | 0 | 0.084 | 88.436 | 36.38 | 83.161 | 829.183 | 16.339 | 33.46 | 998.523 | 182.66 | 3.801667 | 1.591667 | 10.44 | 17.90667 | 70.06167 | 0 | 0 | 0 | 0 | 0 | 0 | 0 | 0 | 0 | 0 | 0 | 0 | 58.41667 | 5.51 | 4.685 | 0.1215 | 0.434 | 0.008166667 | 0.0285 | 0.1266667 | 0.045 | 0.075 | 5.12 | 3.016667 | 0 | 0 | 0 | 0 | 0 | 0 | 0 | 0 | 0 | 0 | 0 | 0 | 7 | 1.3 | 96826.62 | 101417 | 23453.03 |  | 8.38 | 98 | 553 | 2.65 | 1.3 | 1152 | 3499 | 877 | 1249 | 232 | 2304 | 2.809338 | 2003.49 | 42.63207 | 553
2024-03-20 14:00 | 3.7 | 0.4033333 | 10.76 | 0.9733333 | 87.86333 | 6.633333 | 0.44 | 10.99333 | 1.033333 | 87.53333 | 54.14833 | 9.688333 | 5.775 | 2.238333 | 11.47333 | 2.271667 | 0.0435 | 0.1125 | 0.06783333 | 0.27 | 0.1866667 | 1.98681 | 95.87333 | 1.173333 | 0.7966667 | 1.343333 | 0.1 | [10 empty] | 33.46 | 0 | 101.75 | 502.36 | 25.69 | 21.07 | 948.724 | 16.339 | 30.415 | 182.66 | 2580.46 | 0 | 853.067 | 88.52 | 78769.6 | 23.517 | 754.2 | 1.700602 | 55.79339 | 54.14833 | 60.92841 |  | 456.0149 | 21.78831 | 90.07686 | 567.88 |  | 76 | 24 | 0 | 2.58977 | 32.24627 | 48.00667 | 482.6546 | 64.95462 | 0 | 0 | 954.817 | 0.2700827 | 2580.46 | 0.7299173 | 3535.277 | 0 | 0.084 | 88.436 | 36.38 | 83.161 | 829.183 | 16.339 | 33.46 | 998.523 | 182.66 | 3.801667 | 1.591667 | 10.44 | 17.90667 | 70.06167 | 0 | 0 | 0 | 0 | 0 | 0 | 0 | 0 | 0 | 0 | 0 | 0 | 58.41667 | 5.51 | 4.685 | 0.1215 | 0.434 | 0.008166667 | 0.0285 | 0.1266667 | 0.045 | 0.075 | 5.12 | 3.016667 | 0 | 0 | 0 | 0 | 0 | 0 | 0 | 0 | 0 | 0 | 0 | 0 | 7 | 1.3 | 96520.04 | 101318 | 23390.85 |  | 8.44 | 98 | 553 | 2.65 | 1.3 | 1150 | 3500 | 1043 | 1256 | 232 | 2301 | 2.81872 | 2003.49 | 44.38552 | 553
2024-03-20 15:00 | 3.7 | 0.4033333 | 10.76 | 0.9733333 | 87.86333 | 6.633333 | 0.44 | 10.99333 | 1.033333 | 87.53333 | 54.14833 | 9.688333 | 5.775 | 2.238333 | 11.47333 | 2.271667 | 0.0435 | 0.1125 | 0.06783333 | 0.27 | 0.1866667 | 1.98681 | 95.87333 | 1.173333 | 0.7966667 | 1.343333 | 0.1 | [10 empty] | 33.46 | 0 | 101.75 | 502.36 | 25.69 | 21.07 | 948.724 | 16.339 | 30.415 | 182.66 | 2580.46 | 0 | 853.067 | 88.52 | 78769.6 | 23.517 | 754.2 | 1.700602 | 55.79339 | 54.14833 | 60.92841 |  | 456.0149 | 21.78831 | 90.07686 | 567.88 |  | 76 | 24 | 0 | 2.58977 | 32.24627 | 48.00667 | 482.6546 | 64.95462 | 0 | 0 | 954.817 | 0.2700827 | 2580.46 | 0.7299173 | 3535.277 | 0 | 0.084 | 88.436 | 36.38 | 83.161 | 829.183 | 16.339 | 33.46 | 998.523 | 182.66 | 3.801667 | 1.591667 | 10.44 | 17.90667 | 70.06167 | 0 | 0 | 0 | 0 | 0 | 0 | 0 | 0 | 0 | 0 | 0 | 0 | 58.41667 | 5.51 | 4.685 | 0.1215 | 0.434 | 0.008166667 | 0.0285 | 0.1266667 | 0.045 | 0.075 | 5.12 | 3.016667 | 0 | 0 | 0 | 0 | 0 | 0 | 0 | 0 | 0 | 0 | 0 | 0 | 7 | 1.3 | 99438.29 | 103898 | 23991.24 |  | 8.29 | 97 | 552 | 2.67 | 1.3 | 1151 | 3499 | 772 | 1260 | 236 | 2313 | 2.738107 | 2003.49 | 43.45378 | 552
2024-03-20 16:00 | 3.7 | 0.4033333 | 10.76 | 0.9733333 | 87.86333 | 6.633333 | 0.44 | 10.99333 | 1.033333 | 87.53333 | 54.14833 | 9.688333 | 5.775 | 2.238333 | 11.47333 | 2.271667 | 0.0435 | 0.1125 | 0.06783333 | 0.27 | 0.1866667 | 1.98681 | 95.87333 | 1.173333 | 0.7966667 | 1.343333 | 0.1 | [10 empty] | 33.46 | 0 | 101.75 | 502.36 | 25.69 | 21.07 | 948.724 | 16.339 | 30.415 | 182.66 | 2580.46 | 0 | 853.067 | 88.52 | 78769.6 | 23.517 | 754.2 | 1.700602 | 55.79339 | 54.14833 | 60.92841 |  | 456.0149 | 21.78831 | 90.07686 | 567.88 |  | 76 | 24 | 0 | 2.58977 | 32.24627 | 48.00667 | 482.6546 | 64.95462 | 0 | 0 | 954.817 | 0.2700827 | 2580.46 | 0.7299173 | 3535.277 | 0 | 0.084 | 88.436 | 36.38 | 83.161 | 829.183 | 16.339 | 33.46 | 998.523 | 182.66 | 3.801667 | 1.591667 | 10.44 | 17.90667 | 70.06167 | 0 | 0 | 0 | 0 | 0 | 0 | 0 | 0 | 0 | 0 | 0 | 0 | 58.41667 | 5.51 | 4.685 | 0.1215 | 0.434 | 0.008166667 | 0.0285 | 0.1266667 | 0.045 | 0.075 | 5.12 | 3.016667 | 0 | 0 | 0 | 0 | 0 | 0 | 0 | 0 | 0 | 0 | 0 | 0 | 7 | 1.3 | 97796.33 | 102380 | 23654.87 |  | 8.12 | 95 | 550 | 2.68 | 1.3 | 1152 | 3501 | 870 | 1242 | 233 | 2313 | 2.783996 | 2003.49 | 43.53458 | 550
2024-03-20 17:00 | 3.7 | 0.4033333 | 10.76 | 0.9733333 | 87.86333 | 6.633333 | 0.44 | 10.99333 | 1.033333 | 87.53333 | 54.14833 | 9.688333 | 5.775 | 2.238333 | 11.47333 | 2.271667 | 0.0435 | 0.1125 | 0.06783333 | 0.27 | 0.1866667 | 1.98681 | 95.87333 | 1.173333 | 0.7966667 | 1.343333 | 0.1 | [10 empty] | 33.46 | 0 | 101.75 | 502.36 | 25.69 | 21.07 | 948.724 | 16.339 | 30.415 | 182.66 | 2580.46 | 0 | 853.067 | 88.52 | 78769.6 | 23.517 | 754.2 | 1.700602 | 55.79339 | 54.14833 | 60.92841 |  | 456.0149 | 21.78831 | 90.07686 | 567.88 |  | 76 | 24 | 0 | 2.58977 | 32.24627 | 48.00667 | 482.6546 | 64.95462 | 0 | 0 | 954.817 | 0.2700827 | 2580.46 | 0.7299173 | 3535.277 | 0 | 0.084 | 88.436 | 36.38 | 83.161 | 829.183 | 16.339 | 33.46 | 998.523 | 182.66 | 3.801667 | 1.591667 | 10.44 | 17.90667 | 70.06167 | 0 | 0 | 0 | 0 | 0 | 0 | 0 | 0 | 0 | 0 | 0 | 0 | 58.41667 | 5.51 | 4.685 | 0.1215 | 0.434 | 0.008166667 | 0.0285 | 0.1266667 | 0.045 | 0.075 | 5.12 | 3.016667 | 0 | 0 | 0 | 0 | 0 | 0 | 0 | 0 | 0 | 0 | 0 | 0 | 7 | 1.3 | 99555 | 104173 | 24014.2944 |  | 8.14 | 95 | 550 | 2.69 | 1.3 | 1151 | 3498 | 900 | 1248 | 235 | 2303 | 2.734254 | 2003.49 | 43.55828 | 550
2024-03-20 18:00 | 3.7 | 0.4033333 | 10.76 | 0.9733333 | 87.86333 | 6.633333 | 0.44 | 10.99333 | 1.033333 | 87.53333 | 54.14833 | 9.688333 | 5.775 | 2.238333 | 11.47333 | 2.271667 | 0.0435 | 0.1125 | 0.06783333 | 0.27 | 0.1866667 | 1.98681 | 95.87333 | 1.173333 | 0.7966667 | 1.343333 | 0.1 | [10 empty] | 33.46 | 0 | 101.75 | 502.36 | 25.69 | 21.07 | 948.724 | 16.339 | 30.415 | 182.66 | 2580.46 | 0 | 853.067 | 88.52 | 78769.6 | 23.517 | 754.2 | 1.700602 | 55.79339 | 54.14833 | 60.92841 |  | 456.0149 | 21.78831 | 90.07686 | 567.88 |  | 76 | 24 | 0 | 2.58977 | 32.24627 | 48.00667 | 482.6546 | 64.95462 | 0 | 0 | 954.817 | 0.2700827 | 2580.46 | 0.7299173 | 3535.277 | 0 | 0.084 | 88.436 | 36.38 | 83.161 | 829.183 | 16.339 | 33.46 | 998.523 | 182.66 | 3.801667 | 1.591667 | 10.44 | 17.90667 | 70.06167 | 0 | 0 | 0 | 0 | 0 | 0 | 0 | 0 | 0 | 0 | 0 | 0 | 58.41667 | 5.51 | 4.685 | 0.1215 | 0.434 | 0.008166667 | 0.0285 | 0.1266667 | 0.045 | 0.075 | 5.12 | 3.016667 | 0 | 0 | 0 | 0 | 0 | 0 | 0 | 0 | 0 | 0 | 0 | 0 | 6 | 1.3 | 96120.24 | 101188 | 23309.46 |  | 7.38 | 90 | 545 | 2.68 | 1.3 | 1144 | 3501 | 1259 | 1211 | 228 | 2292 | 2.830804 | 2003.49 | 43.74715 | 545
2024-03-20 19:00 | 3.7 | 0.4033333 | 10.76 | 0.9733333 | 87.86333 | 6.633333 | 0.44 | 10.99333 | 1.033333 | 87.53333 | 54.14833 | 9.688333 | 5.775 | 2.238333 | 11.47333 | 2.271667 | 0.0435 | 0.1125 | 0.06783333 | 0.27 | 0.1866667 | 1.98681 | 95.87333 | 1.173333 | 0.7966667 | 1.343333 | 0.1 | [10 empty] | 33.46 | 0 | 101.75 | 502.36 | 25.69 | 21.07 | 948.724 | 16.339 | 30.415 | 182.66 | 2580.46 | 0 | 853.067 | 88.52 | 78769.6 | 23.517 | 754.2 | 1.700602 | 55.79339 | 54.14833 | 60.92841 |  | 456.0149 | 21.78831 | 90.07686 | 567.88 |  | 76 | 24 | 0 | 2.58977 | 32.24627 | 48.00667 | 482.6546 | 64.95462 | 0 | 0 | 954.817 | 0.2700827 | 2580.46 | 0.7299173 | 3535.277 | 0 | 0.084 | 88.436 | 36.38 | 83.161 | 829.183 | 16.339 | 33.46 | 998.523 | 182.66 | 3.801667 | 1.591667 | 10.44 | 17.90667 | 70.06167 | 0 | 0 | 0 | 0 | 0 | 0 | 0 | 0 | 0 | 0 | 0 | 0 | 58.41667 | 5.51 | 4.685 | 0.1215 | 0.434 | 0.008166667 | 0.0285 | 0.1266667 | 0.045 | 0.075 | 5.12 | 3.016667 | 0 | 0 | 0 | 0 | 0 | 0 | 0 | 0 | 0 | 0 | 0 | 0 | 8 | 1.3 | 100219.6 | 105814 | 24153.26 |  | 7.2 | 91 | 546 | 2.64 | 1.29 | 1132 | 3500 | 1683 | 1303 | 239 | 2274 | 2.718244 | 2003.49 | 41.79624 | 546
2024-03-20 20:00 | 3.7 | 0.4033333 | 10.76 | 0.9733333 | 87.86333 | 6.633333 | 0.44 | 10.99333 | 1.033333 | 87.53333 | 54.14833 | 9.688333 | 5.775 | 2.238333 | 11.47333 | 2.271667 | 0.0435 | 0.1125 | 0.06783333 | 0.27 | 0.1866667 | 1.98681 | 95.87333 | 1.173333 | 0.7966667 | 1.343333 | 0.1 | [10 empty] | 33.46 | 0 | 101.75 | 502.36 | 25.69 | 21.07 | 948.724 | 16.339 | 30.415 | 182.66 | 2580.46 | 0 | 853.067 | 88.52 | 78769.6 | 23.517 | 754.2 | 1.700602 | 55.79339 | 54.14833 | 60.92841 |  | 456.0149 | 21.78831 | 90.07686 | 567.88 |  | 76 | 24 | 0 | 2.58977 | 32.24627 | 48.00667 | 482.6546 | 64.95462 | 0 | 0 | 954.817 | 0.2700827 | 2580.46 | 0.7299173 | 3535.277 | 0 | 0.084 | 88.436 | 36.38 | 83.161 | 829.183 | 16.339 | 33.46 | 998.523 | 182.66 | 3.801667 | 1.591667 | 10.44 | 17.90667 | 70.06167 | 0 | 0 | 0 | 0 | 0 | 0 | 0 | 0 | 0 | 0 | 0 | 0 | 58.41667 | 5.51 | 4.685 | 0.1215 | 0.434 | 0.008166667 | 0.0285 | 0.1266667 | 0.045 | 0.075 | 5.12 | 3.016667 | 0 | 0 | 0 | 0 | 0 | 0 | 0 | 0 | 0 | 0 | 0 | 0 | 8 | 1.3 | 101124.4 | 106555 | 24337.71 |  | 7.62 | 89 | 544 | 2.65 | 1.29 | 1128 | 3498 | 1553 | 1301 | 239 | 2279 | 2.693265 | 2003.49 | 41.29936 | 544
2024-03-20 21:00 | 3.7 | 0.4033333 | 10.76 | 0.9733333 | 87.86333 | 6.633333 | 0.44 | 10.99333 | 1.033333 | 87.53333 | 54.14833 | 9.688333 | 5.775 | 2.238333 | 11.47333 | 2.271667 | 0.0435 | 0.1125 | 0.06783333 | 0.27 | 0.1866667 | 1.98681 | 95.87333 | 1.173333 | 0.7966667 | 1.343333 | 0.1 | [10 empty] | 33.46 | 0 | 101.75 | 502.36 | 25.69 | 21.07 | 948.724 | 16.339 | 30.415 | 182.66 | 2580.46 | 0 | 853.067 | 88.52 | 78769.6 | 23.517 | 754.2 | 1.700602 | 55.79339 | 54.14833 | 60.92841 |  | 456.0149 | 21.78831 | 90.07686 | 567.88 |  | 76 | 24 | 0 | 2.58977 | 32.24627 | 48.00667 | 482.6546 | 64.95462 | 0 | 0 | 954.817 | 0.2700827 | 2580.46 | 0.7299173 | 3535.277 | 0 | 0.084 | 88.436 | 36.38 | 83.161 | 829.183 | 16.339 | 33.46 | 998.523 | 182.66 | 3.801667 | 1.591667 | 10.44 | 17.90667 | 70.06167 | 0 | 0 | 0 | 0 | 0 | 0 | 0 | 0 | 0 | 0 | 0 | 0 | 58.41667 | 5.51 | 4.685 | 0.1215 | 0.434 | 0.008166667 | 0.0285 | 0.1266667 | 0.045 | 0.075 | 5.12 | 3.016667 | 0 | 0 | 0 | 0 | 0 | 0 | 0 | 0 | 0 | 0 | 0 | 0 | 7 | 1.3 | 101476.8 | 106466 | 24261.34 |  | 7.39 | 87 | 542 | 2.67 | 1.29 | 1121 | 3349 | 1318 | 1290 | 237 | 2278 | 2.573611 | 2003.49 | 41.16173 | 542
2024-03-20 22:00 | 3.7 | 0.4033333 | 10.76 | 0.9733333 | 87.86333 | 6.633333 | 0.44 | 10.99333 | 1.033333 | 87.53333 | 54.14833 | 9.688333 | 5.775 | 2.238333 | 11.47333 | 2.271667 | 0.0435 | 0.1125 | 0.06783333 | 0.27 | 0.1866667 | 1.98681 | 95.87333 | 1.173333 | 0.7966667 | 1.343333 | 0.1 | [10 empty] | 33.46 | 0 | 101.75 | 502.36 | 25.69 | 21.07 | 948.724 | 16.339 | 30.415 | 182.66 | 2580.46 | 0 | 853.067 | 88.52 | 78769.6 | 23.517 | 754.2 | 1.700602 | 55.79339 | 54.14833 | 60.92841 |  | 456.0149 | 21.78831 | 90.07686 | 567.88 |  | 76 | 24 | 0 | 2.58977 | 32.24627 | 48.00667 | 482.6546 | 64.95462 | 0 | 0 | 954.817 | 0.2700827 | 2580.46 | 0.7299173 | 3535.277 | 0 | 0.084 | 88.436 | 36.38 | 83.161 | 829.183 | 16.339 | 33.46 | 998.523 | 182.66 | 3.801667 | 1.591667 | 10.44 | 17.90667 | 70.06167 | 0 | 0 | 0 | 0 | 0 | 0 | 0 | 0 | 0 | 0 | 0 | 0 | 58.41667 | 5.51 | 4.685 | 0.1215 | 0.434 | 0.008166667 | 0.0285 | 0.1266667 | 0.045 | 0.075 | 5.12 | 3.016667 | 0 | 0 | 0 | 0 | 0 | 0 | 0 | 0 | 0 | 0 | 0 | 0 | 7 | 1.3 | 101873.8 | 106369 | 24124.16 |  | 6.2 | 72 | 527 | 2.67 | 1.29 | 1110 | 3130 | 1097 | 1279 | 234 | 2295 | 2.401336 | 2003.49 | 41.2804 | 527
2024-03-20 23:00 | 3.7 | 0.4033333 | 10.76 | 0.9733333 | 87.86333 | 6.633333 | 0.44 | 10.99333 | 1.033333 | 87.53333 | 54.14833 | 9.688333 | 5.775 | 2.238333 | 11.47333 | 2.271667 | 0.0435 | 0.1125 | 0.06783333 | 0.27 | 0.1866667 | 1.98681 | 95.87333 | 1.173333 | 0.7966667 | 1.343333 | 0.1 | [10 empty] | 33.46 | 0 | 101.75 | 502.36 | 25.69 | 21.07 | 948.724 | 16.339 | 30.415 | 182.66 | 2580.46 | 0 | 853.067 | 88.52 | 78769.6 | 23.517 | 754.2 | 1.700602 | 55.79339 | 54.14833 | 60.92841 |  | 456.0149 | 21.78831 | 90.07686 | 567.88 |  | 76 | 24 | 0 | 2.58977 | 32.24627 | 48.00667 | 482.6546 | 64.95462 | 0 | 0 | 954.817 | 0.2700827 | 2580.46 | 0.7299173 | 3535.277 | 0 | 0.084 | 88.436 | 36.38 | 83.161 | 829.183 | 16.339 | 33.46 | 998.523 | 182.66 | 3.801667 | 1.591667 | 10.44 | 17.90667 | 70.06167 | 0 | 0 | 0 | 0 | 0 | 0 | 0 | 0 | 0 | 0 | 0 | 0 | 58.41667 | 5.51 | 4.685 | 0.1215 | 0.434 | 0.008166667 | 0.0285 | 0.1266667 | 0.045 | 0.075 | 5.12 | 3.016667 | 0 | 0 | 0 | 0 | 0 | 0 | 0 | 0 | 0 | 0 | 0 | 0 | 7 | 1.3 | 102578.3 | 106941 | 23747.34 |  | 3.16 | 43 | 603 | 2.69 | 1.29 | 1095 | 2608 | 1410 | 1275 | 232 | 2322 | 1.997577 | 2003.49 | 41.28122 | 603
2024-03-21 | 3.8 | 0.4 | 10.8 | 0.97 | 87.83 | [5 empty] | 53.95 | 9.165 | 5.765 | 2.25 | 11.715 | 2.29 | 0.0425 | 0.114 | 0.067 | 0.28 | 0.2 | 2.032045 | 95.62 | 0.95 | 0.76 | 1.38 | 0.1 | [10 empty] | 21.19 | 0 | 31.12 | 94.14 | 5.98 | 11.5 | 272.836 | 0 | 0 | 0 | 518.17 | 18.073 | 271.108 | 34.999 | 0 | 6.28 | 222 | 1.704652 | 56.54455 | 53.95 | 61.20753 | 63.22 | 560.1354 | 0 | 0 | 560.1354 |  | 76 | 21 | 3 | 0 | 37.64568 | 51.81507 | 491.9669 | 66.15123 | 18.073 | 0.02155471 | 302.228 | 0.3604513 | 518.17 | 0.6179939 | 838.471 | 0 | 0 | 34.999 | 29 | 38.614 | 205.222 | 0 | 21.19 | 294.026 | 0 | 0 | 0 | 0 | 0 | 0 | 0 | 0 | 0 | 0 | 0 | 0 | 0 | 0 | 0 | 0 | 0 | 0 | 58.49 | 5.175 | 4.7 | 0.126 | 0.453 | 0.0095 | 0.027 | 0.1 | 0.14 | 0.1 | 5.25 | 3.1 | 0 | 0 | 0 | 0 | 0 | 0 | 0 | 0 | 0 | 0 | 0 | 0 | 0 | 0 | 0 | 0 | 0 |  | 0 | 0 | 0 | 0 | 0 | 0 | 0 | 0 | 0 | 0 | 0 | 0 | 468.58 | 0 | 0
2024-03-21 01:00 | 3.8 | 0.4 | 10.8 | 0.97 | 87.83 | [5 empty] | 53.95 | 9.165 | 5.765 | 2.25 | 11.715 | 2.29 | 0.0425 | 0.114 | 0.067 | 0.28 | 0.2 | 2.032045 | 95.62 | 0.95 | 0.76 | 1.38 | 0.1 | [10 empty] | 21.19 | 0 | 31.12 | 94.14 | 5.98 | 11.5 | 272.836 | 0 | 0 | 0 | 518.17 | 18.073 | 271.108 | 34.999 | 0 | 6.28 | 222 | 1.704652 | 56.54455 | 53.95 | 61.20753 | 63.22 | 560.1354 | 0 | 0 | 560.1354 |  | 76 | 21 | 3 | 0 | 37.64568 | 51.81507 | 491.9669 | 66.15123 | 18.073 | 0.02155471 | 302.228 | 0.3604513 | 518.17 | 0.6179939 | 838.471 | 0 | 0 | 34.999 | 29 | 38.614 | 205.222 | 0 | 21.19 | 294.026 | 0 | 0 | 0 | 0 | 0 | 0 | 0 | 0 | 0 | 0 | 0 | 0 | 0 | 0 | 0 | 0 | 0 | 0 | 58.49 | 5.175 | 4.7 | 0.126 | 0.453 | 0.0095 | 0.027 | 0.1 | 0.14 | 0.1 | 5.25 | 3.1 | 0 | 0 | 0 | 0 | 0 | 0 | 0 | 0 | 0 | 0 | 0 | 0 | 8 | 1.3 | 103476.8 | 105122 | 21324.51 |  | 0 | 0 | 560 | 2.58 | 1.3 | 1089 | 0 | 1322 | 1375 | 235 | 2302 | 0 | 468.58 | 40.80952 | 560
2024-03-21 02:00 | 3.8 | 0.4 | 10.8 | 0.97 | 87.83 | [5 empty] | 53.95 | 9.165 | 5.765 | 2.25 | 11.715 | 2.29 | 0.0425 | 0.114 | 0.067 | 0.28 | 0.2 | 2.032045 | 95.62 | 0.95 | 0.76 | 1.38 | 0.1 | [10 empty] | 21.19 | 0 | 31.12 | 94.14 | 5.98 | 11.5 | 272.836 | 0 | 0 | 0 | 518.17 | 18.073 | 271.108 | 34.999 | 0 | 6.28 | 222 | 1.704652 | 56.54455 | 53.95 | 61.20753 | 63.22 | 560.1354 | 0 | 0 | 560.1354 |  | 76 | 21 | 3 | 0 | 37.64568 | 51.81507 | 491.9669 | 66.15123 | 18.073 | 0.02155471 | 302.228 | 0.3604513 | 518.17 | 0.6179939 | 838.471 | 0 | 0 | 34.999 | 29 | 38.614 | 205.222 | 0 | 21.19 | 294.026 | 0 | 0 | 0 | 0 | 0 | 0 | 0 | 0 | 0 | 0 | 0 | 0 | 0 | 0 | 0 | 0 | 0 | 0 | 58.49 | 5.175 | 4.7 | 0.126 | 0.453 | 0.0095 | 0.027 | 0.1 | 0.14 | 0.1 | 5.25 | 3.1 | 0 | 0 | 0 | 0 | 0 | 0 | 0 | 0 | 0 | 0 | 0 | 0 | 7 | 1.3 | 103560.5 | 105243 | 21341.75 |  | 0 | 0 | 560 | 2.57 | 1.3 | 1048 | 0 | 1352 | 1385 | 228 | 2266 | 0 | 468.58 | 41.95251 | 560
2024-03-21 03:00 | 3.8 | 0.4 | 10.8 | 0.97 | 87.83 | [5 empty] | 53.95 | 9.165 | 5.765 | 2.25 | 11.715 | 2.29 | 0.0425 | 0.114 | 0.067 | 0.28 | 0.2 | 2.032045 | 95.62 | 0.95 | 0.76 | 1.38 | 0.1 | [10 empty] | 21.19 | 0 | 31.12 | 94.14 | 5.98 | 11.5 | 272.836 | 0 | 0 | 0 | 518.17 | 18.073 | 271.108 | 34.999 | 0 | 6.28 | 222 | 1.704652 | 56.54455 | 53.95 | 61.20753 | 63.22 | 560.1354 | 0 | 0 | 560.1354 |  | 76 | 21 | 3 | 0 | 37.64568 | 51.81507 | 491.9669 | 66.15123 | 18.073 | 0.02155471 | 302.228 | 0.3604513 | 518.17 | 0.6179939 | 838.471 | 0 | 0 | 34.999 | 29 | 38.614 | 205.222 | 0 | 21.19 | 294.026 | 0 | 0 | 0 | 0 | 0 | 0 | 0 | 0 | 0 | 0 | 0 | 0 | 0 | 0 | 0 | 0 | 0 | 0 | 58.49 | 5.175 | 4.7 | 0.126 | 0.453 | 0.0095 | 0.027 | 0.1 | 0.14 | 0.1 | 5.25 | 3.1 | 0 | 0 | 0 | 0 | 0 | 0 | 0 | 0 | 0 | 0 | 0 | 0 | 6 | 1.3 | 103986 | 105773 | 21429.43 |  | 0 | 0 | 560 | 2.57 | 1.3 | 1050 | 0 | 1436 | 1385 | 229 | 2262 | 0 | 468.58 | 41.58327 | 560
2024-03-21 04:00 | 3.8 | 0.4 | 10.8 | 0.97 | 87.83 | [5 empty] | 53.95 | 9.165 | 5.765 | 2.25 | 11.715 | 2.29 | 0.0425 | 0.114 | 0.067 | 0.28 | 0.2 | 2.032045 | 95.62 | 0.95 | 0.76 | 1.38 | 0.1 | [10 empty] | 21.19 | 0 | 31.12 | 94.14 | 5.98 | 11.5 | 272.836 | 0 | 0 | 0 | 518.17 | 18.073 | 271.108 | 34.999 | 0 | 6.28 | 222 | 1.704652 | 56.54455 | 53.95 | 61.20753 | 63.22 | 560.1354 | 0 | 0 | 560.1354 |  | 76 | 21 | 3 | 0 | 37.64568 | 51.81507 | 491.9669 | 66.15123 | 18.073 | 0.02155471 | 302.228 | 0.3604513 | 518.17 | 0.6179939 | 838.471 | 0 | 0 | 34.999 | 29 | 38.614 | 205.222 | 0 | 21.19 | 294.026 | 0 | 0 | 0 | 0 | 0 | 0 | 0 | 0 | 0 | 0 | 0 | 0 | 0 | 0 | 0 | 0 | 0 | 0 | 58.49 | 5.175 | 4.7 | 0.126 | 0.453 | 0.0095 | 0.027 | 0.1 | 0.14 | 0.1 | 5.25 | 3.1 | 0 | 0 | 0 | 0 | 0 | 0 | 0 | 0 | 0 | 0 | 0 | 0 | 7 | 1.3 | 104105.9 | 105756 | 21454.14 |  | 0 | 0 | 560 | 2.56 | 1.3 | 1057 | 0 | 1326 | 1397 | 231 | 2275 | 0 | 468.58 | 40.87854 | 560
2024-03-21 05:00 | 3.8 | 0.4 | 10.8 | 0.97 | 87.83 | [5 empty] | 53.95 | 9.165 | 5.765 | 2.25 | 11.715 | 2.29 | 0.0425 | 0.114 | 0.067 | 0.28 | 0.2 | 2.032045 | 95.62 | 0.95 | 0.76 | 1.38 | 0.1 | [10 empty] | 21.19 | 0 | 31.12 | 94.14 | 5.98 | 11.5 | 272.836 | 0 | 0 | 0 | 518.17 | 18.073 | 271.108 | 34.999 | 0 | 6.28 | 222 | 1.704652 | 56.54455 | 53.95 | 61.20753 | 63.22 | 560.1354 | 0 | 0 | 560.1354 |  | 76 | 21 | 3 | 0 | 37.64568 | 51.81507 | 491.9669 | 66.15123 | 18.073 | 0.02155471 | 302.228 | 0.3604513 | 518.17 | 0.6179939 | 838.471 | 0 | 0 | 34.999 | 29 | 38.614 | 205.222 | 0 | 21.19 | 294.026 | 0 | 0 | 0 | 0 | 0 | 0 | 0 | 0 | 0 | 0 | 0 | 0 | 0 | 0 | 0 | 0 | 0 | 0 | 58.49 | 5.175 | 4.7 | 0.126 | 0.453 | 0.0095 | 0.027 | 0.1 | 0.14 | 0.1 | 5.25 | 3.1 | 0 | 0 | 0 | 0 | 0 | 0 | 0 | 0 | 0 | 0 | 0 | 0 | 6 | 1.3 | 98692.93 | 99686 | 20338.64 |  | 0 | 0 | 560 | 2.45 | 1.27 | 1098 | 0 | 798 | 1419 | 232 | 2338 | 0 | 468.58 | 39.93305 | 560
2024-03-21 06:00 | 3.8 | 0.4 | 10.8 | 0.97 | 87.83 | [5 empty] | 53.95 | 9.165 | 5.765 | 2.25 | 11.715 | 2.29 | 0.0425 | 0.114 | 0.067 | 0.28 | 0.2 | 2.032045 | 95.62 | 0.95 | 0.76 | 1.38 | 0.1 | [10 empty] | 21.19 | 0 | 31.12 | 94.14 | 5.98 | 11.5 | 272.836 | 0 | 0 | 0 | 518.17 | 18.073 | 271.108 | 34.999 | 0 | 6.28 | 222 | 1.704652 | 56.54455 | 53.95 | 61.20753 | 63.22 | 560.1354 | 0 | 0 | 560.1354 |  | 76 | 21 | 3 | 0 | 37.64568 | 51.81507 | 491.9669 | 66.15123 | 18.073 | 0.02155471 | 302.228 | 0.3604513 | 518.17 | 0.6179939 | 838.471 | 0 | 0 | 34.999 | 29 | 38.614 | 205.222 | 0 | 21.19 | 294.026 | 0 | 0 | 0 | 0 | 0 | 0 | 0 | 0 | 0 | 0 | 0 | 0 | 0 | 0 | 0 | 0 | 0 | 0 | 58.49 | 5.175 | 4.7 | 0.126 | 0.453 | 0.0095 | 0.027 | 0.1 | 0.14 | 0.1 | 5.25 | 3.1 | 0 | 0 | 0 | 0 | 0 | 0 | 0 | 0 | 0 | 0 | 0 | 0 | 6 | 1.3 | 76351 | 76351 | 15734.41408 |  | 0 | 0 | 560 | 2.14 | 1.19 | 1051 | 0 | 0 | 1344 | 189 | 2354 | 0 | 468.58 | 41.28174 | 560
2024-03-21 07:00 | 3.8 | 0.4 | 10.8 | 0.97 | 87.83 | [5 empty] | 53.95 | 9.165 | 5.765 | 2.25 | 11.715 | 2.29 | 0.0425 | 0.114 | 0.067 | 0.28 | 0.2 | 2.032045 | 95.62 | 0.95 | 0.76 | 1.38 | 0.1 | [10 empty] | 21.19 | 0 | 31.12 | 94.14 | 5.98 | 11.5 | 272.836 | 0 | 0 | 0 | 518.17 | 18.073 | 271.108 | 34.999 | 0 | 6.28 | 222 | 1.704652 | 56.54455 | 53.95 | 61.20753 | 63.22 | 560.1354 | 0 | 0 | 560.1354 |  | 76 | 21 | 3 | 0 | 37.64568 | 51.81507 | 491.9669 | 66.15123 | 18.073 | 0.02155471 | 302.228 | 0.3604513 | 518.17 | 0.6179939 | 838.471 | 0 | 0 | 34.999 | 29 | 38.614 | 205.222 | 0 | 21.19 | 294.026 | 0 | 0 | 0 | 0 | 0 | 0 | 0 | 0 | 0 | 0 | 0 | 0 | 0 | 0 | 0 | 0 | 0 | 0 | 58.49 | 5.175 | 4.7 | 0.126 | 0.453 | 0.0095 | 0.027 | 0.1 | 0.14 | 0.1 | 5.25 | 3.1 | 0 | 0 | 0 | 0 | 0 | 0 | 0 | 0 | 0 | 0 | 0 | 0 |  | 0 | 0 | 0 | 0 |  | 0 | 0 | 0 | 0 | 0 | 0 | 0 | 0 | 0 | 0 | 0 | 0 | 468.58 | 0 | 0
2024-03-21 08:00 | 3.8 | 0.4 | 10.8 | 0.97 | 87.83 | [5 empty] | 53.95 | 9.165 | 5.765 | 2.25 | 11.715 | 2.29 | 0.0425 | 0.114 | 0.067 | 0.28 | 0.2 | 2.032045 | 95.62 | 0.95 | 0.76 | 1.38 | 0.1 | [10 empty] | 21.19 | 0 | 31.12 | 94.14 | 5.98 | 11.5 | 272.836 | 0 | 0 | 0 | 518.17 | 18.073 | 271.108 | 34.999 | 0 | 6.28 | 222 | 1.704652 | 56.54455 | 53.95 | 61.20753 | 63.22 | 560.1354 | 0 | 0 | 560.1354 |  | 76 | 21 | 3 | 0 | 37.64568 | 51.81507 | 491.9669 | 66.15123 | 18.073 | 0.02155471 | 302.228 | 0.3604513 | 518.17 | 0.6179939 | 838.471 | 0 | 0 | 34.999 | 29 | 38.614 | 205.222 | 0 | 21.19 | 294.026 | 0 | 0 | 0 | 0 | 0 | 0 | 0 | 0 | 0 | 0 | 0 | 0 | 0 | 0 | 0 | 0 | 0 | 0 | 58.49 | 5.175 | 4.7 | 0.126 | 0.453 | 0.0095 | 0.027 | 0.1 | 0.14 | 0.1 | 5.25 | 3.1 | 0 | 0 | 0 | 0 | 0 | 0 | 0 | 0 | 0 | 0 | 0 | 0 | 0 | 0 | 0 | 0 | 0 |  | 0 | 0 | 0 | 0 | 0 | 0 | 0 | 0 | 0 | 0 | 0 | 0 | 468.58 | 0 | 0
2024-03-21 09:00 | 3.8 | 0.4 | 10.8 | 0.97 | 87.83 | [5 empty] | 53.95 | 9.165 | 5.765 | 2.25 | 11.715 | 2.29 | 0.0425 | 0.114 | 0.067 | 0.28 | 0.2 | 2.032045 | 95.62 | 0.95 | 0.76 | 1.38 | 0.1 | [10 empty] | 21.19 | 0 | 31.12 | 94.14 | 5.98 | 11.5 | 272.836 | 0 | 0 | 0 | 518.17 | 18.073 | 271.108 | 34.999 | 0 | 6.28 | 222 | 1.704652 | 56.54455 | 53.95 | 61.20753 | 63.22 | 560.1354 | 0 | 0 | 560.1354 |  | 76 | 21 | 3 | 0 | 37.64568 | 51.81507 | 491.9669 | 66.15123 | 18.073 | 0.02155471 | 302.228 | 0.3604513 | 518.17 | 0.6179939 | 838.471 | 0 | 0 | 34.999 | 29 | 38.614 | 205.222 | 0 | 21.19 | 294.026 | 0 | 0 | 0 | 0 | 0 | 0 | 0 | 0 | 0 | 0 | 0 | 0 | 0 | 0 | 0 | 0 | 0 | 0 | 58.49 | 5.175 | 4.7 | 0.126 | 0.453 | 0.0095 | 0.027 | 0.1 | 0.14 | 0.1 | 5.25 | 3.1 | 0 | 0 | 0 | 0 | 0 | 0 | 0 | 0 | 0 | 0 | 0 | 0 | 0 | 0 | 0 | 0 | 0 |  | 0 | 0 | 0 | 0 | 0 | 0 | 0 | 0 | 0 | 0 | 0 | 0 | 468.58 | 0 | 0
2024-03-21 10:00 | 3.8 | 0.4 | 10.8 | 0.97 | 87.83 | [5 empty] | 53.95 | 9.165 | 5.765 | 2.25 | 11.715 | 2.29 | 0.0425 | 0.114 | 0.067 | 0.28 | 0.2 | 2.032045 | 95.62 | 0.95 | 0.76 | 1.38 | 0.1 | [10 empty] | 21.19 | 0 | 31.12 | 94.14 | 5.98 | 11.5 | 272.836 | 0 | 0 | 0 | 518.17 | 18.073 | 271.108 | 34.999 | 0 | 6.28 | 222 | 1.704652 | 56.54455 | 53.95 | 61.20753 | 63.22 | 560.1354 | 0 | 0 | 560.1354 |  | 76 | 21 | 3 | 0 | 37.64568 | 51.81507 | 491.9669 | 66.15123 | 18.073 | 0.02155471 | 302.228 | 0.3604513 | 518.17 | 0.6179939 | 838.471 | 0 | 0 | 34.999 | 29 | 38.614 | 205.222 | 0 | 21.19 | 294.026 | 0 | 0 | 0 | 0 | 0 | 0 | 0 | 0 | 0 | 0 | 0 | 0 | 0 | 0 | 0 | 0 | 0 | 0 | 58.49 | 5.175 | 4.7 | 0.126 | 0.453 | 0.0095 | 0.027 | 0.1 | 0.14 | 0.1 | 5.25 | 3.1 | 0 | 0 | 0 | 0 | 0 | 0 | 0 | 0 | 0 | 0 | 0 | 0 | 0 | 0 | 0 | 0 | 0 |  | 0 | 0 | 0 | 0 | 0 | 0 | 0 | 0 | 0 | 0 | 0 | 0 | 468.58 | 0 | 0
2024-03-21 11:00 | 3.8 | 0.4 | 10.8 | 0.97 | 87.83 | [5 empty] | 53.95 | 9.165 | 5.765 | 2.25 | 11.715 | 2.29 | 0.0425 | 0.114 | 0.067 | 0.28 | 0.2 | 2.032045 | 95.62 | 0.95 | 0.76 | 1.38 | 0.1 | [10 empty] | 21.19 | 0 | 31.12 | 94.14 | 5.98 | 11.5 | 272.836 | 0 | 0 | 0 | 518.17 | 18.073 | 271.108 | 34.999 | 0 | 6.28 | 222 | 1.704652 | 56.54455 | 53.95 | 61.20753 | 63.22 | 560.1354 | 0 | 0 | 560.1354 |  | 76 | 21 | 3 | 0 | 37.64568 | 51.81507 | 491.9669 | 66.15123 | 18.073 | 0.02155471 | 302.228 | 0.3604513 | 518.17 | 0.6179939 | 838.471 | 0 | 0 | 34.999 | 29 | 38.614 | 205.222 | 0 | 21.19 | 294.026 | 0 | 0 | 0 | 0 | 0 | 0 | 0 | 0 | 0 | 0 | 0 | 0 | 0 | 0 | 0 | 0 | 0 | 0 | 58.49 | 5.175 | 4.7 | 0.126 | 0.453 | 0.0095 | 0.027 | 0.1 | 0.14 | 0.1 | 5.25 | 3.1 | 0 | 0 | 0 | 0 | 0 | 0 | 0 | 0 | 0 | 0 | 0 | 0 | 0 | 0 | 0 | 0 | 0 |  | 0 | 0 | 0 | 0 | 0 | 0 | 0 | 0 | 0 | 0 | 0 | 0 | 468.58 | 0 | 0
2024-03-21 12:00 | 3.8 | 0.4 | 10.8 | 0.97 | 87.83 | [5 empty] | 53.95 | 9.165 | 5.765 | 2.25 | 11.715 | 2.29 | 0.0425 | 0.114 | 0.067 | 0.28 | 0.2 | 2.032045 | 95.62 | 0.95 | 0.76 | 1.38 | 0.1 | [10 empty] | 21.19 | 0 | 31.12 | 94.14 | 5.98 | 11.5 | 272.836 | 0 | 0 | 0 | 518.17 | 18.073 | 271.108 | 34.999 | 0 | 6.28 | 222 | 1.704652 | 56.54455 | 53.95 | 61.20753 | 63.22 | 560.1354 | 0 | 0 | 560.1354 |  | 76 | 21 | 3 | 0 | 37.64568 | 51.81507 | 491.9669 | 66.15123 | 18.073 | 0.02155471 | 302.228 | 0.3604513 | 518.17 | 0.6179939 | 838.471 | 0 | 0 | 34.999 | 29 | 38.614 | 205.222 | 0 | 21.19 | 294.026 | 0 | 0 | 0 | 0 | 0 | 0 | 0 | 0 | 0 | 0 | 0 | 0 | 0 | 0 | 0 | 0 | 0 | 0 | 58.49 | 5.175 | 4.7 | 0.126 | 0.453 | 0.0095 | 0.027 | 0.1 | 0.14 | 0.1 | 5.25 | 3.1 | 0 | 0 | 0 | 0 | 0 | 0 | 0 | 0 | 0 | 0 | 0 | 0 | 0 | 0 | 0 | 0 | 0 |  | 0 | 0 | 0 | 0 | 0 | 0 | 0 | 0 | 0 | 0 | 0 | 0 | 468.58 | 0 | 0
2024-03-21 13:00 | 3.8 | 0.4 | 10.8 | 0.97 | 87.83 | [5 empty] | 53.95 | 9.165 | 5.765 | 2.25 | 11.715 | 2.29 | 0.0425 | 0.114 | 0.067 | 0.28 | 0.2 | 2.032045 | 95.62 | 0.95 | 0.76 | 1.38 | 0.1 | [10 empty] | 21.19 | 0 | 31.12 | 94.14 | 5.98 | 11.5 | 272.836 | 0 | 0 | 0 | 518.17 | 18.073 | 271.108 | 34.999 | 0 | 6.28 | 222 | 1.704652 | 56.54455 | 53.95 | 61.20753 | 63.22 | 560.1354 | 0 | 0 | 560.1354 |  | 76 | 21 | 3 | 0 | 37.64568 | 51.81507 | 491.9669 | 66.15123 | 18.073 | 0.02155471 | 302.228 | 0.3604513 | 518.17 | 0.6179939 | 838.471 | 0 | 0 | 34.999 | 29 | 38.614 | 205.222 | 0 | 21.19 | 294.026 | 0 | 0 | 0 | 0 | 0 | 0 | 0 | 0 | 0 | 0 | 0 | 0 | 0 | 0 | 0 | 0 | 0 | 0 | 58.49 | 5.175 | 4.7 | 0.126 | 0.453 | 0.0095 | 0.027 | 0.1 | 0.14 | 0.1 | 5.25 | 3.1 | 0 | 0 | 0 | 0 | 0 | 0 | 0 | 0 | 0 | 0 | 0 | 0 | 0 | 0 | 0 | 0 | 0 |  | 0 | 0 | 0 | 0 | 0 | 0 | 0 | 0 | 0 | 0 | 0 | 0 | 468.58 | 0 | 0
2024-03-21 14:00 | 3.8 | 0.4 | 10.8 | 0.97 | 87.83 | [5 empty] | 53.95 | 9.165 | 5.765 | 2.25 | 11.715 | 2.29 | 0.0425 | 0.114 | 0.067 | 0.28 | 0.2 | 2.032045 | 95.62 | 0.95 | 0.76 | 1.38 | 0.1 | [10 empty] | 21.19 | 0 | 31.12 | 94.14 | 5.98 | 11.5 | 272.836 | 0 | 0 | 0 | 518.17 | 18.073 | 271.108 | 34.999 | 0 | 6.28 | 222 | 1.704652 | 56.54455 | 53.95 | 61.20753 | 63.22 | 560.1354 | 0 | 0 | 560.1354 |  | 76 | 21 | 3 | 0 | 37.64568 | 51.81507 | 491.9669 | 66.15123 | 18.073 | 0.02155471 | 302.228 | 0.3604513 | 518.17 | 0.6179939 | 838.471 | 0 | 0 | 34.999 | 29 | 38.614 | 205.222 | 0 | 21.19 | 294.026 | 0 | 0 | 0 | 0 | 0 | 0 | 0 | 0 | 0 | 0 | 0 | 0 | 0 | 0 | 0 | 0 | 0 | 0 | 58.49 | 5.175 | 4.7 | 0.126 | 0.453 | 0.0095 | 0.027 | 0.1 | 0.14 | 0.1 | 5.25 | 3.1 | 0 | 0 | 0 | 0 | 0 | 0 | 0 | 0 | 0 | 0 | 0 | 0 | 0 | 0 | 0 | 0 | 0 |  | 0 | 0 | 0 | 0 | 0 | 0 | 0 | 0 | 0 | 0 | 0 | 0 | 468.58 | 0 | 0
2024-03-21 15:00 | 3.8 | 0.4 | 10.8 | 0.97 | 87.83 | [5 empty] | 53.95 | 9.165 | 5.765 | 2.25 | 11.715 | 2.29 | 0.0425 | 0.114 | 0.067 | 0.28 | 0.2 | 2.032045 | 95.62 | 0.95 | 0.76 | 1.38 | 0.1 | [10 empty] | 21.19 | 0 | 31.12 | 94.14 | 5.98 | 11.5 | 272.836 | 0 | 0 | 0 | 518.17 | 18.073 | 271.108 | 34.999 | 0 | 6.28 | 222 | 1.704652 | 56.54455 | 53.95 | 61.20753 | 63.22 | 560.1354 | 0 | 0 | 560.1354 |  | 76 | 21 | 3 | 0 | 37.64568 | 51.81507 | 491.9669 | 66.15123 | 18.073 | 0.02155471 | 302.228 | 0.3604513 | 518.17 | 0.6179939 | 838.471 | 0 | 0 | 34.999 | 29 | 38.614 | 205.222 | 0 | 21.19 | 294.026 | 0 | 0 | 0 | 0 | 0 | 0 | 0 | 0 | 0 | 0 | 0 | 0 | 0 | 0 | 0 | 0 | 0 | 0 | 58.49 | 5.175 | 4.7 | 0.126 | 0.453 | 0.0095 | 0.027 | 0.1 | 0.14 | 0.1 | 5.25 | 3.1 | 0 | 0 | 0 | 0 | 0 | 0 | 0 | 0 | 0 | 0 | 0 | 0 | 0 | 0 | 0 | 0 | 0 |  | 0 | 0 | 0 | 0 | 0 | 0 | 0 | 0 | 0 | 0 | 0 | 0 | 468.58 | 0 | 0
2024-03-21 16:00 | 3.8 | 0.4 | 10.8 | 0.97 | 87.83 | [5 empty] | 53.95 | 9.165 | 5.765 | 2.25 | 11.715 | 2.29 | 0.0425 | 0.114 | 0.067 | 0.28 | 0.2 | 2.032045 | 95.62 | 0.95 | 0.76 | 1.38 | 0.1 | [10 empty] | 21.19 | 0 | 31.12 | 94.14 | 5.98 | 11.5 | 272.836 | 0 | 0 | 0 | 518.17 | 18.073 | 271.108 | 34.999 | 0 | 6.28 | 222 | 1.704652 | 56.54455 | 53.95 | 61.20753 | 63.22 | 560.1354 | 0 | 0 | 560.1354 |  | 76 | 21 | 3 | 0 | 37.64568 | 51.81507 | 491.9669 | 66.15123 | 18.073 | 0.02155471 | 302.228 | 0.3604513 | 518.17 | 0.6179939 | 838.471 | 0 | 0 | 34.999 | 29 | 38.614 | 205.222 | 0 | 21.19 | 294.026 | 0 | 0 | 0 | 0 | 0 | 0 | 0 | 0 | 0 | 0 | 0 | 0 | 0 | 0 | 0 | 0 | 0 | 0 | 58.49 | 5.175 | 4.7 | 0.126 | 0.453 | 0.0095 | 0.027 | 0.1 | 0.14 | 0.1 | 5.25 | 3.1 | 0 | 0 | 0 | 0 | 0 | 0 | 0 | 0 | 0 | 0 | 0 | 0 | 0 | 0 | 0 | 0 | 0 |  | 0 | 0 | 0 | 0 | 0 | 0 | 0 | 0 | 0 | 0 | 0 | 0 | 468.58 | 0 | 0
2024-03-21 17:00 | 3.8 | 0.4 | 10.8 | 0.97 | 87.83 | [5 empty] | 53.95 | 9.165 | 5.765 | 2.25 | 11.715 | 2.29 | 0.0425 | 0.114 | 0.067 | 0.28 | 0.2 | 2.032045 | 95.62 | 0.95 | 0.76 | 1.38 | 0.1 | [10 empty] | 21.19 | 0 | 31.12 | 94.14 | 5.98 | 11.5 | 272.836 | 0 | 0 | 0 | 518.17 | 18.073 | 271.108 | 34.999 | 0 | 6.28 | 222 | 1.704652 | 56.54455 | 53.95 | 61.20753 | 63.22 | 560.1354 | 0 | 0 | 560.1354 |  | 76 | 21 | 3 | 0 | 37.64568 | 51.81507 | 491.9669 | 66.15123 | 18.073 | 0.02155471 | 302.228 | 0.3604513 | 518.17 | 0.6179939 | 838.471 | 0 | 0 | 34.999 | 29 | 38.614 | 205.222 | 0 | 21.19 | 294.026 | 0 | 0 | 0 | 0 | 0 | 0 | 0 | 0 | 0 | 0 | 0 | 0 | 0 | 0 | 0 | 0 | 0 | 0 | 58.49 | 5.175 | 4.7 | 0.126 | 0.453 | 0.0095 | 0.027 | 0.1 | 0.14 | 0.1 | 5.25 | 3.1 | 0 | 0 | 0 | 0 | 0 | 0 | 0 | 0 | 0 | 0 | 0 | 0 | 0 | 0 | 0 | 0 | 0 |  | 0 | 0 | 0 | 0 | 0 | 0 | 0 | 0 | 0 | 0 | 0 | 0 | 468.58 | 0 | 0
2024-03-21 18:00 | 3.8 | 0.4 | 10.8 | 0.97 | 87.83 | [5 empty] | 53.95 | 9.165 | 5.765 | 2.25 | 11.715 | 2.29 | 0.0425 | 0.114 | 0.067 | 0.28 | 0.2 | 2.032045 | 95.62 | 0.95 | 0.76 | 1.38 | 0.1 | [10 empty] | 21.19 | 0 | 31.12 | 94.14 | 5.98 | 11.5 | 272.836 | 0 | 0 | 0 | 518.17 | 18.073 | 271.108 | 34.999 | 0 | 6.28 | 222 | 1.704652 | 56.54455 | 53.95 | 61.20753 | 63.22 | 560.1354 | 0 | 0 | 560.1354 |  | 76 | 21 | 3 | 0 | 37.64568 | 51.81507 | 491.9669 | 66.15123 | 18.073 | 0.02155471 | 302.228 | 0.3604513 | 518.17 | 0.6179939 | 838.471 | 0 | 0 | 34.999 | 29 | 38.614 | 205.222 | 0 | 21.19 | 294.026 | 0 | 0 | 0 | 0 | 0 | 0 | 0 | 0 | 0 | 0 | 0 | 0 | 0 | 0 | 0 | 0 | 0 | 0 | 58.49 | 5.175 | 4.7 | 0.126 | 0.453 | 0.0095 | 0.027 | 0.1 | 0.14 | 0.1 | 5.25 | 3.1 | 0 | 0 | 0 | 0 | 0 | 0 | 0 | 0 | 0 | 0 | 0 | 0 | 0 | 0 | 0 | 0 | 0 |  | 0 | 0 | 0 | 0 | 0 | 0 | 0 | 0 | 0 | 0 | 0 | 0 | 468.58 | 0 | 0
2024-03-21 19:00 | 3.8 | 0.4 | 10.8 | 0.97 | 87.83 | [5 empty] | 53.95 | 9.165 | 5.765 | 2.25 | 11.715 | 2.29 | 0.0425 | 0.114 | 0.067 | 0.28 | 0.2 | 2.032045 | 95.62 | 0.95 | 0.76 | 1.38 | 0.1 | [10 empty] | 21.19 | 0 | 31.12 | 94.14 | 5.98 | 11.5 | 272.836 | 0 | 0 | 0 | 518.17 | 18.073 | 271.108 | 34.999 | 0 | 6.28 | 222 | 1.704652 | 56.54455 | 53.95 | 61.20753 | 63.22 | 560.1354 | 0 | 0 | 560.1354 |  | 76 | 21 | 3 | 0 | 37.64568 | 51.81507 | 491.9669 | 66.15123 | 18.073 | 0.02155471 | 302.228 | 0.3604513 | 518.17 | 0.6179939 | 838.471 | 0 | 0 | 34.999 | 29 | 38.614 | 205.222 | 0 | 21.19 | 294.026 | 0 | 0 | 0 | 0 | 0 | 0 | 0 | 0 | 0 | 0 | 0 | 0 | 0 | 0 | 0 | 0 | 0 | 0 | 58.49 | 5.175 | 4.7 | 0.126 | 0.453 | 0.0095 | 0.027 | 0.1 | 0.14 | 0.1 | 5.25 | 3.1 | 0 | 0 | 0 | 0 | 0 | 0 | 0 | 0 | 0 | 0 | 0 | 0 | 0 | 0 | 0 | 0 | 0 |  | 0 | 0 | 0 | 0 | 0 | 0 | 0 | 0 | 0 | 0 | 0 | 0 | 468.58 | 0 | 0
2024-03-21 20:00 | 3.8 | 0.4 | 10.8 | 0.97 | 87.83 | [5 empty] | 53.95 | 9.165 | 5.765 | 2.25 | 11.715 | 2.29 | 0.0425 | 0.114 | 0.067 | 0.28 | 0.2 | 2.032045 | 95.62 | 0.95 | 0.76 | 1.38 | 0.1 | [10 empty] | 21.19 | 0 | 31.12 | 94.14 | 5.98 | 11.5 | 272.836 | 0 | 0 | 0 | 518.17 | 18.073 | 271.108 | 34.999 | 0 | 6.28 | 222 | 1.704652 | 56.54455 | 53.95 | 61.20753 | 63.22 | 560.1354 | 0 | 0 | 560.1354 |  | 76 | 21 | 3 | 0 | 37.64568 | 51.81507 | 491.9669 | 66.15123 | 18.073 | 0.02155471 | 302.228 | 0.3604513 | 518.17 | 0.6179939 | 838.471 | 0 | 0 | 34.999 | 29 | 38.614 | 205.222 | 0 | 21.19 | 294.026 | 0 | 0 | 0 | 0 | 0 | 0 | 0 | 0 | 0 | 0 | 0 | 0 | 0 | 0 | 0 | 0 | 0 | 0 | 58.49 | 5.175 | 4.7 | 0.126 | 0.453 | 0.0095 | 0.027 | 0.1 | 0.14 | 0.1 | 5.25 | 3.1 | 0 | 0 | 0 | 0 | 0 | 0 | 0 | 0 | 0 | 0 | 0 | 0 | 0 | 0 | 0 | 0 | 0 |  | 0 | 0 | 0 | 0 | 0 | 0 | 0 | 0 | 0 | 0 | 0 | 0 | 468.58 | 0 | 0
2024-03-21 21:00 | 3.8 | 0.4 | 10.8 | 0.97 | 87.83 | [5 empty] | 53.95 | 9.165 | 5.765 | 2.25 | 11.715 | 2.29 | 0.0425 | 0.114 | 0.067 | 0.28 | 0.2 | 2.032045 | 95.62 | 0.95 | 0.76 | 1.38 | 0.1 | [10 empty] | 21.19 | 0 | 31.12 | 94.14 | 5.98 | 11.5 | 272.836 | 0 | 0 | 0 | 518.17 | 18.073 | 271.108 | 34.999 | 0 | 6.28 | 222 | 1.704652 | 56.54455 | 53.95 | 61.20753 | 63.22 | 560.1354 | 0 | 0 | 560.1354 |  | 76 | 21 | 3 | 0 | 37.64568 | 51.81507 | 491.9669 | 66.15123 | 18.073 | 0.02155471 | 302.228 | 0.3604513 | 518.17 | 0.6179939 | 838.471 | 0 | 0 | 34.999 | 29 | 38.614 | 205.222 | 0 | 21.19 | 294.026 | 0 | 0 | 0 | 0 | 0 | 0 | 0 | 0 | 0 | 0 | 0 | 0 | 0 | 0 | 0 | 0 | 0 | 0 | 58.49 | 5.175 | 4.7 | 0.126 | 0.453 | 0.0095 | 0.027 | 0.1 | 0.14 | 0.1 | 5.25 | 3.1 | 0 | 0 | 0 | 0 | 0 | 0 | 0 | 0 | 0 | 0 | 0 | 0 | 0 | 0 | 0 | 0 | 0 |  | 0 | 0 | 0 | 0 | 0 | 0 | 0 | 0 | 0 | 0 | 0 | 0 | 468.58 | 0 | 0
2024-03-21 22:00 | 3.8 | 0.4 | 10.8 | 0.97 | 87.83 | [5 empty] | 53.95 | 9.165 | 5.765 | 2.25 | 11.715 | 2.29 | 0.0425 | 0.114 | 0.067 | 0.28 | 0.2 | 2.032045 | 95.62 | 0.95 | 0.76 | 1.38 | 0.1 | [10 empty] | 21.19 | 0 | 31.12 | 94.14 | 5.98 | 11.5 | 272.836 | 0 | 0 | 0 | 518.17 | 18.073 | 271.108 | 34.999 | 0 | 6.28 | 222 | 1.704652 | 56.54455 | 53.95 | 61.20753 | 63.22 | 560.1354 | 0 | 0 | 560.1354 |  | 76 | 21 | 3 | 0 | 37.64568 | 51.81507 | 491.9669 | 66.15123 | 18.073 | 0.02155471 | 302.228 | 0.3604513 | 518.17 | 0.6179939 | 838.471 | 0 | 0 | 34.999 | 29 | 38.614 | 205.222 | 0 | 21.19 | 294.026 | 0 | 0 | 0 | 0 | 0 | 0 | 0 | 0 | 0 | 0 | 0 | 0 | 0 | 0 | 0 | 0 | 0 | 0 | 58.49 | 5.175 | 4.7 | 0.126 | 0.453 | 0.0095 | 0.027 | 0.1 | 0.14 | 0.1 | 5.25 | 3.1 | 0 | 0 | 0 | 0 | 0 | 0 | 0 | 0 | 0 | 0 | 0 | 0 | 0 | 0 | 0 | 0 | 0 |  | 0 | 0 | 0 | 0 | 0 | 0 | 0 | 0 | 0 | 0 | 0 | 0 | 468.58 | 0 | 0
2024-03-21 23:00 | 3.8 | 0.4 | 10.8 | 0.97 | 87.83 | [5 empty] | 53.95 | 9.165 | 5.765 | 2.25 | 11.715 | 2.29 | 0.0425 | 0.114 | 0.067 | 0.28 | 0.2 | 2.032045 | 95.62 | 0.95 | 0.76 | 1.38 | 0.1 | [10 empty] | 21.19 | 0 | 31.12 | 94.14 | 5.98 | 11.5 | 272.836 | 0 | 0 | 0 | 518.17 | 18.073 | 271.108 | 34.999 | 0 | 6.28 | 222 | 1.704652 | 56.54455 | 53.95 | 61.20753 | 63.22 | 560.1354 | 0 | 0 | 560.1354 |  | 76 | 21 | 3 | 0 | 37.64568 | 51.81507 | 491.9669 | 66.15123 | 18.073 | 0.02155471 | 302.228 | 0.3604513 | 518.17 | 0.6179939 | 838.471 | 0 | 0 | 34.999 | 29 | 38.614 | 205.222 | 0 | 21.19 | 294.026 | 0 | 0 | 0 | 0 | 0 | 0 | 0 | 0 | 0 | 0 | 0 | 0 | 0 | 0 | 0 | 0 | 0 | 0 | 58.49 | 5.175 | 4.7 | 0.126 | 0.453 | 0.0095 | 0.027 | 0.1 | 0.14 | 0.1 | 5.25 | 3.1 | 0 | 0 | 0 | 0 | 0 | 0 | 0 | 0 | 0 | 0 | 0 | 0 | 0 | 0 | 0 | 0 | 0 |  | 0 | 0 | 0 | 0 | 0 | 0 | 0 | 0 | 0 | 0 | 0 | 0 | 468.58 | 0 | 0
2024-03-22 | [37 empty] | 0 | 15.85 | 0 | 72.95 | 2.65 | 0 | 174.879 | 0 | 0 | 0 | 379.21 | 5.859 | 116.423 | 18.169 | 0 | 13.692 | 160.19 | 1.920767 | 55.55671 | 53.95 | 60.56345 | 63.22 | 649.0995 | 0 | 0 | 649.0995 |  | 76 | 23 | 1 | 0 | 36.09262 | 50.34782 | 570.1041 | 65.09964 | 5.859 | 0.01168314 | 116.423 | 0.2321533 | 379.21 | 0.7561636 | 501.492 | 0 | 0 | 18.169 | 32.94 | 40.353 | 101.586 | 0 | 15.85 | 190.729 | 0 | 0 | 0 | 0 | 0 | 0 | 0 | 0 | 0 | 0 | 0 | 0 | 0 | 0 | 0 | 0 | 0 | 0 | 0 | 0 | 0 | 0 | 0 | 0 | 0 | 0 | 0 | 0 | 0 | 0 | 0 | 0 | 0 | 0 | 0 | 0 | 0 | 0 | 0 | 0 | 0 | 0 | 7 | 1.3 | 98718 | 98718 | 20343.80544 |  | 0 | 0 | 580 | 2.23 | 1.11 | 950 | 0 | 0 | 1463 | 225 | 2090 | 0 | 259.18 | 38.83884 | 580
2024-03-22 01:00 | [37 empty] | 0 | 15.85 | 0 | 72.95 | 2.65 | 0 | 174.879 | 0 | 0 | 0 | 379.21 | 5.859 | 116.423 | 18.169 | 0 | 13.692 | 160.19 | 1.920767 | 55.55671 | 53.95 | 60.56345 | 63.22 | 649.0995 | 0 | 0 | 649.0995 |  | 76 | 23 | 1 | 0 | 36.09262 | 50.34782 | 570.1041 | 65.09964 | 5.859 | 0.01168314 | 116.423 | 0.2321533 | 379.21 | 0.7561636 | 501.492 | 0 | 0 | 18.169 | 32.94 | 40.353 | 101.586 | 0 | 15.85 | 190.729 | 0 | 0 | 0 | 0 | 0 | 0 | 0 | 0 | 0 | 0 | 0 | 0 | 0 | 0 | 0 | 0 | 0 | 0 | 0 | 0 | 0 | 0 | 0 | 0 | 0 | 0 | 0 | 0 | 0 | 0 | 0 | 0 | 0 | 0 | 0 | 0 | 0 | 0 | 0 | 0 | 0 | 0 |  | 0 | 0 | 0 | 0 |  | 0 | 0 | 0 | 0 | 0 | 0 | 0 | 0 | 0 | 0 | 0 | 0 | 259.18 | 0 | 0
2024-03-22 02:00 | [37 empty] | 0 | 15.85 | 0 | 72.95 | 2.65 | 0 | 174.879 | 0 | 0 | 0 | 379.21 | 5.859 | 116.423 | 18.169 | 0 | 13.692 | 160.19 | 1.920767 | 55.55671 | 53.95 | 60.56345 | 63.22 | 649.0995 | 0 | 0 | 649.0995 |  | 76 | 23 | 1 | 0 | 36.09262 | 50.34782 | 570.1041 | 65.09964 | 5.859 | 0.01168314 | 116.423 | 0.2321533 | 379.21 | 0.7561636 | 501.492 | 0 | 0 | 18.169 | 32.94 | 40.353 | 101.586 | 0 | 15.85 | 190.729 | 0 | 0 | 0 | 0 | 0 | 0 | 0 | 0 | 0 | 0 | 0 | 0 | 0 | 0 | 0 | 0 | 0 | 0 | 0 | 0 | 0 | 0 | 0 | 0 | 0 | 0 | 0 | 0 | 0 | 0 | 0 | 0 | 0 | 0 | 0 | 0 | 0 | 0 | 0 | 0 | 0 | 0 | 0 | 0 | 0 | 0 | 0 |  | 0 | 0 | 0 | 0 | 0 | 0 | 0 | 0 | 0 | 0 | 0 | 0 | 259.18 | 0 | 0
2024-03-22 03:00 | [37 empty] | 0 | 15.85 | 0 | 72.95 | 2.65 | 0 | 174.879 | 0 | 0 | 0 | 379.21 | 5.859 | 116.423 | 18.169 | 0 | 13.692 | 160.19 | 1.920767 | 55.55671 | 53.95 | 60.56345 | 63.22 | 649.0995 | 0 | 0 | 649.0995 |  | 76 | 23 | 1 | 0 | 36.09262 | 50.34782 | 570.1041 | 65.09964 | 5.859 | 0.01168314 | 116.423 | 0.2321533 | 379.21 | 0.7561636 | 501.492 | 0 | 0 | 18.169 | 32.94 | 40.353 | 101.586 | 0 | 15.85 | 190.729 | 0 | 0 | 0 | 0 | 0 | 0 | 0 | 0 | 0 | 0 | 0 | 0 | 0 | 0 | 0 | 0 | 0 | 0 | 0 | 0 | 0 | 0 | 0 | 0 | 0 | 0 | 0 | 0 | 0 | 0 | 0 | 0 | 0 | 0 | 0 | 0 | 0 | 0 | 0 | 0 | 0 | 0 | 0 | 0 | 0 | 0 | 0 |  | 0 | 0 | 0 | 0 | 0 | 0 | 0 | 0 | 0 | 0 | 0 | 0 | 259.18 | 0 | 0
2024-03-22 04:00 | [37 empty] | 0 | 15.85 | 0 | 72.95 | 2.65 | 0 | 174.879 | 0 | 0 | 0 | 379.21 | 5.859 | 116.423 | 18.169 | 0 | 13.692 | 160.19 | 1.920767 | 55.55671 | 53.95 | 60.56345 | 63.22 | 649.0995 | 0 | 0 | 649.0995 |  | 76 | 23 | 1 | 0 | 36.09262 | 50.34782 | 570.1041 | 65.09964 | 5.859 | 0.01168314 | 116.423 | 0.2321533 | 379.21 | 0.7561636 | 501.492 | 0 | 0 | 18.169 | 32.94 | 40.353 | 101.586 | 0 | 15.85 | 190.729 | 0 | 0 | 0 | 0 | 0 | 0 | 0 | 0 | 0 | 0 | 0 | 0 | 0 | 0 | 0 | 0 | 0 | 0 | 0 | 0 | 0 | 0 | 0 | 0 | 0 | 0 | 0 | 0 | 0 | 0 | 0 | 0 | 0 | 0 | 0 | 0 | 0 | 0 | 0 | 0 | 0 | 0 | 0 | 0 | 0 | 0 | 0 |  | 0 | 0 | 0 | 0 | 0 | 0 | 0 | 0 | 0 | 0 | 0 | 0 | 259.18 | 0 | 0
2024-03-22 05:00 | [37 empty] | 0 | 15.85 | 0 | 72.95 | 2.65 | 0 | 174.879 | 0 | 0 | 0 | 379.21 | 5.859 | 116.423 | 18.169 | 0 | 13.692 | 160.19 | 1.920767 | 55.55671 | 53.95 | 60.56345 | 63.22 | 649.0995 | 0 | 0 | 649.0995 |  | 76 | 23 | 1 | 0 | 36.09262 | 50.34782 | 570.1041 | 65.09964 | 5.859 | 0.01168314 | 116.423 | 0.2321533 | 379.21 | 0.7561636 | 501.492 | 0 | 0 | 18.169 | 32.94 | 40.353 | 101.586 | 0 | 15.85 | 190.729 | 0 | 0 | 0 | 0 | 0 | 0 | 0 | 0 | 0 | 0 | 0 | 0 | 0 | 0 | 0 | 0 | 0 | 0 | 0 | 0 | 0 | 0 | 0 | 0 | 0 | 0 | 0 | 0 | 0 | 0 | 0 | 0 | 0 | 0 | 0 | 0 | 0 | 0 | 0 | 0 | 0 | 0 | 0 | 0 | 0 | 0 | 0 |  | 0 | 0 | 0 | 0 | 0 | 0 | 0 | 0 | 0 | 0 | 0 | 0 | 259.18 | 0 | 0
2024-03-22 06:00 | [37 empty] | 0 | 15.85 | 0 | 72.95 | 2.65 | 0 | 174.879 | 0 | 0 | 0 | 379.21 | 5.859 | 116.423 | 18.169 | 0 | 13.692 | 160.19 | 1.920767 | 55.55671 | 53.95 | 60.56345 | 63.22 | 649.0995 | 0 | 0 | 649.0995 |  | 76 | 23 | 1 | 0 | 36.09262 | 50.34782 | 570.1041 | 65.09964 | 5.859 | 0.01168314 | 116.423 | 0.2321533 | 379.21 | 0.7561636 | 501.492 | 0 | 0 | 18.169 | 32.94 | 40.353 | 101.586 | 0 | 15.85 | 190.729 | 0 | 0 | 0 | 0 | 0 | 0 | 0 | 0 | 0 | 0 | 0 | 0 | 0 | 0 | 0 | 0 | 0 | 0 | 0 | 0 | 0 | 0 | 0 | 0 | 0 | 0 | 0 | 0 | 0 | 0 | 0 | 0 | 0 | 0 | 0 | 0 | 0 | 0 | 0 | 0 | 0 | 0 | 0 | 0 | 0 | 0 | 0 |  | 0 | 0 | 0 | 0 | 0 | 0 | 0 | 0 | 0 | 0 | 0 | 0 | 259.18 | 0 | 0
2024-03-22 07:00 | [37 empty] | 0 | 15.85 | 0 | 72.95 | 2.65 | 0 | 174.879 | 0 | 0 | 0 | 379.21 | 5.859 | 116.423 | 18.169 | 0 | 13.692 | 160.19 | 1.920767 | 55.55671 | 53.95 | 60.56345 | 63.22 | 649.0995 | 0 | 0 | 649.0995 |  | 76 | 23 | 1 | 0 | 36.09262 | 50.34782 | 570.1041 | 65.09964 | 5.859 | 0.01168314 | 116.423 | 0.2321533 | 379.21 | 0.7561636 | 501.492 | 0 | 0 | 18.169 | 32.94 | 40.353 | 101.586 | 0 | 15.85 | 190.729 | 0 | 0 | 0 | 0 | 0 | 0 | 0 | 0 | 0 | 0 | 0 | 0 | 0 | 0 | 0 | 0 | 0 | 0 | 0 | 0 | 0 | 0 | 0 | 0 | 0 | 0 | 0 | 0 | 0 | 0 | 0 | 0 | 0 | 0 | 0 | 0 | 0 | 0 | 0 | 0 | 0 | 0 | 0 | 0 | 0 | 0 | 0 |  | 0 | 0 | 0 | 0 | 0 | 0 | 0 | 0 | 0 | 0 | 0 | 0 | 259.18 | 0 | 0
2024-03-22 08:00 | [37 empty] | 0 | 15.85 | 0 | 72.95 | 2.65 | 0 | 174.879 | 0 | 0 | 0 | 379.21 | 5.859 | 116.423 | 18.169 | 0 | 13.692 | 160.19 | 1.920767 | 55.55671 | 53.95 | 60.56345 | 63.22 | 649.0995 | 0 | 0 | 649.0995 |  | 76 | 23 | 1 | 0 | 36.09262 | 50.34782 | 570.1041 | 65.09964 | 5.859 | 0.01168314 | 116.423 | 0.2321533 | 379.21 | 0.7561636 | 501.492 | 0 | 0 | 18.169 | 32.94 | 40.353 | 101.586 | 0 | 15.85 | 190.729 | 0 | 0 | 0 | 0 | 0 | 0 | 0 | 0 | 0 | 0 | 0 | 0 | 0 | 0 | 0 | 0 | 0 | 0 | 0 | 0 | 0 | 0 | 0 | 0 | 0 | 0 | 0 | 0 | 0 | 0 | 0 | 0 | 0 | 0 | 0 | 0 | 0 | 0 | 0 | 0 | 0 | 0 | 0 | 0 | 0 | 0 | 0 |  | 0 | 0 | 0 | 0 | 0 | 0 | 0 | 0 | 0 | 0 | 0 | 0 | 259.18 | 0 | 0
2024-03-22 09:00 | [37 empty] | 0 | 15.85 | 0 | 72.95 | 2.65 | 0 | 174.879 | 0 | 0 | 0 | 379.21 | 5.859 | 116.423 | 18.169 | 0 | 13.692 | 160.19 | 1.920767 | 55.55671 | 53.95 | 60.56345 | 63.22 | 649.0995 | 0 | 0 | 649.0995 |  | 76 | 23 | 1 | 0 | 36.09262 | 50.34782 | 570.1041 | 65.09964 | 5.859 | 0.01168314 | 116.423 | 0.2321533 | 379.21 | 0.7561636 | 501.492 | 0 | 0 | 18.169 | 32.94 | 40.353 | 101.586 | 0 | 15.85 | 190.729 | 0 | 0 | 0 | 0 | 0 | 0 | 0 | 0 | 0 | 0 | 0 | 0 | 0 | 0 | 0 | 0 | 0 | 0 | 0 | 0 | 0 | 0 | 0 | 0 | 0 | 0 | 0 | 0 | 0 | 0 | 0 | 0 | 0 | 0 | 0 | 0 | 0 | 0 | 0 | 0 | 0 | 0 | 0 | 0 | 0 | 0 | 0 |  | 0 | 0 | 0 | 0 | 0 | 0 | 0 | 0 | 0 | 0 | 0 | 0 | 259.18 | 0 | 0
2024-03-22 10:00 | [37 empty] | 0 | 15.85 | 0 | 72.95 | 2.65 | 0 | 174.879 | 0 | 0 | 0 | 379.21 | 5.859 | 116.423 | 18.169 | 0 | 13.692 | 160.19 | 1.920767 | 55.55671 | 53.95 | 60.56345 | 63.22 | 649.0995 | 0 | 0 | 649.0995 |  | 76 | 23 | 1 | 0 | 36.09262 | 50.34782 | 570.1041 | 65.09964 | 5.859 | 0.01168314 | 116.423 | 0.2321533 | 379.21 | 0.7561636 | 501.492 | 0 | 0 | 18.169 | 32.94 | 40.353 | 101.586 | 0 | 15.85 | 190.729 | 0 | 0 | 0 | 0 | 0 | 0 | 0 | 0 | 0 | 0 | 0 | 0 | 0 | 0 | 0 | 0 | 0 | 0 | 0 | 0 | 0 | 0 | 0 | 0 | 0 | 0 | 0 | 0 | 0 | 0 | 0 | 0 | 0 | 0 | 0 | 0 | 0 | 0 | 0 | 0 | 0 | 0 | 0 | 0 | 0 | 0 | 0 |  | 0 | 0 | 0 | 0 | 0 | 0 | 0 | 0 | 0 | 0 | 0 | 0 | 259.18 | 0 | 0
2024-03-22 11:00 | [37 empty] | 0 | 15.85 | 0 | 72.95 | 2.65 | 0 | 174.879 | 0 | 0 | 0 | 379.21 | 5.859 | 116.423 | 18.169 | 0 | 13.692 | 160.19 | 1.920767 | 55.55671 | 53.95 | 60.56345 | 63.22 | 649.0995 | 0 | 0 | 649.0995 |  | 76 | 23 | 1 | 0 | 36.09262 | 50.34782 | 570.1041 | 65.09964 | 5.859 | 0.01168314 | 116.423 | 0.2321533 | 379.21 | 0.7561636 | 501.492 | 0 | 0 | 18.169 | 32.94 | 40.353 | 101.586 | 0 | 15.85 | 190.729 | 0 | 0 | 0 | 0 | 0 | 0 | 0 | 0 | 0 | 0 | 0 | 0 | 0 | 0 | 0 | 0 | 0 | 0 | 0 | 0 | 0 | 0 | 0 | 0 | 0 | 0 | 0 | 0 | 0 | 0 | 0 | 0 | 0 | 0 | 0 | 0 | 0 | 0 | 0 | 0 | 0 | 0 | 0 | 0 | 0 | 0 | 0 |  | 0 | 0 | 0 | 0 | 0 | 0 | 0 | 0 | 0 | 0 | 0 | 0 | 259.18 | 0 | 0
2024-03-22 12:00 | [37 empty] | 0 | 15.85 | 0 | 72.95 | 2.65 | 0 | 174.879 | 0 | 0 | 0 | 379.21 | 5.859 | 116.423 | 18.169 | 0 | 13.692 | 160.19 | 1.920767 | 55.55671 | 53.95 | 60.56345 | 63.22 | 649.0995 | 0 | 0 | 649.0995 |  | 76 | 23 | 1 | 0 | 36.09262 | 50.34782 | 570.1041 | 65.09964 | 5.859 | 0.01168314 | 116.423 | 0.2321533 | 379.21 | 0.7561636 | 501.492 | 0 | 0 | 18.169 | 32.94 | 40.353 | 101.586 | 0 | 15.85 | 190.729 | 0 | 0 | 0 | 0 | 0 | 0 | 0 | 0 | 0 | 0 | 0 | 0 | 0 | 0 | 0 | 0 | 0 | 0 | 0 | 0 | 0 | 0 | 0 | 0 | 0 | 0 | 0 | 0 | 0 | 0 | 0 | 0 | 0 | 0 | 0 | 0 | 0 | 0 | 0 | 0 | 0 | 0 | 0 | 0 | 0 | 0 | 0 |  | 0 | 0 | 0 | 0 | 0 | 0 | 0 | 0 | 0 | 0 | 0 | 0 | 259.18 | 0 | 0
2024-03-22 13:00 | [37 empty] | 0 | 15.85 | 0 | 72.95 | 2.65 | 0 | 174.879 | 0 | 0 | 0 | 379.21 | 5.859 | 116.423 | 18.169 | 0 | 13.692 | 160.19 | 1.920767 | 55.55671 | 53.95 | 60.56345 | 63.22 | 649.0995 | 0 | 0 | 649.0995 |  | 76 | 23 | 1 | 0 | 36.09262 | 50.34782 | 570.1041 | 65.09964 | 5.859 | 0.01168314 | 116.423 | 0.2321533 | 379.21 | 0.7561636 | 501.492 | 0 | 0 | 18.169 | 32.94 | 40.353 | 101.586 | 0 | 15.85 | 190.729 | 0 | 0 | 0 | 0 | 0 | 0 | 0 | 0 | 0 | 0 | 0 | 0 | 0 | 0 | 0 | 0 | 0 | 0 | 0 | 0 | 0 | 0 | 0 | 0 | 0 | 0 | 0 | 0 | 0 | 0 | 0 | 0 | 0 | 0 | 0 | 0 | 0 | 0 | 0 | 0 | 0 | 0 | 0 | 0 | 0 | 0 | 0 |  | 0 | 0 | 0 | 0 | 0 | 0 | 0 | 0 | 0 | 0 | 0 | 0 | 259.18 | 0 | 0
2024-03-22 14:00 | [37 empty] | 0 | 15.85 | 0 | 72.95 | 2.65 | 0 | 174.879 | 0 | 0 | 0 | 379.21 | 5.859 | 116.423 | 18.169 | 0 | 13.692 | 160.19 | 1.920767 | 55.55671 | 53.95 | 60.56345 | 63.22 | 649.0995 | 0 | 0 | 649.0995 |  | 76 | 23 | 1 | 0 | 36.09262 | 50.34782 | 570.1041 | 65.09964 | 5.859 | 0.01168314 | 116.423 | 0.2321533 | 379.21 | 0.7561636 | 501.492 | 0 | 0 | 18.169 | 32.94 | 40.353 | 101.586 | 0 | 15.85 | 190.729 | 0 | 0 | 0 | 0 | 0 | 0 | 0 | 0 | 0 | 0 | 0 | 0 | 0 | 0 | 0 | 0 | 0 | 0 | 0 | 0 | 0 | 0 | 0 | 0 | 0 | 0 | 0 | 0 | 0 | 0 | 0 | 0 | 0 | 0 | 0 | 0 | 0 | 0 | 0 | 0 | 0 | 0 | 0 | 0 | 0 | 0 | 0 |  | 0 | 0 | 0 | 0 | 0 | 0 | 0 | 0 | 0 | 0 | 0 | 0 | 259.18 | 0 | 0
2024-03-22 15:00 | [37 empty] | 0 | 15.85 | 0 | 72.95 | 2.65 | 0 | 174.879 | 0 | 0 | 0 | 379.21 | 5.859 | 116.423 | 18.169 | 0 | 13.692 | 160.19 | 1.920767 | 55.55671 | 53.95 | 60.56345 | 63.22 | 649.0995 | 0 | 0 | 649.0995 |  | 76 | 23 | 1 | 0 | 36.09262 | 50.34782 | 570.1041 | 65.09964 | 5.859 | 0.01168314 | 116.423 | 0.2321533 | 379.21 | 0.7561636 | 501.492 | 0 | 0 | 18.169 | 32.94 | 40.353 | 101.586 | 0 | 15.85 | 190.729 | 0 | 0 | 0 | 0 | 0 | 0 | 0 | 0 | 0 | 0 | 0 | 0 | 0 | 0 | 0 | 0 | 0 | 0 | 0 | 0 | 0 | 0 | 0 | 0 | 0 | 0 | 0 | 0 | 0 | 0 | 0 | 0 | 0 | 0 | 0 | 0 | 0 | 0 | 0 | 0 | 0 | 0 | 0 | 0 | 0 | 0 | 0 |  | 0 | 0 | 0 | 0 | 0 | 0 | 0 | 0 | 0 | 0 | 0 | 0 | 259.18 | 0 | 0
2024-03-22 16:00 | [37 empty] | 0 | 15.85 | 0 | 72.95 | 2.65 | 0 | 174.879 | 0 | 0 | 0 | 379.21 | 5.859 | 116.423 | 18.169 | 0 | 13.692 | 160.19 | 1.920767 | 55.55671 | 53.95 | 60.56345 | 63.22 | 649.0995 | 0 | 0 | 649.0995 |  | 76 | 23 | 1 | 0 | 36.09262 | 50.34782 | 570.1041 | 65.09964 | 5.859 | 0.01168314 | 116.423 | 0.2321533 | 379.21 | 0.7561636 | 501.492 | 0 | 0 | 18.169 | 32.94 | 40.353 | 101.586 | 0 | 15.85 | 190.729 | 0 | 0 | 0 | 0 | 0 | 0 | 0 | 0 | 0 | 0 | 0 | 0 | 0 | 0 | 0 | 0 | 0 | 0 | 0 | 0 | 0 | 0 | 0 | 0 | 0 | 0 | 0 | 0 | 0 | 0 | 0 | 0 | 0 | 0 | 0 | 0 | 0 | 0 | 0 | 0 | 0 | 0 | 0 | 0 | 0 | 0 | 0 |  | 0 | 0 | 0 | 0 | 0 | 0 | 0 | 0 | 0 | 0 | 0 | 0 | 259.18 | 0 | 0
2024-03-22 17:00 | [37 empty] | 0 | 15.85 | 0 | 72.95 | 2.65 | 0 | 174.879 | 0 | 0 | 0 | 379.21 | 5.859 | 116.423 | 18.169 | 0 | 13.692 | 160.19 | 1.920767 | 55.55671 | 53.95 | 60.56345 | 63.22 | 649.0995 | 0 | 0 | 649.0995 |  | 76 | 23 | 1 | 0 | 36.09262 | 50.34782 | 570.1041 | 65.09964 | 5.859 | 0.01168314 | 116.423 | 0.2321533 | 379.21 | 0.7561636 | 501.492 | 0 | 0 | 18.169 | 32.94 | 40.353 | 101.586 | 0 | 15.85 | 190.729 | 0 | 0 | 0 | 0 | 0 | 0 | 0 | 0 | 0 | 0 | 0 | 0 | 0 | 0 | 0 | 0 | 0 | 0 | 0 | 0 | 0 | 0 | 0 | 0 | 0 | 0 | 0 | 0 | 0 | 0 | 0 | 0 | 0 | 0 | 0 | 0 | 0 | 0 | 0 | 0 | 0 | 0 | 0 | 0 | 0 | 0 | 0 |  | 0 | 0 | 0 | 0 | 0 | 0 | 0 | 0 | 0 | 0 | 0 | 0 | 259.18 | 0 | 0
2024-03-22 18:00 | [37 empty] | 0 | 15.85 | 0 | 72.95 | 2.65 | 0 | 174.879 | 0 | 0 | 0 | 379.21 | 5.859 | 116.423 | 18.169 | 0 | 13.692 | 160.19 | 1.920767 | 55.55671 | 53.95 | 60.56345 | 63.22 | 649.0995 | 0 | 0 | 649.0995 |  | 76 | 23 | 1 | 0 | 36.09262 | 50.34782 | 570.1041 | 65.09964 | 5.859 | 0.01168314 | 116.423 | 0.2321533 | 379.21 | 0.7561636 | 501.492 | 0 | 0 | 18.169 | 32.94 | 40.353 | 101.586 | 0 | 15.85 | 190.729 | 0 | 0 | 0 | 0 | 0 | 0 | 0 | 0 | 0 | 0 | 0 | 0 | 0 | 0 | 0 | 0 | 0 | 0 | 0 | 0 | 0 | 0 | 0 | 0 | 0 | 0 | 0 | 0 | 0 | 0 | 0 | 0 | 0 | 0 | 0 | 0 | 0 | 0 | 0 | 0 | 0 | 0 |  | 0 | 0 | 0 | 0 |  | 0 | 0 | 0 | 0 | 0 | 0 | 0 | 0 | 0 | 0 | 0 | 0 | 259.18 | 0 | 0
2024-03-22 19:00 | [37 empty] | 0 | 15.85 | 0 | 72.95 | 2.65 | 0 | 174.879 | 0 | 0 | 0 | 379.21 | 5.859 | 116.423 | 18.169 | 0 | 13.692 | 160.19 | 1.920767 | 55.55671 | 53.95 | 60.56345 | 63.22 | 649.0995 | 0 | 0 | 649.0995 |  | 76 | 23 | 1 | 0 | 36.09262 | 50.34782 | 570.1041 | 65.09964 | 5.859 | 0.01168314 | 116.423 | 0.2321533 | 379.21 | 0.7561636 | 501.492 | 0 | 0 | 18.169 | 32.94 | 40.353 | 101.586 | 0 | 15.85 | 190.729 | 0 | 0 | 0 | 0 | 0 | 0 | 0 | 0 | 0 | 0 | 0 | 0 | 0 | 0 | 0 | 0 | 0 | 0 | 0 | 0 | 0 | 0 | 0 | 0 | 0 | 0 | 0 | 0 | 0 | 0 | 0 | 0 | 0 | 0 | 0 | 0 | 0 | 0 | 0 | 0 | 0 | 0 | 0 | 1.3 | 15907 | 15907 | 3278.11456 |  | 0 | 0 | 580 | 0.29 | 0.09 | 574 | 0 | 0 | 706 | 55 | 0 | 0 | 259.18 | 0 | 580
2024-03-22 20:00 | [37 empty] | 0 | 15.85 | 0 | 72.95 | 2.65 | 0 | 174.879 | 0 | 0 | 0 | 379.21 | 5.859 | 116.423 | 18.169 | 0 | 13.692 | 160.19 | 1.920767 | 55.55671 | 53.95 | 60.56345 | 63.22 | 649.0995 | 0 | 0 | 649.0995 |  | 76 | 23 | 1 | 0 | 36.09262 | 50.34782 | 570.1041 | 65.09964 | 5.859 | 0.01168314 | 116.423 | 0.2321533 | 379.21 | 0.7561636 | 501.492 | 0 | 0 | 18.169 | 32.94 | 40.353 | 101.586 | 0 | 15.85 | 190.729 | 0 | 0 | 0 | 0 | 0 | 0 | 0 | 0 | 0 | 0 | 0 | 0 | 0 | 0 | 0 | 0 | 0 | 0 | 0 | 0 | 0 | 0 | 0 | 0 | 0 | 0 | 0 | 0 | 0 | 0 | 0 | 0 | 0 | 0 | 0 | 0 | 0 | 0 | 0 | 0 | 0 | 0 | 4 | 1.3 | 70852 | 70852 | 14601.18016 |  | 0 | 0 | 580 | 1.47 | 0.61 | 864 | 0 | 0 | 1386 | 186 | 1964 | 0 | 259.18 | 29.81508 | 580
2024-03-22 21:00 | [37 empty] | 0 | 15.85 | 0 | 72.95 | 2.65 | 0 | 174.879 | 0 | 0 | 0 | 379.21 | 5.859 | 116.423 | 18.169 | 0 | 13.692 | 160.19 | 1.920767 | 55.55671 | 53.95 | 60.56345 | 63.22 | 649.0995 | 0 | 0 | 649.0995 |  | 76 | 23 | 1 | 0 | 36.09262 | 50.34782 | 570.1041 | 65.09964 | 5.859 | 0.01168314 | 116.423 | 0.2321533 | 379.21 | 0.7561636 | 501.492 | 0 | 0 | 18.169 | 32.94 | 40.353 | 101.586 | 0 | 15.85 | 190.729 | 0 | 0 | 0 | 0 | 0 | 0 | 0 | 0 | 0 | 0 | 0 | 0 | 0 | 0 | 0 | 0 | 0 | 0 | 0 | 0 | 0 | 0 | 0 | 0 | 0 | 0 | 0 | 0 | 0 | 0 | 0 | 0 | 0 | 0 | 0 | 0 | 0 | 0 | 0 | 0 | 0 | 0 | 5 | 1.3 | 75591 | 75591 | 15577.79328 |  | 0 | 0 | 580 | 1.64 | 0.68 | 995 | 0 | 0 | 1329 | 214 | 2123 | 0 | 259.18 | 36.25731 | 580
2024-03-22 22:00 | [37 empty] | 0 | 15.85 | 0 | 72.95 | 2.65 | 0 | 174.879 | 0 | 0 | 0 | 379.21 | 5.859 | 116.423 | 18.169 | 0 | 13.692 | 160.19 | 1.920767 | 55.55671 | 53.95 | 60.56345 | 63.22 | 649.0995 | 0 | 0 | 649.0995 |  | 76 | 23 | 1 | 0 | 36.09262 | 50.34782 | 570.1041 | 65.09964 | 5.859 | 0.01168314 | 116.423 | 0.2321533 | 379.21 | 0.7561636 | 501.492 | 0 | 0 | 18.169 | 32.94 | 40.353 | 101.586 | 0 | 15.85 | 190.729 | 0 | 0 | 0 | 0 | 0 | 0 | 0 | 0 | 0 | 0 | 0 | 0 | 0 | 0 | 0 | 0 | 0 | 0 | 0 | 0 | 0 | 0 | 0 | 0 | 0 | 0 | 0 | 0 | 0 | 0 | 0 | 0 | 0 | 0 | 0 | 0 | 0 | 0 | 0 | 0 | 0 | 0 | 6 | 1.3 | 82716 | 82716 | 17046.11328 |  | 0 | 0 | 580 | 1.84 | 0.81 | 967 | 0 | 0 | 1345 | 218 | 2049 | 0 | 259.18 | 38.61873 | 580
2024-03-22 23:00 | [37 empty] | 0 | 15.85 | 0 | 72.95 | 2.65 | 0 | 174.879 | 0 | 0 | 0 | 379.21 | 5.859 | 116.423 | 18.169 | 0 | 13.692 | 160.19 | 1.920767 | 55.55671 | 53.95 | 60.56345 | 63.22 | 649.0995 | 0 | 0 | 649.0995 |  | 76 | 23 | 1 | 0 | 36.09262 | 50.34782 | 570.1041 | 65.09964 | 5.859 | 0.01168314 | 116.423 | 0.2321533 | 379.21 | 0.7561636 | 501.492 | 0 | 0 | 18.169 | 32.94 | 40.353 | 101.586 | 0 | 15.85 | 190.729 | 0 | 0 | 0 | 0 | 0 | 0 | 0 | 0 | 0 | 0 | 0 | 0 | 0 | 0 | 0 | 0 | 0 | 0 | 0 | 0 | 0 | 0 | 0 | 0 | 0 | 0 | 0 | 0 | 0 | 0 | 0 | 0 | 0 | 0 | 0 | 0 | 0 | 0 | 0 | 0 | 0 | 0 | 6 | 1.3 | 92396 | 92396 | 19040.96768 |  | 0 | 0 | 580 | 2.15 | 1 | 948 | 0 | 0 | 1347 | 216 | 2045 | 0 | 259.18 | 37.33774 | 580
2024-03-23 | 3.633333 | 0.4 | 10.89667 | 0.97 | 87.73333 | 7.7 | 0.445 | 11.21 | 1.035 | 87.31 | 53.82 | 9.168333 | 6.03 | 2.19 | 11.625 | 2.296667 | 0.04516667 | 0.124 | 0.068 | 0.3216667 | 0.1833333 | 1.929644 | 95.77333 | 0.7733333 | 0.8733333 | 1.203333 | 0.1 | [10 empty] | 21.91 | 22.31 | 139.12 | 445.15 | 30.7 | 11.56 | 892.9055 | 21.434 | 30.916 | 179.44 | 2600.995 | 0 | 864.142 | 61.628 | 74562.9 | 36.639 | 707.9 | 1.741719 | 55.49014 | 53.82 | 60.63833 |  | 435.0589 | 24.42579 | 89.69233 | 549.177 |  | 76 | 24 | 0 | 2.294531 | 28.17909 | 41.47315 | 465.6978 | 63.84647 | 0 | 0 | 1003.262 | 0.2783547 | 2600.995 | 0.7216453 | 3604.257 | 0 | 0 | 61.628 | 11.85 | 105.7875 | 775.268 | 21.434 | 44.22 | 958.5595 | 179.44 | 4.42 | 1.505 | 11.14333 | 18.52 | 68.83167 | 0 | 0 | 0 | 0 | 0 | 0 | 0 | 0 | 0 | 0 | 0 | 0 | 58.2 | 5.5 | 4.788333 | 0.1328333 | 0.4866667 | 0.01483333 | 0.02783333 | 0.11 | 0.07666667 | 0.08 | 5.195 | 2.5 | 0 | 0 | 0 | 0 | 0 | 0 | 0 | 0 | 0 | 0 | 0 | 0 | 7 | 1.3 | 95567 | 98964 | 23091.44736 |  | 10.28 | 116 | 556 | 2.56 | 1.3 | 1120 | 3397 | 0 | 1307 | 220 | 2264 | 2.764998 | 1977.81 | 42.9597 | 556
2024-03-23 01:00 | 3.633333 | 0.4 | 10.89667 | 0.97 | 87.73333 | 7.7 | 0.445 | 11.21 | 1.035 | 87.31 | 53.82 | 9.168333 | 6.03 | 2.19 | 11.625 | 2.296667 | 0.04516667 | 0.124 | 0.068 | 0.3216667 | 0.1833333 | 1.929644 | 95.77333 | 0.7733333 | 0.8733333 | 1.203333 | 0.1 | [10 empty] | 21.91 | 22.31 | 139.12 | 445.15 | 30.7 | 11.56 | 892.9055 | 21.434 | 30.916 | 179.44 | 2600.995 | 0 | 864.142 | 61.628 | 74562.9 | 36.639 | 707.9 | 1.741719 | 55.49014 | 53.82 | 60.63833 |  | 435.0589 | 24.42579 | 89.69233 | 549.177 |  | 76 | 24 | 0 | 2.294531 | 28.17909 | 41.47315 | 465.6978 | 63.84647 | 0 | 0 | 1003.262 | 0.2783547 | 2600.995 | 0.7216453 | 3604.257 | 0 | 0 | 61.628 | 11.85 | 105.7875 | 775.268 | 21.434 | 44.22 | 958.5595 | 179.44 | 4.42 | 1.505 | 11.14333 | 18.52 | 68.83167 | 0 | 0 | 0 | 0 | 0 | 0 | 0 | 0 | 0 | 0 | 0 | 0 | 58.2 | 5.5 | 4.788333 | 0.1328333 | 0.4866667 | 0.01483333 | 0.02783333 | 0.11 | 0.07666667 | 0.08 | 5.195 | 2.5 | 0 | 0 | 0 | 0 | 0 | 0 | 0 | 0 | 0 | 0 | 0 | 0 | 7 | 1.3 | 106965 | 109049 | 22386.35 |  | 1.65 | 21 | 601 | 2.38 | 1.2 | 1045 | 343 | 1399 | 1499 | 256 | 2237 | 0.2576294 | 1977.81 | 40.22932 | 601
2024-03-23 02:00 | 3.633333 | 0.4 | 10.89667 | 0.97 | 87.73333 | 7.7 | 0.445 | 11.21 | 1.035 | 87.31 | 53.82 | 9.168333 | 6.03 | 2.19 | 11.625 | 2.296667 | 0.04516667 | 0.124 | 0.068 | 0.3216667 | 0.1833333 | 1.929644 | 95.77333 | 0.7733333 | 0.8733333 | 1.203333 | 0.1 | [10 empty] | 21.91 | 22.31 | 139.12 | 445.15 | 30.7 | 11.56 | 892.9055 | 21.434 | 30.916 | 179.44 | 2600.995 | 0 | 864.142 | 61.628 | 74562.9 | 36.639 | 707.9 | 1.741719 | 55.49014 | 53.82 | 60.63833 |  | 435.0589 | 24.42579 | 89.69233 | 549.177 |  | 76 | 24 | 0 | 2.294531 | 28.17909 | 41.47315 | 465.6978 | 63.84647 | 0 | 0 | 1003.262 | 0.2783547 | 2600.995 | 0.7216453 | 3604.257 | 0 | 0 | 61.628 | 11.85 | 105.7875 | 775.268 | 21.434 | 44.22 | 958.5595 | 179.44 | 4.42 | 1.505 | 11.14333 | 18.52 | 68.83167 | 0 | 0 | 0 | 0 | 0 | 0 | 0 | 0 | 0 | 0 | 0 | 0 | 58.2 | 5.5 | 4.788333 | 0.1328333 | 0.4866667 | 0.01483333 | 0.02783333 | 0.11 | 0.07666667 | 0.08 | 5.195 | 2.5 | 0 | 0 | 0 | 0 | 0 | 0 | 0 | 0 | 0 | 0 | 0 | 0 | 7 | 1.3 | 104953.3 | 107655 | 22127.78 |  | 3.99 | 48 | 578 | 2.47 | 1.24 | 1100 | 499 | 1770 | 1465 | 256 | 2215 | 0.3813864 | 1977.81 | 41.60333 | 578
2024-03-23 03:00 | 3.633333 | 0.4 | 10.89667 | 0.97 | 87.73333 | 7.7 | 0.445 | 11.21 | 1.035 | 87.31 | 53.82 | 9.168333 | 6.03 | 2.19 | 11.625 | 2.296667 | 0.04516667 | 0.124 | 0.068 | 0.3216667 | 0.1833333 | 1.929644 | 95.77333 | 0.7733333 | 0.8733333 | 1.203333 | 0.1 | [10 empty] | 21.91 | 22.31 | 139.12 | 445.15 | 30.7 | 11.56 | 892.9055 | 21.434 | 30.916 | 179.44 | 2600.995 | 0 | 864.142 | 61.628 | 74562.9 | 36.639 | 707.9 | 1.741719 | 55.49014 | 53.82 | 60.63833 |  | 435.0589 | 24.42579 | 89.69233 | 549.177 |  | 76 | 24 | 0 | 2.294531 | 28.17909 | 41.47315 | 465.6978 | 63.84647 | 0 | 0 | 1003.262 | 0.2783547 | 2600.995 | 0.7216453 | 3604.257 | 0 | 0 | 61.628 | 11.85 | 105.7875 | 775.268 | 21.434 | 44.22 | 958.5595 | 179.44 | 4.42 | 1.505 | 11.14333 | 18.52 | 68.83167 | 0 | 0 | 0 | 0 | 0 | 0 | 0 | 0 | 0 | 0 | 0 | 0 | 58.2 | 5.5 | 4.788333 | 0.1328333 | 0.4866667 | 0.01483333 | 0.02783333 | 0.11 | 0.07666667 | 0.08 | 5.195 | 2.5 | 0 | 0 | 0 | 0 | 0 | 0 | 0 | 0 | 0 | 0 | 0 | 0 | 7 | 1.3 | 111221.6 | 115792 | 24159.55 |  | 3.35 | 40 | 570 | 2.53 | 1.25 | 1110 | 1239 | 2677 | 1511 | 273 | 2207 | 0.8878503 | 1977.81 | 41.01315 | 570
2024-03-23 04:00 | 3.633333 | 0.4 | 10.89667 | 0.97 | 87.73333 | 7.7 | 0.445 | 11.21 | 1.035 | 87.31 | 53.82 | 9.168333 | 6.03 | 2.19 | 11.625 | 2.296667 | 0.04516667 | 0.124 | 0.068 | 0.3216667 | 0.1833333 | 1.929644 | 95.77333 | 0.7733333 | 0.8733333 | 1.203333 | 0.1 | [10 empty] | 21.91 | 22.31 | 139.12 | 445.15 | 30.7 | 11.56 | 892.9055 | 21.434 | 30.916 | 179.44 | 2600.995 | 0 | 864.142 | 61.628 | 74562.9 | 36.639 | 707.9 | 1.741719 | 55.49014 | 53.82 | 60.63833 |  | 435.0589 | 24.42579 | 89.69233 | 549.177 |  | 76 | 24 | 0 | 2.294531 | 28.17909 | 41.47315 | 465.6978 | 63.84647 | 0 | 0 | 1003.262 | 0.2783547 | 2600.995 | 0.7216453 | 3604.257 | 0 | 0 | 61.628 | 11.85 | 105.7875 | 775.268 | 21.434 | 44.22 | 958.5595 | 179.44 | 4.42 | 1.505 | 11.14333 | 18.52 | 68.83167 | 0 | 0 | 0 | 0 | 0 | 0 | 0 | 0 | 0 | 0 | 0 | 0 | 58.2 | 5.5 | 4.788333 | 0.1328333 | 0.4866667 | 0.01483333 | 0.02783333 | 0.11 | 0.07666667 | 0.08 | 5.195 | 2.5 | 0 | 0 | 0 | 0 | 0 | 0 | 0 | 0 | 0 | 0 | 0 | 0 | 6 | 1.3 | 113514.4 | 119198 | 25805.04 |  | 6.17 | 74 | 554 | 2.59 | 1.25 | 1128 | 2412 | 2629 | 1478 | 266 | 2237 | 1.676421 | 1977.81 | 40.51455 | 554
2024-03-23 05:00 | 3.633333 | 0.4 | 10.89667 | 0.97 | 87.73333 | 7.7 | 0.445 | 11.21 | 1.035 | 87.31 | 53.82 | 9.168333 | 6.03 | 2.19 | 11.625 | 2.296667 | 0.04516667 | 0.124 | 0.068 | 0.3216667 | 0.1833333 | 1.929644 | 95.77333 | 0.7733333 | 0.8733333 | 1.203333 | 0.1 | [10 empty] | 21.91 | 22.31 | 139.12 | 445.15 | 30.7 | 11.56 | 892.9055 | 21.434 | 30.916 | 179.44 | 2600.995 | 0 | 864.142 | 61.628 | 74562.9 | 36.639 | 707.9 | 1.741719 | 55.49014 | 53.82 | 60.63833 |  | 435.0589 | 24.42579 | 89.69233 | 549.177 |  | 76 | 24 | 0 | 2.294531 | 28.17909 | 41.47315 | 465.6978 | 63.84647 | 0 | 0 | 1003.262 | 0.2783547 | 2600.995 | 0.7216453 | 3604.257 | 0 | 0 | 61.628 | 11.85 | 105.7875 | 775.268 | 21.434 | 44.22 | 958.5595 | 179.44 | 4.42 | 1.505 | 11.14333 | 18.52 | 68.83167 | 0 | 0 | 0 | 0 | 0 | 0 | 0 | 0 | 0 | 0 | 0 | 0 | 58.2 | 5.5 | 4.788333 | 0.1328333 | 0.4866667 | 0.01483333 | 0.02783333 | 0.11 | 0.07666667 | 0.08 | 5.195 | 2.5 | 0 | 0 | 0 | 0 | 0 | 0 | 0 | 0 | 0 | 0 | 0 | 0 | 7 | 1.3 | 108916 | 115568 | 25564.41 |  | 6 | 72 | 552 | 2.64 | 1.26 | 1120 | 3119 | 2839 | 1397 | 251 | 2230 | 2.242805 | 1977.81 | 39.63645 | 552
2024-03-23 06:00 | 3.633333 | 0.4 | 10.89667 | 0.97 | 87.73333 | 7.7 | 0.445 | 11.21 | 1.035 | 87.31 | 53.82 | 9.168333 | 6.03 | 2.19 | 11.625 | 2.296667 | 0.04516667 | 0.124 | 0.068 | 0.3216667 | 0.1833333 | 1.929644 | 95.77333 | 0.7733333 | 0.8733333 | 1.203333 | 0.1 | [10 empty] | 21.91 | 22.31 | 139.12 | 445.15 | 30.7 | 11.56 | 892.9055 | 21.434 | 30.916 | 179.44 | 2600.995 | 0 | 864.142 | 61.628 | 74562.9 | 36.639 | 707.9 | 1.741719 | 55.49014 | 53.82 | 60.63833 |  | 435.0589 | 24.42579 | 89.69233 | 549.177 |  | 76 | 24 | 0 | 2.294531 | 28.17909 | 41.47315 | 465.6978 | 63.84647 | 0 | 0 | 1003.262 | 0.2783547 | 2600.995 | 0.7216453 | 3604.257 | 0 | 0 | 61.628 | 11.85 | 105.7875 | 775.268 | 21.434 | 44.22 | 958.5595 | 179.44 | 4.42 | 1.505 | 11.14333 | 18.52 | 68.83167 | 0 | 0 | 0 | 0 | 0 | 0 | 0 | 0 | 0 | 0 | 0 | 0 | 58.2 | 5.5 | 4.788333 | 0.1328333 | 0.4866667 | 0.01483333 | 0.02783333 | 0.11 | 0.07666667 | 0.08 | 5.195 | 2.5 | 0 | 0 | 0 | 0 | 0 | 0 | 0 | 0 | 0 | 0 | 0 | 0 | 7 | 1.3 | 100373.9 | 107602 | 24191.05 |  | 5.4 | 63 | 543 | 2.63 | 1.25 | 1091 | 3506 | 2991 | 1310 | 230 | 2215 | 2.718703 | 1977.81 | 39.49267 | 543
2024-03-23 07:00 | 3.633333 | 0.4 | 10.89667 | 0.97 | 87.73333 | 7.7 | 0.445 | 11.21 | 1.035 | 87.31 | 53.82 | 9.168333 | 6.03 | 2.19 | 11.625 | 2.296667 | 0.04516667 | 0.124 | 0.068 | 0.3216667 | 0.1833333 | 1.929644 | 95.77333 | 0.7733333 | 0.8733333 | 1.203333 | 0.1 | [10 empty] | 21.91 | 22.31 | 139.12 | 445.15 | 30.7 | 11.56 | 892.9055 | 21.434 | 30.916 | 179.44 | 2600.995 | 0 | 864.142 | 61.628 | 74562.9 | 36.639 | 707.9 | 1.741719 | 55.49014 | 53.82 | 60.63833 |  | 435.0589 | 24.42579 | 89.69233 | 549.177 |  | 76 | 24 | 0 | 2.294531 | 28.17909 | 41.47315 | 465.6978 | 63.84647 | 0 | 0 | 1003.262 | 0.2783547 | 2600.995 | 0.7216453 | 3604.257 | 0 | 0 | 61.628 | 11.85 | 105.7875 | 775.268 | 21.434 | 44.22 | 958.5595 | 179.44 | 4.42 | 1.505 | 11.14333 | 18.52 | 68.83167 | 0 | 0 | 0 | 0 | 0 | 0 | 0 | 0 | 0 | 0 | 0 | 0 | 58.2 | 5.5 | 4.788333 | 0.1328333 | 0.4866667 | 0.01483333 | 0.02783333 | 0.11 | 0.07666667 | 0.08 | 5.195 | 2.5 | 0 | 0 | 0 | 0 | 0 | 0 | 0 | 0 | 0 | 0 | 0 | 0 | 7 | 1.3 | 109538.3 | 116752 | 26072.66 |  | 6.64 | 75 | 545 | 2.61 | 1.27 | 1098 | 3499 | 2985 | 1446 | 252 | 2217 | 2.493597 | 1977.81 | 40.23628 | 545
2024-03-23 08:00 | 3.633333 | 0.4 | 10.89667 | 0.97 | 87.73333 | 7.7 | 0.445 | 11.21 | 1.035 | 87.31 | 53.82 | 9.168333 | 6.03 | 2.19 | 11.625 | 2.296667 | 0.04516667 | 0.124 | 0.068 | 0.3216667 | 0.1833333 | 1.929644 | 95.77333 | 0.7733333 | 0.8733333 | 1.203333 | 0.1 | [10 empty] | 21.91 | 22.31 | 139.12 | 445.15 | 30.7 | 11.56 | 892.9055 | 21.434 | 30.916 | 179.44 | 2600.995 | 0 | 864.142 | 61.628 | 74562.9 | 36.639 | 707.9 | 1.741719 | 55.49014 | 53.82 | 60.63833 |  | 435.0589 | 24.42579 | 89.69233 | 549.177 |  | 76 | 24 | 0 | 2.294531 | 28.17909 | 41.47315 | 465.6978 | 63.84647 | 0 | 0 | 1003.262 | 0.2783547 | 2600.995 | 0.7216453 | 3604.257 | 0 | 0 | 61.628 | 11.85 | 105.7875 | 775.268 | 21.434 | 44.22 | 958.5595 | 179.44 | 4.42 | 1.505 | 11.14333 | 18.52 | 68.83167 | 0 | 0 | 0 | 0 | 0 | 0 | 0 | 0 | 0 | 0 | 0 | 0 | 58.2 | 5.5 | 4.788333 | 0.1328333 | 0.4866667 | 0.01483333 | 0.02783333 | 0.11 | 0.07666667 | 0.08 | 5.195 | 2.5 | 0 | 0 | 0 | 0 | 0 | 0 | 0 | 0 | 0 | 0 | 0 | 0 | 8 | 1.3 | 110366.4 | 117024 | 26242.3 |  | 7.23 | 83 | 543 | 2.62 | 1.3 | 1099 | 3498 | 2539 | 1478 | 252 | 2225 | 2.474789 | 1977.81 | 41.19159 | 543
2024-03-23 09:00 | 3.633333 | 0.4 | 10.89667 | 0.97 | 87.73333 | 7.7 | 0.445 | 11.21 | 1.035 | 87.31 | 53.82 | 9.168333 | 6.03 | 2.19 | 11.625 | 2.296667 | 0.04516667 | 0.124 | 0.068 | 0.3216667 | 0.1833333 | 1.929644 | 95.77333 | 0.7733333 | 0.8733333 | 1.203333 | 0.1 | [10 empty] | 21.91 | 22.31 | 139.12 | 445.15 | 30.7 | 11.56 | 892.9055 | 21.434 | 30.916 | 179.44 | 2600.995 | 0 | 864.142 | 61.628 | 74562.9 | 36.639 | 707.9 | 1.741719 | 55.49014 | 53.82 | 60.63833 |  | 435.0589 | 24.42579 | 89.69233 | 549.177 |  | 76 | 24 | 0 | 2.294531 | 28.17909 | 41.47315 | 465.6978 | 63.84647 | 0 | 0 | 1003.262 | 0.2783547 | 2600.995 | 0.7216453 | 3604.257 | 0 | 0 | 61.628 | 11.85 | 105.7875 | 775.268 | 21.434 | 44.22 | 958.5595 | 179.44 | 4.42 | 1.505 | 11.14333 | 18.52 | 68.83167 | 0 | 0 | 0 | 0 | 0 | 0 | 0 | 0 | 0 | 0 | 0 | 0 | 58.2 | 5.5 | 4.788333 | 0.1328333 | 0.4866667 | 0.01483333 | 0.02783333 | 0.11 | 0.07666667 | 0.08 | 5.195 | 2.5 | 0 | 0 | 0 | 0 | 0 | 0 | 0 | 0 | 0 | 0 | 0 | 0 | 7 | 1.3 | 110700.2 | 116424 | 26313.09 |  | 7.15 | 83 | 543 | 2.63 | 1.3 | 1106 | 3500 | 1787 | 1454 | 251 | 2249 | 2.468926 | 1977.81 | 42.72853 | 543
2024-03-23 10:00 | 3.633333 | 0.4 | 10.89667 | 0.97 | 87.73333 | 7.7 | 0.445 | 11.21 | 1.035 | 87.31 | 53.82 | 9.168333 | 6.03 | 2.19 | 11.625 | 2.296667 | 0.04516667 | 0.124 | 0.068 | 0.3216667 | 0.1833333 | 1.929644 | 95.77333 | 0.7733333 | 0.8733333 | 1.203333 | 0.1 | [10 empty] | 21.91 | 22.31 | 139.12 | 445.15 | 30.7 | 11.56 | 892.9055 | 21.434 | 30.916 | 179.44 | 2600.995 | 0 | 864.142 | 61.628 | 74562.9 | 36.639 | 707.9 | 1.741719 | 55.49014 | 53.82 | 60.63833 |  | 435.0589 | 24.42579 | 89.69233 | 549.177 |  | 76 | 24 | 0 | 2.294531 | 28.17909 | 41.47315 | 465.6978 | 63.84647 | 0 | 0 | 1003.262 | 0.2783547 | 2600.995 | 0.7216453 | 3604.257 | 0 | 0 | 61.628 | 11.85 | 105.7875 | 775.268 | 21.434 | 44.22 | 958.5595 | 179.44 | 4.42 | 1.505 | 11.14333 | 18.52 | 68.83167 | 0 | 0 | 0 | 0 | 0 | 0 | 0 | 0 | 0 | 0 | 0 | 0 | 58.2 | 5.5 | 4.788333 | 0.1328333 | 0.4866667 | 0.01483333 | 0.02783333 | 0.11 | 0.07666667 | 0.08 | 5.195 | 2.5 | 0 | 0 | 0 | 0 | 0 | 0 | 0 | 0 | 0 | 0 | 0 | 0 | 7 | 1.3 | 107832.9 | 112366 | 25721.2 |  | 8.77 | 95 | 555 | 2.64 | 1.3 | 1098 | 3499 | 831 | 1402 | 241 | 2269 | 2.531773 | 1977.81 | 42.76715 | 555
2024-03-23 11:00 | 3.633333 | 0.4 | 10.89667 | 0.97 | 87.73333 | 7.7 | 0.445 | 11.21 | 1.035 | 87.31 | 53.82 | 9.168333 | 6.03 | 2.19 | 11.625 | 2.296667 | 0.04516667 | 0.124 | 0.068 | 0.3216667 | 0.1833333 | 1.929644 | 95.77333 | 0.7733333 | 0.8733333 | 1.203333 | 0.1 | [10 empty] | 21.91 | 22.31 | 139.12 | 445.15 | 30.7 | 11.56 | 892.9055 | 21.434 | 30.916 | 179.44 | 2600.995 | 0 | 864.142 | 61.628 | 74562.9 | 36.639 | 707.9 | 1.741719 | 55.49014 | 53.82 | 60.63833 |  | 435.0589 | 24.42579 | 89.69233 | 549.177 |  | 76 | 24 | 0 | 2.294531 | 28.17909 | 41.47315 | 465.6978 | 63.84647 | 0 | 0 | 1003.262 | 0.2783547 | 2600.995 | 0.7216453 | 3604.257 | 0 | 0 | 61.628 | 11.85 | 105.7875 | 775.268 | 21.434 | 44.22 | 958.5595 | 179.44 | 4.42 | 1.505 | 11.14333 | 18.52 | 68.83167 | 0 | 0 | 0 | 0 | 0 | 0 | 0 | 0 | 0 | 0 | 0 | 0 | 58.2 | 5.5 | 4.788333 | 0.1328333 | 0.4866667 | 0.01483333 | 0.02783333 | 0.11 | 0.07666667 | 0.08 | 5.195 | 2.5 | 0 | 0 | 0 | 0 | 0 | 0 | 0 | 0 | 0 | 0 | 0 | 0 | 7 | 1.3 | 105900.9 | 110282 | 25324.06 |  | 7.94 | 95 | 555 | 2.6 | 1.3 | 1098 | 3500 | 708 | 1412 | 238 | 2268 | 2.577168 | 1977.81 | 43.5332 | 555
2024-03-23 12:00 | 3.633333 | 0.4 | 10.89667 | 0.97 | 87.73333 | 7.7 | 0.445 | 11.21 | 1.035 | 87.31 | 53.82 | 9.168333 | 6.03 | 2.19 | 11.625 | 2.296667 | 0.04516667 | 0.124 | 0.068 | 0.3216667 | 0.1833333 | 1.929644 | 95.77333 | 0.7733333 | 0.8733333 | 1.203333 | 0.1 | [10 empty] | 21.91 | 22.31 | 139.12 | 445.15 | 30.7 | 11.56 | 892.9055 | 21.434 | 30.916 | 179.44 | 2600.995 | 0 | 864.142 | 61.628 | 74562.9 | 36.639 | 707.9 | 1.741719 | 55.49014 | 53.82 | 60.63833 |  | 435.0589 | 24.42579 | 89.69233 | 549.177 |  | 76 | 24 | 0 | 2.294531 | 28.17909 | 41.47315 | 465.6978 | 63.84647 | 0 | 0 | 1003.262 | 0.2783547 | 2600.995 | 0.7216453 | 3604.257 | 0 | 0 | 61.628 | 11.85 | 105.7875 | 775.268 | 21.434 | 44.22 | 958.5595 | 179.44 | 4.42 | 1.505 | 11.14333 | 18.52 | 68.83167 | 0 | 0 | 0 | 0 | 0 | 0 | 0 | 0 | 0 | 0 | 0 | 0 | 58.2 | 5.5 | 4.788333 | 0.1328333 | 0.4866667 | 0.01483333 | 0.02783333 | 0.11 | 0.07666667 | 0.08 | 5.195 | 2.5 | 0 | 0 | 0 | 0 | 0 | 0 | 0 | 0 | 0 | 0 | 0 | 0 | 7 | 1.3 | 103422 | 108484 | 24812.2 |  | 8.5 | 98 | 548 | 2.58 | 1.3 | 1098 | 3499 | 1256 | 1414 | 236 | 2252 | 2.636153 | 1977.81 | 43.09984 | 548
2024-03-23 13:00 | 3.633333 | 0.4 | 10.89667 | 0.97 | 87.73333 | 7.7 | 0.445 | 11.21 | 1.035 | 87.31 | 53.82 | 9.168333 | 6.03 | 2.19 | 11.625 | 2.296667 | 0.04516667 | 0.124 | 0.068 | 0.3216667 | 0.1833333 | 1.929644 | 95.77333 | 0.7733333 | 0.8733333 | 1.203333 | 0.1 | [10 empty] | 21.91 | 22.31 | 139.12 | 445.15 | 30.7 | 11.56 | 892.9055 | 21.434 | 30.916 | 179.44 | 2600.995 | 0 | 864.142 | 61.628 | 74562.9 | 36.639 | 707.9 | 1.741719 | 55.49014 | 53.82 | 60.63833 |  | 435.0589 | 24.42579 | 89.69233 | 549.177 |  | 76 | 24 | 0 | 2.294531 | 28.17909 | 41.47315 | 465.6978 | 63.84647 | 0 | 0 | 1003.262 | 0.2783547 | 2600.995 | 0.7216453 | 3604.257 | 0 | 0 | 61.628 | 11.85 | 105.7875 | 775.268 | 21.434 | 44.22 | 958.5595 | 179.44 | 4.42 | 1.505 | 11.14333 | 18.52 | 68.83167 | 0 | 0 | 0 | 0 | 0 | 0 | 0 | 0 | 0 | 0 | 0 | 0 | 58.2 | 5.5 | 4.788333 | 0.1328333 | 0.4866667 | 0.01483333 | 0.02783333 | 0.11 | 0.07666667 | 0.08 | 5.195 | 2.5 | 0 | 0 | 0 | 0 | 0 | 0 | 0 | 0 | 0 | 0 | 0 | 0 | 6 | 1.3 | 102985.7 | 108436 | 24722.3 |  | 7.93 | 92 | 542 | 2.6 | 1.3 | 1099 | 3499 | 1568 | 1394 | 235 | 2236 | 2.646947 | 1977.81 | 42.93083 | 542
2024-03-23 14:00 | 3.633333 | 0.4 | 10.89667 | 0.97 | 87.73333 | 7.7 | 0.445 | 11.21 | 1.035 | 87.31 | 53.82 | 9.168333 | 6.03 | 2.19 | 11.625 | 2.296667 | 0.04516667 | 0.124 | 0.068 | 0.3216667 | 0.1833333 | 1.929644 | 95.77333 | 0.7733333 | 0.8733333 | 1.203333 | 0.1 | [10 empty] | 21.91 | 22.31 | 139.12 | 445.15 | 30.7 | 11.56 | 892.9055 | 21.434 | 30.916 | 179.44 | 2600.995 | 0 | 864.142 | 61.628 | 74562.9 | 36.639 | 707.9 | 1.741719 | 55.49014 | 53.82 | 60.63833 |  | 435.0589 | 24.42579 | 89.69233 | 549.177 |  | 76 | 24 | 0 | 2.294531 | 28.17909 | 41.47315 | 465.6978 | 63.84647 | 0 | 0 | 1003.262 | 0.2783547 | 2600.995 | 0.7216453 | 3604.257 | 0 | 0 | 61.628 | 11.85 | 105.7875 | 775.268 | 21.434 | 44.22 | 958.5595 | 179.44 | 4.42 | 1.505 | 11.14333 | 18.52 | 68.83167 | 0 | 0 | 0 | 0 | 0 | 0 | 0 | 0 | 0 | 0 | 0 | 0 | 58.2 | 5.5 | 4.788333 | 0.1328333 | 0.4866667 | 0.01483333 | 0.02783333 | 0.11 | 0.07666667 | 0.08 | 5.195 | 2.5 | 0 | 0 | 0 | 0 | 0 | 0 | 0 | 0 | 0 | 0 | 0 | 0 | 7 | 1.3 | 103912.9 | 109522 | 24915.37 |  | 8.14 | 94 | 544 | 2.59 | 1.3 | 1098 | 3501 | 1694 | 1414 | 237 | 2230 | 2.625562 | 1977.81 | 42.88052 | 544
2024-03-23 15:00 | 3.633333 | 0.4 | 10.89667 | 0.97 | 87.73333 | 7.7 | 0.445 | 11.21 | 1.035 | 87.31 | 53.82 | 9.168333 | 6.03 | 2.19 | 11.625 | 2.296667 | 0.04516667 | 0.124 | 0.068 | 0.3216667 | 0.1833333 | 1.929644 | 95.77333 | 0.7733333 | 0.8733333 | 1.203333 | 0.1 | [10 empty] | 21.91 | 22.31 | 139.12 | 445.15 | 30.7 | 11.56 | 892.9055 | 21.434 | 30.916 | 179.44 | 2600.995 | 0 | 864.142 | 61.628 | 74562.9 | 36.639 | 707.9 | 1.741719 | 55.49014 | 53.82 | 60.63833 |  | 435.0589 | 24.42579 | 89.69233 | 549.177 |  | 76 | 24 | 0 | 2.294531 | 28.17909 | 41.47315 | 465.6978 | 63.84647 | 0 | 0 | 1003.262 | 0.2783547 | 2600.995 | 0.7216453 | 3604.257 | 0 | 0 | 61.628 | 11.85 | 105.7875 | 775.268 | 21.434 | 44.22 | 958.5595 | 179.44 | 4.42 | 1.505 | 11.14333 | 18.52 | 68.83167 | 0 | 0 | 0 | 0 | 0 | 0 | 0 | 0 | 0 | 0 | 0 | 0 | 58.2 | 5.5 | 4.788333 | 0.1328333 | 0.4866667 | 0.01483333 | 0.02783333 | 0.11 | 0.07666667 | 0.08 | 5.195 | 2.5 | 0 | 0 | 0 | 0 | 0 | 0 | 0 | 0 | 0 | 0 | 0 | 0 | 7 | 1.3 | 103317.3 | 108907 | 24790.64 |  | 7.97 | 92 | 542 | 2.55 | 1.3 | 1098 | 3499 | 1680 | 1458 | 239 | 2229 | 2.638734 | 1977.81 | 43.18076 | 542
2024-03-23 16:00 | 3.633333 | 0.4 | 10.89667 | 0.97 | 87.73333 | 7.7 | 0.445 | 11.21 | 1.035 | 87.31 | 53.82 | 9.168333 | 6.03 | 2.19 | 11.625 | 2.296667 | 0.04516667 | 0.124 | 0.068 | 0.3216667 | 0.1833333 | 1.929644 | 95.77333 | 0.7733333 | 0.8733333 | 1.203333 | 0.1 | [10 empty] | 21.91 | 22.31 | 139.12 | 445.15 | 30.7 | 11.56 | 892.9055 | 21.434 | 30.916 | 179.44 | 2600.995 | 0 | 864.142 | 61.628 | 74562.9 | 36.639 | 707.9 | 1.741719 | 55.49014 | 53.82 | 60.63833 |  | 435.0589 | 24.42579 | 89.69233 | 549.177 |  | 76 | 24 | 0 | 2.294531 | 28.17909 | 41.47315 | 465.6978 | 63.84647 | 0 | 0 | 1003.262 | 0.2783547 | 2600.995 | 0.7216453 | 3604.257 | 0 | 0 | 61.628 | 11.85 | 105.7875 | 775.268 | 21.434 | 44.22 | 958.5595 | 179.44 | 4.42 | 1.505 | 11.14333 | 18.52 | 68.83167 | 0 | 0 | 0 | 0 | 0 | 0 | 0 | 0 | 0 | 0 | 0 | 0 | 58.2 | 5.5 | 4.788333 | 0.1328333 | 0.4866667 | 0.01483333 | 0.02783333 | 0.11 | 0.07666667 | 0.08 | 5.195 | 2.5 | 0 | 0 | 0 | 0 | 0 | 0 | 0 | 0 | 0 | 0 | 0 | 0 | 6 | 1.3 | 103155.8 | 108967 | 24757.35 |  | 8.11 | 93 | 541 | 2.62 | 1.29 | 1099 | 3499 | 1858 | 1366 | 234 | 2225 | 2.642728 | 1977.81 | 42.63711 | 541
2024-03-23 17:00 | 3.633333 | 0.4 | 10.89667 | 0.97 | 87.73333 | 7.7 | 0.445 | 11.21 | 1.035 | 87.31 | 53.82 | 9.168333 | 6.03 | 2.19 | 11.625 | 2.296667 | 0.04516667 | 0.124 | 0.068 | 0.3216667 | 0.1833333 | 1.929644 | 95.77333 | 0.7733333 | 0.8733333 | 1.203333 | 0.1 | [10 empty] | 21.91 | 22.31 | 139.12 | 445.15 | 30.7 | 11.56 | 892.9055 | 21.434 | 30.916 | 179.44 | 2600.995 | 0 | 864.142 | 61.628 | 74562.9 | 36.639 | 707.9 | 1.741719 | 55.49014 | 53.82 | 60.63833 |  | 435.0589 | 24.42579 | 89.69233 | 549.177 |  | 76 | 24 | 0 | 2.294531 | 28.17909 | 41.47315 | 465.6978 | 63.84647 | 0 | 0 | 1003.262 | 0.2783547 | 2600.995 | 0.7216453 | 3604.257 | 0 | 0 | 61.628 | 11.85 | 105.7875 | 775.268 | 21.434 | 44.22 | 958.5595 | 179.44 | 4.42 | 1.505 | 11.14333 | 18.52 | 68.83167 | 0 | 0 | 0 | 0 | 0 | 0 | 0 | 0 | 0 | 0 | 0 | 0 | 58.2 | 5.5 | 4.788333 | 0.1328333 | 0.4866667 | 0.01483333 | 0.02783333 | 0.11 | 0.07666667 | 0.08 | 5.195 | 2.5 | 0 | 0 | 0 | 0 | 0 | 0 | 0 | 0 | 0 | 0 | 0 | 0 | 7 | 1.3 | 103308.2 | 108976 | 24789.75 |  | 8.5 | 98 | 543 | 2.5 | 1.23 | 1097 | 3500 | 1742 | 1429 | 242 | 2220 | 2.63969 | 1977.81 | 41.92726 | 543
2024-03-23 18:00 | 3.633333 | 0.4 | 10.89667 | 0.97 | 87.73333 | 7.7 | 0.445 | 11.21 | 1.035 | 87.31 | 53.82 | 9.168333 | 6.03 | 2.19 | 11.625 | 2.296667 | 0.04516667 | 0.124 | 0.068 | 0.3216667 | 0.1833333 | 1.929644 | 95.77333 | 0.7733333 | 0.8733333 | 1.203333 | 0.1 | [10 empty] | 21.91 | 22.31 | 139.12 | 445.15 | 30.7 | 11.56 | 892.9055 | 21.434 | 30.916 | 179.44 | 2600.995 | 0 | 864.142 | 61.628 | 74562.9 | 36.639 | 707.9 | 1.741719 | 55.49014 | 53.82 | 60.63833 |  | 435.0589 | 24.42579 | 89.69233 | 549.177 |  | 76 | 24 | 0 | 2.294531 | 28.17909 | 41.47315 | 465.6978 | 63.84647 | 0 | 0 | 1003.262 | 0.2783547 | 2600.995 | 0.7216453 | 3604.257 | 0 | 0 | 61.628 | 11.85 | 105.7875 | 775.268 | 21.434 | 44.22 | 958.5595 | 179.44 | 4.42 | 1.505 | 11.14333 | 18.52 | 68.83167 | 0 | 0 | 0 | 0 | 0 | 0 | 0 | 0 | 0 | 0 | 0 | 0 | 58.2 | 5.5 | 4.788333 | 0.1328333 | 0.4866667 | 0.01483333 | 0.02783333 | 0.11 | 0.07666667 | 0.08 | 5.195 | 2.5 | 0 | 0 | 0 | 0 | 0 | 0 | 0 | 0 | 0 | 0 | 0 | 0 | 7 | 1.3 | 103557.3 | 108963 | 24839.08 |  | 8.6 | 99 | 544 | 2.6 | 1.29 | 1100 | 3498 | 1533 | 1393 | 236 | 2230 | 2.632097 | 1977.81 | 42.48276 | 544
2024-03-23 19:00 | 3.633333 | 0.4 | 10.89667 | 0.97 | 87.73333 | 7.7 | 0.445 | 11.21 | 1.035 | 87.31 | 53.82 | 9.168333 | 6.03 | 2.19 | 11.625 | 2.296667 | 0.04516667 | 0.124 | 0.068 | 0.3216667 | 0.1833333 | 1.929644 | 95.77333 | 0.7733333 | 0.8733333 | 1.203333 | 0.1 | [10 empty] | 21.91 | 22.31 | 139.12 | 445.15 | 30.7 | 11.56 | 892.9055 | 21.434 | 30.916 | 179.44 | 2600.995 | 0 | 864.142 | 61.628 | 74562.9 | 36.639 | 707.9 | 1.741719 | 55.49014 | 53.82 | 60.63833 |  | 435.0589 | 24.42579 | 89.69233 | 549.177 |  | 76 | 24 | 0 | 2.294531 | 28.17909 | 41.47315 | 465.6978 | 63.84647 | 0 | 0 | 1003.262 | 0.2783547 | 2600.995 | 0.7216453 | 3604.257 | 0 | 0 | 61.628 | 11.85 | 105.7875 | 775.268 | 21.434 | 44.22 | 958.5595 | 179.44 | 4.42 | 1.505 | 11.14333 | 18.52 | 68.83167 | 0 | 0 | 0 | 0 | 0 | 0 | 0 | 0 | 0 | 0 | 0 | 0 | 58.2 | 5.5 | 4.788333 | 0.1328333 | 0.4866667 | 0.01483333 | 0.02783333 | 0.11 | 0.07666667 | 0.08 | 5.195 | 2.5 | 0 | 0 | 0 | 0 | 0 | 0 | 0 | 0 | 0 | 0 | 0 | 0 | 7 | 1.3 | 104602.7 | 109709 | 25057.52 |  | 8.8 | 102 | 547 | 2.54 | 1.24 | 1104 | 3501 | 1290 | 1402 | 242 | 2228 | 2.60882 | 1977.81 | 43.86482 | 547
2024-03-23 20:00 | 3.633333 | 0.4 | 10.89667 | 0.97 | 87.73333 | 7.7 | 0.445 | 11.21 | 1.035 | 87.31 | 53.82 | 9.168333 | 6.03 | 2.19 | 11.625 | 2.296667 | 0.04516667 | 0.124 | 0.068 | 0.3216667 | 0.1833333 | 1.929644 | 95.77333 | 0.7733333 | 0.8733333 | 1.203333 | 0.1 | [10 empty] | 21.91 | 22.31 | 139.12 | 445.15 | 30.7 | 11.56 | 892.9055 | 21.434 | 30.916 | 179.44 | 2600.995 | 0 | 864.142 | 61.628 | 74562.9 | 36.639 | 707.9 | 1.741719 | 55.49014 | 53.82 | 60.63833 |  | 435.0589 | 24.42579 | 89.69233 | 549.177 |  | 76 | 24 | 0 | 2.294531 | 28.17909 | 41.47315 | 465.6978 | 63.84647 | 0 | 0 | 1003.262 | 0.2783547 | 2600.995 | 0.7216453 | 3604.257 | 0 | 0 | 61.628 | 11.85 | 105.7875 | 775.268 | 21.434 | 44.22 | 958.5595 | 179.44 | 4.42 | 1.505 | 11.14333 | 18.52 | 68.83167 | 0 | 0 | 0 | 0 | 0 | 0 | 0 | 0 | 0 | 0 | 0 | 0 | 58.2 | 5.5 | 4.788333 | 0.1328333 | 0.4866667 | 0.01483333 | 0.02783333 | 0.11 | 0.07666667 | 0.08 | 5.195 | 2.5 | 0 | 0 | 0 | 0 | 0 | 0 | 0 | 0 | 0 | 0 | 0 | 0 | 7 | 1.3 | 105417.1 | 109786 | 25223.36 |  | 9.11 | 105 | 545 | 2.53 | 1.24 | 1103 | 3499 | 699 | 1423 | 243 | 2257 | 2.587893 | 1977.81 | 44.09754 | 545
2024-03-23 21:00 | 3.633333 | 0.4 | 10.89667 | 0.97 | 87.73333 | 7.7 | 0.445 | 11.21 | 1.035 | 87.31 | 53.82 | 9.168333 | 6.03 | 2.19 | 11.625 | 2.296667 | 0.04516667 | 0.124 | 0.068 | 0.3216667 | 0.1833333 | 1.929644 | 95.77333 | 0.7733333 | 0.8733333 | 1.203333 | 0.1 | [10 empty] | 21.91 | 22.31 | 139.12 | 445.15 | 30.7 | 11.56 | 892.9055 | 21.434 | 30.916 | 179.44 | 2600.995 | 0 | 864.142 | 61.628 | 74562.9 | 36.639 | 707.9 | 1.741719 | 55.49014 | 53.82 | 60.63833 |  | 435.0589 | 24.42579 | 89.69233 | 549.177 |  | 76 | 24 | 0 | 2.294531 | 28.17909 | 41.47315 | 465.6978 | 63.84647 | 0 | 0 | 1003.262 | 0.2783547 | 2600.995 | 0.7216453 | 3604.257 | 0 | 0 | 61.628 | 11.85 | 105.7875 | 775.268 | 21.434 | 44.22 | 958.5595 | 179.44 | 4.42 | 1.505 | 11.14333 | 18.52 | 68.83167 | 0 | 0 | 0 | 0 | 0 | 0 | 0 | 0 | 0 | 0 | 0 | 0 | 58.2 | 5.5 | 4.788333 | 0.1328333 | 0.4866667 | 0.01483333 | 0.02783333 | 0.11 | 0.07666667 | 0.08 | 5.195 | 2.5 | 0 | 0 | 0 | 0 | 0 | 0 | 0 | 0 | 0 | 0 | 0 | 0 | 7 | 1.3 | 105821.4 | 109808 | 25307.68 |  | 9.1 | 105 | 545 | 2.47 | 1.2 | 1103 | 3500 | 391 | 1447 | 247 | 2275 | 2.579041 | 1977.81 | 43.00318 | 545
2024-03-23 22:00 | 3.633333 | 0.4 | 10.89667 | 0.97 | 87.73333 | 7.7 | 0.445 | 11.21 | 1.035 | 87.31 | 53.82 | 9.168333 | 6.03 | 2.19 | 11.625 | 2.296667 | 0.04516667 | 0.124 | 0.068 | 0.3216667 | 0.1833333 | 1.929644 | 95.77333 | 0.7733333 | 0.8733333 | 1.203333 | 0.1 | [10 empty] | 21.91 | 22.31 | 139.12 | 445.15 | 30.7 | 11.56 | 892.9055 | 21.434 | 30.916 | 179.44 | 2600.995 | 0 | 864.142 | 61.628 | 74562.9 | 36.639 | 707.9 | 1.741719 | 55.49014 | 53.82 | 60.63833 |  | 435.0589 | 24.42579 | 89.69233 | 549.177 |  | 76 | 24 | 0 | 2.294531 | 28.17909 | 41.47315 | 465.6978 | 63.84647 | 0 | 0 | 1003.262 | 0.2783547 | 2600.995 | 0.7216453 | 3604.257 | 0 | 0 | 61.628 | 11.85 | 105.7875 | 775.268 | 21.434 | 44.22 | 958.5595 | 179.44 | 4.42 | 1.505 | 11.14333 | 18.52 | 68.83167 | 0 | 0 | 0 | 0 | 0 | 0 | 0 | 0 | 0 | 0 | 0 | 0 | 58.2 | 5.5 | 4.788333 | 0.1328333 | 0.4866667 | 0.01483333 | 0.02783333 | 0.11 | 0.07666667 | 0.08 | 5.195 | 2.5 | 0 | 0 | 0 | 0 | 0 | 0 | 0 | 0 | 0 | 0 | 0 | 0 | 7 | 1.3 | 105441.4 | 109040 | 25228.37 |  | 9.52 | 110 | 550 | 2.44 | 1.21 | 1104 | 3499 | 80 | 1481 | 248 | 2278 | 2.587316 | 1977.81 | 42.47078 | 550
2024-03-23 23:00 | 3.633333 | 0.4 | 10.89667 | 0.97 | 87.73333 | 7.7 | 0.445 | 11.21 | 1.035 | 87.31 | 53.82 | 9.168333 | 6.03 | 2.19 | 11.625 | 2.296667 | 0.04516667 | 0.124 | 0.068 | 0.3216667 | 0.1833333 | 1.929644 | 95.77333 | 0.7733333 | 0.8733333 | 1.203333 | 0.1 | [10 empty] | 21.91 | 22.31 | 139.12 | 445.15 | 30.7 | 11.56 | 892.9055 | 21.434 | 30.916 | 179.44 | 2600.995 | 0 | 864.142 | 61.628 | 74562.9 | 36.639 | 707.9 | 1.741719 | 55.49014 | 53.82 | 60.63833 |  | 435.0589 | 24.42579 | 89.69233 | 549.177 |  | 76 | 24 | 0 | 2.294531 | 28.17909 | 41.47315 | 465.6978 | 63.84647 | 0 | 0 | 1003.262 | 0.2783547 | 2600.995 | 0.7216453 | 3604.257 | 0 | 0 | 61.628 | 11.85 | 105.7875 | 775.268 | 21.434 | 44.22 | 958.5595 | 179.44 | 4.42 | 1.505 | 11.14333 | 18.52 | 68.83167 | 0 | 0 | 0 | 0 | 0 | 0 | 0 | 0 | 0 | 0 | 0 | 0 | 58.2 | 5.5 | 4.788333 | 0.1328333 | 0.4866667 | 0.01483333 | 0.02783333 | 0.11 | 0.07666667 | 0.08 | 5.195 | 2.5 | 0 | 0 | 0 | 0 | 0 | 0 | 0 | 0 | 0 | 0 | 0 | 0 | 7 | 1.3 | 95414 | 98809 | 23057.91712 |  | 10.65 | 115 | 555 | 2.54 | 1.28 | 1112 | 3395 | 0 | 1308 | 219 | 2244 | 2.767703 | 1977.81 | 43.34351 | 555
2024-03-24 | 3.366667 | 0.4 | 11.05 | 0.9633333 | 87.58667 | 7.366667 | 0.4333333 | 11.26333 | 1.036667 | 87.26667 | 54.13833 | 8.883333 | 5.758333 | 2.151667 | 11.515 | 2.341667 | 0.04233333 | 0.1156667 | 0.06633333 | 0.2766667 | 0.1783333 | 1.999957 | 96.35333 | 0.86 | 0.6733333 | 1.37 | 0.1 | [10 empty] | 50.9 | 0 | 127.66 | 478.73 | 22.13 | 22.12 | 883.344 | 16.375 | 40.291 | 229.59 | 2627.25 | 0 | 868.656 | 46.663 | 82931 | 12.054 | 729.7 | 1.711333 | 55.69056 | 54.13833 | 60.49833 |  | 420.3169 | 25.84698 | 111.7166 | 557.8805 |  | 76 | 24 | 0 | 2.729424 | 26.68259 | 47.92289 | 468.4074 | 63.71109 | 0 | 0 | 996.316 | 0.2749546 | 2627.25 | 0.7250454 | 3623.566 | 0 | 0 | 46.663 | 0 | 44.631 | 838.713 | 16.375 | 50.9 | 950.619 | 229.59 | 4.588333 | 1.493333 | 11.18 | 18.44167 | 68.885 | 0 | 0 | 0 | 0 | 0 | 0 | 0 | 0 | 0 | 0 | 0 | 0 | 58.17167 | 5.771667 | 4.635 | 0.1261667 | 0.4666667 | 0.01383333 | 0.0315 | 0.1316667 | 0.045 | 0.08333333 | 5.08 | 2.383333 | 0 | 0 | 0 | 0 | 0 | 0 | 0 | 0 | 0 | 0 | 0 | 0 | 7 | 1.3 | 99538 | 103036 | 24010.79104 |  | 10.62 | 117 | 557 | 2.65 | 1.29 | 1151 | 3498 | 0 | 1276 | 229 | 2303 | 2.734704 | 2030.86 | 43.64933 | 557
2024-03-24 01:00 | 3.366667 | 0.4 | 11.05 | 0.9633333 | 87.58667 | 7.366667 | 0.4333333 | 11.26333 | 1.036667 | 87.26667 | 54.13833 | 8.883333 | 5.758333 | 2.151667 | 11.515 | 2.341667 | 0.04233333 | 0.1156667 | 0.06633333 | 0.2766667 | 0.1783333 | 1.999957 | 96.35333 | 0.86 | 0.6733333 | 1.37 | 0.1 | [10 empty] | 50.9 | 0 | 127.66 | 478.73 | 22.13 | 22.12 | 883.344 | 16.375 | 40.291 | 229.59 | 2627.25 | 0 | 868.656 | 46.663 | 82931 | 12.054 | 729.7 | 1.711333 | 55.69056 | 54.13833 | 60.49833 |  | 420.3169 | 25.84698 | 111.7166 | 557.8805 |  | 76 | 24 | 0 | 2.729424 | 26.68259 | 47.92289 | 468.4074 | 63.71109 | 0 | 0 | 996.316 | 0.2749546 | 2627.25 | 0.7250454 | 3623.566 | 0 | 0 | 46.663 | 0 | 44.631 | 838.713 | 16.375 | 50.9 | 950.619 | 229.59 | 4.588333 | 1.493333 | 11.18 | 18.44167 | 68.885 | 0 | 0 | 0 | 0 | 0 | 0 | 0 | 0 | 0 | 0 | 0 | 0 | 58.17167 | 5.771667 | 4.635 | 0.1261667 | 0.4666667 | 0.01383333 | 0.0315 | 0.1316667 | 0.045 | 0.08333333 | 5.08 | 2.383333 | 0 | 0 | 0 | 0 | 0 | 0 | 0 | 0 | 0 | 0 | 0 | 0 | 7 | 1.3 | 95843 | 99343 | 23251.32544 |  | 10.41 | 115 | 555 | 2.55 | 1.3 | 1137 | 3500 | 0 | 1320 | 224 | 2281 | 2.837917 | 2030.86 | 43.32584 | 555
2024-03-24 02:00 | 3.366667 | 0.4 | 11.05 | 0.9633333 | 87.58667 | 7.366667 | 0.4333333 | 11.26333 | 1.036667 | 87.26667 | 54.13833 | 8.883333 | 5.758333 | 2.151667 | 11.515 | 2.341667 | 0.04233333 | 0.1156667 | 0.06633333 | 0.2766667 | 0.1783333 | 1.999957 | 96.35333 | 0.86 | 0.6733333 | 1.37 | 0.1 | [10 empty] | 50.9 | 0 | 127.66 | 478.73 | 22.13 | 22.12 | 883.344 | 16.375 | 40.291 | 229.59 | 2627.25 | 0 | 868.656 | 46.663 | 82931 | 12.054 | 729.7 | 1.711333 | 55.69056 | 54.13833 | 60.49833 |  | 420.3169 | 25.84698 | 111.7166 | 557.8805 |  | 76 | 24 | 0 | 2.729424 | 26.68259 | 47.92289 | 468.4074 | 63.71109 | 0 | 0 | 996.316 | 0.2749546 | 2627.25 | 0.7250454 | 3623.566 | 0 | 0 | 46.663 | 0 | 44.631 | 838.713 | 16.375 | 50.9 | 950.619 | 229.59 | 4.588333 | 1.493333 | 11.18 | 18.44167 | 68.885 | 0 | 0 | 0 | 0 | 0 | 0 | 0 | 0 | 0 | 0 | 0 | 0 | 58.17167 | 5.771667 | 4.635 | 0.1261667 | 0.4666667 | 0.01383333 | 0.0315 | 0.1316667 | 0.045 | 0.08333333 | 5.08 | 2.383333 | 0 | 0 | 0 | 0 | 0 | 0 | 0 | 0 | 0 | 0 | 0 | 0 | 7 | 1.3 | 97698 | 101197 | 23632.60384 |  | 10.45 | 116 | 556 | 2.59 | 1.3 | 1146 | 3499 | 0 | 1211 | 227 | 2292 | 2.785164 | 2030.86 | 43.96299 | 556
2024-03-24 03:00 | 3.366667 | 0.4 | 11.05 | 0.9633333 | 87.58667 | 7.366667 | 0.4333333 | 11.26333 | 1.036667 | 87.26667 | 54.13833 | 8.883333 | 5.758333 | 2.151667 | 11.515 | 2.341667 | 0.04233333 | 0.1156667 | 0.06633333 | 0.2766667 | 0.1783333 | 1.999957 | 96.35333 | 0.86 | 0.6733333 | 1.37 | 0.1 | [10 empty] | 50.9 | 0 | 127.66 | 478.73 | 22.13 | 22.12 | 883.344 | 16.375 | 40.291 | 229.59 | 2627.25 | 0 | 868.656 | 46.663 | 82931 | 12.054 | 729.7 | 1.711333 | 55.69056 | 54.13833 | 60.49833 |  | 420.3169 | 25.84698 | 111.7166 | 557.8805 |  | 76 | 24 | 0 | 2.729424 | 26.68259 | 47.92289 | 468.4074 | 63.71109 | 0 | 0 | 996.316 | 0.2749546 | 2627.25 | 0.7250454 | 3623.566 | 0 | 0 | 46.663 | 0 | 44.631 | 838.713 | 16.375 | 50.9 | 950.619 | 229.59 | 4.588333 | 1.493333 | 11.18 | 18.44167 | 68.885 | 0 | 0 | 0 | 0 | 0 | 0 | 0 | 0 | 0 | 0 | 0 | 0 | 58.17167 | 5.771667 | 4.635 | 0.1261667 | 0.4666667 | 0.01383333 | 0.0315 | 0.1316667 | 0.045 | 0.08333333 | 5.08 | 2.383333 | 0 | 0 | 0 | 0 | 0 | 0 | 0 | 0 | 0 | 0 | 0 | 0 | 7 | 1.3 | 97695 | 101121 | 23558.9856 |  | 11.54 | 124 | 564 | 2.62 | 1.3 | 1149 | 3426 | 0 | 1280 | 226 | 2258 | 2.729142 | 2030.86 | 43.85015 | 564
2024-03-24 04:00 | 3.366667 | 0.4 | 11.05 | 0.9633333 | 87.58667 | 7.366667 | 0.4333333 | 11.26333 | 1.036667 | 87.26667 | 54.13833 | 8.883333 | 5.758333 | 2.151667 | 11.515 | 2.341667 | 0.04233333 | 0.1156667 | 0.06633333 | 0.2766667 | 0.1783333 | 1.999957 | 96.35333 | 0.86 | 0.6733333 | 1.37 | 0.1 | [10 empty] | 50.9 | 0 | 127.66 | 478.73 | 22.13 | 22.12 | 883.344 | 16.375 | 40.291 | 229.59 | 2627.25 | 0 | 868.656 | 46.663 | 82931 | 12.054 | 729.7 | 1.711333 | 55.69056 | 54.13833 | 60.49833 |  | 420.3169 | 25.84698 | 111.7166 | 557.8805 |  | 76 | 24 | 0 | 2.729424 | 26.68259 | 47.92289 | 468.4074 | 63.71109 | 0 | 0 | 996.316 | 0.2749546 | 2627.25 | 0.7250454 | 3623.566 | 0 | 0 | 46.663 | 0 | 44.631 | 838.713 | 16.375 | 50.9 | 950.619 | 229.59 | 4.588333 | 1.493333 | 11.18 | 18.44167 | 68.885 | 0 | 0 | 0 | 0 | 0 | 0 | 0 | 0 | 0 | 0 | 0 | 0 | 58.17167 | 5.771667 | 4.635 | 0.1261667 | 0.4666667 | 0.01383333 | 0.0315 | 0.1316667 | 0.045 | 0.08333333 | 5.08 | 2.383333 | 0 | 0 | 0 | 0 | 0 | 0 | 0 | 0 | 0 | 0 | 0 | 0 | 7 | 1.3 | 92754 | 96000 | 22360.74432 |  | 11.71 | 129 | 569 | 2.55 | 1.27 | 1163 | 3246 | 0 | 1252 | 221 | 2244 | 2.723692 | 2030.86 | 43.75721 | 569
2024-03-24 05:00 | 3.366667 | 0.4 | 11.05 | 0.9633333 | 87.58667 | 7.366667 | 0.4333333 | 11.26333 | 1.036667 | 87.26667 | 54.13833 | 8.883333 | 5.758333 | 2.151667 | 11.515 | 2.341667 | 0.04233333 | 0.1156667 | 0.06633333 | 0.2766667 | 0.1783333 | 1.999957 | 96.35333 | 0.86 | 0.6733333 | 1.37 | 0.1 | [10 empty] | 50.9 | 0 | 127.66 | 478.73 | 22.13 | 22.12 | 883.344 | 16.375 | 40.291 | 229.59 | 2627.25 | 0 | 868.656 | 46.663 | 82931 | 12.054 | 729.7 | 1.711333 | 55.69056 | 54.13833 | 60.49833 |  | 420.3169 | 25.84698 | 111.7166 | 557.8805 |  | 76 | 24 | 0 | 2.729424 | 26.68259 | 47.92289 | 468.4074 | 63.71109 | 0 | 0 | 996.316 | 0.2749546 | 2627.25 | 0.7250454 | 3623.566 | 0 | 0 | 46.663 | 0 | 44.631 | 838.713 | 16.375 | 50.9 | 950.619 | 229.59 | 4.588333 | 1.493333 | 11.18 | 18.44167 | 68.885 | 0 | 0 | 0 | 0 | 0 | 0 | 0 | 0 | 0 | 0 | 0 | 0 | 58.17167 | 5.771667 | 4.635 | 0.1261667 | 0.4666667 | 0.01383333 | 0.0315 | 0.1316667 | 0.045 | 0.08333333 | 5.08 | 2.383333 | 0 | 0 | 0 | 0 | 0 | 0 | 0 | 0 | 0 | 0 | 0 | 0 | 5 | 1.3 | 91625.04 | 94946 | 22081.09 |  | 10.96 | 123 | 563 | 2.59 | 1.24 | 1160 | 3199 | 98 | 1173 | 215 | 2239 | 2.717547 | 2030.86 | 43.89555 | 563
2024-03-24 06:00 | 3.366667 | 0.4 | 11.05 | 0.9633333 | 87.58667 | 7.366667 | 0.4333333 | 11.26333 | 1.036667 | 87.26667 | 54.13833 | 8.883333 | 5.758333 | 2.151667 | 11.515 | 2.341667 | 0.04233333 | 0.1156667 | 0.06633333 | 0.2766667 | 0.1783333 | 1.999957 | 96.35333 | 0.86 | 0.6733333 | 1.37 | 0.1 | [10 empty] | 50.9 | 0 | 127.66 | 478.73 | 22.13 | 22.12 | 883.344 | 16.375 | 40.291 | 229.59 | 2627.25 | 0 | 868.656 | 46.663 | 82931 | 12.054 | 729.7 | 1.711333 | 55.69056 | 54.13833 | 60.49833 |  | 420.3169 | 25.84698 | 111.7166 | 557.8805 |  | 76 | 24 | 0 | 2.729424 | 26.68259 | 47.92289 | 468.4074 | 63.71109 | 0 | 0 | 996.316 | 0.2749546 | 2627.25 | 0.7250454 | 3623.566 | 0 | 0 | 46.663 | 0 | 44.631 | 838.713 | 16.375 | 50.9 | 950.619 | 229.59 | 4.588333 | 1.493333 | 11.18 | 18.44167 | 68.885 | 0 | 0 | 0 | 0 | 0 | 0 | 0 | 0 | 0 | 0 | 0 | 0 | 58.17167 | 5.771667 | 4.635 | 0.1261667 | 0.4666667 | 0.01383333 | 0.0315 | 0.1316667 | 0.045 | 0.08333333 | 5.08 | 2.383333 | 0 | 0 | 0 | 0 | 0 | 0 | 0 | 0 | 0 | 0 | 0 | 0 | 7 | 1.3 | 96509.07 | 101077 | 23321.59 |  | 9.09 | 108 | 548 | 2.63 | 1.27 | 1124 | 3433 | 912 | 1238 | 221 | 2239 | 2.766953 | 2030.86 | 42.16558 | 548
2024-03-24 07:00 | 3.366667 | 0.4 | 11.05 | 0.9633333 | 87.58667 | 7.366667 | 0.4333333 | 11.26333 | 1.036667 | 87.26667 | 54.13833 | 8.883333 | 5.758333 | 2.151667 | 11.515 | 2.341667 | 0.04233333 | 0.1156667 | 0.06633333 | 0.2766667 | 0.1783333 | 1.999957 | 96.35333 | 0.86 | 0.6733333 | 1.37 | 0.1 | [10 empty] | 50.9 | 0 | 127.66 | 478.73 | 22.13 | 22.12 | 883.344 | 16.375 | 40.291 | 229.59 | 2627.25 | 0 | 868.656 | 46.663 | 82931 | 12.054 | 729.7 | 1.711333 | 55.69056 | 54.13833 | 60.49833 |  | 420.3169 | 25.84698 | 111.7166 | 557.8805 |  | 76 | 24 | 0 | 2.729424 | 26.68259 | 47.92289 | 468.4074 | 63.71109 | 0 | 0 | 996.316 | 0.2749546 | 2627.25 | 0.7250454 | 3623.566 | 0 | 0 | 46.663 | 0 | 44.631 | 838.713 | 16.375 | 50.9 | 950.619 | 229.59 | 4.588333 | 1.493333 | 11.18 | 18.44167 | 68.885 | 0 | 0 | 0 | 0 | 0 | 0 | 0 | 0 | 0 | 0 | 0 | 0 | 58.17167 | 5.771667 | 4.635 | 0.1261667 | 0.4666667 | 0.01383333 | 0.0315 | 0.1316667 | 0.045 | 0.08333333 | 5.08 | 2.383333 | 0 | 0 | 0 | 0 | 0 | 0 | 0 | 0 | 0 | 0 | 0 | 0 | 7 | 1.3 | 97557.82 | 102922 | 23604.72 |  | 8.21 | 90 | 540 | 2.67 | 1.29 | 1106 | 3500 | 1498 | 1237 | 219 | 2216 | 2.789793 | 2030.86 | 41.87632 | 540
2024-03-24 08:00 | 3.366667 | 0.4 | 11.05 | 0.9633333 | 87.58667 | 7.366667 | 0.4333333 | 11.26333 | 1.036667 | 87.26667 | 54.13833 | 8.883333 | 5.758333 | 2.151667 | 11.515 | 2.341667 | 0.04233333 | 0.1156667 | 0.06633333 | 0.2766667 | 0.1783333 | 1.999957 | 96.35333 | 0.86 | 0.6733333 | 1.37 | 0.1 | [10 empty] | 50.9 | 0 | 127.66 | 478.73 | 22.13 | 22.12 | 883.344 | 16.375 | 40.291 | 229.59 | 2627.25 | 0 | 868.656 | 46.663 | 82931 | 12.054 | 729.7 | 1.711333 | 55.69056 | 54.13833 | 60.49833 |  | 420.3169 | 25.84698 | 111.7166 | 557.8805 |  | 76 | 24 | 0 | 2.729424 | 26.68259 | 47.92289 | 468.4074 | 63.71109 | 0 | 0 | 996.316 | 0.2749546 | 2627.25 | 0.7250454 | 3623.566 | 0 | 0 | 46.663 | 0 | 44.631 | 838.713 | 16.375 | 50.9 | 950.619 | 229.59 | 4.588333 | 1.493333 | 11.18 | 18.44167 | 68.885 | 0 | 0 | 0 | 0 | 0 | 0 | 0 | 0 | 0 | 0 | 0 | 0 | 58.17167 | 5.771667 | 4.635 | 0.1261667 | 0.4666667 | 0.01383333 | 0.0315 | 0.1316667 | 0.045 | 0.08333333 | 5.08 | 2.383333 | 0 | 0 | 0 | 0 | 0 | 0 | 0 | 0 | 0 | 0 | 0 | 0 | 7 | 1.3 | 98457.69 | 105193 | 23791.16 |  | 7.15 | 90 | 540 | 2.68 | 1.3 | 1098 | 3501 | 2599 | 1270 | 222 | 2195 | 2.765949 | 2030.86 | 41.77245 | 540
2024-03-24 09:00 | 3.366667 | 0.4 | 11.05 | 0.9633333 | 87.58667 | 7.366667 | 0.4333333 | 11.26333 | 1.036667 | 87.26667 | 54.13833 | 8.883333 | 5.758333 | 2.151667 | 11.515 | 2.341667 | 0.04233333 | 0.1156667 | 0.06633333 | 0.2766667 | 0.1783333 | 1.999957 | 96.35333 | 0.86 | 0.6733333 | 1.37 | 0.1 | [10 empty] | 50.9 | 0 | 127.66 | 478.73 | 22.13 | 22.12 | 883.344 | 16.375 | 40.291 | 229.59 | 2627.25 | 0 | 868.656 | 46.663 | 82931 | 12.054 | 729.7 | 1.711333 | 55.69056 | 54.13833 | 60.49833 |  | 420.3169 | 25.84698 | 111.7166 | 557.8805 |  | 76 | 24 | 0 | 2.729424 | 26.68259 | 47.92289 | 468.4074 | 63.71109 | 0 | 0 | 996.316 | 0.2749546 | 2627.25 | 0.7250454 | 3623.566 | 0 | 0 | 46.663 | 0 | 44.631 | 838.713 | 16.375 | 50.9 | 950.619 | 229.59 | 4.588333 | 1.493333 | 11.18 | 18.44167 | 68.885 | 0 | 0 | 0 | 0 | 0 | 0 | 0 | 0 | 0 | 0 | 0 | 0 | 58.17167 | 5.771667 | 4.635 | 0.1261667 | 0.4666667 | 0.01383333 | 0.0315 | 0.1316667 | 0.045 | 0.08333333 | 5.08 | 2.383333 | 0 | 0 | 0 | 0 | 0 | 0 | 0 | 0 | 0 | 0 | 0 | 0 | 7 | 1.3 | 98356.6 | 104625 | 23771.33 |  | 8.03 | 100 | 545 | 2.63 | 1.3 | 1097 | 3502 | 2223 | 1300 | 224 | 2209 | 2.769456 | 2030.86 | 42.77739 | 545
2024-03-24 10:00 | 3.366667 | 0.4 | 11.05 | 0.9633333 | 87.58667 | 7.366667 | 0.4333333 | 11.26333 | 1.036667 | 87.26667 | 54.13833 | 8.883333 | 5.758333 | 2.151667 | 11.515 | 2.341667 | 0.04233333 | 0.1156667 | 0.06633333 | 0.2766667 | 0.1783333 | 1.999957 | 96.35333 | 0.86 | 0.6733333 | 1.37 | 0.1 | [10 empty] | 50.9 | 0 | 127.66 | 478.73 | 22.13 | 22.12 | 883.344 | 16.375 | 40.291 | 229.59 | 2627.25 | 0 | 868.656 | 46.663 | 82931 | 12.054 | 729.7 | 1.711333 | 55.69056 | 54.13833 | 60.49833 |  | 420.3169 | 25.84698 | 111.7166 | 557.8805 |  | 76 | 24 | 0 | 2.729424 | 26.68259 | 47.92289 | 468.4074 | 63.71109 | 0 | 0 | 996.316 | 0.2749546 | 2627.25 | 0.7250454 | 3623.566 | 0 | 0 | 46.663 | 0 | 44.631 | 838.713 | 16.375 | 50.9 | 950.619 | 229.59 | 4.588333 | 1.493333 | 11.18 | 18.44167 | 68.885 | 0 | 0 | 0 | 0 | 0 | 0 | 0 | 0 | 0 | 0 | 0 | 0 | 58.17167 | 5.771667 | 4.635 | 0.1261667 | 0.4666667 | 0.01383333 | 0.0315 | 0.1316667 | 0.045 | 0.08333333 | 5.08 | 2.383333 | 0 | 0 | 0 | 0 | 0 | 0 | 0 | 0 | 0 | 0 | 0 | 0 | 7 | 1.3 | 102005.3 | 106466 | 24521.25 |  | 8.36 | 100 | 540 | 2.59 | 1.26 | 1107 | 3500 | 772 | 1339 | 233 | 2259 | 2.672267 | 2030.86 | 42.63097 | 540
2024-03-24 11:00 | 3.366667 | 0.4 | 11.05 | 0.9633333 | 87.58667 | 7.366667 | 0.4333333 | 11.26333 | 1.036667 | 87.26667 | 54.13833 | 8.883333 | 5.758333 | 2.151667 | 11.515 | 2.341667 | 0.04233333 | 0.1156667 | 0.06633333 | 0.2766667 | 0.1783333 | 1.999957 | 96.35333 | 0.86 | 0.6733333 | 1.37 | 0.1 | [10 empty] | 50.9 | 0 | 127.66 | 478.73 | 22.13 | 22.12 | 883.344 | 16.375 | 40.291 | 229.59 | 2627.25 | 0 | 868.656 | 46.663 | 82931 | 12.054 | 729.7 | 1.711333 | 55.69056 | 54.13833 | 60.49833 |  | 420.3169 | 25.84698 | 111.7166 | 557.8805 |  | 76 | 24 | 0 | 2.729424 | 26.68259 | 47.92289 | 468.4074 | 63.71109 | 0 | 0 | 996.316 | 0.2749546 | 2627.25 | 0.7250454 | 3623.566 | 0 | 0 | 46.663 | 0 | 44.631 | 838.713 | 16.375 | 50.9 | 950.619 | 229.59 | 4.588333 | 1.493333 | 11.18 | 18.44167 | 68.885 | 0 | 0 | 0 | 0 | 0 | 0 | 0 | 0 | 0 | 0 | 0 | 0 | 58.17167 | 5.771667 | 4.635 | 0.1261667 | 0.4666667 | 0.01383333 | 0.0315 | 0.1316667 | 0.045 | 0.08333333 | 5.08 | 2.383333 | 0 | 0 | 0 | 0 | 0 | 0 | 0 | 0 | 0 | 0 | 0 | 0 | 7 | 1.3 | 100960.8 | 104984 | 24304.01 |  | 9.86 | 106 | 546 | 2.64 | 1.3 | 1108 | 3498 | 422 | 1302 | 226 | 2260 | 2.697478 | 2030.86 | 42.68265 | 546
2024-03-24 12:00 | 3.366667 | 0.4 | 11.05 | 0.9633333 | 87.58667 | 7.366667 | 0.4333333 | 11.26333 | 1.036667 | 87.26667 | 54.13833 | 8.883333 | 5.758333 | 2.151667 | 11.515 | 2.341667 | 0.04233333 | 0.1156667 | 0.06633333 | 0.2766667 | 0.1783333 | 1.999957 | 96.35333 | 0.86 | 0.6733333 | 1.37 | 0.1 | [10 empty] | 50.9 | 0 | 127.66 | 478.73 | 22.13 | 22.12 | 883.344 | 16.375 | 40.291 | 229.59 | 2627.25 | 0 | 868.656 | 46.663 | 82931 | 12.054 | 729.7 | 1.711333 | 55.69056 | 54.13833 | 60.49833 |  | 420.3169 | 25.84698 | 111.7166 | 557.8805 |  | 76 | 24 | 0 | 2.729424 | 26.68259 | 47.92289 | 468.4074 | 63.71109 | 0 | 0 | 996.316 | 0.2749546 | 2627.25 | 0.7250454 | 3623.566 | 0 | 0 | 46.663 | 0 | 44.631 | 838.713 | 16.375 | 50.9 | 950.619 | 229.59 | 4.588333 | 1.493333 | 11.18 | 18.44167 | 68.885 | 0 | 0 | 0 | 0 | 0 | 0 | 0 | 0 | 0 | 0 | 0 | 0 | 58.17167 | 5.771667 | 4.635 | 0.1261667 | 0.4666667 | 0.01383333 | 0.0315 | 0.1316667 | 0.045 | 0.08333333 | 5.08 | 2.383333 | 0 | 0 | 0 | 0 | 0 | 0 | 0 | 0 | 0 | 0 | 0 | 0 | 7 | 1.3 | 99777.18 | 103542 | 24063.08 |  | 9.64 | 110 | 550 | 2.62 | 1.3 | 1109 | 3501 | 212 | 1309 | 225 | 2269 | 2.730634 | 2030.86 | 43.01791 | 550
2024-03-24 13:00 | 3.366667 | 0.4 | 11.05 | 0.9633333 | 87.58667 | 7.366667 | 0.4333333 | 11.26333 | 1.036667 | 87.26667 | 54.13833 | 8.883333 | 5.758333 | 2.151667 | 11.515 | 2.341667 | 0.04233333 | 0.1156667 | 0.06633333 | 0.2766667 | 0.1783333 | 1.999957 | 96.35333 | 0.86 | 0.6733333 | 1.37 | 0.1 | [10 empty] | 50.9 | 0 | 127.66 | 478.73 | 22.13 | 22.12 | 883.344 | 16.375 | 40.291 | 229.59 | 2627.25 | 0 | 868.656 | 46.663 | 82931 | 12.054 | 729.7 | 1.711333 | 55.69056 | 54.13833 | 60.49833 |  | 420.3169 | 25.84698 | 111.7166 | 557.8805 |  | 76 | 24 | 0 | 2.729424 | 26.68259 | 47.92289 | 468.4074 | 63.71109 | 0 | 0 | 996.316 | 0.2749546 | 2627.25 | 0.7250454 | 3623.566 | 0 | 0 | 46.663 | 0 | 44.631 | 838.713 | 16.375 | 50.9 | 950.619 | 229.59 | 4.588333 | 1.493333 | 11.18 | 18.44167 | 68.885 | 0 | 0 | 0 | 0 | 0 | 0 | 0 | 0 | 0 | 0 | 0 | 0 | 58.17167 | 5.771667 | 4.635 | 0.1261667 | 0.4666667 | 0.01383333 | 0.0315 | 0.1316667 | 0.045 | 0.08333333 | 5.08 | 2.383333 | 0 | 0 | 0 | 0 | 0 | 0 | 0 | 0 | 0 | 0 | 0 | 0 | 7 | 1.3 | 99545 | 103045 | 24014.2336 |  | 9.7 | 110 | 550 | 2.59 | 1.3 | 1119 | 3500 | 0 | 1330 | 227 | 2292 | 2.736028 | 2030.86 | 43.82744 | 550
2024-03-24 14:00 | 3.366667 | 0.4 | 11.05 | 0.9633333 | 87.58667 | 7.366667 | 0.4333333 | 11.26333 | 1.036667 | 87.26667 | 54.13833 | 8.883333 | 5.758333 | 2.151667 | 11.515 | 2.341667 | 0.04233333 | 0.1156667 | 0.06633333 | 0.2766667 | 0.1783333 | 1.999957 | 96.35333 | 0.86 | 0.6733333 | 1.37 | 0.1 | [10 empty] | 50.9 | 0 | 127.66 | 478.73 | 22.13 | 22.12 | 883.344 | 16.375 | 40.291 | 229.59 | 2627.25 | 0 | 868.656 | 46.663 | 82931 | 12.054 | 729.7 | 1.711333 | 55.69056 | 54.13833 | 60.49833 |  | 420.3169 | 25.84698 | 111.7166 | 557.8805 |  | 76 | 24 | 0 | 2.729424 | 26.68259 | 47.92289 | 468.4074 | 63.71109 | 0 | 0 | 996.316 | 0.2749546 | 2627.25 | 0.7250454 | 3623.566 | 0 | 0 | 46.663 | 0 | 44.631 | 838.713 | 16.375 | 50.9 | 950.619 | 229.59 | 4.588333 | 1.493333 | 11.18 | 18.44167 | 68.885 | 0 | 0 | 0 | 0 | 0 | 0 | 0 | 0 | 0 | 0 | 0 | 0 | 58.17167 | 5.771667 | 4.635 | 0.1261667 | 0.4666667 | 0.01383333 | 0.0315 | 0.1316667 | 0.045 | 0.08333333 | 5.08 | 2.383333 | 0 | 0 | 0 | 0 | 0 | 0 | 0 | 0 | 0 | 0 | 0 | 0 | 6 | 1.3 | 99107 | 102605 | 23921.97056 |  | 9.39 | 108 | 548 | 2.62 | 1.3 | 1119 | 3498 | 0 | 1296 | 224 | 2294 | 2.746184 | 2030.86 | 43.77482 | 548
2024-03-24 15:00 | 3.366667 | 0.4 | 11.05 | 0.9633333 | 87.58667 | 7.366667 | 0.4333333 | 11.26333 | 1.036667 | 87.26667 | 54.13833 | 8.883333 | 5.758333 | 2.151667 | 11.515 | 2.341667 | 0.04233333 | 0.1156667 | 0.06633333 | 0.2766667 | 0.1783333 | 1.999957 | 96.35333 | 0.86 | 0.6733333 | 1.37 | 0.1 | [10 empty] | 50.9 | 0 | 127.66 | 478.73 | 22.13 | 22.12 | 883.344 | 16.375 | 40.291 | 229.59 | 2627.25 | 0 | 868.656 | 46.663 | 82931 | 12.054 | 729.7 | 1.711333 | 55.69056 | 54.13833 | 60.49833 |  | 420.3169 | 25.84698 | 111.7166 | 557.8805 |  | 76 | 24 | 0 | 2.729424 | 26.68259 | 47.92289 | 468.4074 | 63.71109 | 0 | 0 | 996.316 | 0.2749546 | 2627.25 | 0.7250454 | 3623.566 | 0 | 0 | 46.663 | 0 | 44.631 | 838.713 | 16.375 | 50.9 | 950.619 | 229.59 | 4.588333 | 1.493333 | 11.18 | 18.44167 | 68.885 | 0 | 0 | 0 | 0 | 0 | 0 | 0 | 0 | 0 | 0 | 0 | 0 | 58.17167 | 5.771667 | 4.635 | 0.1261667 | 0.4666667 | 0.01383333 | 0.0315 | 0.1316667 | 0.045 | 0.08333333 | 5.08 | 2.383333 | 0 | 0 | 0 | 0 | 0 | 0 | 0 | 0 | 0 | 0 | 0 | 0 | 7 | 1.3 | 96877.87 | 101078 | 23466.59 |  | 9.02 | 105 | 545 | 2.62 | 1.3 | 1107 | 3502 | 561 | 1274 | 219 | 2256 | 2.810227 | 2030.86 | 42.10035 | 545
2024-03-24 16:00 | 3.366667 | 0.4 | 11.05 | 0.9633333 | 87.58667 | 7.366667 | 0.4333333 | 11.26333 | 1.036667 | 87.26667 | 54.13833 | 8.883333 | 5.758333 | 2.151667 | 11.515 | 2.341667 | 0.04233333 | 0.1156667 | 0.06633333 | 0.2766667 | 0.1783333 | 1.999957 | 96.35333 | 0.86 | 0.6733333 | 1.37 | 0.1 | [10 empty] | 50.9 | 0 | 127.66 | 478.73 | 22.13 | 22.12 | 883.344 | 16.375 | 40.291 | 229.59 | 2627.25 | 0 | 868.656 | 46.663 | 82931 | 12.054 | 729.7 | 1.711333 | 55.69056 | 54.13833 | 60.49833 |  | 420.3169 | 25.84698 | 111.7166 | 557.8805 |  | 76 | 24 | 0 | 2.729424 | 26.68259 | 47.92289 | 468.4074 | 63.71109 | 0 | 0 | 996.316 | 0.2749546 | 2627.25 | 0.7250454 | 3623.566 | 0 | 0 | 46.663 | 0 | 44.631 | 838.713 | 16.375 | 50.9 | 950.619 | 229.59 | 4.588333 | 1.493333 | 11.18 | 18.44167 | 68.885 | 0 | 0 | 0 | 0 | 0 | 0 | 0 | 0 | 0 | 0 | 0 | 0 | 58.17167 | 5.771667 | 4.635 | 0.1261667 | 0.4666667 | 0.01383333 | 0.0315 | 0.1316667 | 0.045 | 0.08333333 | 5.08 | 2.383333 | 0 | 0 | 0 | 0 | 0 | 0 | 0 | 0 | 0 | 0 | 0 | 0 | 7 | 1.3 | 99715.04 | 103616 | 24048.28 |  | 9.06 | 105 | 545 | 2.57 | 1.22 | 1119 | 3499 | 323 | 1289 | 230 | 2285 | 2.73077 | 2030.86 | 42.5784 | 545
2024-03-24 17:00 | 3.366667 | 0.4 | 11.05 | 0.9633333 | 87.58667 | 7.366667 | 0.4333333 | 11.26333 | 1.036667 | 87.26667 | 54.13833 | 8.883333 | 5.758333 | 2.151667 | 11.515 | 2.341667 | 0.04233333 | 0.1156667 | 0.06633333 | 0.2766667 | 0.1783333 | 1.999957 | 96.35333 | 0.86 | 0.6733333 | 1.37 | 0.1 | [10 empty] | 50.9 | 0 | 127.66 | 478.73 | 22.13 | 22.12 | 883.344 | 16.375 | 40.291 | 229.59 | 2627.25 | 0 | 868.656 | 46.663 | 82931 | 12.054 | 729.7 | 1.711333 | 55.69056 | 54.13833 | 60.49833 |  | 420.3169 | 25.84698 | 111.7166 | 557.8805 |  | 76 | 24 | 0 | 2.729424 | 26.68259 | 47.92289 | 468.4074 | 63.71109 | 0 | 0 | 996.316 | 0.2749546 | 2627.25 | 0.7250454 | 3623.566 | 0 | 0 | 46.663 | 0 | 44.631 | 838.713 | 16.375 | 50.9 | 950.619 | 229.59 | 4.588333 | 1.493333 | 11.18 | 18.44167 | 68.885 | 0 | 0 | 0 | 0 | 0 | 0 | 0 | 0 | 0 | 0 | 0 | 0 | 58.17167 | 5.771667 | 4.635 | 0.1261667 | 0.4666667 | 0.01383333 | 0.0315 | 0.1316667 | 0.045 | 0.08333333 | 5.08 | 2.383333 | 0 | 0 | 0 | 0 | 0 | 0 | 0 | 0 | 0 | 0 | 0 | 0 | 7 | 1.3 | 99856.73 | 103800 | 24077.48 |  | 9.18 | 106 | 546 | 2.6 | 1.29 | 1118 | 3499 | 357 | 1318 | 227 | 2282 | 2.727029 | 2030.86 | 43.33257 | 546
2024-03-24 18:00 | 3.366667 | 0.4 | 11.05 | 0.9633333 | 87.58667 | 7.366667 | 0.4333333 | 11.26333 | 1.036667 | 87.26667 | 54.13833 | 8.883333 | 5.758333 | 2.151667 | 11.515 | 2.341667 | 0.04233333 | 0.1156667 | 0.06633333 | 0.2766667 | 0.1783333 | 1.999957 | 96.35333 | 0.86 | 0.6733333 | 1.37 | 0.1 | [10 empty] | 50.9 | 0 | 127.66 | 478.73 | 22.13 | 22.12 | 883.344 | 16.375 | 40.291 | 229.59 | 2627.25 | 0 | 868.656 | 46.663 | 82931 | 12.054 | 729.7 | 1.711333 | 55.69056 | 54.13833 | 60.49833 |  | 420.3169 | 25.84698 | 111.7166 | 557.8805 |  | 76 | 24 | 0 | 2.729424 | 26.68259 | 47.92289 | 468.4074 | 63.71109 | 0 | 0 | 996.316 | 0.2749546 | 2627.25 | 0.7250454 | 3623.566 | 0 | 0 | 46.663 | 0 | 44.631 | 838.713 | 16.375 | 50.9 | 950.619 | 229.59 | 4.588333 | 1.493333 | 11.18 | 18.44167 | 68.885 | 0 | 0 | 0 | 0 | 0 | 0 | 0 | 0 | 0 | 0 | 0 | 0 | 58.17167 | 5.771667 | 4.635 | 0.1261667 | 0.4666667 | 0.01383333 | 0.0315 | 0.1316667 | 0.045 | 0.08333333 | 5.08 | 2.383333 | 0 | 0 | 0 | 0 | 0 | 0 | 0 | 0 | 0 | 0 | 0 | 0 | 7 | 1.3 | 103786.7 | 107771 | 24887.36 |  | 9.21 | 106 | 546 | 2.63 | 1.3 | 1118 | 3499 | 390 | 1350 | 234 | 2285 | 2.627198 | 2030.86 | 43.91644 | 546
2024-03-24 19:00 | 3.366667 | 0.4 | 11.05 | 0.9633333 | 87.58667 | 7.366667 | 0.4333333 | 11.26333 | 1.036667 | 87.26667 | 54.13833 | 8.883333 | 5.758333 | 2.151667 | 11.515 | 2.341667 | 0.04233333 | 0.1156667 | 0.06633333 | 0.2766667 | 0.1783333 | 1.999957 | 96.35333 | 0.86 | 0.6733333 | 1.37 | 0.1 | [10 empty] | 50.9 | 0 | 127.66 | 478.73 | 22.13 | 22.12 | 883.344 | 16.375 | 40.291 | 229.59 | 2627.25 | 0 | 868.656 | 46.663 | 82931 | 12.054 | 729.7 | 1.711333 | 55.69056 | 54.13833 | 60.49833 |  | 420.3169 | 25.84698 | 111.7166 | 557.8805 |  | 76 | 24 | 0 | 2.729424 | 26.68259 | 47.92289 | 468.4074 | 63.71109 | 0 | 0 | 996.316 | 0.2749546 | 2627.25 | 0.7250454 | 3623.566 | 0 | 0 | 46.663 | 0 | 44.631 | 838.713 | 16.375 | 50.9 | 950.619 | 229.59 | 4.588333 | 1.493333 | 11.18 | 18.44167 | 68.885 | 0 | 0 | 0 | 0 | 0 | 0 | 0 | 0 | 0 | 0 | 0 | 0 | 58.17167 | 5.771667 | 4.635 | 0.1261667 | 0.4666667 | 0.01383333 | 0.0315 | 0.1316667 | 0.045 | 0.08333333 | 5.08 | 2.383333 | 0 | 0 | 0 | 0 | 0 | 0 | 0 | 0 | 0 | 0 | 0 | 0 | 7 | 1.3 | 103756.8 | 108282 | 24883.21 |  | 8.8 | 103 | 543 | 2.58 | 1.3 | 1118 | 3501 | 823 | 1422 | 241 | 2268 | 2.629381 | 2030.86 | 43.80623 | 543
2024-03-24 20:00 | 3.366667 | 0.4 | 11.05 | 0.9633333 | 87.58667 | 7.366667 | 0.4333333 | 11.26333 | 1.036667 | 87.26667 | 54.13833 | 8.883333 | 5.758333 | 2.151667 | 11.515 | 2.341667 | 0.04233333 | 0.1156667 | 0.06633333 | 0.2766667 | 0.1783333 | 1.999957 | 96.35333 | 0.86 | 0.6733333 | 1.37 | 0.1 | [10 empty] | 50.9 | 0 | 127.66 | 478.73 | 22.13 | 22.12 | 883.344 | 16.375 | 40.291 | 229.59 | 2627.25 | 0 | 868.656 | 46.663 | 82931 | 12.054 | 729.7 | 1.711333 | 55.69056 | 54.13833 | 60.49833 |  | 420.3169 | 25.84698 | 111.7166 | 557.8805 |  | 76 | 24 | 0 | 2.729424 | 26.68259 | 47.92289 | 468.4074 | 63.71109 | 0 | 0 | 996.316 | 0.2749546 | 2627.25 | 0.7250454 | 3623.566 | 0 | 0 | 46.663 | 0 | 44.631 | 838.713 | 16.375 | 50.9 | 950.619 | 229.59 | 4.588333 | 1.493333 | 11.18 | 18.44167 | 68.885 | 0 | 0 | 0 | 0 | 0 | 0 | 0 | 0 | 0 | 0 | 0 | 0 | 58.17167 | 5.771667 | 4.635 | 0.1261667 | 0.4666667 | 0.01383333 | 0.0315 | 0.1316667 | 0.045 | 0.08333333 | 5.08 | 2.383333 | 0 | 0 | 0 | 0 | 0 | 0 | 0 | 0 | 0 | 0 | 0 | 0 | 7 | 1.3 | 105517.7 | 109391 | 25245.08 |  | 9.06 | 107 | 547 | 2.57 | 1.3 | 1121 | 3500 | 300 | 1451 | 245 | 2275 | 2.586223 | 2030.86 | 43.64475 | 547
2024-03-24 21:00 | 3.366667 | 0.4 | 11.05 | 0.9633333 | 87.58667 | 7.366667 | 0.4333333 | 11.26333 | 1.036667 | 87.26667 | 54.13833 | 8.883333 | 5.758333 | 2.151667 | 11.515 | 2.341667 | 0.04233333 | 0.1156667 | 0.06633333 | 0.2766667 | 0.1783333 | 1.999957 | 96.35333 | 0.86 | 0.6733333 | 1.37 | 0.1 | [10 empty] | 50.9 | 0 | 127.66 | 478.73 | 22.13 | 22.12 | 883.344 | 16.375 | 40.291 | 229.59 | 2627.25 | 0 | 868.656 | 46.663 | 82931 | 12.054 | 729.7 | 1.711333 | 55.69056 | 54.13833 | 60.49833 |  | 420.3169 | 25.84698 | 111.7166 | 557.8805 |  | 76 | 24 | 0 | 2.729424 | 26.68259 | 47.92289 | 468.4074 | 63.71109 | 0 | 0 | 996.316 | 0.2749546 | 2627.25 | 0.7250454 | 3623.566 | 0 | 0 | 46.663 | 0 | 44.631 | 838.713 | 16.375 | 50.9 | 950.619 | 229.59 | 4.588333 | 1.493333 | 11.18 | 18.44167 | 68.885 | 0 | 0 | 0 | 0 | 0 | 0 | 0 | 0 | 0 | 0 | 0 | 0 | 58.17167 | 5.771667 | 4.635 | 0.1261667 | 0.4666667 | 0.01383333 | 0.0315 | 0.1316667 | 0.045 | 0.08333333 | 5.08 | 2.383333 | 0 | 0 | 0 | 0 | 0 | 0 | 0 | 0 | 0 | 0 | 0 | 0 | 7 | 1.3 | 100983 | 104481 | 24308.57664 |  | 9.7 | 112 | 552 | 2.6 | 1.3 | 1121 | 3498 | 0 | 1347 | 231 | 2285 | 2.696907 | 2030.86 | 44.2953 | 552
2024-03-24 22:00 | 3.366667 | 0.4 | 11.05 | 0.9633333 | 87.58667 | 7.366667 | 0.4333333 | 11.26333 | 1.036667 | 87.26667 | 54.13833 | 8.883333 | 5.758333 | 2.151667 | 11.515 | 2.341667 | 0.04233333 | 0.1156667 | 0.06633333 | 0.2766667 | 0.1783333 | 1.999957 | 96.35333 | 0.86 | 0.6733333 | 1.37 | 0.1 | [10 empty] | 50.9 | 0 | 127.66 | 478.73 | 22.13 | 22.12 | 883.344 | 16.375 | 40.291 | 229.59 | 2627.25 | 0 | 868.656 | 46.663 | 82931 | 12.054 | 729.7 | 1.711333 | 55.69056 | 54.13833 | 60.49833 |  | 420.3169 | 25.84698 | 111.7166 | 557.8805 |  | 76 | 24 | 0 | 2.729424 | 26.68259 | 47.92289 | 468.4074 | 63.71109 | 0 | 0 | 996.316 | 0.2749546 | 2627.25 | 0.7250454 | 3623.566 | 0 | 0 | 46.663 | 0 | 44.631 | 838.713 | 16.375 | 50.9 | 950.619 | 229.59 | 4.588333 | 1.493333 | 11.18 | 18.44167 | 68.885 | 0 | 0 | 0 | 0 | 0 | 0 | 0 | 0 | 0 | 0 | 0 | 0 | 58.17167 | 5.771667 | 4.635 | 0.1261667 | 0.4666667 | 0.01383333 | 0.0315 | 0.1316667 | 0.045 | 0.08333333 | 5.08 | 2.383333 | 0 | 0 | 0 | 0 | 0 | 0 | 0 | 0 | 0 | 0 | 0 | 0 | 7 | 1.3 | 100137 | 103637 | 24136.23296 |  | 9.84 | 114 | 554 | 2.62 | 1.3 | 1127 | 3500 | 0 | 1260 | 219 | 2291 | 2.720409 | 2030.86 | 44.54169 | 554
2024-03-24 23:00 | 3.366667 | 0.4 | 11.05 | 0.9633333 | 87.58667 | 7.366667 | 0.4333333 | 11.26333 | 1.036667 | 87.26667 | 54.13833 | 8.883333 | 5.758333 | 2.151667 | 11.515 | 2.341667 | 0.04233333 | 0.1156667 | 0.06633333 | 0.2766667 | 0.1783333 | 1.999957 | 96.35333 | 0.86 | 0.6733333 | 1.37 | 0.1 | [10 empty] | 50.9 | 0 | 127.66 | 478.73 | 22.13 | 22.12 | 883.344 | 16.375 | 40.291 | 229.59 | 2627.25 | 0 | 868.656 | 46.663 | 82931 | 12.054 | 729.7 | 1.711333 | 55.69056 | 54.13833 | 60.49833 |  | 420.3169 | 25.84698 | 111.7166 | 557.8805 |  | 76 | 24 | 0 | 2.729424 | 26.68259 | 47.92289 | 468.4074 | 63.71109 | 0 | 0 | 996.316 | 0.2749546 | 2627.25 | 0.7250454 | 3623.566 | 0 | 0 | 46.663 | 0 | 44.631 | 838.713 | 16.375 | 50.9 | 950.619 | 229.59 | 4.588333 | 1.493333 | 11.18 | 18.44167 | 68.885 | 0 | 0 | 0 | 0 | 0 | 0 | 0 | 0 | 0 | 0 | 0 | 0 | 58.17167 | 5.771667 | 4.635 | 0.1261667 | 0.4666667 | 0.01383333 | 0.0315 | 0.1316667 | 0.045 | 0.08333333 | 5.08 | 2.383333 | 0 | 0 | 0 | 0 | 0 | 0 | 0 | 0 | 0 | 0 | 0 | 0 | 7 | 1.3 | 98064 | 101563 | 23708.02912 |  | 10.5 | 116 | 556 | 2.61 | 1.29 | 1136 | 3499 | 0 | 1278 | 225 | 2285 | 2.775133 | 2030.86 | 43.51358 | 556
2024-03-25 | 3.633333 | 0.4066667 | 10.99667 | 0.9666667 | 87.63 | 6.733333 | 0.4433333 | 11.32 | 1.03 | 87.20667 | 54.49333 | 8.376667 | 5.631667 | 1.976667 | 11.43667 | 2.33 | 0.04116667 | 0.1113333 | 0.06316667 | 0.1866667 | 0.1683333 | 2.031145 | 96.28333 | 0.9166667 | 0.8066667 | 1.236667 | 0.1 | [10 empty] | 33.93 | 0 | 124.39 | 491.86 | 25.52 | 23.58 | 894.726 | 19.505 | 38.523 | 238.63 | 2659.509 | 0 | 892.237 | 48.157 | 83342.2 | 4.7758 | 759.02 | 1.706716 | 56.03506 | 54.49333 | 60.72894 |  | 416.5142 | 25.94579 | 113.927 | 556.387 |  | 75 | 25 | 0 | 2.7199 | 26.84397 | 45.77578 | 467.0933 | 60.1863 | 0 | 0 | 1016.627 | 0.2765477 | 2659.509 | 0.7234523 | 3676.136 | 0 | 0 | 48.157 | 0 | 0 | 894.726 | 19.505 | 33.93 | 948.161 | 238.63 | 4.833333 | 1.683333 | 10.57333 | 18.40333 | 69.34 | 0 | 0 | 0 | 0 | 0 | 0 | 0 | 0 | 0 | 0 | 0 | 0 | 58.32333 | 5.52 | 4.743333 | 0.1271667 | 0.49 | 0.01433333 | 0.03433333 | 0.125 | 0.07333333 | 0.09333333 | 4.943333 | 2.15 | 0 | 0 | 0 | 0 | 0 | 0 | 0 | 0 | 0 | 0 | 0 | 0 | 7 | 1.3 | 98337 | 101837 | 23765.28896 |  | 9.3 | 110 | 550 | 2.65 | 1.3 | 1120 | 3500 | 0 | 1269 | 221 | 2316 | 2.768462 | 2070.08 | 43.65971 | 550
2024-03-25 01:00 | 3.633333 | 0.4066667 | 10.99667 | 0.9666667 | 87.63 | 6.733333 | 0.4433333 | 11.32 | 1.03 | 87.20667 | 54.49333 | 8.376667 | 5.631667 | 1.976667 | 11.43667 | 2.33 | 0.04116667 | 0.1113333 | 0.06316667 | 0.1866667 | 0.1683333 | 2.031145 | 96.28333 | 0.9166667 | 0.8066667 | 1.236667 | 0.1 | [10 empty] | 33.93 | 0 | 124.39 | 491.86 | 25.52 | 23.58 | 894.726 | 19.505 | 38.523 | 238.63 | 2659.509 | 0 | 892.237 | 48.157 | 83342.2 | 4.7758 | 759.02 | 1.706716 | 56.03506 | 54.49333 | 60.72894 |  | 416.5142 | 25.94579 | 113.927 | 556.387 |  | 75 | 25 | 0 | 2.7199 | 26.84397 | 45.77578 | 467.0933 | 60.1863 | 0 | 0 | 1016.627 | 0.2765477 | 2659.509 | 0.7234523 | 3676.136 | 0 | 0 | 48.157 | 0 | 0 | 894.726 | 19.505 | 33.93 | 948.161 | 238.63 | 4.833333 | 1.683333 | 10.57333 | 18.40333 | 69.34 | 0 | 0 | 0 | 0 | 0 | 0 | 0 | 0 | 0 | 0 | 0 | 0 | 58.32333 | 5.52 | 4.743333 | 0.1271667 | 0.49 | 0.01433333 | 0.03433333 | 0.125 | 0.07333333 | 0.09333333 | 4.943333 | 2.15 | 0 | 0 | 0 | 0 | 0 | 0 | 0 | 0 | 0 | 0 | 0 | 0 | 7 | 1.3 | 98665 | 101972 | 23639.8832 |  | 11.52 | 123 | 563 | 2.62 | 1.3 | 1163 | 3307 | 0 | 1257 | 230 | 2271 | 2.612434 | 2070.08 | 44.15733 | 563
2024-03-25 02:00 | 3.633333 | 0.4066667 | 10.99667 | 0.9666667 | 87.63 | 6.733333 | 0.4433333 | 11.32 | 1.03 | 87.20667 | 54.49333 | 8.376667 | 5.631667 | 1.976667 | 11.43667 | 2.33 | 0.04116667 | 0.1113333 | 0.06316667 | 0.1866667 | 0.1683333 | 2.031145 | 96.28333 | 0.9166667 | 0.8066667 | 1.236667 | 0.1 | [10 empty] | 33.93 | 0 | 124.39 | 491.86 | 25.52 | 23.58 | 894.726 | 19.505 | 38.523 | 238.63 | 2659.509 | 0 | 892.237 | 48.157 | 83342.2 | 4.7758 | 759.02 | 1.706716 | 56.03506 | 54.49333 | 60.72894 |  | 416.5142 | 25.94579 | 113.927 | 556.387 |  | 75 | 25 | 0 | 2.7199 | 26.84397 | 45.77578 | 467.0933 | 60.1863 | 0 | 0 | 1016.627 | 0.2765477 | 2659.509 | 0.7234523 | 3676.136 | 0 | 0 | 48.157 | 0 | 0 | 894.726 | 19.505 | 33.93 | 948.161 | 238.63 | 4.833333 | 1.683333 | 10.57333 | 18.40333 | 69.34 | 0 | 0 | 0 | 0 | 0 | 0 | 0 | 0 | 0 | 0 | 0 | 0 | 58.32333 | 5.52 | 4.743333 | 0.1271667 | 0.49 | 0.01433333 | 0.03433333 | 0.125 | 0.07333333 | 0.09333333 | 4.943333 | 2.15 | 0 | 0 | 0 | 0 | 0 | 0 | 0 | 0 | 0 | 0 | 0 | 0 | 7 | 1.3 | 98352 | 101702 | 23618.38016 |  | 10.35 | 119 | 559 | 2.67 | 1.29 | 1150 | 3350 | 0 | 1240 | 224 | 2299 | 2.653403 | 2070.08 | 44.38822 | 559
2024-03-25 03:00 | 3.633333 | 0.4066667 | 10.99667 | 0.9666667 | 87.63 | 6.733333 | 0.4433333 | 11.32 | 1.03 | 87.20667 | 54.49333 | 8.376667 | 5.631667 | 1.976667 | 11.43667 | 2.33 | 0.04116667 | 0.1113333 | 0.06316667 | 0.1866667 | 0.1683333 | 2.031145 | 96.28333 | 0.9166667 | 0.8066667 | 1.236667 | 0.1 | [10 empty] | 33.93 | 0 | 124.39 | 491.86 | 25.52 | 23.58 | 894.726 | 19.505 | 38.523 | 238.63 | 2659.509 | 0 | 892.237 | 48.157 | 83342.2 | 4.7758 | 759.02 | 1.706716 | 56.03506 | 54.49333 | 60.72894 |  | 416.5142 | 25.94579 | 113.927 | 556.387 |  | 75 | 25 | 0 | 2.7199 | 26.84397 | 45.77578 | 467.0933 | 60.1863 | 0 | 0 | 1016.627 | 0.2765477 | 2659.509 | 0.7234523 | 3676.136 | 0 | 0 | 48.157 | 0 | 0 | 894.726 | 19.505 | 33.93 | 948.161 | 238.63 | 4.833333 | 1.683333 | 10.57333 | 18.40333 | 69.34 | 0 | 0 | 0 | 0 | 0 | 0 | 0 | 0 | 0 | 0 | 0 | 0 | 58.32333 | 5.52 | 4.743333 | 0.1271667 | 0.49 | 0.01433333 | 0.03433333 | 0.125 | 0.07333333 | 0.09333333 | 4.943333 | 2.15 | 0 | 0 | 0 | 0 | 0 | 0 | 0 | 0 | 0 | 0 | 0 | 0 | 7 | 1.3 | 98726 | 102227 | 23846.45408 |  | 10.9 | 117 | 557 | 2.63 | 1.3 | 1151 | 3501 | 0 | 1279 | 223 | 2285 | 2.758694 | 2070.08 | 42.21965 | 557
2024-03-25 04:00 | 3.633333 | 0.4066667 | 10.99667 | 0.9666667 | 87.63 | 6.733333 | 0.4433333 | 11.32 | 1.03 | 87.20667 | 54.49333 | 8.376667 | 5.631667 | 1.976667 | 11.43667 | 2.33 | 0.04116667 | 0.1113333 | 0.06316667 | 0.1866667 | 0.1683333 | 2.031145 | 96.28333 | 0.9166667 | 0.8066667 | 1.236667 | 0.1 | [10 empty] | 33.93 | 0 | 124.39 | 491.86 | 25.52 | 23.58 | 894.726 | 19.505 | 38.523 | 238.63 | 2659.509 | 0 | 892.237 | 48.157 | 83342.2 | 4.7758 | 759.02 | 1.706716 | 56.03506 | 54.49333 | 60.72894 |  | 416.5142 | 25.94579 | 113.927 | 556.387 |  | 75 | 25 | 0 | 2.7199 | 26.84397 | 45.77578 | 467.0933 | 60.1863 | 0 | 0 | 1016.627 | 0.2765477 | 2659.509 | 0.7234523 | 3676.136 | 0 | 0 | 48.157 | 0 | 0 | 894.726 | 19.505 | 33.93 | 948.161 | 238.63 | 4.833333 | 1.683333 | 10.57333 | 18.40333 | 69.34 | 0 | 0 | 0 | 0 | 0 | 0 | 0 | 0 | 0 | 0 | 0 | 0 | 58.32333 | 5.52 | 4.743333 | 0.1271667 | 0.49 | 0.01433333 | 0.03433333 | 0.125 | 0.07333333 | 0.09333333 | 4.943333 | 2.15 | 0 | 0 | 0 | 0 | 0 | 0 | 0 | 0 | 0 | 0 | 0 | 0 | 7 | 1.3 | 100136 | 103633 | 24133.02688 |  | 10.19 | 109 | 549 | 2.7 | 1.29 | 1144 | 3497 | 0 | 1223 | 226 | 2303 | 2.718184 | 2070.08 | 41.77654 | 549
2024-03-25 05:00 | 3.633333 | 0.4066667 | 10.99667 | 0.9666667 | 87.63 | 6.733333 | 0.4433333 | 11.32 | 1.03 | 87.20667 | 54.49333 | 8.376667 | 5.631667 | 1.976667 | 11.43667 | 2.33 | 0.04116667 | 0.1113333 | 0.06316667 | 0.1866667 | 0.1683333 | 2.031145 | 96.28333 | 0.9166667 | 0.8066667 | 1.236667 | 0.1 | [10 empty] | 33.93 | 0 | 124.39 | 491.86 | 25.52 | 23.58 | 894.726 | 19.505 | 38.523 | 238.63 | 2659.509 | 0 | 892.237 | 48.157 | 83342.2 | 4.7758 | 759.02 | 1.706716 | 56.03506 | 54.49333 | 60.72894 |  | 416.5142 | 25.94579 | 113.927 | 556.387 |  | 75 | 25 | 0 | 2.7199 | 26.84397 | 45.77578 | 467.0933 | 60.1863 | 0 | 0 | 1016.627 | 0.2765477 | 2659.509 | 0.7234523 | 3676.136 | 0 | 0 | 48.157 | 0 | 0 | 894.726 | 19.505 | 33.93 | 948.161 | 238.63 | 4.833333 | 1.683333 | 10.57333 | 18.40333 | 69.34 | 0 | 0 | 0 | 0 | 0 | 0 | 0 | 0 | 0 | 0 | 0 | 0 | 58.32333 | 5.52 | 4.743333 | 0.1271667 | 0.49 | 0.01433333 | 0.03433333 | 0.125 | 0.07333333 | 0.09333333 | 4.943333 | 2.15 | 0 | 0 | 0 | 0 | 0 | 0 | 0 | 0 | 0 | 0 | 0 | 0 | 7 | 1.3 | 100695.2 | 104957 | 24250.26 |  | 8.88 | 102 | 542 | 2.72 | 1.27 | 1134 | 3499 | 613 | 1209 | 225 | 2295 | 2.705099 | 2070.08 | 42.87996 | 542
2024-03-25 06:00 | 3.633333 | 0.4066667 | 10.99667 | 0.9666667 | 87.63 | 6.733333 | 0.4433333 | 11.32 | 1.03 | 87.20667 | 54.49333 | 8.376667 | 5.631667 | 1.976667 | 11.43667 | 2.33 | 0.04116667 | 0.1113333 | 0.06316667 | 0.1866667 | 0.1683333 | 2.031145 | 96.28333 | 0.9166667 | 0.8066667 | 1.236667 | 0.1 | [10 empty] | 33.93 | 0 | 124.39 | 491.86 | 25.52 | 23.58 | 894.726 | 19.505 | 38.523 | 238.63 | 2659.509 | 0 | 892.237 | 48.157 | 83342.2 | 4.7758 | 759.02 | 1.706716 | 56.03506 | 54.49333 | 60.72894 |  | 416.5142 | 25.94579 | 113.927 | 556.387 |  | 75 | 25 | 0 | 2.7199 | 26.84397 | 45.77578 | 467.0933 | 60.1863 | 0 | 0 | 1016.627 | 0.2765477 | 2659.509 | 0.7234523 | 3676.136 | 0 | 0 | 48.157 | 0 | 0 | 894.726 | 19.505 | 33.93 | 948.161 | 238.63 | 4.833333 | 1.683333 | 10.57333 | 18.40333 | 69.34 | 0 | 0 | 0 | 0 | 0 | 0 | 0 | 0 | 0 | 0 | 0 | 0 | 58.32333 | 5.52 | 4.743333 | 0.1271667 | 0.49 | 0.01433333 | 0.03433333 | 0.125 | 0.07333333 | 0.09333333 | 4.943333 | 2.15 | 0 | 0 | 0 | 0 | 0 | 0 | 0 | 0 | 0 | 0 | 0 | 0 | 7 | 1.3 | 100638.2 | 105697 | 24241.52 |  | 8.7 | 100 | 540 | 2.7 | 1.29 | 1119 | 3502 | 1251 | 1252 | 226 | 2254 | 2.708819 | 2070.08 | 43.6214 | 540
2024-03-25 07:00 | 3.633333 | 0.4066667 | 10.99667 | 0.9666667 | 87.63 | 6.733333 | 0.4433333 | 11.32 | 1.03 | 87.20667 | 54.49333 | 8.376667 | 5.631667 | 1.976667 | 11.43667 | 2.33 | 0.04116667 | 0.1113333 | 0.06316667 | 0.1866667 | 0.1683333 | 2.031145 | 96.28333 | 0.9166667 | 0.8066667 | 1.236667 | 0.1 | [10 empty] | 33.93 | 0 | 124.39 | 491.86 | 25.52 | 23.58 | 894.726 | 19.505 | 38.523 | 238.63 | 2659.509 | 0 | 892.237 | 48.157 | 83342.2 | 4.7758 | 759.02 | 1.706716 | 56.03506 | 54.49333 | 60.72894 |  | 416.5142 | 25.94579 | 113.927 | 556.387 |  | 75 | 25 | 0 | 2.7199 | 26.84397 | 45.77578 | 467.0933 | 60.1863 | 0 | 0 | 1016.627 | 0.2765477 | 2659.509 | 0.7234523 | 3676.136 | 0 | 0 | 48.157 | 0 | 0 | 894.726 | 19.505 | 33.93 | 948.161 | 238.63 | 4.833333 | 1.683333 | 10.57333 | 18.40333 | 69.34 | 0 | 0 | 0 | 0 | 0 | 0 | 0 | 0 | 0 | 0 | 0 | 0 | 58.32333 | 5.52 | 4.743333 | 0.1271667 | 0.49 | 0.01433333 | 0.03433333 | 0.125 | 0.07333333 | 0.09333333 | 4.943333 | 2.15 | 0 | 0 | 0 | 0 | 0 | 0 | 0 | 0 | 0 | 0 | 0 | 0 | 7 | 1.3 | 100627.6 | 104990 | 24237.34 |  | 9.18 | 105 | 545 | 2.69 | 1.3 | 1118 | 3500 | 693 | 1254 | 224 | 2265 | 2.7076 | 2070.08 | 43.71508 | 545
2024-03-25 08:00 | 3.633333 | 0.4066667 | 10.99667 | 0.9666667 | 87.63 | 6.733333 | 0.4433333 | 11.32 | 1.03 | 87.20667 | 54.49333 | 8.376667 | 5.631667 | 1.976667 | 11.43667 | 2.33 | 0.04116667 | 0.1113333 | 0.06316667 | 0.1866667 | 0.1683333 | 2.031145 | 96.28333 | 0.9166667 | 0.8066667 | 1.236667 | 0.1 | [10 empty] | 33.93 | 0 | 124.39 | 491.86 | 25.52 | 23.58 | 894.726 | 19.505 | 38.523 | 238.63 | 2659.509 | 0 | 892.237 | 48.157 | 83342.2 | 4.7758 | 759.02 | 1.706716 | 56.03506 | 54.49333 | 60.72894 |  | 416.5142 | 25.94579 | 113.927 | 556.387 |  | 75 | 25 | 0 | 2.7199 | 26.84397 | 45.77578 | 467.0933 | 60.1863 | 0 | 0 | 1016.627 | 0.2765477 | 2659.509 | 0.7234523 | 3676.136 | 0 | 0 | 48.157 | 0 | 0 | 894.726 | 19.505 | 33.93 | 948.161 | 238.63 | 4.833333 | 1.683333 | 10.57333 | 18.40333 | 69.34 | 0 | 0 | 0 | 0 | 0 | 0 | 0 | 0 | 0 | 0 | 0 | 0 | 58.32333 | 5.52 | 4.743333 | 0.1271667 | 0.49 | 0.01433333 | 0.03433333 | 0.125 | 0.07333333 | 0.09333333 | 4.943333 | 2.15 | 0 | 0 | 0 | 0 | 0 | 0 | 0 | 0 | 0 | 0 | 0 | 0 | 7 | 1.3 | 100515 | 104017 | 24216.1312 |  | 9.53 | 110 | 550 | 2.63 | 1.3 | 1119 | 3502 | 0 | 1308 | 227 | 2287 | 2.712025 | 2070.08 | 43.40941 | 550
2024-03-25 09:00 | 3.633333 | 0.4066667 | 10.99667 | 0.9666667 | 87.63 | 6.733333 | 0.4433333 | 11.32 | 1.03 | 87.20667 | 54.49333 | 8.376667 | 5.631667 | 1.976667 | 11.43667 | 2.33 | 0.04116667 | 0.1113333 | 0.06316667 | 0.1866667 | 0.1683333 | 2.031145 | 96.28333 | 0.9166667 | 0.8066667 | 1.236667 | 0.1 | [10 empty] | 33.93 | 0 | 124.39 | 491.86 | 25.52 | 23.58 | 894.726 | 19.505 | 38.523 | 238.63 | 2659.509 | 0 | 892.237 | 48.157 | 83342.2 | 4.7758 | 759.02 | 1.706716 | 56.03506 | 54.49333 | 60.72894 |  | 416.5142 | 25.94579 | 113.927 | 556.387 |  | 75 | 25 | 0 | 2.7199 | 26.84397 | 45.77578 | 467.0933 | 60.1863 | 0 | 0 | 1016.627 | 0.2765477 | 2659.509 | 0.7234523 | 3676.136 | 0 | 0 | 48.157 | 0 | 0 | 894.726 | 19.505 | 33.93 | 948.161 | 238.63 | 4.833333 | 1.683333 | 10.57333 | 18.40333 | 69.34 | 0 | 0 | 0 | 0 | 0 | 0 | 0 | 0 | 0 | 0 | 0 | 0 | 58.32333 | 5.52 | 4.743333 | 0.1271667 | 0.49 | 0.01433333 | 0.03433333 | 0.125 | 0.07333333 | 0.09333333 | 4.943333 | 2.15 | 0 | 0 | 0 | 0 | 0 | 0 | 0 | 0 | 0 | 0 | 0 | 0 | 7 | 1.3 | 100395.7 | 104155 | 24187.54 |  | 9.59 | 110 | 550 | 2.64 | 1.3 | 1118 | 3498 | 210 | 1295 | 226 | 2286 | 2.712143 | 2070.08 | 43.1954 | 550
2024-03-25 10:00 | 3.633333 | 0.4066667 | 10.99667 | 0.9666667 | 87.63 | 6.733333 | 0.4433333 | 11.32 | 1.03 | 87.20667 | 54.49333 | 8.376667 | 5.631667 | 1.976667 | 11.43667 | 2.33 | 0.04116667 | 0.1113333 | 0.06316667 | 0.1866667 | 0.1683333 | 2.031145 | 96.28333 | 0.9166667 | 0.8066667 | 1.236667 | 0.1 | [10 empty] | 33.93 | 0 | 124.39 | 491.86 | 25.52 | 23.58 | 894.726 | 19.505 | 38.523 | 238.63 | 2659.509 | 0 | 892.237 | 48.157 | 83342.2 | 4.7758 | 759.02 | 1.706716 | 56.03506 | 54.49333 | 60.72894 |  | 416.5142 | 25.94579 | 113.927 | 556.387 |  | 75 | 25 | 0 | 2.7199 | 26.84397 | 45.77578 | 467.0933 | 60.1863 | 0 | 0 | 1016.627 | 0.2765477 | 2659.509 | 0.7234523 | 3676.136 | 0 | 0 | 48.157 | 0 | 0 | 894.726 | 19.505 | 33.93 | 948.161 | 238.63 | 4.833333 | 1.683333 | 10.57333 | 18.40333 | 69.34 | 0 | 0 | 0 | 0 | 0 | 0 | 0 | 0 | 0 | 0 | 0 | 0 | 58.32333 | 5.52 | 4.743333 | 0.1271667 | 0.49 | 0.01433333 | 0.03433333 | 0.125 | 0.07333333 | 0.09333333 | 4.943333 | 2.15 | 0 | 0 | 0 | 0 | 0 | 0 | 0 | 0 | 0 | 0 | 0 | 0 | 7 | 1.3 | 99362.56 | 103437 | 23978.64 |  | 9.43 | 108 | 548 | 2.63 | 1.27 | 1103 | 3502 | 460 | 1264 | 222 | 2245 | 2.74239 | 2070.08 | 42.86375 | 548
2024-03-25 11:00 | 3.633333 | 0.4066667 | 10.99667 | 0.9666667 | 87.63 | 6.733333 | 0.4433333 | 11.32 | 1.03 | 87.20667 | 54.49333 | 8.376667 | 5.631667 | 1.976667 | 11.43667 | 2.33 | 0.04116667 | 0.1113333 | 0.06316667 | 0.1866667 | 0.1683333 | 2.031145 | 96.28333 | 0.9166667 | 0.8066667 | 1.236667 | 0.1 | [10 empty] | 33.93 | 0 | 124.39 | 491.86 | 25.52 | 23.58 | 894.726 | 19.505 | 38.523 | 238.63 | 2659.509 | 0 | 892.237 | 48.157 | 83342.2 | 4.7758 | 759.02 | 1.706716 | 56.03506 | 54.49333 | 60.72894 |  | 416.5142 | 25.94579 | 113.927 | 556.387 |  | 75 | 25 | 0 | 2.7199 | 26.84397 | 45.77578 | 467.0933 | 60.1863 | 0 | 0 | 1016.627 | 0.2765477 | 2659.509 | 0.7234523 | 3676.136 | 0 | 0 | 48.157 | 0 | 0 | 894.726 | 19.505 | 33.93 | 948.161 | 238.63 | 4.833333 | 1.683333 | 10.57333 | 18.40333 | 69.34 | 0 | 0 | 0 | 0 | 0 | 0 | 0 | 0 | 0 | 0 | 0 | 0 | 58.32333 | 5.52 | 4.743333 | 0.1271667 | 0.49 | 0.01433333 | 0.03433333 | 0.125 | 0.07333333 | 0.09333333 | 4.943333 | 2.15 | 0 | 0 | 0 | 0 | 0 | 0 | 0 | 0 | 0 | 0 | 0 | 0 | 7 | 1.3 | 97629.91 | 101278 | 23619.57 |  | 9.62 | 110 | 550 | 2.49 | 1.22 | 1118 | 3500 | 119 | 1331 | 229 | 2283 | 2.787806 | 2070.08 | 41.68798 | 550
2024-03-25 12:00 | 3.633333 | 0.4066667 | 10.99667 | 0.9666667 | 87.63 | 6.733333 | 0.4433333 | 11.32 | 1.03 | 87.20667 | 54.49333 | 8.376667 | 5.631667 | 1.976667 | 11.43667 | 2.33 | 0.04116667 | 0.1113333 | 0.06316667 | 0.1866667 | 0.1683333 | 2.031145 | 96.28333 | 0.9166667 | 0.8066667 | 1.236667 | 0.1 | [10 empty] | 33.93 | 0 | 124.39 | 491.86 | 25.52 | 23.58 | 894.726 | 19.505 | 38.523 | 238.63 | 2659.509 | 0 | 892.237 | 48.157 | 83342.2 | 4.7758 | 759.02 | 1.706716 | 56.03506 | 54.49333 | 60.72894 |  | 416.5142 | 25.94579 | 113.927 | 556.387 |  | 75 | 25 | 0 | 2.7199 | 26.84397 | 45.77578 | 467.0933 | 60.1863 | 0 | 0 | 1016.627 | 0.2765477 | 2659.509 | 0.7234523 | 3676.136 | 0 | 0 | 48.157 | 0 | 0 | 894.726 | 19.505 | 33.93 | 948.161 | 238.63 | 4.833333 | 1.683333 | 10.57333 | 18.40333 | 69.34 | 0 | 0 | 0 | 0 | 0 | 0 | 0 | 0 | 0 | 0 | 0 | 0 | 58.32333 | 5.52 | 4.743333 | 0.1271667 | 0.49 | 0.01433333 | 0.03433333 | 0.125 | 0.07333333 | 0.09333333 | 4.943333 | 2.15 | 0 | 0 | 0 | 0 | 0 | 0 | 0 | 0 | 0 | 0 | 0 | 0 | 7 | 1.3 | 98922 | 102331 | 23794.84576 |  | 9.75 | 112 | 552 | 2.55 | 1.3 | 1119 | 3409 | 0 | 1364 | 228 | 2293 | 2.683519 | 2070.08 | 42.51442 | 552
2024-03-25 13:00 | 3.633333 | 0.4066667 | 10.99667 | 0.9666667 | 87.63 | 6.733333 | 0.4433333 | 11.32 | 1.03 | 87.20667 | 54.49333 | 8.376667 | 5.631667 | 1.976667 | 11.43667 | 2.33 | 0.04116667 | 0.1113333 | 0.06316667 | 0.1866667 | 0.1683333 | 2.031145 | 96.28333 | 0.9166667 | 0.8066667 | 1.236667 | 0.1 | [10 empty] | 33.93 | 0 | 124.39 | 491.86 | 25.52 | 23.58 | 894.726 | 19.505 | 38.523 | 238.63 | 2659.509 | 0 | 892.237 | 48.157 | 83342.2 | 4.7758 | 759.02 | 1.706716 | 56.03506 | 54.49333 | 60.72894 |  | 416.5142 | 25.94579 | 113.927 | 556.387 |  | 75 | 25 | 0 | 2.7199 | 26.84397 | 45.77578 | 467.0933 | 60.1863 | 0 | 0 | 1016.627 | 0.2765477 | 2659.509 | 0.7234523 | 3676.136 | 0 | 0 | 48.157 | 0 | 0 | 894.726 | 19.505 | 33.93 | 948.161 | 238.63 | 4.833333 | 1.683333 | 10.57333 | 18.40333 | 69.34 | 0 | 0 | 0 | 0 | 0 | 0 | 0 | 0 | 0 | 0 | 0 | 0 | 58.32333 | 5.52 | 4.743333 | 0.1271667 | 0.49 | 0.01433333 | 0.03433333 | 0.125 | 0.07333333 | 0.09333333 | 4.943333 | 2.15 | 0 | 0 | 0 | 0 | 0 | 0 | 0 | 0 | 0 | 0 | 0 | 0 | 7 | 1.3 | 100974 | 104474 | 24308.72192 |  | 10.62 | 114 | 554 | 2.58 | 1.3 | 1150 | 3500 | 0 | 1364 | 232 | 2279 | 2.698628 | 2070.08 | 43.74147 | 554
2024-03-25 14:00 | 3.633333 | 0.4066667 | 10.99667 | 0.9666667 | 87.63 | 6.733333 | 0.4433333 | 11.32 | 1.03 | 87.20667 | 54.49333 | 8.376667 | 5.631667 | 1.976667 | 11.43667 | 2.33 | 0.04116667 | 0.1113333 | 0.06316667 | 0.1866667 | 0.1683333 | 2.031145 | 96.28333 | 0.9166667 | 0.8066667 | 1.236667 | 0.1 | [10 empty] | 33.93 | 0 | 124.39 | 491.86 | 25.52 | 23.58 | 894.726 | 19.505 | 38.523 | 238.63 | 2659.509 | 0 | 892.237 | 48.157 | 83342.2 | 4.7758 | 759.02 | 1.706716 | 56.03506 | 54.49333 | 60.72894 |  | 416.5142 | 25.94579 | 113.927 | 556.387 |  | 75 | 25 | 0 | 2.7199 | 26.84397 | 45.77578 | 467.0933 | 60.1863 | 0 | 0 | 1016.627 | 0.2765477 | 2659.509 | 0.7234523 | 3676.136 | 0 | 0 | 48.157 | 0 | 0 | 894.726 | 19.505 | 33.93 | 948.161 | 238.63 | 4.833333 | 1.683333 | 10.57333 | 18.40333 | 69.34 | 0 | 0 | 0 | 0 | 0 | 0 | 0 | 0 | 0 | 0 | 0 | 0 | 58.32333 | 5.52 | 4.743333 | 0.1271667 | 0.49 | 0.01433333 | 0.03433333 | 0.125 | 0.07333333 | 0.09333333 | 4.943333 | 2.15 | 0 | 0 | 0 | 0 | 0 | 0 | 0 | 0 | 0 | 0 | 0 | 0 | 6 | 1.3 | 98339 | 101700 | 23626.70112 |  | 10.54 | 118 | 558 | 2.66 | 1.3 | 1148 | 3361 | 0 | 1241 | 224 | 2300 | 2.662163 | 2070.08 | 44.32706 | 558
2024-03-25 15:00 | 3.633333 | 0.4066667 | 10.99667 | 0.9666667 | 87.63 | 6.733333 | 0.4433333 | 11.32 | 1.03 | 87.20667 | 54.49333 | 8.376667 | 5.631667 | 1.976667 | 11.43667 | 2.33 | 0.04116667 | 0.1113333 | 0.06316667 | 0.1866667 | 0.1683333 | 2.031145 | 96.28333 | 0.9166667 | 0.8066667 | 1.236667 | 0.1 | [10 empty] | 33.93 | 0 | 124.39 | 491.86 | 25.52 | 23.58 | 894.726 | 19.505 | 38.523 | 238.63 | 2659.509 | 0 | 892.237 | 48.157 | 83342.2 | 4.7758 | 759.02 | 1.706716 | 56.03506 | 54.49333 | 60.72894 |  | 416.5142 | 25.94579 | 113.927 | 556.387 |  | 75 | 25 | 0 | 2.7199 | 26.84397 | 45.77578 | 467.0933 | 60.1863 | 0 | 0 | 1016.627 | 0.2765477 | 2659.509 | 0.7234523 | 3676.136 | 0 | 0 | 48.157 | 0 | 0 | 894.726 | 19.505 | 33.93 | 948.161 | 238.63 | 4.833333 | 1.683333 | 10.57333 | 18.40333 | 69.34 | 0 | 0 | 0 | 0 | 0 | 0 | 0 | 0 | 0 | 0 | 0 | 0 | 58.32333 | 5.52 | 4.743333 | 0.1271667 | 0.49 | 0.01433333 | 0.03433333 | 0.125 | 0.07333333 | 0.09333333 | 4.943333 | 2.15 | 0 | 0 | 0 | 0 | 0 | 0 | 0 | 0 | 0 | 0 | 0 | 0 | 7 | 1.3 | 99000 | 102500 | 23901.92 |  | 10.26 | 115 | 555 | 2.52 | 1.3 | 1148 | 3500 | 0 | 1368 | 235 | 2294 | 2.750566 | 2070.08 | 42.55814 | 555
2024-03-25 16:00 | 3.633333 | 0.4066667 | 10.99667 | 0.9666667 | 87.63 | 6.733333 | 0.4433333 | 11.32 | 1.03 | 87.20667 | 54.49333 | 8.376667 | 5.631667 | 1.976667 | 11.43667 | 2.33 | 0.04116667 | 0.1113333 | 0.06316667 | 0.1866667 | 0.1683333 | 2.031145 | 96.28333 | 0.9166667 | 0.8066667 | 1.236667 | 0.1 | [10 empty] | 33.93 | 0 | 124.39 | 491.86 | 25.52 | 23.58 | 894.726 | 19.505 | 38.523 | 238.63 | 2659.509 | 0 | 892.237 | 48.157 | 83342.2 | 4.7758 | 759.02 | 1.706716 | 56.03506 | 54.49333 | 60.72894 |  | 416.5142 | 25.94579 | 113.927 | 556.387 |  | 75 | 25 | 0 | 2.7199 | 26.84397 | 45.77578 | 467.0933 | 60.1863 | 0 | 0 | 1016.627 | 0.2765477 | 2659.509 | 0.7234523 | 3676.136 | 0 | 0 | 48.157 | 0 | 0 | 894.726 | 19.505 | 33.93 | 948.161 | 238.63 | 4.833333 | 1.683333 | 10.57333 | 18.40333 | 69.34 | 0 | 0 | 0 | 0 | 0 | 0 | 0 | 0 | 0 | 0 | 0 | 0 | 58.32333 | 5.52 | 4.743333 | 0.1271667 | 0.49 | 0.01433333 | 0.03433333 | 0.125 | 0.07333333 | 0.09333333 | 4.943333 | 2.15 | 0 | 0 | 0 | 0 | 0 | 0 | 0 | 0 | 0 | 0 | 0 | 0 | 7 | 1.3 | 100887 | 104386 | 24289.79296 |  | 9.98 | 114 | 554 | 2.53 | 1.27 | 1149 | 3499 | 0 | 1369 | 239 | 2315 | 2.700131 | 2070.08 | 42.65491 | 554
2024-03-25 17:00 | 3.633333 | 0.4066667 | 10.99667 | 0.9666667 | 87.63 | 6.733333 | 0.4433333 | 11.32 | 1.03 | 87.20667 | 54.49333 | 8.376667 | 5.631667 | 1.976667 | 11.43667 | 2.33 | 0.04116667 | 0.1113333 | 0.06316667 | 0.1866667 | 0.1683333 | 2.031145 | 96.28333 | 0.9166667 | 0.8066667 | 1.236667 | 0.1 | [10 empty] | 33.93 | 0 | 124.39 | 491.86 | 25.52 | 23.58 | 894.726 | 19.505 | 38.523 | 238.63 | 2659.509 | 0 | 892.237 | 48.157 | 83342.2 | 4.7758 | 759.02 | 1.706716 | 56.03506 | 54.49333 | 60.72894 |  | 416.5142 | 25.94579 | 113.927 | 556.387 |  | 75 | 25 | 0 | 2.7199 | 26.84397 | 45.77578 | 467.0933 | 60.1863 | 0 | 0 | 1016.627 | 0.2765477 | 2659.509 | 0.7234523 | 3676.136 | 0 | 0 | 48.157 | 0 | 0 | 894.726 | 19.505 | 33.93 | 948.161 | 238.63 | 4.833333 | 1.683333 | 10.57333 | 18.40333 | 69.34 | 0 | 0 | 0 | 0 | 0 | 0 | 0 | 0 | 0 | 0 | 0 | 0 | 58.32333 | 5.52 | 4.743333 | 0.1271667 | 0.49 | 0.01433333 | 0.03433333 | 0.125 | 0.07333333 | 0.09333333 | 4.943333 | 2.15 | 0 | 0 | 0 | 0 | 0 | 0 | 0 | 0 | 0 | 0 | 0 | 0 | 7 | 1.3 | 101064 | 104563 | 24326.26912 |  | 10.04 | 115 | 555 | 2.6 | 1.3 | 1149 | 3499 | 0 | 1336 | 234 | 2318 | 2.695563 | 2070.08 | 44.08946 | 555
2024-03-25 18:00 | 3.633333 | 0.4066667 | 10.99667 | 0.9666667 | 87.63 | 6.733333 | 0.4433333 | 11.32 | 1.03 | 87.20667 | 54.49333 | 8.376667 | 5.631667 | 1.976667 | 11.43667 | 2.33 | 0.04116667 | 0.1113333 | 0.06316667 | 0.1866667 | 0.1683333 | 2.031145 | 96.28333 | 0.9166667 | 0.8066667 | 1.236667 | 0.1 | [10 empty] | 33.93 | 0 | 124.39 | 491.86 | 25.52 | 23.58 | 894.726 | 19.505 | 38.523 | 238.63 | 2659.509 | 0 | 892.237 | 48.157 | 83342.2 | 4.7758 | 759.02 | 1.706716 | 56.03506 | 54.49333 | 60.72894 |  | 416.5142 | 25.94579 | 113.927 | 556.387 |  | 75 | 25 | 0 | 2.7199 | 26.84397 | 45.77578 | 467.0933 | 60.1863 | 0 | 0 | 1016.627 | 0.2765477 | 2659.509 | 0.7234523 | 3676.136 | 0 | 0 | 48.157 | 0 | 0 | 894.726 | 19.505 | 33.93 | 948.161 | 238.63 | 4.833333 | 1.683333 | 10.57333 | 18.40333 | 69.34 | 0 | 0 | 0 | 0 | 0 | 0 | 0 | 0 | 0 | 0 | 0 | 0 | 58.32333 | 5.52 | 4.743333 | 0.1271667 | 0.49 | 0.01433333 | 0.03433333 | 0.125 | 0.07333333 | 0.09333333 | 4.943333 | 2.15 | 0 | 0 | 0 | 0 | 0 | 0 | 0 | 0 | 0 | 0 | 0 | 0 | 7 | 1.3 | 98037 | 101537 | 23703.46496 |  | 11.24 | 121 | 561 | 2.61 | 1.3 | 1159 | 3500 | 0 | 1294 | 229 | 2276 | 2.776636 | 2070.08 | 43.03269 | 561
2024-03-25 19:00 | 3.633333 | 0.4066667 | 10.99667 | 0.9666667 | 87.63 | 6.733333 | 0.4433333 | 11.32 | 1.03 | 87.20667 | 54.49333 | 8.376667 | 5.631667 | 1.976667 | 11.43667 | 2.33 | 0.04116667 | 0.1113333 | 0.06316667 | 0.1866667 | 0.1683333 | 2.031145 | 96.28333 | 0.9166667 | 0.8066667 | 1.236667 | 0.1 | [10 empty] | 33.93 | 0 | 124.39 | 491.86 | 25.52 | 23.58 | 894.726 | 19.505 | 38.523 | 238.63 | 2659.509 | 0 | 892.237 | 48.157 | 83342.2 | 4.7758 | 759.02 | 1.706716 | 56.03506 | 54.49333 | 60.72894 |  | 416.5142 | 25.94579 | 113.927 | 556.387 |  | 75 | 25 | 0 | 2.7199 | 26.84397 | 45.77578 | 467.0933 | 60.1863 | 0 | 0 | 1016.627 | 0.2765477 | 2659.509 | 0.7234523 | 3676.136 | 0 | 0 | 48.157 | 0 | 0 | 894.726 | 19.505 | 33.93 | 948.161 | 238.63 | 4.833333 | 1.683333 | 10.57333 | 18.40333 | 69.34 | 0 | 0 | 0 | 0 | 0 | 0 | 0 | 0 | 0 | 0 | 0 | 0 | 58.32333 | 5.52 | 4.743333 | 0.1271667 | 0.49 | 0.01433333 | 0.03433333 | 0.125 | 0.07333333 | 0.09333333 | 4.943333 | 2.15 | 0 | 0 | 0 | 0 | 0 | 0 | 0 | 0 | 0 | 0 | 0 | 0 | 7 | 1.3 | 98627 | 102125 | 23823.05216 |  | 10.57 | 117 | 557 | 2.65 | 1.28 | 1157 | 3498 | 0 | 1256 | 227 | 2299 | 2.759083 | 2070.08 | 43.72136 | 557
2024-03-25 20:00 | 3.633333 | 0.4066667 | 10.99667 | 0.9666667 | 87.63 | 6.733333 | 0.4433333 | 11.32 | 1.03 | 87.20667 | 54.49333 | 8.376667 | 5.631667 | 1.976667 | 11.43667 | 2.33 | 0.04116667 | 0.1113333 | 0.06316667 | 0.1866667 | 0.1683333 | 2.031145 | 96.28333 | 0.9166667 | 0.8066667 | 1.236667 | 0.1 | [10 empty] | 33.93 | 0 | 124.39 | 491.86 | 25.52 | 23.58 | 894.726 | 19.505 | 38.523 | 238.63 | 2659.509 | 0 | 892.237 | 48.157 | 83342.2 | 4.7758 | 759.02 | 1.706716 | 56.03506 | 54.49333 | 60.72894 |  | 416.5142 | 25.94579 | 113.927 | 556.387 |  | 75 | 25 | 0 | 2.7199 | 26.84397 | 45.77578 | 467.0933 | 60.1863 | 0 | 0 | 1016.627 | 0.2765477 | 2659.509 | 0.7234523 | 3676.136 | 0 | 0 | 48.157 | 0 | 0 | 894.726 | 19.505 | 33.93 | 948.161 | 238.63 | 4.833333 | 1.683333 | 10.57333 | 18.40333 | 69.34 | 0 | 0 | 0 | 0 | 0 | 0 | 0 | 0 | 0 | 0 | 0 | 0 | 58.32333 | 5.52 | 4.743333 | 0.1271667 | 0.49 | 0.01433333 | 0.03433333 | 0.125 | 0.07333333 | 0.09333333 | 4.943333 | 2.15 | 0 | 0 | 0 | 0 | 0 | 0 | 0 | 0 | 0 | 0 | 0 | 0 | 6 | 1.3 | 97683.6 | 101317 | 23629.64 |  | 9.53 | 110 | 550 | 2.69 | 1.29 | 1138 | 3499 | 108 | 1195 | 220 | 2304 | 2.78556 | 2070.08 | 42.02561 | 550
2024-03-25 21:00 | 3.633333 | 0.4066667 | 10.99667 | 0.9666667 | 87.63 | 6.733333 | 0.4433333 | 11.32 | 1.03 | 87.20667 | 54.49333 | 8.376667 | 5.631667 | 1.976667 | 11.43667 | 2.33 | 0.04116667 | 0.1113333 | 0.06316667 | 0.1866667 | 0.1683333 | 2.031145 | 96.28333 | 0.9166667 | 0.8066667 | 1.236667 | 0.1 | [10 empty] | 33.93 | 0 | 124.39 | 491.86 | 25.52 | 23.58 | 894.726 | 19.505 | 38.523 | 238.63 | 2659.509 | 0 | 892.237 | 48.157 | 83342.2 | 4.7758 | 759.02 | 1.706716 | 56.03506 | 54.49333 | 60.72894 |  | 416.5142 | 25.94579 | 113.927 | 556.387 |  | 75 | 25 | 0 | 2.7199 | 26.84397 | 45.77578 | 467.0933 | 60.1863 | 0 | 0 | 1016.627 | 0.2765477 | 2659.509 | 0.7234523 | 3676.136 | 0 | 0 | 48.157 | 0 | 0 | 894.726 | 19.505 | 33.93 | 948.161 | 238.63 | 4.833333 | 1.683333 | 10.57333 | 18.40333 | 69.34 | 0 | 0 | 0 | 0 | 0 | 0 | 0 | 0 | 0 | 0 | 0 | 0 | 58.32333 | 5.52 | 4.743333 | 0.1271667 | 0.49 | 0.01433333 | 0.03433333 | 0.125 | 0.07333333 | 0.09333333 | 4.943333 | 2.15 | 0 | 0 | 0 | 0 | 0 | 0 | 0 | 0 | 0 | 0 | 0 | 0 | 7 | 1.3 | 98910.42 | 103065 | 23883.46 |  | 9.02 | 104 | 544 | 2.67 | 1.3 | 1134 | 3500 | 526 | 1254 | 225 | 2290 | 2.752971 | 2070.08 | 41.02088 | 544
2024-03-25 22:00 | 3.633333 | 0.4066667 | 10.99667 | 0.9666667 | 87.63 | 6.733333 | 0.4433333 | 11.32 | 1.03 | 87.20667 | 54.49333 | 8.376667 | 5.631667 | 1.976667 | 11.43667 | 2.33 | 0.04116667 | 0.1113333 | 0.06316667 | 0.1866667 | 0.1683333 | 2.031145 | 96.28333 | 0.9166667 | 0.8066667 | 1.236667 | 0.1 | [10 empty] | 33.93 | 0 | 124.39 | 491.86 | 25.52 | 23.58 | 894.726 | 19.505 | 38.523 | 238.63 | 2659.509 | 0 | 892.237 | 48.157 | 83342.2 | 4.7758 | 759.02 | 1.706716 | 56.03506 | 54.49333 | 60.72894 |  | 416.5142 | 25.94579 | 113.927 | 556.387 |  | 75 | 25 | 0 | 2.7199 | 26.84397 | 45.77578 | 467.0933 | 60.1863 | 0 | 0 | 1016.627 | 0.2765477 | 2659.509 | 0.7234523 | 3676.136 | 0 | 0 | 48.157 | 0 | 0 | 894.726 | 19.505 | 33.93 | 948.161 | 238.63 | 4.833333 | 1.683333 | 10.57333 | 18.40333 | 69.34 | 0 | 0 | 0 | 0 | 0 | 0 | 0 | 0 | 0 | 0 | 0 | 0 | 58.32333 | 5.52 | 4.743333 | 0.1271667 | 0.49 | 0.01433333 | 0.03433333 | 0.125 | 0.07333333 | 0.09333333 | 4.943333 | 2.15 | 0 | 0 | 0 | 0 | 0 | 0 | 0 | 0 | 0 | 0 | 0 | 0 | 7 | 1.3 | 100772 | 104272 | 24267.09376 |  | 9.56 | 110 | 550 | 2.61 | 1.3 | 1132 | 3500 | 0 | 1323 | 230 | 2316 | 2.703853 | 2070.08 | 42.14086 | 550
2024-03-25 23:00 | 3.633333 | 0.4066667 | 10.99667 | 0.9666667 | 87.63 | 6.733333 | 0.4433333 | 11.32 | 1.03 | 87.20667 | 54.49333 | 8.376667 | 5.631667 | 1.976667 | 11.43667 | 2.33 | 0.04116667 | 0.1113333 | 0.06316667 | 0.1866667 | 0.1683333 | 2.031145 | 96.28333 | 0.9166667 | 0.8066667 | 1.236667 | 0.1 | [10 empty] | 33.93 | 0 | 124.39 | 491.86 | 25.52 | 23.58 | 894.726 | 19.505 | 38.523 | 238.63 | 2659.509 | 0 | 892.237 | 48.157 | 83342.2 | 4.7758 | 759.02 | 1.706716 | 56.03506 | 54.49333 | 60.72894 |  | 416.5142 | 25.94579 | 113.927 | 556.387 |  | 75 | 25 | 0 | 2.7199 | 26.84397 | 45.77578 | 467.0933 | 60.1863 | 0 | 0 | 1016.627 | 0.2765477 | 2659.509 | 0.7234523 | 3676.136 | 0 | 0 | 48.157 | 0 | 0 | 894.726 | 19.505 | 33.93 | 948.161 | 238.63 | 4.833333 | 1.683333 | 10.57333 | 18.40333 | 69.34 | 0 | 0 | 0 | 0 | 0 | 0 | 0 | 0 | 0 | 0 | 0 | 0 | 58.32333 | 5.52 | 4.743333 | 0.1271667 | 0.49 | 0.01433333 | 0.03433333 | 0.125 | 0.07333333 | 0.09333333 | 4.943333 | 2.15 | 0 | 0 | 0 | 0 | 0 | 0 | 0 | 0 | 0 | 0 | 0 | 0 | 7 | 1.3 | 100053 | 103552 | 24117.92224 |  | 9.58 | 110 | 550 | 2.61 | 1.3 | 1144 | 3499 | 0 | 1314 | 231 | 2306 | 2.721863 | 2070.08 | 43.5421 | 550
2024-03-26 | 3.6 | 0.4033333 | 10.97 | 0.9733333 | 87.65333 | 7.133333 | 0.4433333 | 11.29667 | 1.036667 | 87.22333 | 54.70333 | 8.56 | 5.505 | 1.941667 | 11.38833 | 2.26 | 0.04066667 | 0.105 | 0.06533333 | 0.1783333 | 0.165 | 2.069528 | 96.28333 | 0.81 | 0.85 | 1.256667 | 0.1333333 | [10 empty] | 42.84 | 0 | 111.87 | 482.75 | 20.85 | 18.06 | 905.364 | 17.106 | 37.939 | 226.37 | 2679.252 | 0 | 900.168 | 60.583 | 83613 | 2.238 | 762.214 | 1.701428 | 56.08798 | 54.70333 | 60.30758 |  | 417.3062 | 24.44175 | 107.035 | 548.783 |  | 75 | 25 | 0 | 2.59666 | 27.51588 | 35.51018 | 462.1297 | 60.69958 | 0 | 0 | 1012.038 | 0.2741692 | 2679.252 | 0.7258308 | 3691.29 | 0 | 0 | 60.583 | 10.45 | 41.915 | 852.999 | 17.106 | 42.84 | 965.31 | 226.37 | 4.453333 | 1.603333 | 10.46833 | 18.265 | 69.66333 | 0 | 0 | 0 | 0 | 0 | 0 | 0 | 0 | 0 | 0 | 0 | 0 | 57.84167 | 5.7 | 4.838333 | 0.1323333 | 0.4983333 | 0.01733333 | 0.03633333 | 0.1266667 | 0.085 | 0.1116667 | 5.236667 | 2.45 | 0 | 0 | 0 | 0 | 0 | 0 | 0 | 0 | 0 | 0 | 0 | 0 | 7 | 1.3 | 111967 | 115467 | 26574.15936 |  | 9.61 | 110 | 550 | 2.65 | 1.3 | 1149 | 3500 | 0 | 1431 | 256 | 2335 | 2.441854 | 2091.44 | 42.63085 | 550
2024-03-26 01:00 | 3.6 | 0.4033333 | 10.97 | 0.9733333 | 87.65333 | 7.133333 | 0.4433333 | 11.29667 | 1.036667 | 87.22333 | 54.70333 | 8.56 | 5.505 | 1.941667 | 11.38833 | 2.26 | 0.04066667 | 0.105 | 0.06533333 | 0.1783333 | 0.165 | 2.069528 | 96.28333 | 0.81 | 0.85 | 1.256667 | 0.1333333 | [10 empty] | 42.84 | 0 | 111.87 | 482.75 | 20.85 | 18.06 | 905.364 | 17.106 | 37.939 | 226.37 | 2679.252 | 0 | 900.168 | 60.583 | 83613 | 2.238 | 762.214 | 1.701428 | 56.08798 | 54.70333 | 60.30758 |  | 417.3062 | 24.44175 | 107.035 | 548.783 |  | 75 | 25 | 0 | 2.59666 | 27.51588 | 35.51018 | 462.1297 | 60.69958 | 0 | 0 | 1012.038 | 0.2741692 | 2679.252 | 0.7258308 | 3691.29 | 0 | 0 | 60.583 | 10.45 | 41.915 | 852.999 | 17.106 | 42.84 | 965.31 | 226.37 | 4.453333 | 1.603333 | 10.46833 | 18.265 | 69.66333 | 0 | 0 | 0 | 0 | 0 | 0 | 0 | 0 | 0 | 0 | 0 | 0 | 57.84167 | 5.7 | 4.838333 | 0.1323333 | 0.4983333 | 0.01733333 | 0.03633333 | 0.1266667 | 0.085 | 0.1116667 | 5.236667 | 2.45 | 0 | 0 | 0 | 0 | 0 | 0 | 0 | 0 | 0 | 0 | 0 | 0 | 7 | 1.3 | 98700.96 | 102414 | 23839.29 |  | 9.99 | 110 | 550 | 2.59 | 1.3 | 1142 | 3499 | 172 | 1327 | 229 | 2330 | 2.757849 | 2091.44 | 43.43365 | 550
2024-03-26 02:00 | 3.6 | 0.4033333 | 10.97 | 0.9733333 | 87.65333 | 7.133333 | 0.4433333 | 11.29667 | 1.036667 | 87.22333 | 54.70333 | 8.56 | 5.505 | 1.941667 | 11.38833 | 2.26 | 0.04066667 | 0.105 | 0.06533333 | 0.1783333 | 0.165 | 2.069528 | 96.28333 | 0.81 | 0.85 | 1.256667 | 0.1333333 | [10 empty] | 42.84 | 0 | 111.87 | 482.75 | 20.85 | 18.06 | 905.364 | 17.106 | 37.939 | 226.37 | 2679.252 | 0 | 900.168 | 60.583 | 83613 | 2.238 | 762.214 | 1.701428 | 56.08798 | 54.70333 | 60.30758 |  | 417.3062 | 24.44175 | 107.035 | 548.783 |  | 75 | 25 | 0 | 2.59666 | 27.51588 | 35.51018 | 462.1297 | 60.69958 | 0 | 0 | 1012.038 | 0.2741692 | 2679.252 | 0.7258308 | 3691.29 | 0 | 0 | 60.583 | 10.45 | 41.915 | 852.999 | 17.106 | 42.84 | 965.31 | 226.37 | 4.453333 | 1.603333 | 10.46833 | 18.265 | 69.66333 | 0 | 0 | 0 | 0 | 0 | 0 | 0 | 0 | 0 | 0 | 0 | 0 | 57.84167 | 5.7 | 4.838333 | 0.1323333 | 0.4983333 | 0.01733333 | 0.03633333 | 0.1266667 | 0.085 | 0.1116667 | 5.236667 | 2.45 | 0 | 0 | 0 | 0 | 0 | 0 | 0 | 0 | 0 | 0 | 0 | 0 | 7 | 1.3 | 98337 | 101837 | 23765.28896 |  | 8.36 | 100 | 540 | 2.65 | 1.3 | 1120 | 3500 | 0 | 1263 | 221 | 2316 | 2.768462 | 2091.44 | 43.6397 | 540
2024-03-26 03:00 | 3.6 | 0.4033333 | 10.97 | 0.9733333 | 87.65333 | 7.133333 | 0.4433333 | 11.29667 | 1.036667 | 87.22333 | 54.70333 | 8.56 | 5.505 | 1.941667 | 11.38833 | 2.26 | 0.04066667 | 0.105 | 0.06533333 | 0.1783333 | 0.165 | 2.069528 | 96.28333 | 0.81 | 0.85 | 1.256667 | 0.1333333 | [10 empty] | 42.84 | 0 | 111.87 | 482.75 | 20.85 | 18.06 | 905.364 | 17.106 | 37.939 | 226.37 | 2679.252 | 0 | 900.168 | 60.583 | 83613 | 2.238 | 762.214 | 1.701428 | 56.08798 | 54.70333 | 60.30758 |  | 417.3062 | 24.44175 | 107.035 | 548.783 |  | 75 | 25 | 0 | 2.59666 | 27.51588 | 35.51018 | 462.1297 | 60.69958 | 0 | 0 | 1012.038 | 0.2741692 | 2679.252 | 0.7258308 | 3691.29 | 0 | 0 | 60.583 | 10.45 | 41.915 | 852.999 | 17.106 | 42.84 | 965.31 | 226.37 | 4.453333 | 1.603333 | 10.46833 | 18.265 | 69.66333 | 0 | 0 | 0 | 0 | 0 | 0 | 0 | 0 | 0 | 0 | 0 | 0 | 57.84167 | 5.7 | 4.838333 | 0.1323333 | 0.4983333 | 0.01733333 | 0.03633333 | 0.1266667 | 0.085 | 0.1116667 | 5.236667 | 2.45 | 0 | 0 | 0 | 0 | 0 | 0 | 0 | 0 | 0 | 0 | 0 | 0 | 7 | 1.3 | 99448.11 | 103029 | 23994.27 |  | 8.67 | 100 | 540 | 2.64 | 1.3 | 1147 | 3500 | 65 | 1283 | 228 | 2350 | 2.738601 | 2091.44 | 43.57757 | 540
2024-03-26 04:00 | 3.6 | 0.4033333 | 10.97 | 0.9733333 | 87.65333 | 7.133333 | 0.4433333 | 11.29667 | 1.036667 | 87.22333 | 54.70333 | 8.56 | 5.505 | 1.941667 | 11.38833 | 2.26 | 0.04066667 | 0.105 | 0.06533333 | 0.1783333 | 0.165 | 2.069528 | 96.28333 | 0.81 | 0.85 | 1.256667 | 0.1333333 | [10 empty] | 42.84 | 0 | 111.87 | 482.75 | 20.85 | 18.06 | 905.364 | 17.106 | 37.939 | 226.37 | 2679.252 | 0 | 900.168 | 60.583 | 83613 | 2.238 | 762.214 | 1.701428 | 56.08798 | 54.70333 | 60.30758 |  | 417.3062 | 24.44175 | 107.035 | 548.783 |  | 75 | 25 | 0 | 2.59666 | 27.51588 | 35.51018 | 462.1297 | 60.69958 | 0 | 0 | 1012.038 | 0.2741692 | 2679.252 | 0.7258308 | 3691.29 | 0 | 0 | 60.583 | 10.45 | 41.915 | 852.999 | 17.106 | 42.84 | 965.31 | 226.37 | 4.453333 | 1.603333 | 10.46833 | 18.265 | 69.66333 | 0 | 0 | 0 | 0 | 0 | 0 | 0 | 0 | 0 | 0 | 0 | 0 | 57.84167 | 5.7 | 4.838333 | 0.1323333 | 0.4983333 | 0.01733333 | 0.03633333 | 0.1266667 | 0.085 | 0.1116667 | 5.236667 | 2.45 | 0 | 0 | 0 | 0 | 0 | 0 | 0 | 0 | 0 | 0 | 0 | 0 | 7 | 1.3 | 98337 | 101837 | 23765.28896 |  | 9.24 | 106 | 546 | 2.65 | 1.3 | 1120 | 3500 | 0 | 1263 | 221 | 2316 | 2.768462 | 2091.44 | 43.65971 | 546
2024-03-26 05:00 | 3.6 | 0.4033333 | 10.97 | 0.9733333 | 87.65333 | 7.133333 | 0.4433333 | 11.29667 | 1.036667 | 87.22333 | 54.70333 | 8.56 | 5.505 | 1.941667 | 11.38833 | 2.26 | 0.04066667 | 0.105 | 0.06533333 | 0.1783333 | 0.165 | 2.069528 | 96.28333 | 0.81 | 0.85 | 1.256667 | 0.1333333 | [10 empty] | 42.84 | 0 | 111.87 | 482.75 | 20.85 | 18.06 | 905.364 | 17.106 | 37.939 | 226.37 | 2679.252 | 0 | 900.168 | 60.583 | 83613 | 2.238 | 762.214 | 1.701428 | 56.08798 | 54.70333 | 60.30758 |  | 417.3062 | 24.44175 | 107.035 | 548.783 |  | 75 | 25 | 0 | 2.59666 | 27.51588 | 35.51018 | 462.1297 | 60.69958 | 0 | 0 | 1012.038 | 0.2741692 | 2679.252 | 0.7258308 | 3691.29 | 0 | 0 | 60.583 | 10.45 | 41.915 | 852.999 | 17.106 | 42.84 | 965.31 | 226.37 | 4.453333 | 1.603333 | 10.46833 | 18.265 | 69.66333 | 0 | 0 | 0 | 0 | 0 | 0 | 0 | 0 | 0 | 0 | 0 | 0 | 57.84167 | 5.7 | 4.838333 | 0.1323333 | 0.4983333 | 0.01733333 | 0.03633333 | 0.1266667 | 0.085 | 0.1116667 | 5.236667 | 2.45 | 0 | 0 | 0 | 0 | 0 | 0 | 0 | 0 | 0 | 0 | 0 | 0 | 7 | 1.3 | 99258 | 102757 | 23954.08864 |  | 9.34 | 108 | 548 | 2.63 | 1.3 | 1148 | 3499 | 0 | 1284 | 228 | 2330 | 2.742908 | 2091.44 | 43.81843 | 548
2024-03-26 06:00 | 3.6 | 0.4033333 | 10.97 | 0.9733333 | 87.65333 | 7.133333 | 0.4433333 | 11.29667 | 1.036667 | 87.22333 | 54.70333 | 8.56 | 5.505 | 1.941667 | 11.38833 | 2.26 | 0.04066667 | 0.105 | 0.06533333 | 0.1783333 | 0.165 | 2.069528 | 96.28333 | 0.81 | 0.85 | 1.256667 | 0.1333333 | [10 empty] | 42.84 | 0 | 111.87 | 482.75 | 20.85 | 18.06 | 905.364 | 17.106 | 37.939 | 226.37 | 2679.252 | 0 | 900.168 | 60.583 | 83613 | 2.238 | 762.214 | 1.701428 | 56.08798 | 54.70333 | 60.30758 |  | 417.3062 | 24.44175 | 107.035 | 548.783 |  | 75 | 25 | 0 | 2.59666 | 27.51588 | 35.51018 | 462.1297 | 60.69958 | 0 | 0 | 1012.038 | 0.2741692 | 2679.252 | 0.7258308 | 3691.29 | 0 | 0 | 60.583 | 10.45 | 41.915 | 852.999 | 17.106 | 42.84 | 965.31 | 226.37 | 4.453333 | 1.603333 | 10.46833 | 18.265 | 69.66333 | 0 | 0 | 0 | 0 | 0 | 0 | 0 | 0 | 0 | 0 | 0 | 0 | 57.84167 | 5.7 | 4.838333 | 0.1323333 | 0.4983333 | 0.01733333 | 0.03633333 | 0.1266667 | 0.085 | 0.1116667 | 5.236667 | 2.45 | 0 | 0 | 0 | 0 | 0 | 0 | 0 | 0 | 0 | 0 | 0 | 0 | 8 | 1.3 | 99911 | 103410 | 24088.65888 |  | 9.71 | 112 | 552 | 2.66 | 1.3 | 1148 | 3499 | 0 | 1263 | 228 | 2331 | 2.725599 | 2091.44 | 43.4413 | 552
2024-03-26 07:00 | 3.6 | 0.4033333 | 10.97 | 0.9733333 | 87.65333 | 7.133333 | 0.4433333 | 11.29667 | 1.036667 | 87.22333 | 54.70333 | 8.56 | 5.505 | 1.941667 | 11.38833 | 2.26 | 0.04066667 | 0.105 | 0.06533333 | 0.1783333 | 0.165 | 2.069528 | 96.28333 | 0.81 | 0.85 | 1.256667 | 0.1333333 | [10 empty] | 42.84 | 0 | 111.87 | 482.75 | 20.85 | 18.06 | 905.364 | 17.106 | 37.939 | 226.37 | 2679.252 | 0 | 900.168 | 60.583 | 83613 | 2.238 | 762.214 | 1.701428 | 56.08798 | 54.70333 | 60.30758 |  | 417.3062 | 24.44175 | 107.035 | 548.783 |  | 75 | 25 | 0 | 2.59666 | 27.51588 | 35.51018 | 462.1297 | 60.69958 | 0 | 0 | 1012.038 | 0.2741692 | 2679.252 | 0.7258308 | 3691.29 | 0 | 0 | 60.583 | 10.45 | 41.915 | 852.999 | 17.106 | 42.84 | 965.31 | 226.37 | 4.453333 | 1.603333 | 10.46833 | 18.265 | 69.66333 | 0 | 0 | 0 | 0 | 0 | 0 | 0 | 0 | 0 | 0 | 0 | 0 | 57.84167 | 5.7 | 4.838333 | 0.1323333 | 0.4983333 | 0.01733333 | 0.03633333 | 0.1266667 | 0.085 | 0.1116667 | 5.236667 | 2.45 | 0 | 0 | 0 | 0 | 0 | 0 | 0 | 0 | 0 | 0 | 0 | 0 | 7 | 1.3 | 100224 | 103724 | 24154.16192 |  | 10 | 112 | 552 | 2.65 | 1.3 | 1149 | 3500 | 0 | 1280 | 229 | 2314 | 2.718129 | 2091.44 | 42.3595 | 552
2024-03-26 08:00 | 3.6 | 0.4033333 | 10.97 | 0.9733333 | 87.65333 | 7.133333 | 0.4433333 | 11.29667 | 1.036667 | 87.22333 | 54.70333 | 8.56 | 5.505 | 1.941667 | 11.38833 | 2.26 | 0.04066667 | 0.105 | 0.06533333 | 0.1783333 | 0.165 | 2.069528 | 96.28333 | 0.81 | 0.85 | 1.256667 | 0.1333333 | [10 empty] | 42.84 | 0 | 111.87 | 482.75 | 20.85 | 18.06 | 905.364 | 17.106 | 37.939 | 226.37 | 2679.252 | 0 | 900.168 | 60.583 | 83613 | 2.238 | 762.214 | 1.701428 | 56.08798 | 54.70333 | 60.30758 |  | 417.3062 | 24.44175 | 107.035 | 548.783 |  | 75 | 25 | 0 | 2.59666 | 27.51588 | 35.51018 | 462.1297 | 60.69958 | 0 | 0 | 1012.038 | 0.2741692 | 2679.252 | 0.7258308 | 3691.29 | 0 | 0 | 60.583 | 10.45 | 41.915 | 852.999 | 17.106 | 42.84 | 965.31 | 226.37 | 4.453333 | 1.603333 | 10.46833 | 18.265 | 69.66333 | 0 | 0 | 0 | 0 | 0 | 0 | 0 | 0 | 0 | 0 | 0 | 0 | 57.84167 | 5.7 | 4.838333 | 0.1323333 | 0.4983333 | 0.01733333 | 0.03633333 | 0.1266667 | 0.085 | 0.1116667 | 5.236667 | 2.45 | 0 | 0 | 0 | 0 | 0 | 0 | 0 | 0 | 0 | 0 | 0 | 0 | 8 | 1.3 | 99817 | 103316 | 24069.28736 |  | 9.8 | 110 | 550 | 2.66 | 1.3 | 1148 | 3499 | 0 | 1267 | 228 | 2314 | 2.728077 | 2091.44 | 42.27358 | 550
2024-03-26 09:00 | 3.6 | 0.4033333 | 10.97 | 0.9733333 | 87.65333 | 7.133333 | 0.4433333 | 11.29667 | 1.036667 | 87.22333 | 54.70333 | 8.56 | 5.505 | 1.941667 | 11.38833 | 2.26 | 0.04066667 | 0.105 | 0.06533333 | 0.1783333 | 0.165 | 2.069528 | 96.28333 | 0.81 | 0.85 | 1.256667 | 0.1333333 | [10 empty] | 42.84 | 0 | 111.87 | 482.75 | 20.85 | 18.06 | 905.364 | 17.106 | 37.939 | 226.37 | 2679.252 | 0 | 900.168 | 60.583 | 83613 | 2.238 | 762.214 | 1.701428 | 56.08798 | 54.70333 | 60.30758 |  | 417.3062 | 24.44175 | 107.035 | 548.783 |  | 75 | 25 | 0 | 2.59666 | 27.51588 | 35.51018 | 462.1297 | 60.69958 | 0 | 0 | 1012.038 | 0.2741692 | 2679.252 | 0.7258308 | 3691.29 | 0 | 0 | 60.583 | 10.45 | 41.915 | 852.999 | 17.106 | 42.84 | 965.31 | 226.37 | 4.453333 | 1.603333 | 10.46833 | 18.265 | 69.66333 | 0 | 0 | 0 | 0 | 0 | 0 | 0 | 0 | 0 | 0 | 0 | 0 | 57.84167 | 5.7 | 4.838333 | 0.1323333 | 0.4983333 | 0.01733333 | 0.03633333 | 0.1266667 | 0.085 | 0.1116667 | 5.236667 | 2.45 | 0 | 0 | 0 | 0 | 0 | 0 | 0 | 0 | 0 | 0 | 0 | 0 | 7 | 1.3 | 99376 | 102876 | 23979.40608 |  | 9.25 | 107 | 547 | 2.67 | 1.3 | 1138 | 3500 | 0 | 1251 | 225 | 2316 | 2.74052 | 2091.44 | 43.35713 | 547
2024-03-26 10:00 | 3.6 | 0.4033333 | 10.97 | 0.9733333 | 87.65333 | 7.133333 | 0.4433333 | 11.29667 | 1.036667 | 87.22333 | 54.70333 | 8.56 | 5.505 | 1.941667 | 11.38833 | 2.26 | 0.04066667 | 0.105 | 0.06533333 | 0.1783333 | 0.165 | 2.069528 | 96.28333 | 0.81 | 0.85 | 1.256667 | 0.1333333 | [10 empty] | 42.84 | 0 | 111.87 | 482.75 | 20.85 | 18.06 | 905.364 | 17.106 | 37.939 | 226.37 | 2679.252 | 0 | 900.168 | 60.583 | 83613 | 2.238 | 762.214 | 1.701428 | 56.08798 | 54.70333 | 60.30758 |  | 417.3062 | 24.44175 | 107.035 | 548.783 |  | 75 | 25 | 0 | 2.59666 | 27.51588 | 35.51018 | 462.1297 | 60.69958 | 0 | 0 | 1012.038 | 0.2741692 | 2679.252 | 0.7258308 | 3691.29 | 0 | 0 | 60.583 | 10.45 | 41.915 | 852.999 | 17.106 | 42.84 | 965.31 | 226.37 | 4.453333 | 1.603333 | 10.46833 | 18.265 | 69.66333 | 0 | 0 | 0 | 0 | 0 | 0 | 0 | 0 | 0 | 0 | 0 | 0 | 57.84167 | 5.7 | 4.838333 | 0.1323333 | 0.4983333 | 0.01733333 | 0.03633333 | 0.1266667 | 0.085 | 0.1116667 | 5.236667 | 2.45 | 0 | 0 | 0 | 0 | 0 | 0 | 0 | 0 | 0 | 0 | 0 | 0 | 7 | 1.3 | 99309 | 102810 | 23966.59872 |  | 9.28 | 107 | 547 | 2.59 | 1.3 | 1149 | 3501 | 0 | 1333 | 231 | 2323 | 2.743061 | 2091.44 | 42.76118 | 547
2024-03-26 11:00 | 3.6 | 0.4033333 | 10.97 | 0.9733333 | 87.65333 | 7.133333 | 0.4433333 | 11.29667 | 1.036667 | 87.22333 | 54.70333 | 8.56 | 5.505 | 1.941667 | 11.38833 | 2.26 | 0.04066667 | 0.105 | 0.06533333 | 0.1783333 | 0.165 | 2.069528 | 96.28333 | 0.81 | 0.85 | 1.256667 | 0.1333333 | [10 empty] | 42.84 | 0 | 111.87 | 482.75 | 20.85 | 18.06 | 905.364 | 17.106 | 37.939 | 226.37 | 2679.252 | 0 | 900.168 | 60.583 | 83613 | 2.238 | 762.214 | 1.701428 | 56.08798 | 54.70333 | 60.30758 |  | 417.3062 | 24.44175 | 107.035 | 548.783 |  | 75 | 25 | 0 | 2.59666 | 27.51588 | 35.51018 | 462.1297 | 60.69958 | 0 | 0 | 1012.038 | 0.2741692 | 2679.252 | 0.7258308 | 3691.29 | 0 | 0 | 60.583 | 10.45 | 41.915 | 852.999 | 17.106 | 42.84 | 965.31 | 226.37 | 4.453333 | 1.603333 | 10.46833 | 18.265 | 69.66333 | 0 | 0 | 0 | 0 | 0 | 0 | 0 | 0 | 0 | 0 | 0 | 0 | 57.84167 | 5.7 | 4.838333 | 0.1323333 | 0.4983333 | 0.01733333 | 0.03633333 | 0.1266667 | 0.085 | 0.1116667 | 5.236667 | 2.45 | 0 | 0 | 0 | 0 | 0 | 0 | 0 | 0 | 0 | 0 | 0 | 0 | 7 | 1.3 | 103556 | 107055 | 24839.82048 |  | 9.8 | 109 | 549 | 2.54 | 1.3 | 1147 | 3499 | 0 | 1436 | 244 | 2306 | 2.632855 | 2091.44 | 43.65332 | 549
2024-03-26 12:00 | 3.6 | 0.4033333 | 10.97 | 0.9733333 | 87.65333 | 7.133333 | 0.4433333 | 11.29667 | 1.036667 | 87.22333 | 54.70333 | 8.56 | 5.505 | 1.941667 | 11.38833 | 2.26 | 0.04066667 | 0.105 | 0.06533333 | 0.1783333 | 0.165 | 2.069528 | 96.28333 | 0.81 | 0.85 | 1.256667 | 0.1333333 | [10 empty] | 42.84 | 0 | 111.87 | 482.75 | 20.85 | 18.06 | 905.364 | 17.106 | 37.939 | 226.37 | 2679.252 | 0 | 900.168 | 60.583 | 83613 | 2.238 | 762.214 | 1.701428 | 56.08798 | 54.70333 | 60.30758 |  | 417.3062 | 24.44175 | 107.035 | 548.783 |  | 75 | 25 | 0 | 2.59666 | 27.51588 | 35.51018 | 462.1297 | 60.69958 | 0 | 0 | 1012.038 | 0.2741692 | 2679.252 | 0.7258308 | 3691.29 | 0 | 0 | 60.583 | 10.45 | 41.915 | 852.999 | 17.106 | 42.84 | 965.31 | 226.37 | 4.453333 | 1.603333 | 10.46833 | 18.265 | 69.66333 | 0 | 0 | 0 | 0 | 0 | 0 | 0 | 0 | 0 | 0 | 0 | 0 | 57.84167 | 5.7 | 4.838333 | 0.1323333 | 0.4983333 | 0.01733333 | 0.03633333 | 0.1266667 | 0.085 | 0.1116667 | 5.236667 | 2.45 | 0 | 0 | 0 | 0 | 0 | 0 | 0 | 0 | 0 | 0 | 0 | 0 | 7 | 1.3 | 103047 | 106546 | 24734.92576 |  | 10.15 | 115 | 555 | 2.6 | 1.3 | 1148 | 3499 | 0 | 1363 | 239 | 2312 | 2.645425 | 2091.44 | 43.68866 | 555
2024-03-26 13:00 | 3.6 | 0.4033333 | 10.97 | 0.9733333 | 87.65333 | 7.133333 | 0.4433333 | 11.29667 | 1.036667 | 87.22333 | 54.70333 | 8.56 | 5.505 | 1.941667 | 11.38833 | 2.26 | 0.04066667 | 0.105 | 0.06533333 | 0.1783333 | 0.165 | 2.069528 | 96.28333 | 0.81 | 0.85 | 1.256667 | 0.1333333 | [10 empty] | 42.84 | 0 | 111.87 | 482.75 | 20.85 | 18.06 | 905.364 | 17.106 | 37.939 | 226.37 | 2679.252 | 0 | 900.168 | 60.583 | 83613 | 2.238 | 762.214 | 1.701428 | 56.08798 | 54.70333 | 60.30758 |  | 417.3062 | 24.44175 | 107.035 | 548.783 |  | 75 | 25 | 0 | 2.59666 | 27.51588 | 35.51018 | 462.1297 | 60.69958 | 0 | 0 | 1012.038 | 0.2741692 | 2679.252 | 0.7258308 | 3691.29 | 0 | 0 | 60.583 | 10.45 | 41.915 | 852.999 | 17.106 | 42.84 | 965.31 | 226.37 | 4.453333 | 1.603333 | 10.46833 | 18.265 | 69.66333 | 0 | 0 | 0 | 0 | 0 | 0 | 0 | 0 | 0 | 0 | 0 | 0 | 57.84167 | 5.7 | 4.838333 | 0.1323333 | 0.4983333 | 0.01733333 | 0.03633333 | 0.1266667 | 0.085 | 0.1116667 | 5.236667 | 2.45 | 0 | 0 | 0 | 0 | 0 | 0 | 0 | 0 | 0 | 0 | 0 | 0 | 6 | 1.3 | 103556 | 107055 | 24839.82048 |  | 9.15 | 107 | 547 | 2.54 | 1.3 | 1147 | 3499 | 0 | 1436 | 244 | 2306 | 2.632855 | 2091.44 | 43.65332 | 547
2024-03-26 14:00 | 3.6 | 0.4033333 | 10.97 | 0.9733333 | 87.65333 | 7.133333 | 0.4433333 | 11.29667 | 1.036667 | 87.22333 | 54.70333 | 8.56 | 5.505 | 1.941667 | 11.38833 | 2.26 | 0.04066667 | 0.105 | 0.06533333 | 0.1783333 | 0.165 | 2.069528 | 96.28333 | 0.81 | 0.85 | 1.256667 | 0.1333333 | [10 empty] | 42.84 | 0 | 111.87 | 482.75 | 20.85 | 18.06 | 905.364 | 17.106 | 37.939 | 226.37 | 2679.252 | 0 | 900.168 | 60.583 | 83613 | 2.238 | 762.214 | 1.701428 | 56.08798 | 54.70333 | 60.30758 |  | 417.3062 | 24.44175 | 107.035 | 548.783 |  | 75 | 25 | 0 | 2.59666 | 27.51588 | 35.51018 | 462.1297 | 60.69958 | 0 | 0 | 1012.038 | 0.2741692 | 2679.252 | 0.7258308 | 3691.29 | 0 | 0 | 60.583 | 10.45 | 41.915 | 852.999 | 17.106 | 42.84 | 965.31 | 226.37 | 4.453333 | 1.603333 | 10.46833 | 18.265 | 69.66333 | 0 | 0 | 0 | 0 | 0 | 0 | 0 | 0 | 0 | 0 | 0 | 0 | 57.84167 | 5.7 | 4.838333 | 0.1323333 | 0.4983333 | 0.01733333 | 0.03633333 | 0.1266667 | 0.085 | 0.1116667 | 5.236667 | 2.45 | 0 | 0 | 0 | 0 | 0 | 0 | 0 | 0 | 0 | 0 | 0 | 0 | 7 | 1.3 | 106667.1 | 110421 | 25481.96 |  | 9.01 | 104 | 544 | 2.61 | 1.3 | 1148 | 3500 | 204 | 1399 | 247 | 2330 | 2.559255 | 2091.44 | 43.43294 | 544
2024-03-26 15:00 | 3.6 | 0.4033333 | 10.97 | 0.9733333 | 87.65333 | 7.133333 | 0.4433333 | 11.29667 | 1.036667 | 87.22333 | 54.70333 | 8.56 | 5.505 | 1.941667 | 11.38833 | 2.26 | 0.04066667 | 0.105 | 0.06533333 | 0.1783333 | 0.165 | 2.069528 | 96.28333 | 0.81 | 0.85 | 1.256667 | 0.1333333 | [10 empty] | 42.84 | 0 | 111.87 | 482.75 | 20.85 | 18.06 | 905.364 | 17.106 | 37.939 | 226.37 | 2679.252 | 0 | 900.168 | 60.583 | 83613 | 2.238 | 762.214 | 1.701428 | 56.08798 | 54.70333 | 60.30758 |  | 417.3062 | 24.44175 | 107.035 | 548.783 |  | 75 | 25 | 0 | 2.59666 | 27.51588 | 35.51018 | 462.1297 | 60.69958 | 0 | 0 | 1012.038 | 0.2741692 | 2679.252 | 0.7258308 | 3691.29 | 0 | 0 | 60.583 | 10.45 | 41.915 | 852.999 | 17.106 | 42.84 | 965.31 | 226.37 | 4.453333 | 1.603333 | 10.46833 | 18.265 | 69.66333 | 0 | 0 | 0 | 0 | 0 | 0 | 0 | 0 | 0 | 0 | 0 | 0 | 57.84167 | 5.7 | 4.838333 | 0.1323333 | 0.4983333 | 0.01733333 | 0.03633333 | 0.1266667 | 0.085 | 0.1116667 | 5.236667 | 2.45 | 0 | 0 | 0 | 0 | 0 | 0 | 0 | 0 | 0 | 0 | 0 | 0 | 7 | 1.3 | 110081 | 113860 | 26184.49248 |  | 9.37 | 105 | 545 | 2.63 | 1.3 | 1148 | 3499 | 225 | 1428 | 253 | 2324 | 2.48169 | 2091.44 | 41.55304 | 545
2024-03-26 16:00 | 3.6 | 0.4033333 | 10.97 | 0.9733333 | 87.65333 | 7.133333 | 0.4433333 | 11.29667 | 1.036667 | 87.22333 | 54.70333 | 8.56 | 5.505 | 1.941667 | 11.38833 | 2.26 | 0.04066667 | 0.105 | 0.06533333 | 0.1783333 | 0.165 | 2.069528 | 96.28333 | 0.81 | 0.85 | 1.256667 | 0.1333333 | [10 empty] | 42.84 | 0 | 111.87 | 482.75 | 20.85 | 18.06 | 905.364 | 17.106 | 37.939 | 226.37 | 2679.252 | 0 | 900.168 | 60.583 | 83613 | 2.238 | 762.214 | 1.701428 | 56.08798 | 54.70333 | 60.30758 |  | 417.3062 | 24.44175 | 107.035 | 548.783 |  | 75 | 25 | 0 | 2.59666 | 27.51588 | 35.51018 | 462.1297 | 60.69958 | 0 | 0 | 1012.038 | 0.2741692 | 2679.252 | 0.7258308 | 3691.29 | 0 | 0 | 60.583 | 10.45 | 41.915 | 852.999 | 17.106 | 42.84 | 965.31 | 226.37 | 4.453333 | 1.603333 | 10.46833 | 18.265 | 69.66333 | 0 | 0 | 0 | 0 | 0 | 0 | 0 | 0 | 0 | 0 | 0 | 0 | 57.84167 | 5.7 | 4.838333 | 0.1323333 | 0.4983333 | 0.01733333 | 0.03633333 | 0.1266667 | 0.085 | 0.1116667 | 5.236667 | 2.45 | 0 | 0 | 0 | 0 | 0 | 0 | 0 | 0 | 0 | 0 | 0 | 0 | 7 | 1.3 | 110769.2 | 114431 | 26327.32 |  | 10.05 | 113 | 553 | 2.63 | 1.3 | 1149 | 3500 | 130 | 1432 | 255 | 2327 | 2.467435 | 2091.44 | 42.04597 | 553
2024-03-26 17:00 | 3.6 | 0.4033333 | 10.97 | 0.9733333 | 87.65333 | 7.133333 | 0.4433333 | 11.29667 | 1.036667 | 87.22333 | 54.70333 | 8.56 | 5.505 | 1.941667 | 11.38833 | 2.26 | 0.04066667 | 0.105 | 0.06533333 | 0.1783333 | 0.165 | 2.069528 | 96.28333 | 0.81 | 0.85 | 1.256667 | 0.1333333 | [10 empty] | 42.84 | 0 | 111.87 | 482.75 | 20.85 | 18.06 | 905.364 | 17.106 | 37.939 | 226.37 | 2679.252 | 0 | 900.168 | 60.583 | 83613 | 2.238 | 762.214 | 1.701428 | 56.08798 | 54.70333 | 60.30758 |  | 417.3062 | 24.44175 | 107.035 | 548.783 |  | 75 | 25 | 0 | 2.59666 | 27.51588 | 35.51018 | 462.1297 | 60.69958 | 0 | 0 | 1012.038 | 0.2741692 | 2679.252 | 0.7258308 | 3691.29 | 0 | 0 | 60.583 | 10.45 | 41.915 | 852.999 | 17.106 | 42.84 | 965.31 | 226.37 | 4.453333 | 1.603333 | 10.46833 | 18.265 | 69.66333 | 0 | 0 | 0 | 0 | 0 | 0 | 0 | 0 | 0 | 0 | 0 | 0 | 57.84167 | 5.7 | 4.838333 | 0.1323333 | 0.4983333 | 0.01733333 | 0.03633333 | 0.1266667 | 0.085 | 0.1116667 | 5.236667 | 2.45 | 0 | 0 | 0 | 0 | 0 | 0 | 0 | 0 | 0 | 0 | 0 | 0 | 6 | 1.3 | 110392 | 113892 | 26249.58336 |  | 9.2 | 106 | 546 | 2.66 | 1.3 | 1148 | 3500 | 0 | 1399 | 251 | 2336 | 2.475603 | 2091.44 | 43.41775 | 546
2024-03-26 18:00 | 3.6 | 0.4033333 | 10.97 | 0.9733333 | 87.65333 | 7.133333 | 0.4433333 | 11.29667 | 1.036667 | 87.22333 | 54.70333 | 8.56 | 5.505 | 1.941667 | 11.38833 | 2.26 | 0.04066667 | 0.105 | 0.06533333 | 0.1783333 | 0.165 | 2.069528 | 96.28333 | 0.81 | 0.85 | 1.256667 | 0.1333333 | [10 empty] | 42.84 | 0 | 111.87 | 482.75 | 20.85 | 18.06 | 905.364 | 17.106 | 37.939 | 226.37 | 2679.252 | 0 | 900.168 | 60.583 | 83613 | 2.238 | 762.214 | 1.701428 | 56.08798 | 54.70333 | 60.30758 |  | 417.3062 | 24.44175 | 107.035 | 548.783 |  | 75 | 25 | 0 | 2.59666 | 27.51588 | 35.51018 | 462.1297 | 60.69958 | 0 | 0 | 1012.038 | 0.2741692 | 2679.252 | 0.7258308 | 3691.29 | 0 | 0 | 60.583 | 10.45 | 41.915 | 852.999 | 17.106 | 42.84 | 965.31 | 226.37 | 4.453333 | 1.603333 | 10.46833 | 18.265 | 69.66333 | 0 | 0 | 0 | 0 | 0 | 0 | 0 | 0 | 0 | 0 | 0 | 0 | 57.84167 | 5.7 | 4.838333 | 0.1323333 | 0.4983333 | 0.01733333 | 0.03633333 | 0.1266667 | 0.085 | 0.1116667 | 5.236667 | 2.45 | 0 | 0 | 0 | 0 | 0 | 0 | 0 | 0 | 0 | 0 | 0 | 0 | 7 | 1.3 | 111327 | 115045 | 26441.26 |  | 9.24 | 106 | 546 | 2.65 | 1.3 | 1148 | 3499 | 176 | 1415 | 254 | 2337 | 2.454777 | 2091.44 | 43.38118 | 546
2024-03-26 19:00 | 3.6 | 0.4033333 | 10.97 | 0.9733333 | 87.65333 | 7.133333 | 0.4433333 | 11.29667 | 1.036667 | 87.22333 | 54.70333 | 8.56 | 5.505 | 1.941667 | 11.38833 | 2.26 | 0.04066667 | 0.105 | 0.06533333 | 0.1783333 | 0.165 | 2.069528 | 96.28333 | 0.81 | 0.85 | 1.256667 | 0.1333333 | [10 empty] | 42.84 | 0 | 111.87 | 482.75 | 20.85 | 18.06 | 905.364 | 17.106 | 37.939 | 226.37 | 2679.252 | 0 | 900.168 | 60.583 | 83613 | 2.238 | 762.214 | 1.701428 | 56.08798 | 54.70333 | 60.30758 |  | 417.3062 | 24.44175 | 107.035 | 548.783 |  | 75 | 25 | 0 | 2.59666 | 27.51588 | 35.51018 | 462.1297 | 60.69958 | 0 | 0 | 1012.038 | 0.2741692 | 2679.252 | 0.7258308 | 3691.29 | 0 | 0 | 60.583 | 10.45 | 41.915 | 852.999 | 17.106 | 42.84 | 965.31 | 226.37 | 4.453333 | 1.603333 | 10.46833 | 18.265 | 69.66333 | 0 | 0 | 0 | 0 | 0 | 0 | 0 | 0 | 0 | 0 | 0 | 0 | 57.84167 | 5.7 | 4.838333 | 0.1323333 | 0.4983333 | 0.01733333 | 0.03633333 | 0.1266667 | 0.085 | 0.1116667 | 5.236667 | 2.45 | 0 | 0 | 0 | 0 | 0 | 0 | 0 | 0 | 0 | 0 | 0 | 0 | 8 | 1.3 | 113648.3 | 117608 | 26918.64 |  | 9.08 | 104 | 544 | 2.67 | 1.3 | 1148 | 3498 | 371 | 1427 | 258 | 2322 | 2.405495 | 2091.44 | 42.40185 | 544
2024-03-26 20:00 | 3.6 | 0.4033333 | 10.97 | 0.9733333 | 87.65333 | 7.133333 | 0.4433333 | 11.29667 | 1.036667 | 87.22333 | 54.70333 | 8.56 | 5.505 | 1.941667 | 11.38833 | 2.26 | 0.04066667 | 0.105 | 0.06533333 | 0.1783333 | 0.165 | 2.069528 | 96.28333 | 0.81 | 0.85 | 1.256667 | 0.1333333 | [10 empty] | 42.84 | 0 | 111.87 | 482.75 | 20.85 | 18.06 | 905.364 | 17.106 | 37.939 | 226.37 | 2679.252 | 0 | 900.168 | 60.583 | 83613 | 2.238 | 762.214 | 1.701428 | 56.08798 | 54.70333 | 60.30758 |  | 417.3062 | 24.44175 | 107.035 | 548.783 |  | 75 | 25 | 0 | 2.59666 | 27.51588 | 35.51018 | 462.1297 | 60.69958 | 0 | 0 | 1012.038 | 0.2741692 | 2679.252 | 0.7258308 | 3691.29 | 0 | 0 | 60.583 | 10.45 | 41.915 | 852.999 | 17.106 | 42.84 | 965.31 | 226.37 | 4.453333 | 1.603333 | 10.46833 | 18.265 | 69.66333 | 0 | 0 | 0 | 0 | 0 | 0 | 0 | 0 | 0 | 0 | 0 | 0 | 57.84167 | 5.7 | 4.838333 | 0.1323333 | 0.4983333 | 0.01733333 | 0.03633333 | 0.1266667 | 0.085 | 0.1116667 | 5.236667 | 2.45 | 0 | 0 | 0 | 0 | 0 | 0 | 0 | 0 | 0 | 0 | 0 | 0 | 7 | 1.3 | 114482 | 117982 | 27092.45056 |  | 10.07 | 108 | 548 | 2.68 | 1.29 | 1150 | 3500 | 0 | 1423 | 259 | 2325 | 2.389831 | 2091.44 | 41.97992 | 548
2024-03-26 21:00 | 3.6 | 0.4033333 | 10.97 | 0.9733333 | 87.65333 | 7.133333 | 0.4433333 | 11.29667 | 1.036667 | 87.22333 | 54.70333 | 8.56 | 5.505 | 1.941667 | 11.38833 | 2.26 | 0.04066667 | 0.105 | 0.06533333 | 0.1783333 | 0.165 | 2.069528 | 96.28333 | 0.81 | 0.85 | 1.256667 | 0.1333333 | [10 empty] | 42.84 | 0 | 111.87 | 482.75 | 20.85 | 18.06 | 905.364 | 17.106 | 37.939 | 226.37 | 2679.252 | 0 | 900.168 | 60.583 | 83613 | 2.238 | 762.214 | 1.701428 | 56.08798 | 54.70333 | 60.30758 |  | 417.3062 | 24.44175 | 107.035 | 548.783 |  | 75 | 25 | 0 | 2.59666 | 27.51588 | 35.51018 | 462.1297 | 60.69958 | 0 | 0 | 1012.038 | 0.2741692 | 2679.252 | 0.7258308 | 3691.29 | 0 | 0 | 60.583 | 10.45 | 41.915 | 852.999 | 17.106 | 42.84 | 965.31 | 226.37 | 4.453333 | 1.603333 | 10.46833 | 18.265 | 69.66333 | 0 | 0 | 0 | 0 | 0 | 0 | 0 | 0 | 0 | 0 | 0 | 0 | 57.84167 | 5.7 | 4.838333 | 0.1323333 | 0.4983333 | 0.01733333 | 0.03633333 | 0.1266667 | 0.085 | 0.1116667 | 5.236667 | 2.45 | 0 | 0 | 0 | 0 | 0 | 0 | 0 | 0 | 0 | 0 | 0 | 0 | 7 | 1.3 | 114214 | 117712 | 27035.22112 |  | 9.74 | 107 | 547 | 2.69 | 1.29 | 1155 | 3498 | 0 | 1402 | 259 | 2334 | 2.393942 | 2091.44 | 42.35981 | 547
2024-03-26 22:00 | 3.6 | 0.4033333 | 10.97 | 0.9733333 | 87.65333 | 7.133333 | 0.4433333 | 11.29667 | 1.036667 | 87.22333 | 54.70333 | 8.56 | 5.505 | 1.941667 | 11.38833 | 2.26 | 0.04066667 | 0.105 | 0.06533333 | 0.1783333 | 0.165 | 2.069528 | 96.28333 | 0.81 | 0.85 | 1.256667 | 0.1333333 | [10 empty] | 42.84 | 0 | 111.87 | 482.75 | 20.85 | 18.06 | 905.364 | 17.106 | 37.939 | 226.37 | 2679.252 | 0 | 900.168 | 60.583 | 83613 | 2.238 | 762.214 | 1.701428 | 56.08798 | 54.70333 | 60.30758 |  | 417.3062 | 24.44175 | 107.035 | 548.783 |  | 75 | 25 | 0 | 2.59666 | 27.51588 | 35.51018 | 462.1297 | 60.69958 | 0 | 0 | 1012.038 | 0.2741692 | 2679.252 | 0.7258308 | 3691.29 | 0 | 0 | 60.583 | 10.45 | 41.915 | 852.999 | 17.106 | 42.84 | 965.31 | 226.37 | 4.453333 | 1.603333 | 10.46833 | 18.265 | 69.66333 | 0 | 0 | 0 | 0 | 0 | 0 | 0 | 0 | 0 | 0 | 0 | 0 | 57.84167 | 5.7 | 4.838333 | 0.1323333 | 0.4983333 | 0.01733333 | 0.03633333 | 0.1266667 | 0.085 | 0.1116667 | 5.236667 | 2.45 | 0 | 0 | 0 | 0 | 0 | 0 | 0 | 0 | 0 | 0 | 0 | 0 | 7 | 1.3 | 112213 | 115993 | 26624.85504 |  | 9.05 | 105 | 545 | 2.66 | 1.29 | 1147 | 3500 | 225 | 1411 | 255 | 2332 | 2.436666 | 2091.44 | 43.36181 | 545
2024-03-26 23:00 | 3.6 | 0.4033333 | 10.97 | 0.9733333 | 87.65333 | 7.133333 | 0.4433333 | 11.29667 | 1.036667 | 87.22333 | 54.70333 | 8.56 | 5.505 | 1.941667 | 11.38833 | 2.26 | 0.04066667 | 0.105 | 0.06533333 | 0.1783333 | 0.165 | 2.069528 | 96.28333 | 0.81 | 0.85 | 1.256667 | 0.1333333 | [10 empty] | 42.84 | 0 | 111.87 | 482.75 | 20.85 | 18.06 | 905.364 | 17.106 | 37.939 | 226.37 | 2679.252 | 0 | 900.168 | 60.583 | 83613 | 2.238 | 762.214 | 1.701428 | 56.08798 | 54.70333 | 60.30758 |  | 417.3062 | 24.44175 | 107.035 | 548.783 |  | 75 | 25 | 0 | 2.59666 | 27.51588 | 35.51018 | 462.1297 | 60.69958 | 0 | 0 | 1012.038 | 0.2741692 | 2679.252 | 0.7258308 | 3691.29 | 0 | 0 | 60.583 | 10.45 | 41.915 | 852.999 | 17.106 | 42.84 | 965.31 | 226.37 | 4.453333 | 1.603333 | 10.46833 | 18.265 | 69.66333 | 0 | 0 | 0 | 0 | 0 | 0 | 0 | 0 | 0 | 0 | 0 | 0 | 57.84167 | 5.7 | 4.838333 | 0.1323333 | 0.4983333 | 0.01733333 | 0.03633333 | 0.1266667 | 0.085 | 0.1116667 | 5.236667 | 2.45 | 0 | 0 | 0 | 0 | 0 | 0 | 0 | 0 | 0 | 0 | 0 | 0 | 7 | 1.3 | 110627.9 | 115676 | 26298.2 |  | 9.21 | 106 | 546 | 2.65 | 1.3 | 1150 | 3500 | 1244 | 1429 | 256 | 2337 | 2.470489 | 2091.44 | 42.74081 | 546
2024-03-27 | 3.333333 | 0.4066667 | 10.88667 | 0.9633333 | 87.74333 | 6.366667 | 0.4233333 | 11.11667 | 1.023333 | 87.43667 | 54.51167 | 8.38 | 5.608333 | 1.986667 | 11.485 | 2.328333 | 0.04016667 | 0.0955 | 0.06316667 | 0.1583333 | 0.1633333 | 2.04819 | 96.36 | 0.9766667 | 0.7866667 | 1.26 | 0.1 | [10 empty] | 41.47 | 0 | 66.27 | 447.56 | 22.4 | 24.41 | 903.686 | 20.963 | 37.408 | 232.06 | 2704.213 | 0 | 912.345 | 32.263 | 83657 | 7.542 | 766.434 | 1.710365 | 55.99387 | 54.51167 | 60.48555 |  | 415.4266 | 25.98984 | 109.0218 | 550.4382 |  | 75 | 25 | 0 | 2.468297 | 25.63194 | 45.60252 | 463.3964 | 59.59957 | 0 | 0 | 978.615 | 0.2657238 | 2704.213 | 0.7342762 | 3682.828 | 0 | 0 | 32.263 | 11.48 | 29.416 | 862.79 | 20.963 | 41.47 | 966.119 | 232.06 | 4.505 | 1.735 | 10.77167 | 17.82333 | 69.67 | 0 | 0 | 0 | 0 | 0 | 0 | 0 | 0 | 0 | 0 | 0 | 0 | 58.00833 | 5.913333 | 4.675 | 0.1305 | 0.4716667 | 0.01833333 | 0.03466667 | 0.1166667 | 0.06333333 | 0.11 | 5.11 | 2.366667 | 0 | 0 | 0 | 0 | 0 | 0 | 0 | 0 | 0 | 0 | 0 | 0 | 7 | 1.3 | 97426.93 | 103711 | 23576.74 |  | 8.85 | 115 | 552 | 2.63 | 1.3 | 1138 | 3499 | 2238 | 1302 | 229 | 2211 | 2.792639 | 2102.81 | 43.18285 | 552
2024-03-27 01:00 | 3.333333 | 0.4066667 | 10.88667 | 0.9633333 | 87.74333 | 6.366667 | 0.4233333 | 11.11667 | 1.023333 | 87.43667 | 54.51167 | 8.38 | 5.608333 | 1.986667 | 11.485 | 2.328333 | 0.04016667 | 0.0955 | 0.06316667 | 0.1583333 | 0.1633333 | 2.04819 | 96.36 | 0.9766667 | 0.7866667 | 1.26 | 0.1 | [10 empty] | 41.47 | 0 | 66.27 | 447.56 | 22.4 | 24.41 | 903.686 | 20.963 | 37.408 | 232.06 | 2704.213 | 0 | 912.345 | 32.263 | 83657 | 7.542 | 766.434 | 1.710365 | 55.99387 | 54.51167 | 60.48555 |  | 415.4266 | 25.98984 | 109.0218 | 550.4382 |  | 75 | 25 | 0 | 2.468297 | 25.63194 | 45.60252 | 463.3964 | 59.59957 | 0 | 0 | 978.615 | 0.2657238 | 2704.213 | 0.7342762 | 3682.828 | 0 | 0 | 32.263 | 11.48 | 29.416 | 862.79 | 20.963 | 41.47 | 966.119 | 232.06 | 4.505 | 1.735 | 10.77167 | 17.82333 | 69.67 | 0 | 0 | 0 | 0 | 0 | 0 | 0 | 0 | 0 | 0 | 0 | 0 | 58.00833 | 5.913333 | 4.675 | 0.1305 | 0.4716667 | 0.01833333 | 0.03466667 | 0.1166667 | 0.06333333 | 0.11 | 5.11 | 2.366667 | 0 | 0 | 0 | 0 | 0 | 0 | 0 | 0 | 0 | 0 | 0 | 0 | 7 | 1.3 | 112079 | 115576 | 26594.24032 |  | 9.4 | 108 | 548 | 2.67 | 1.3 | 1149 | 3497 | 0 | 1405 | 254 | 2338 | 2.437463 | 2102.81 | 42.5483 | 548
2024-03-27 02:00 | 3.333333 | 0.4066667 | 10.88667 | 0.9633333 | 87.74333 | 6.366667 | 0.4233333 | 11.11667 | 1.023333 | 87.43667 | 54.51167 | 8.38 | 5.608333 | 1.986667 | 11.485 | 2.328333 | 0.04016667 | 0.0955 | 0.06316667 | 0.1583333 | 0.1633333 | 2.04819 | 96.36 | 0.9766667 | 0.7866667 | 1.26 | 0.1 | [10 empty] | 41.47 | 0 | 66.27 | 447.56 | 22.4 | 24.41 | 903.686 | 20.963 | 37.408 | 232.06 | 2704.213 | 0 | 912.345 | 32.263 | 83657 | 7.542 | 766.434 | 1.710365 | 55.99387 | 54.51167 | 60.48555 |  | 415.4266 | 25.98984 | 109.0218 | 550.4382 |  | 75 | 25 | 0 | 2.468297 | 25.63194 | 45.60252 | 463.3964 | 59.59957 | 0 | 0 | 978.615 | 0.2657238 | 2704.213 | 0.7342762 | 3682.828 | 0 | 0 | 32.263 | 11.48 | 29.416 | 862.79 | 20.963 | 41.47 | 966.119 | 232.06 | 4.505 | 1.735 | 10.77167 | 17.82333 | 69.67 | 0 | 0 | 0 | 0 | 0 | 0 | 0 | 0 | 0 | 0 | 0 | 0 | 58.00833 | 5.913333 | 4.675 | 0.1305 | 0.4716667 | 0.01833333 | 0.03466667 | 0.1166667 | 0.06333333 | 0.11 | 5.11 | 2.366667 | 0 | 0 | 0 | 0 | 0 | 0 | 0 | 0 | 0 | 0 | 0 | 0 | 8 | 1.3 | 101620.3 | 105585 | 24444.91 |  | 9.6 | 105 | 545 | 2.65 | 1.29 | 1150 | 3503 | 371 | 1281 | 233 | 2310 | 2.684268 | 2102.81 | 41.99907 | 545
2024-03-27 03:00 | 3.333333 | 0.4066667 | 10.88667 | 0.9633333 | 87.74333 | 6.366667 | 0.4233333 | 11.11667 | 1.023333 | 87.43667 | 54.51167 | 8.38 | 5.608333 | 1.986667 | 11.485 | 2.328333 | 0.04016667 | 0.0955 | 0.06316667 | 0.1583333 | 0.1633333 | 2.04819 | 96.36 | 0.9766667 | 0.7866667 | 1.26 | 0.1 | [10 empty] | 41.47 | 0 | 66.27 | 447.56 | 22.4 | 24.41 | 903.686 | 20.963 | 37.408 | 232.06 | 2704.213 | 0 | 912.345 | 32.263 | 83657 | 7.542 | 766.434 | 1.710365 | 55.99387 | 54.51167 | 60.48555 |  | 415.4266 | 25.98984 | 109.0218 | 550.4382 |  | 75 | 25 | 0 | 2.468297 | 25.63194 | 45.60252 | 463.3964 | 59.59957 | 0 | 0 | 978.615 | 0.2657238 | 2704.213 | 0.7342762 | 3682.828 | 0 | 0 | 32.263 | 11.48 | 29.416 | 862.79 | 20.963 | 41.47 | 966.119 | 232.06 | 4.505 | 1.735 | 10.77167 | 17.82333 | 69.67 | 0 | 0 | 0 | 0 | 0 | 0 | 0 | 0 | 0 | 0 | 0 | 0 | 58.00833 | 5.913333 | 4.675 | 0.1305 | 0.4716667 | 0.01833333 | 0.03466667 | 0.1166667 | 0.06333333 | 0.11 | 5.11 | 2.366667 | 0 | 0 | 0 | 0 | 0 | 0 | 0 | 0 | 0 | 0 | 0 | 0 | 7 | 1.3 | 112261 | 115761 | 26634.74688 |  | 10.4 | 110 | 550 | 2.64 | 1.3 | 1153 | 3500 | 0 | 1444 | 258 | 2320 | 2.435656 | 2102.81 | 43.11544 | 550
2024-03-27 04:00 | 3.333333 | 0.4066667 | 10.88667 | 0.9633333 | 87.74333 | 6.366667 | 0.4233333 | 11.11667 | 1.023333 | 87.43667 | 54.51167 | 8.38 | 5.608333 | 1.986667 | 11.485 | 2.328333 | 0.04016667 | 0.0955 | 0.06316667 | 0.1583333 | 0.1633333 | 2.04819 | 96.36 | 0.9766667 | 0.7866667 | 1.26 | 0.1 | [10 empty] | 41.47 | 0 | 66.27 | 447.56 | 22.4 | 24.41 | 903.686 | 20.963 | 37.408 | 232.06 | 2704.213 | 0 | 912.345 | 32.263 | 83657 | 7.542 | 766.434 | 1.710365 | 55.99387 | 54.51167 | 60.48555 |  | 415.4266 | 25.98984 | 109.0218 | 550.4382 |  | 75 | 25 | 0 | 2.468297 | 25.63194 | 45.60252 | 463.3964 | 59.59957 | 0 | 0 | 978.615 | 0.2657238 | 2704.213 | 0.7342762 | 3682.828 | 0 | 0 | 32.263 | 11.48 | 29.416 | 862.79 | 20.963 | 41.47 | 966.119 | 232.06 | 4.505 | 1.735 | 10.77167 | 17.82333 | 69.67 | 0 | 0 | 0 | 0 | 0 | 0 | 0 | 0 | 0 | 0 | 0 | 0 | 58.00833 | 5.913333 | 4.675 | 0.1305 | 0.4716667 | 0.01833333 | 0.03466667 | 0.1166667 | 0.06333333 | 0.11 | 5.11 | 2.366667 | 0 | 0 | 0 | 0 | 0 | 0 | 0 | 0 | 0 | 0 | 0 | 0 | 7 | 1.3 | 110502 | 114001 | 26271.25216 |  | 10.06 | 110 | 550 | 2.65 | 1.3 | 1150 | 3499 | 0 | 1409 | 253 | 2328 | 2.472531 | 2102.81 | 43.35354 | 550
2024-03-27 05:00 | 3.333333 | 0.4066667 | 10.88667 | 0.9633333 | 87.74333 | 6.366667 | 0.4233333 | 11.11667 | 1.023333 | 87.43667 | 54.51167 | 8.38 | 5.608333 | 1.986667 | 11.485 | 2.328333 | 0.04016667 | 0.0955 | 0.06316667 | 0.1583333 | 0.1633333 | 2.04819 | 96.36 | 0.9766667 | 0.7866667 | 1.26 | 0.1 | [10 empty] | 41.47 | 0 | 66.27 | 447.56 | 22.4 | 24.41 | 903.686 | 20.963 | 37.408 | 232.06 | 2704.213 | 0 | 912.345 | 32.263 | 83657 | 7.542 | 766.434 | 1.710365 | 55.99387 | 54.51167 | 60.48555 |  | 415.4266 | 25.98984 | 109.0218 | 550.4382 |  | 75 | 25 | 0 | 2.468297 | 25.63194 | 45.60252 | 463.3964 | 59.59957 | 0 | 0 | 978.615 | 0.2657238 | 2704.213 | 0.7342762 | 3682.828 | 0 | 0 | 32.263 | 11.48 | 29.416 | 862.79 | 20.963 | 41.47 | 966.119 | 232.06 | 4.505 | 1.735 | 10.77167 | 17.82333 | 69.67 | 0 | 0 | 0 | 0 | 0 | 0 | 0 | 0 | 0 | 0 | 0 | 0 | 58.00833 | 5.913333 | 4.675 | 0.1305 | 0.4716667 | 0.01833333 | 0.03466667 | 0.1166667 | 0.06333333 | 0.11 | 5.11 | 2.366667 | 0 | 0 | 0 | 0 | 0 | 0 | 0 | 0 | 0 | 0 | 0 | 0 | 7 | 1.3 | 112085.7 | 115903 | 26598.61 |  | 9.41 | 110 | 550 | 2.66 | 1.3 | 1149 | 3500 | 255 | 1417 | 256 | 2326 | 2.439349 | 2102.81 | 42.25912 | 550
2024-03-27 06:00 | 3.333333 | 0.4066667 | 10.88667 | 0.9633333 | 87.74333 | 6.366667 | 0.4233333 | 11.11667 | 1.023333 | 87.43667 | 54.51167 | 8.38 | 5.608333 | 1.986667 | 11.485 | 2.328333 | 0.04016667 | 0.0955 | 0.06316667 | 0.1583333 | 0.1633333 | 2.04819 | 96.36 | 0.9766667 | 0.7866667 | 1.26 | 0.1 | [10 empty] | 41.47 | 0 | 66.27 | 447.56 | 22.4 | 24.41 | 903.686 | 20.963 | 37.408 | 232.06 | 2704.213 | 0 | 912.345 | 32.263 | 83657 | 7.542 | 766.434 | 1.710365 | 55.99387 | 54.51167 | 60.48555 |  | 415.4266 | 25.98984 | 109.0218 | 550.4382 |  | 75 | 25 | 0 | 2.468297 | 25.63194 | 45.60252 | 463.3964 | 59.59957 | 0 | 0 | 978.615 | 0.2657238 | 2704.213 | 0.7342762 | 3682.828 | 0 | 0 | 32.263 | 11.48 | 29.416 | 862.79 | 20.963 | 41.47 | 966.119 | 232.06 | 4.505 | 1.735 | 10.77167 | 17.82333 | 69.67 | 0 | 0 | 0 | 0 | 0 | 0 | 0 | 0 | 0 | 0 | 0 | 0 | 58.00833 | 5.913333 | 4.675 | 0.1305 | 0.4716667 | 0.01833333 | 0.03466667 | 0.1166667 | 0.06333333 | 0.11 | 5.11 | 2.366667 | 0 | 0 | 0 | 0 | 0 | 0 | 0 | 0 | 0 | 0 | 0 | 0 | 7 | 1.3 | 112235.1 | 116096 | 26629.41 |  | 9.4 | 109 | 549 | 2.66 | 1.3 | 1150 | 3500 | 290 | 1424 | 256 | 2324 | 2.436201 | 2102.81 | 41.93473 | 549
2024-03-27 07:00 | 3.333333 | 0.4066667 | 10.88667 | 0.9633333 | 87.74333 | 6.366667 | 0.4233333 | 11.11667 | 1.023333 | 87.43667 | 54.51167 | 8.38 | 5.608333 | 1.986667 | 11.485 | 2.328333 | 0.04016667 | 0.0955 | 0.06316667 | 0.1583333 | 0.1633333 | 2.04819 | 96.36 | 0.9766667 | 0.7866667 | 1.26 | 0.1 | [10 empty] | 41.47 | 0 | 66.27 | 447.56 | 22.4 | 24.41 | 903.686 | 20.963 | 37.408 | 232.06 | 2704.213 | 0 | 912.345 | 32.263 | 83657 | 7.542 | 766.434 | 1.710365 | 55.99387 | 54.51167 | 60.48555 |  | 415.4266 | 25.98984 | 109.0218 | 550.4382 |  | 75 | 25 | 0 | 2.468297 | 25.63194 | 45.60252 | 463.3964 | 59.59957 | 0 | 0 | 978.615 | 0.2657238 | 2704.213 | 0.7342762 | 3682.828 | 0 | 0 | 32.263 | 11.48 | 29.416 | 862.79 | 20.963 | 41.47 | 966.119 | 232.06 | 4.505 | 1.735 | 10.77167 | 17.82333 | 69.67 | 0 | 0 | 0 | 0 | 0 | 0 | 0 | 0 | 0 | 0 | 0 | 0 | 58.00833 | 5.913333 | 4.675 | 0.1305 | 0.4716667 | 0.01833333 | 0.03466667 | 0.1166667 | 0.06333333 | 0.11 | 5.11 | 2.366667 | 0 | 0 | 0 | 0 | 0 | 0 | 0 | 0 | 0 | 0 | 0 | 0 | 7 | 1.3 | 112568.4 | 116487 | 26686.1 |  | 9.5 | 106 | 546 | 2.68 | 1.29 | 1145 | 3488 | 346 | 1400 | 255 | 2316 | 2.421135 | 2102.81 | 42.23877 | 546
2024-03-27 08:00 | 3.333333 | 0.4066667 | 10.88667 | 0.9633333 | 87.74333 | 6.366667 | 0.4233333 | 11.11667 | 1.023333 | 87.43667 | 54.51167 | 8.38 | 5.608333 | 1.986667 | 11.485 | 2.328333 | 0.04016667 | 0.0955 | 0.06316667 | 0.1583333 | 0.1633333 | 2.04819 | 96.36 | 0.9766667 | 0.7866667 | 1.26 | 0.1 | [10 empty] | 41.47 | 0 | 66.27 | 447.56 | 22.4 | 24.41 | 903.686 | 20.963 | 37.408 | 232.06 | 2704.213 | 0 | 912.345 | 32.263 | 83657 | 7.542 | 766.434 | 1.710365 | 55.99387 | 54.51167 | 60.48555 |  | 415.4266 | 25.98984 | 109.0218 | 550.4382 |  | 75 | 25 | 0 | 2.468297 | 25.63194 | 45.60252 | 463.3964 | 59.59957 | 0 | 0 | 978.615 | 0.2657238 | 2704.213 | 0.7342762 | 3682.828 | 0 | 0 | 32.263 | 11.48 | 29.416 | 862.79 | 20.963 | 41.47 | 966.119 | 232.06 | 4.505 | 1.735 | 10.77167 | 17.82333 | 69.67 | 0 | 0 | 0 | 0 | 0 | 0 | 0 | 0 | 0 | 0 | 0 | 0 | 58.00833 | 5.913333 | 4.675 | 0.1305 | 0.4716667 | 0.01833333 | 0.03466667 | 0.1166667 | 0.06333333 | 0.11 | 5.11 | 2.366667 | 0 | 0 | 0 | 0 | 0 | 0 | 0 | 0 | 0 | 0 | 0 | 0 | 8 | 1.3 | 113932.2 | 117878 | 26978.16 |  | 9.8 | 105 | 545 | 2.67 | 1.3 | 1149 | 3499 | 359 | 1433 | 259 | 2311 | 2.400348 | 2102.81 | 42.39384 | 545
2024-03-27 09:00 | 3.333333 | 0.4066667 | 10.88667 | 0.9633333 | 87.74333 | 6.366667 | 0.4233333 | 11.11667 | 1.023333 | 87.43667 | 54.51167 | 8.38 | 5.608333 | 1.986667 | 11.485 | 2.328333 | 0.04016667 | 0.0955 | 0.06316667 | 0.1583333 | 0.1633333 | 2.04819 | 96.36 | 0.9766667 | 0.7866667 | 1.26 | 0.1 | [10 empty] | 41.47 | 0 | 66.27 | 447.56 | 22.4 | 24.41 | 903.686 | 20.963 | 37.408 | 232.06 | 2704.213 | 0 | 912.345 | 32.263 | 83657 | 7.542 | 766.434 | 1.710365 | 55.99387 | 54.51167 | 60.48555 |  | 415.4266 | 25.98984 | 109.0218 | 550.4382 |  | 75 | 25 | 0 | 2.468297 | 25.63194 | 45.60252 | 463.3964 | 59.59957 | 0 | 0 | 978.615 | 0.2657238 | 2704.213 | 0.7342762 | 3682.828 | 0 | 0 | 32.263 | 11.48 | 29.416 | 862.79 | 20.963 | 41.47 | 966.119 | 232.06 | 4.505 | 1.735 | 10.77167 | 17.82333 | 69.67 | 0 | 0 | 0 | 0 | 0 | 0 | 0 | 0 | 0 | 0 | 0 | 0 | 58.00833 | 5.913333 | 4.675 | 0.1305 | 0.4716667 | 0.01833333 | 0.03466667 | 0.1166667 | 0.06333333 | 0.11 | 5.11 | 2.366667 | 0 | 0 | 0 | 0 | 0 | 0 | 0 | 0 | 0 | 0 | 0 | 0 | 7 | 1.3 | 113661.6 | 117622 | 26923.37 |  | 9.27 | 106 | 546 | 2.65 | 1.3 | 1147 | 3500 | 370 | 1448 | 260 | 2318 | 2.406557 | 2102.81 | 43.48126 | 546
2024-03-27 10:00 | 3.333333 | 0.4066667 | 10.88667 | 0.9633333 | 87.74333 | 6.366667 | 0.4233333 | 11.11667 | 1.023333 | 87.43667 | 54.51167 | 8.38 | 5.608333 | 1.986667 | 11.485 | 2.328333 | 0.04016667 | 0.0955 | 0.06316667 | 0.1583333 | 0.1633333 | 2.04819 | 96.36 | 0.9766667 | 0.7866667 | 1.26 | 0.1 | [10 empty] | 41.47 | 0 | 66.27 | 447.56 | 22.4 | 24.41 | 903.686 | 20.963 | 37.408 | 232.06 | 2704.213 | 0 | 912.345 | 32.263 | 83657 | 7.542 | 766.434 | 1.710365 | 55.99387 | 54.51167 | 60.48555 |  | 415.4266 | 25.98984 | 109.0218 | 550.4382 |  | 75 | 25 | 0 | 2.468297 | 25.63194 | 45.60252 | 463.3964 | 59.59957 | 0 | 0 | 978.615 | 0.2657238 | 2704.213 | 0.7342762 | 3682.828 | 0 | 0 | 32.263 | 11.48 | 29.416 | 862.79 | 20.963 | 41.47 | 966.119 | 232.06 | 4.505 | 1.735 | 10.77167 | 17.82333 | 69.67 | 0 | 0 | 0 | 0 | 0 | 0 | 0 | 0 | 0 | 0 | 0 | 0 | 58.00833 | 5.913333 | 4.675 | 0.1305 | 0.4716667 | 0.01833333 | 0.03466667 | 0.1166667 | 0.06333333 | 0.11 | 5.11 | 2.366667 | 0 | 0 | 0 | 0 | 0 | 0 | 0 | 0 | 0 | 0 | 0 | 0 | 7 | 1.3 | 112519 | 116020 | 26688.91552 |  | 9.63 | 108 | 548 | 2.64 | 1.3 | 1154 | 3501 | 0 | 1439 | 258 | 2329 | 2.430916 | 2102.81 | 43.01974 | 548
2024-03-27 11:00 | 3.333333 | 0.4066667 | 10.88667 | 0.9633333 | 87.74333 | 6.366667 | 0.4233333 | 11.11667 | 1.023333 | 87.43667 | 54.51167 | 8.38 | 5.608333 | 1.986667 | 11.485 | 2.328333 | 0.04016667 | 0.0955 | 0.06316667 | 0.1583333 | 0.1633333 | 2.04819 | 96.36 | 0.9766667 | 0.7866667 | 1.26 | 0.1 | [10 empty] | 41.47 | 0 | 66.27 | 447.56 | 22.4 | 24.41 | 903.686 | 20.963 | 37.408 | 232.06 | 2704.213 | 0 | 912.345 | 32.263 | 83657 | 7.542 | 766.434 | 1.710365 | 55.99387 | 54.51167 | 60.48555 |  | 415.4266 | 25.98984 | 109.0218 | 550.4382 |  | 75 | 25 | 0 | 2.468297 | 25.63194 | 45.60252 | 463.3964 | 59.59957 | 0 | 0 | 978.615 | 0.2657238 | 2704.213 | 0.7342762 | 3682.828 | 0 | 0 | 32.263 | 11.48 | 29.416 | 862.79 | 20.963 | 41.47 | 966.119 | 232.06 | 4.505 | 1.735 | 10.77167 | 17.82333 | 69.67 | 0 | 0 | 0 | 0 | 0 | 0 | 0 | 0 | 0 | 0 | 0 | 0 | 58.00833 | 5.913333 | 4.675 | 0.1305 | 0.4716667 | 0.01833333 | 0.03466667 | 0.1166667 | 0.06333333 | 0.11 | 5.11 | 2.366667 | 0 | 0 | 0 | 0 | 0 | 0 | 0 | 0 | 0 | 0 | 0 | 0 | 7 | 1.3 | 110825 | 114325 | 26338.816 |  | 10.04 | 110 | 550 | 2.65 | 1.3 | 1148 | 3500 | 0 | 1409 | 253 | 2318 | 2.466232 | 2102.81 | 44.38846 | 550
2024-03-27 12:00 | 3.333333 | 0.4066667 | 10.88667 | 0.9633333 | 87.74333 | 6.366667 | 0.4233333 | 11.11667 | 1.023333 | 87.43667 | 54.51167 | 8.38 | 5.608333 | 1.986667 | 11.485 | 2.328333 | 0.04016667 | 0.0955 | 0.06316667 | 0.1583333 | 0.1633333 | 2.04819 | 96.36 | 0.9766667 | 0.7866667 | 1.26 | 0.1 | [10 empty] | 41.47 | 0 | 66.27 | 447.56 | 22.4 | 24.41 | 903.686 | 20.963 | 37.408 | 232.06 | 2704.213 | 0 | 912.345 | 32.263 | 83657 | 7.542 | 766.434 | 1.710365 | 55.99387 | 54.51167 | 60.48555 |  | 415.4266 | 25.98984 | 109.0218 | 550.4382 |  | 75 | 25 | 0 | 2.468297 | 25.63194 | 45.60252 | 463.3964 | 59.59957 | 0 | 0 | 978.615 | 0.2657238 | 2704.213 | 0.7342762 | 3682.828 | 0 | 0 | 32.263 | 11.48 | 29.416 | 862.79 | 20.963 | 41.47 | 966.119 | 232.06 | 4.505 | 1.735 | 10.77167 | 17.82333 | 69.67 | 0 | 0 | 0 | 0 | 0 | 0 | 0 | 0 | 0 | 0 | 0 | 0 | 58.00833 | 5.913333 | 4.675 | 0.1305 | 0.4716667 | 0.01833333 | 0.03466667 | 0.1166667 | 0.06333333 | 0.11 | 5.11 | 2.366667 | 0 | 0 | 0 | 0 | 0 | 0 | 0 | 0 | 0 | 0 | 0 | 0 | 7 | 1.3 | 111986 | 115486 | 26578.07488 |  | 9.93 | 108 | 548 | 2.64 | 1.3 | 1151 | 3500 | 0 | 1436 | 257 | 2330 | 2.441453 | 2102.81 | 44.15077 | 548
2024-03-27 13:00 | 3.333333 | 0.4066667 | 10.88667 | 0.9633333 | 87.74333 | 6.366667 | 0.4233333 | 11.11667 | 1.023333 | 87.43667 | 54.51167 | 8.38 | 5.608333 | 1.986667 | 11.485 | 2.328333 | 0.04016667 | 0.0955 | 0.06316667 | 0.1583333 | 0.1633333 | 2.04819 | 96.36 | 0.9766667 | 0.7866667 | 1.26 | 0.1 | [10 empty] | 41.47 | 0 | 66.27 | 447.56 | 22.4 | 24.41 | 903.686 | 20.963 | 37.408 | 232.06 | 2704.213 | 0 | 912.345 | 32.263 | 83657 | 7.542 | 766.434 | 1.710365 | 55.99387 | 54.51167 | 60.48555 |  | 415.4266 | 25.98984 | 109.0218 | 550.4382 |  | 75 | 25 | 0 | 2.468297 | 25.63194 | 45.60252 | 463.3964 | 59.59957 | 0 | 0 | 978.615 | 0.2657238 | 2704.213 | 0.7342762 | 3682.828 | 0 | 0 | 32.263 | 11.48 | 29.416 | 862.79 | 20.963 | 41.47 | 966.119 | 232.06 | 4.505 | 1.735 | 10.77167 | 17.82333 | 69.67 | 0 | 0 | 0 | 0 | 0 | 0 | 0 | 0 | 0 | 0 | 0 | 0 | 58.00833 | 5.913333 | 4.675 | 0.1305 | 0.4716667 | 0.01833333 | 0.03466667 | 0.1166667 | 0.06333333 | 0.11 | 5.11 | 2.366667 | 0 | 0 | 0 | 0 | 0 | 0 | 0 | 0 | 0 | 0 | 0 | 0 | 7 | 1.3 | 112364 | 115862 | 26653.97312 |  | 9.61 | 107 | 547 | 2.66 | 1.29 | 1155 | 3498 | 0 | 1410 | 257 | 2332 | 2.432145 | 2102.81 | 43.96752 | 547
2024-03-27 14:00 | 3.333333 | 0.4066667 | 10.88667 | 0.9633333 | 87.74333 | 6.366667 | 0.4233333 | 11.11667 | 1.023333 | 87.43667 | 54.51167 | 8.38 | 5.608333 | 1.986667 | 11.485 | 2.328333 | 0.04016667 | 0.0955 | 0.06316667 | 0.1583333 | 0.1633333 | 2.04819 | 96.36 | 0.9766667 | 0.7866667 | 1.26 | 0.1 | [10 empty] | 41.47 | 0 | 66.27 | 447.56 | 22.4 | 24.41 | 903.686 | 20.963 | 37.408 | 232.06 | 2704.213 | 0 | 912.345 | 32.263 | 83657 | 7.542 | 766.434 | 1.710365 | 55.99387 | 54.51167 | 60.48555 |  | 415.4266 | 25.98984 | 109.0218 | 550.4382 |  | 75 | 25 | 0 | 2.468297 | 25.63194 | 45.60252 | 463.3964 | 59.59957 | 0 | 0 | 978.615 | 0.2657238 | 2704.213 | 0.7342762 | 3682.828 | 0 | 0 | 32.263 | 11.48 | 29.416 | 862.79 | 20.963 | 41.47 | 966.119 | 232.06 | 4.505 | 1.735 | 10.77167 | 17.82333 | 69.67 | 0 | 0 | 0 | 0 | 0 | 0 | 0 | 0 | 0 | 0 | 0 | 0 | 58.00833 | 5.913333 | 4.675 | 0.1305 | 0.4716667 | 0.01833333 | 0.03466667 | 0.1166667 | 0.06333333 | 0.11 | 5.11 | 2.366667 | 0 | 0 | 0 | 0 | 0 | 0 | 0 | 0 | 0 | 0 | 0 | 0 | 8 | 1.3 | 112989 | 116489 | 26784.77312 |  | 9.95 | 108 | 548 | 2.65 | 1.3 | 1151 | 3500 | 0 | 1441 | 258 | 2324 | 2.420443 | 2102.81 | 43.12852 | 548
2024-03-27 15:00 | 3.333333 | 0.4066667 | 10.88667 | 0.9633333 | 87.74333 | 6.366667 | 0.4233333 | 11.11667 | 1.023333 | 87.43667 | 54.51167 | 8.38 | 5.608333 | 1.986667 | 11.485 | 2.328333 | 0.04016667 | 0.0955 | 0.06316667 | 0.1583333 | 0.1633333 | 2.04819 | 96.36 | 0.9766667 | 0.7866667 | 1.26 | 0.1 | [10 empty] | 41.47 | 0 | 66.27 | 447.56 | 22.4 | 24.41 | 903.686 | 20.963 | 37.408 | 232.06 | 2704.213 | 0 | 912.345 | 32.263 | 83657 | 7.542 | 766.434 | 1.710365 | 55.99387 | 54.51167 | 60.48555 |  | 415.4266 | 25.98984 | 109.0218 | 550.4382 |  | 75 | 25 | 0 | 2.468297 | 25.63194 | 45.60252 | 463.3964 | 59.59957 | 0 | 0 | 978.615 | 0.2657238 | 2704.213 | 0.7342762 | 3682.828 | 0 | 0 | 32.263 | 11.48 | 29.416 | 862.79 | 20.963 | 41.47 | 966.119 | 232.06 | 4.505 | 1.735 | 10.77167 | 17.82333 | 69.67 | 0 | 0 | 0 | 0 | 0 | 0 | 0 | 0 | 0 | 0 | 0 | 0 | 58.00833 | 5.913333 | 4.675 | 0.1305 | 0.4716667 | 0.01833333 | 0.03466667 | 0.1166667 | 0.06333333 | 0.11 | 5.11 | 2.366667 | 0 | 0 | 0 | 0 | 0 | 0 | 0 | 0 | 0 | 0 | 0 | 0 | 7 | 1.3 | 113581 | 117079 | 26904.77248 |  | 9.72 | 109 | 549 | 2.63 | 1.3 | 1158 | 3498 | 0 | 1464 | 262 | 2334 | 2.406877 | 2102.81 | 42.44936 | 549
2024-03-27 16:00 | 3.333333 | 0.4066667 | 10.88667 | 0.9633333 | 87.74333 | 6.366667 | 0.4233333 | 11.11667 | 1.023333 | 87.43667 | 54.51167 | 8.38 | 5.608333 | 1.986667 | 11.485 | 2.328333 | 0.04016667 | 0.0955 | 0.06316667 | 0.1583333 | 0.1633333 | 2.04819 | 96.36 | 0.9766667 | 0.7866667 | 1.26 | 0.1 | [10 empty] | 41.47 | 0 | 66.27 | 447.56 | 22.4 | 24.41 | 903.686 | 20.963 | 37.408 | 232.06 | 2704.213 | 0 | 912.345 | 32.263 | 83657 | 7.542 | 766.434 | 1.710365 | 55.99387 | 54.51167 | 60.48555 |  | 415.4266 | 25.98984 | 109.0218 | 550.4382 |  | 75 | 25 | 0 | 2.468297 | 25.63194 | 45.60252 | 463.3964 | 59.59957 | 0 | 0 | 978.615 | 0.2657238 | 2704.213 | 0.7342762 | 3682.828 | 0 | 0 | 32.263 | 11.48 | 29.416 | 862.79 | 20.963 | 41.47 | 966.119 | 232.06 | 4.505 | 1.735 | 10.77167 | 17.82333 | 69.67 | 0 | 0 | 0 | 0 | 0 | 0 | 0 | 0 | 0 | 0 | 0 | 0 | 58.00833 | 5.913333 | 4.675 | 0.1305 | 0.4716667 | 0.01833333 | 0.03466667 | 0.1166667 | 0.06333333 | 0.11 | 5.11 | 2.366667 | 0 | 0 | 0 | 0 | 0 | 0 | 0 | 0 | 0 | 0 | 0 | 0 | 8 | 1.3 | 112973 | 116472 | 26780.47584 |  | 10.38 | 115 | 555 | 2.65 | 1.3 | 1158 | 3499 | 0 | 1439 | 259 | 2323 | 2.420105 | 2102.81 | 42.5654 | 555
2024-03-27 17:00 | 3.333333 | 0.4066667 | 10.88667 | 0.9633333 | 87.74333 | 6.366667 | 0.4233333 | 11.11667 | 1.023333 | 87.43667 | 54.51167 | 8.38 | 5.608333 | 1.986667 | 11.485 | 2.328333 | 0.04016667 | 0.0955 | 0.06316667 | 0.1583333 | 0.1633333 | 2.04819 | 96.36 | 0.9766667 | 0.7866667 | 1.26 | 0.1 | [10 empty] | 41.47 | 0 | 66.27 | 447.56 | 22.4 | 24.41 | 903.686 | 20.963 | 37.408 | 232.06 | 2704.213 | 0 | 912.345 | 32.263 | 83657 | 7.542 | 766.434 | 1.710365 | 55.99387 | 54.51167 | 60.48555 |  | 415.4266 | 25.98984 | 109.0218 | 550.4382 |  | 75 | 25 | 0 | 2.468297 | 25.63194 | 45.60252 | 463.3964 | 59.59957 | 0 | 0 | 978.615 | 0.2657238 | 2704.213 | 0.7342762 | 3682.828 | 0 | 0 | 32.263 | 11.48 | 29.416 | 862.79 | 20.963 | 41.47 | 966.119 | 232.06 | 4.505 | 1.735 | 10.77167 | 17.82333 | 69.67 | 0 | 0 | 0 | 0 | 0 | 0 | 0 | 0 | 0 | 0 | 0 | 0 | 58.00833 | 5.913333 | 4.675 | 0.1305 | 0.4716667 | 0.01833333 | 0.03466667 | 0.1166667 | 0.06333333 | 0.11 | 5.11 | 2.366667 | 0 | 0 | 0 | 0 | 0 | 0 | 0 | 0 | 0 | 0 | 0 | 0 | 7 | 1.3 | 111989 | 115488 | 26577.69312 |  | 10.61 | 116 | 553 | 2.68 | 1.29 | 1165 | 3499 | 0 | 1395 | 257 | 2319 | 2.440713 | 2102.81 | 42.31037 | 553
2024-03-27 18:00 | 3.333333 | 0.4066667 | 10.88667 | 0.9633333 | 87.74333 | 6.366667 | 0.4233333 | 11.11667 | 1.023333 | 87.43667 | 54.51167 | 8.38 | 5.608333 | 1.986667 | 11.485 | 2.328333 | 0.04016667 | 0.0955 | 0.06316667 | 0.1583333 | 0.1633333 | 2.04819 | 96.36 | 0.9766667 | 0.7866667 | 1.26 | 0.1 | [10 empty] | 41.47 | 0 | 66.27 | 447.56 | 22.4 | 24.41 | 903.686 | 20.963 | 37.408 | 232.06 | 2704.213 | 0 | 912.345 | 32.263 | 83657 | 7.542 | 766.434 | 1.710365 | 55.99387 | 54.51167 | 60.48555 |  | 415.4266 | 25.98984 | 109.0218 | 550.4382 |  | 75 | 25 | 0 | 2.468297 | 25.63194 | 45.60252 | 463.3964 | 59.59957 | 0 | 0 | 978.615 | 0.2657238 | 2704.213 | 0.7342762 | 3682.828 | 0 | 0 | 32.263 | 11.48 | 29.416 | 862.79 | 20.963 | 41.47 | 966.119 | 232.06 | 4.505 | 1.735 | 10.77167 | 17.82333 | 69.67 | 0 | 0 | 0 | 0 | 0 | 0 | 0 | 0 | 0 | 0 | 0 | 0 | 58.00833 | 5.913333 | 4.675 | 0.1305 | 0.4716667 | 0.01833333 | 0.03466667 | 0.1166667 | 0.06333333 | 0.11 | 5.11 | 2.366667 | 0 | 0 | 0 | 0 | 0 | 0 | 0 | 0 | 0 | 0 | 0 | 0 | 7 | 1.3 | 112154 | 115654 | 26612.69632 |  | 9.92 | 112 | 549 | 2.68 | 1.3 | 1154 | 3500 | 0 | 1398 | 255 | 2322 | 2.437908 | 2102.81 | 42.95271 | 549
2024-03-27 19:00 | 3.333333 | 0.4066667 | 10.88667 | 0.9633333 | 87.74333 | 6.366667 | 0.4233333 | 11.11667 | 1.023333 | 87.43667 | 54.51167 | 8.38 | 5.608333 | 1.986667 | 11.485 | 2.328333 | 0.04016667 | 0.0955 | 0.06316667 | 0.1583333 | 0.1633333 | 2.04819 | 96.36 | 0.9766667 | 0.7866667 | 1.26 | 0.1 | [10 empty] | 41.47 | 0 | 66.27 | 447.56 | 22.4 | 24.41 | 903.686 | 20.963 | 37.408 | 232.06 | 2704.213 | 0 | 912.345 | 32.263 | 83657 | 7.542 | 766.434 | 1.710365 | 55.99387 | 54.51167 | 60.48555 |  | 415.4266 | 25.98984 | 109.0218 | 550.4382 |  | 75 | 25 | 0 | 2.468297 | 25.63194 | 45.60252 | 463.3964 | 59.59957 | 0 | 0 | 978.615 | 0.2657238 | 2704.213 | 0.7342762 | 3682.828 | 0 | 0 | 32.263 | 11.48 | 29.416 | 862.79 | 20.963 | 41.47 | 966.119 | 232.06 | 4.505 | 1.735 | 10.77167 | 17.82333 | 69.67 | 0 | 0 | 0 | 0 | 0 | 0 | 0 | 0 | 0 | 0 | 0 | 0 | 58.00833 | 5.913333 | 4.675 | 0.1305 | 0.4716667 | 0.01833333 | 0.03466667 | 0.1166667 | 0.06333333 | 0.11 | 5.11 | 2.366667 | 0 | 0 | 0 | 0 | 0 | 0 | 0 | 0 | 0 | 0 | 0 | 0 | 6 | 1.3 | 109352.7 | 113225 | 26034.4 |  | 9.69 | 107 | 544 | 2.7 | 1.29 | 1137 | 3499 | 300 | 1347 | 245 | 2305 | 2.497697 | 2102.81 | 44.46232 | 544
2024-03-27 20:00 | 3.333333 | 0.4066667 | 10.88667 | 0.9633333 | 87.74333 | 6.366667 | 0.4233333 | 11.11667 | 1.023333 | 87.43667 | 54.51167 | 8.38 | 5.608333 | 1.986667 | 11.485 | 2.328333 | 0.04016667 | 0.0955 | 0.06316667 | 0.1583333 | 0.1633333 | 2.04819 | 96.36 | 0.9766667 | 0.7866667 | 1.26 | 0.1 | [10 empty] | 41.47 | 0 | 66.27 | 447.56 | 22.4 | 24.41 | 903.686 | 20.963 | 37.408 | 232.06 | 2704.213 | 0 | 912.345 | 32.263 | 83657 | 7.542 | 766.434 | 1.710365 | 55.99387 | 54.51167 | 60.48555 |  | 415.4266 | 25.98984 | 109.0218 | 550.4382 |  | 75 | 25 | 0 | 2.468297 | 25.63194 | 45.60252 | 463.3964 | 59.59957 | 0 | 0 | 978.615 | 0.2657238 | 2704.213 | 0.7342762 | 3682.828 | 0 | 0 | 32.263 | 11.48 | 29.416 | 862.79 | 20.963 | 41.47 | 966.119 | 232.06 | 4.505 | 1.735 | 10.77167 | 17.82333 | 69.67 | 0 | 0 | 0 | 0 | 0 | 0 | 0 | 0 | 0 | 0 | 0 | 0 | 58.00833 | 5.913333 | 4.675 | 0.1305 | 0.4716667 | 0.01833333 | 0.03466667 | 0.1166667 | 0.06333333 | 0.11 | 5.11 | 2.366667 | 0 | 0 | 0 | 0 | 0 | 0 | 0 | 0 | 0 | 0 | 0 | 0 | 7 | 1.3 | 112513.8 | 117036 | 26684.85 |  | 8.4 | 102 | 539 | 2.67 | 1.3 | 1149 | 3498 | 823 | 1420 | 257 | 2304 | 2.429005 | 2102.81 | 42.66418 | 539
2024-03-27 21:00 | 3.333333 | 0.4066667 | 10.88667 | 0.9633333 | 87.74333 | 6.366667 | 0.4233333 | 11.11667 | 1.023333 | 87.43667 | 54.51167 | 8.38 | 5.608333 | 1.986667 | 11.485 | 2.328333 | 0.04016667 | 0.0955 | 0.06316667 | 0.1583333 | 0.1633333 | 2.04819 | 96.36 | 0.9766667 | 0.7866667 | 1.26 | 0.1 | [10 empty] | 41.47 | 0 | 66.27 | 447.56 | 22.4 | 24.41 | 903.686 | 20.963 | 37.408 | 232.06 | 2704.213 | 0 | 912.345 | 32.263 | 83657 | 7.542 | 766.434 | 1.710365 | 55.99387 | 54.51167 | 60.48555 |  | 415.4266 | 25.98984 | 109.0218 | 550.4382 |  | 75 | 25 | 0 | 2.468297 | 25.63194 | 45.60252 | 463.3964 | 59.59957 | 0 | 0 | 978.615 | 0.2657238 | 2704.213 | 0.7342762 | 3682.828 | 0 | 0 | 32.263 | 11.48 | 29.416 | 862.79 | 20.963 | 41.47 | 966.119 | 232.06 | 4.505 | 1.735 | 10.77167 | 17.82333 | 69.67 | 0 | 0 | 0 | 0 | 0 | 0 | 0 | 0 | 0 | 0 | 0 | 0 | 58.00833 | 5.913333 | 4.675 | 0.1305 | 0.4716667 | 0.01833333 | 0.03466667 | 0.1166667 | 0.06333333 | 0.11 | 5.11 | 2.366667 | 0 | 0 | 0 | 0 | 0 | 0 | 0 | 0 | 0 | 0 | 0 | 0 | 7 | 1.3 | 113036.6 | 117114 | 26794.58 |  | 8.96 | 104 | 541 | 2.66 | 1.3 | 1155 | 3500 | 464 | 1435 | 259 | 2324 | 2.419456 | 2102.81 | 42.39579 | 541
2024-03-27 22:00 | 3.333333 | 0.4066667 | 10.88667 | 0.9633333 | 87.74333 | 6.366667 | 0.4233333 | 11.11667 | 1.023333 | 87.43667 | 54.51167 | 8.38 | 5.608333 | 1.986667 | 11.485 | 2.328333 | 0.04016667 | 0.0955 | 0.06316667 | 0.1583333 | 0.1633333 | 2.04819 | 96.36 | 0.9766667 | 0.7866667 | 1.26 | 0.1 | [10 empty] | 41.47 | 0 | 66.27 | 447.56 | 22.4 | 24.41 | 903.686 | 20.963 | 37.408 | 232.06 | 2704.213 | 0 | 912.345 | 32.263 | 83657 | 7.542 | 766.434 | 1.710365 | 55.99387 | 54.51167 | 60.48555 |  | 415.4266 | 25.98984 | 109.0218 | 550.4382 |  | 75 | 25 | 0 | 2.468297 | 25.63194 | 45.60252 | 463.3964 | 59.59957 | 0 | 0 | 978.615 | 0.2657238 | 2704.213 | 0.7342762 | 3682.828 | 0 | 0 | 32.263 | 11.48 | 29.416 | 862.79 | 20.963 | 41.47 | 966.119 | 232.06 | 4.505 | 1.735 | 10.77167 | 17.82333 | 69.67 | 0 | 0 | 0 | 0 | 0 | 0 | 0 | 0 | 0 | 0 | 0 | 0 | 58.00833 | 5.913333 | 4.675 | 0.1305 | 0.4716667 | 0.01833333 | 0.03466667 | 0.1166667 | 0.06333333 | 0.11 | 5.11 | 2.366667 | 0 | 0 | 0 | 0 | 0 | 0 | 0 | 0 | 0 | 0 | 0 | 0 | 7 | 1.3 | 111678.1 | 115315 | 26514.63 |  | 9.45 | 106 | 543 | 2.66 | 1.26 | 1151 | 3500 | 110 | 1376 | 255 | 2334 | 2.447975 | 2102.81 | 42.32385 | 543
2024-03-27 23:00 | 3.333333 | 0.4066667 | 10.88667 | 0.9633333 | 87.74333 | 6.366667 | 0.4233333 | 11.11667 | 1.023333 | 87.43667 | 54.51167 | 8.38 | 5.608333 | 1.986667 | 11.485 | 2.328333 | 0.04016667 | 0.0955 | 0.06316667 | 0.1583333 | 0.1633333 | 2.04819 | 96.36 | 0.9766667 | 0.7866667 | 1.26 | 0.1 | [10 empty] | 41.47 | 0 | 66.27 | 447.56 | 22.4 | 24.41 | 903.686 | 20.963 | 37.408 | 232.06 | 2704.213 | 0 | 912.345 | 32.263 | 83657 | 7.542 | 766.434 | 1.710365 | 55.99387 | 54.51167 | 60.48555 |  | 415.4266 | 25.98984 | 109.0218 | 550.4382 |  | 75 | 25 | 0 | 2.468297 | 25.63194 | 45.60252 | 463.3964 | 59.59957 | 0 | 0 | 978.615 | 0.2657238 | 2704.213 | 0.7342762 | 3682.828 | 0 | 0 | 32.263 | 11.48 | 29.416 | 862.79 | 20.963 | 41.47 | 966.119 | 232.06 | 4.505 | 1.735 | 10.77167 | 17.82333 | 69.67 | 0 | 0 | 0 | 0 | 0 | 0 | 0 | 0 | 0 | 0 | 0 | 0 | 58.00833 | 5.913333 | 4.675 | 0.1305 | 0.4716667 | 0.01833333 | 0.03466667 | 0.1166667 | 0.06333333 | 0.11 | 5.11 | 2.366667 | 0 | 0 | 0 | 0 | 0 | 0 | 0 | 0 | 0 | 0 | 0 | 0 | 6 | 1.3 | 104027.3 | 108666 | 24937.95 |  | 9.69 | 115 | 552 | 2.66 | 1.28 | 1145 | 3500 | 915 | 1314 | 239 | 2286 | 2.622046 | 2102.81 | 44.12721 | 552
2024-03-28 | 3.533333 | 0.4133333 | 10.77 | 0.9633333 | 87.85333 | 6 | 0.4466667 | 11.11667 | 1.036667 | 87.4 | 54.46667 | 8.541667 | 5.626667 | 2.143333 | 11.32833 | 2.375 | 0.04 | 0.09066667 | 0.06366667 | 0.175 | 0.1583333 | 2.013794 | 96.76667 | 0.6666667 | 0.6633333 | 1.293333 | 0.1 | [10 empty] | 40.65 | 0 | 127.61 | 490.3 | 20.41 | 19.34 | 906.109 | 15.514 | 42.526 | 236.28 | 2745.197 | 0 | 928.701 | 27.18 | 83619 | 8.427 | 776.653 | 1.699142 | 55.92988 | 54.46667 | 60.36266 |  | 406.7555 | 25.4205 | 108.7644 | 540.9404 |  | 75 | 25 | 0 | 2.435946 | 27.00361 | 60.80422 | 455.9909 | 62.03656 | 0 | 0 | 1056.311 | 0.2778663 | 2745.197 | 0.7221337 | 3801.508 | 0 | 0 | 27.18 | 21.85 | 24.407 | 859.852 | 15.514 | 40.65 | 962.273 | 236.28 | 3.541667 | 1.396667 | 11.11 | 18.5 | 68.99333 | 0 | 0 | 0 | 0 | 0 | 0 | 0 | 0 | 0 | 0 | 0 | 0 | 58.05 | 5.851667 | 4.685 | 0.1288333 | 0.4716667 | 0.01466667 | 0.0345 | 0.115 | 0.06333333 | 0.105 | 5.136667 | 2.416667 | 0 | 0 | 0 | 0 | 0 | 0 | 0 | 0 | 0 | 0 | 0 | 0 | 7 | 1.3 | 114696.4 | 118678 | 27136.63 |  | 9.91 | 115 | 544 | 2.69 | 1.3 | 1148 | 3500 | 387 | 1423 | 260 | 2310 | 2.385499 | 2148.94 | 43.90698 | 544
2024-03-28 01:00 | 3.533333 | 0.4133333 | 10.77 | 0.9633333 | 87.85333 | 6 | 0.4466667 | 11.11667 | 1.036667 | 87.4 | 54.46667 | 8.541667 | 5.626667 | 2.143333 | 11.32833 | 2.375 | 0.04 | 0.09066667 | 0.06366667 | 0.175 | 0.1583333 | 2.013794 | 96.76667 | 0.6666667 | 0.6633333 | 1.293333 | 0.1 | [10 empty] | 40.65 | 0 | 127.61 | 490.3 | 20.41 | 19.34 | 906.109 | 15.514 | 42.526 | 236.28 | 2745.197 | 0 | 928.701 | 27.18 | 83619 | 8.427 | 776.653 | 1.699142 | 55.92988 | 54.46667 | 60.36266 |  | 406.7555 | 25.4205 | 108.7644 | 540.9404 |  | 75 | 25 | 0 | 2.435946 | 27.00361 | 60.80422 | 455.9909 | 62.03656 | 0 | 0 | 1056.311 | 0.2778663 | 2745.197 | 0.7221337 | 3801.508 | 0 | 0 | 27.18 | 21.85 | 24.407 | 859.852 | 15.514 | 40.65 | 962.273 | 236.28 | 3.541667 | 1.396667 | 11.11 | 18.5 | 68.99333 | 0 | 0 | 0 | 0 | 0 | 0 | 0 | 0 | 0 | 0 | 0 | 0 | 58.05 | 5.851667 | 4.685 | 0.1288333 | 0.4716667 | 0.01466667 | 0.0345 | 0.115 | 0.06333333 | 0.105 | 5.136667 | 2.416667 | 0 | 0 | 0 | 0 | 0 | 0 | 0 | 0 | 0 | 0 | 0 | 0 | 8 | 1.3 | 109844.4 | 114615 | 26136.74 |  | 10.17 | 110 | 545 | 2.61 | 1.3 | 1148 | 3500 | 1021 | 1454 | 256 | 2287 | 2.487556 | 2148.94 | 42.8898 | 545
2024-03-28 02:00 | 3.533333 | 0.4133333 | 10.77 | 0.9633333 | 87.85333 | 6 | 0.4466667 | 11.11667 | 1.036667 | 87.4 | 54.46667 | 8.541667 | 5.626667 | 2.143333 | 11.32833 | 2.375 | 0.04 | 0.09066667 | 0.06366667 | 0.175 | 0.1583333 | 2.013794 | 96.76667 | 0.6666667 | 0.6633333 | 1.293333 | 0.1 | [10 empty] | 40.65 | 0 | 127.61 | 490.3 | 20.41 | 19.34 | 906.109 | 15.514 | 42.526 | 236.28 | 2745.197 | 0 | 928.701 | 27.18 | 83619 | 8.427 | 776.653 | 1.699142 | 55.92988 | 54.46667 | 60.36266 |  | 406.7555 | 25.4205 | 108.7644 | 540.9404 |  | 75 | 25 | 0 | 2.435946 | 27.00361 | 60.80422 | 455.9909 | 62.03656 | 0 | 0 | 1056.311 | 0.2778663 | 2745.197 | 0.7221337 | 3801.508 | 0 | 0 | 27.18 | 21.85 | 24.407 | 859.852 | 15.514 | 40.65 | 962.273 | 236.28 | 3.541667 | 1.396667 | 11.11 | 18.5 | 68.99333 | 0 | 0 | 0 | 0 | 0 | 0 | 0 | 0 | 0 | 0 | 0 | 0 | 58.05 | 5.851667 | 4.685 | 0.1288333 | 0.4716667 | 0.01466667 | 0.0345 | 0.115 | 0.06333333 | 0.105 | 5.136667 | 2.416667 | 0 | 0 | 0 | 0 | 0 | 0 | 0 | 0 | 0 | 0 | 0 | 0 | 7 | 1.3 | 113495.3 | 117623 | 26887.11 |  | 10.35 | 111 | 546 | 2.67 | 1.3 | 1149 | 3498 | 506 | 1431 | 259 | 2301 | 2.408639 | 2148.94 | 44.23826 | 546
2024-03-28 03:00 | 3.533333 | 0.4133333 | 10.77 | 0.9633333 | 87.85333 | 6 | 0.4466667 | 11.11667 | 1.036667 | 87.4 | 54.46667 | 8.541667 | 5.626667 | 2.143333 | 11.32833 | 2.375 | 0.04 | 0.09066667 | 0.06366667 | 0.175 | 0.1583333 | 2.013794 | 96.76667 | 0.6666667 | 0.6633333 | 1.293333 | 0.1 | [10 empty] | 40.65 | 0 | 127.61 | 490.3 | 20.41 | 19.34 | 906.109 | 15.514 | 42.526 | 236.28 | 2745.197 | 0 | 928.701 | 27.18 | 83619 | 8.427 | 776.653 | 1.699142 | 55.92988 | 54.46667 | 60.36266 |  | 406.7555 | 25.4205 | 108.7644 | 540.9404 |  | 75 | 25 | 0 | 2.435946 | 27.00361 | 60.80422 | 455.9909 | 62.03656 | 0 | 0 | 1056.311 | 0.2778663 | 2745.197 | 0.7221337 | 3801.508 | 0 | 0 | 27.18 | 21.85 | 24.407 | 859.852 | 15.514 | 40.65 | 962.273 | 236.28 | 3.541667 | 1.396667 | 11.11 | 18.5 | 68.99333 | 0 | 0 | 0 | 0 | 0 | 0 | 0 | 0 | 0 | 0 | 0 | 0 | 58.05 | 5.851667 | 4.685 | 0.1288333 | 0.4716667 | 0.01466667 | 0.0345 | 0.115 | 0.06333333 | 0.105 | 5.136667 | 2.416667 | 0 | 0 | 0 | 0 | 0 | 0 | 0 | 0 | 0 | 0 | 0 | 0 | 7 | 1.3 | 113436.2 | 117820 | 26875.93 |  | 9.9 | 114 | 549 | 2.63 | 1.3 | 1149 | 3499 | 711 | 1474 | 262 | 2301 | 2.410524 | 2148.94 | 44.50034 | 549
2024-03-28 04:00 | 3.533333 | 0.4133333 | 10.77 | 0.9633333 | 87.85333 | 6 | 0.4466667 | 11.11667 | 1.036667 | 87.4 | 54.46667 | 8.541667 | 5.626667 | 2.143333 | 11.32833 | 2.375 | 0.04 | 0.09066667 | 0.06366667 | 0.175 | 0.1583333 | 2.013794 | 96.76667 | 0.6666667 | 0.6633333 | 1.293333 | 0.1 | [10 empty] | 40.65 | 0 | 127.61 | 490.3 | 20.41 | 19.34 | 906.109 | 15.514 | 42.526 | 236.28 | 2745.197 | 0 | 928.701 | 27.18 | 83619 | 8.427 | 776.653 | 1.699142 | 55.92988 | 54.46667 | 60.36266 |  | 406.7555 | 25.4205 | 108.7644 | 540.9404 |  | 75 | 25 | 0 | 2.435946 | 27.00361 | 60.80422 | 455.9909 | 62.03656 | 0 | 0 | 1056.311 | 0.2778663 | 2745.197 | 0.7221337 | 3801.508 | 0 | 0 | 27.18 | 21.85 | 24.407 | 859.852 | 15.514 | 40.65 | 962.273 | 236.28 | 3.541667 | 1.396667 | 11.11 | 18.5 | 68.99333 | 0 | 0 | 0 | 0 | 0 | 0 | 0 | 0 | 0 | 0 | 0 | 0 | 58.05 | 5.851667 | 4.685 | 0.1288333 | 0.4716667 | 0.01466667 | 0.0345 | 0.115 | 0.06333333 | 0.105 | 5.136667 | 2.416667 | 0 | 0 | 0 | 0 | 0 | 0 | 0 | 0 | 0 | 0 | 0 | 0 | 8 | 1.3 | 113246.1 | 118004 | 26838.76 |  | 9.45 | 105 | 540 | 2.67 | 1.3 | 1148 | 3501 | 1010 | 1432 | 259 | 2298 | 2.415785 | 2148.94 | 42.91275 | 540
2024-03-28 05:00 | 3.533333 | 0.4133333 | 10.77 | 0.9633333 | 87.85333 | 6 | 0.4466667 | 11.11667 | 1.036667 | 87.4 | 54.46667 | 8.541667 | 5.626667 | 2.143333 | 11.32833 | 2.375 | 0.04 | 0.09066667 | 0.06366667 | 0.175 | 0.1583333 | 2.013794 | 96.76667 | 0.6666667 | 0.6633333 | 1.293333 | 0.1 | [10 empty] | 40.65 | 0 | 127.61 | 490.3 | 20.41 | 19.34 | 906.109 | 15.514 | 42.526 | 236.28 | 2745.197 | 0 | 928.701 | 27.18 | 83619 | 8.427 | 776.653 | 1.699142 | 55.92988 | 54.46667 | 60.36266 |  | 406.7555 | 25.4205 | 108.7644 | 540.9404 |  | 75 | 25 | 0 | 2.435946 | 27.00361 | 60.80422 | 455.9909 | 62.03656 | 0 | 0 | 1056.311 | 0.2778663 | 2745.197 | 0.7221337 | 3801.508 | 0 | 0 | 27.18 | 21.85 | 24.407 | 859.852 | 15.514 | 40.65 | 962.273 | 236.28 | 3.541667 | 1.396667 | 11.11 | 18.5 | 68.99333 | 0 | 0 | 0 | 0 | 0 | 0 | 0 | 0 | 0 | 0 | 0 | 0 | 58.05 | 5.851667 | 4.685 | 0.1288333 | 0.4716667 | 0.01466667 | 0.0345 | 0.115 | 0.06333333 | 0.105 | 5.136667 | 2.416667 | 0 | 0 | 0 | 0 | 0 | 0 | 0 | 0 | 0 | 0 | 0 | 0 | 7 | 1.3 | 112487.6 | 116406 | 26680.45 |  | 9.36 | 109 | 544 | 2.6 | 1.3 | 1148 | 3499 | 337 | 1489 | 262 | 2329 | 2.430227 | 2148.94 | 44.39411 | 544
2024-03-28 06:00 | 3.533333 | 0.4133333 | 10.77 | 0.9633333 | 87.85333 | 6 | 0.4466667 | 11.11667 | 1.036667 | 87.4 | 54.46667 | 8.541667 | 5.626667 | 2.143333 | 11.32833 | 2.375 | 0.04 | 0.09066667 | 0.06366667 | 0.175 | 0.1583333 | 2.013794 | 96.76667 | 0.6666667 | 0.6633333 | 1.293333 | 0.1 | [10 empty] | 40.65 | 0 | 127.61 | 490.3 | 20.41 | 19.34 | 906.109 | 15.514 | 42.526 | 236.28 | 2745.197 | 0 | 928.701 | 27.18 | 83619 | 8.427 | 776.653 | 1.699142 | 55.92988 | 54.46667 | 60.36266 |  | 406.7555 | 25.4205 | 108.7644 | 540.9404 |  | 75 | 25 | 0 | 2.435946 | 27.00361 | 60.80422 | 455.9909 | 62.03656 | 0 | 0 | 1056.311 | 0.2778663 | 2745.197 | 0.7221337 | 3801.508 | 0 | 0 | 27.18 | 21.85 | 24.407 | 859.852 | 15.514 | 40.65 | 962.273 | 236.28 | 3.541667 | 1.396667 | 11.11 | 18.5 | 68.99333 | 0 | 0 | 0 | 0 | 0 | 0 | 0 | 0 | 0 | 0 | 0 | 0 | 58.05 | 5.851667 | 4.685 | 0.1288333 | 0.4716667 | 0.01466667 | 0.0345 | 0.115 | 0.06333333 | 0.105 | 5.136667 | 2.416667 | 0 | 0 | 0 | 0 | 0 | 0 | 0 | 0 | 0 | 0 | 0 | 0 | 7 | 1.3 | 113065.6 | 116861 | 26798.55 |  | 8.8 | 102 | 537 | 2.63 | 1.3 | 1148 | 3498 | 239 | 1464 | 260 | 2329 | 2.417514 | 2148.94 | 44.14027 | 537
2024-03-28 07:00 | 3.533333 | 0.4133333 | 10.77 | 0.9633333 | 87.85333 | 6 | 0.4466667 | 11.11667 | 1.036667 | 87.4 | 54.46667 | 8.541667 | 5.626667 | 2.143333 | 11.32833 | 2.375 | 0.04 | 0.09066667 | 0.06366667 | 0.175 | 0.1583333 | 2.013794 | 96.76667 | 0.6666667 | 0.6633333 | 1.293333 | 0.1 | [10 empty] | 40.65 | 0 | 127.61 | 490.3 | 20.41 | 19.34 | 906.109 | 15.514 | 42.526 | 236.28 | 2745.197 | 0 | 928.701 | 27.18 | 83619 | 8.427 | 776.653 | 1.699142 | 55.92988 | 54.46667 | 60.36266 |  | 406.7555 | 25.4205 | 108.7644 | 540.9404 |  | 75 | 25 | 0 | 2.435946 | 27.00361 | 60.80422 | 455.9909 | 62.03656 | 0 | 0 | 1056.311 | 0.2778663 | 2745.197 | 0.7221337 | 3801.508 | 0 | 0 | 27.18 | 21.85 | 24.407 | 859.852 | 15.514 | 40.65 | 962.273 | 236.28 | 3.541667 | 1.396667 | 11.11 | 18.5 | 68.99333 | 0 | 0 | 0 | 0 | 0 | 0 | 0 | 0 | 0 | 0 | 0 | 0 | 58.05 | 5.851667 | 4.685 | 0.1288333 | 0.4716667 | 0.01466667 | 0.0345 | 0.115 | 0.06333333 | 0.105 | 5.136667 | 2.416667 | 0 | 0 | 0 | 0 | 0 | 0 | 0 | 0 | 0 | 0 | 0 | 0 | 7 | 1.3 | 113727 | 117274 | 26937.85 |  | 9.56 | 110 | 545 | 2.65 | 1.3 | 1147 | 3501 | 37 | 1449 | 259 | 2333 | 2.405881 | 2148.94 | 44.44696 | 545
2024-03-28 08:00 | 3.533333 | 0.4133333 | 10.77 | 0.9633333 | 87.85333 | 6 | 0.4466667 | 11.11667 | 1.036667 | 87.4 | 54.46667 | 8.541667 | 5.626667 | 2.143333 | 11.32833 | 2.375 | 0.04 | 0.09066667 | 0.06366667 | 0.175 | 0.1583333 | 2.013794 | 96.76667 | 0.6666667 | 0.6633333 | 1.293333 | 0.1 | [10 empty] | 40.65 | 0 | 127.61 | 490.3 | 20.41 | 19.34 | 906.109 | 15.514 | 42.526 | 236.28 | 2745.197 | 0 | 928.701 | 27.18 | 83619 | 8.427 | 776.653 | 1.699142 | 55.92988 | 54.46667 | 60.36266 |  | 406.7555 | 25.4205 | 108.7644 | 540.9404 |  | 75 | 25 | 0 | 2.435946 | 27.00361 | 60.80422 | 455.9909 | 62.03656 | 0 | 0 | 1056.311 | 0.2778663 | 2745.197 | 0.7221337 | 3801.508 | 0 | 0 | 27.18 | 21.85 | 24.407 | 859.852 | 15.514 | 40.65 | 962.273 | 236.28 | 3.541667 | 1.396667 | 11.11 | 18.5 | 68.99333 | 0 | 0 | 0 | 0 | 0 | 0 | 0 | 0 | 0 | 0 | 0 | 0 | 58.05 | 5.851667 | 4.685 | 0.1288333 | 0.4716667 | 0.01466667 | 0.0345 | 0.115 | 0.06333333 | 0.105 | 5.136667 | 2.416667 | 0 | 0 | 0 | 0 | 0 | 0 | 0 | 0 | 0 | 0 | 0 | 0 | 7 | 1.3 | 112436.9 | 116297 | 26668.99 |  | 9.03 | 105 | 540 | 2.69 | 1.3 | 1135 | 3498 | 291 | 1392 | 252 | 2319 | 2.430617 | 2148.94 | 44.06278 | 540
2024-03-28 09:00 | 3.533333 | 0.4133333 | 10.77 | 0.9633333 | 87.85333 | 6 | 0.4466667 | 11.11667 | 1.036667 | 87.4 | 54.46667 | 8.541667 | 5.626667 | 2.143333 | 11.32833 | 2.375 | 0.04 | 0.09066667 | 0.06366667 | 0.175 | 0.1583333 | 2.013794 | 96.76667 | 0.6666667 | 0.6633333 | 1.293333 | 0.1 | [10 empty] | 40.65 | 0 | 127.61 | 490.3 | 20.41 | 19.34 | 906.109 | 15.514 | 42.526 | 236.28 | 2745.197 | 0 | 928.701 | 27.18 | 83619 | 8.427 | 776.653 | 1.699142 | 55.92988 | 54.46667 | 60.36266 |  | 406.7555 | 25.4205 | 108.7644 | 540.9404 |  | 75 | 25 | 0 | 2.435946 | 27.00361 | 60.80422 | 455.9909 | 62.03656 | 0 | 0 | 1056.311 | 0.2778663 | 2745.197 | 0.7221337 | 3801.508 | 0 | 0 | 27.18 | 21.85 | 24.407 | 859.852 | 15.514 | 40.65 | 962.273 | 236.28 | 3.541667 | 1.396667 | 11.11 | 18.5 | 68.99333 | 0 | 0 | 0 | 0 | 0 | 0 | 0 | 0 | 0 | 0 | 0 | 0 | 58.05 | 5.851667 | 4.685 | 0.1288333 | 0.4716667 | 0.01466667 | 0.0345 | 0.115 | 0.06333333 | 0.105 | 5.136667 | 2.416667 | 0 | 0 | 0 | 0 | 0 | 0 | 0 | 0 | 0 | 0 | 0 | 0 | 8 | 1.3 | 105104.8 | 109710 | 25250.99 |  | 8.92 | 103 | 538 | 2.7 | 1.28 | 1147 | 3591 | 815 | 1351 | 237 | 2266 | 2.661275 | 2148.94 | 42.55952 | 538
2024-03-28 10:00 | 3.533333 | 0.4133333 | 10.77 | 0.9633333 | 87.85333 | 6 | 0.4466667 | 11.11667 | 1.036667 | 87.4 | 54.46667 | 8.541667 | 5.626667 | 2.143333 | 11.32833 | 2.375 | 0.04 | 0.09066667 | 0.06366667 | 0.175 | 0.1583333 | 2.013794 | 96.76667 | 0.6666667 | 0.6633333 | 1.293333 | 0.1 | [10 empty] | 40.65 | 0 | 127.61 | 490.3 | 20.41 | 19.34 | 906.109 | 15.514 | 42.526 | 236.28 | 2745.197 | 0 | 928.701 | 27.18 | 83619 | 8.427 | 776.653 | 1.699142 | 55.92988 | 54.46667 | 60.36266 |  | 406.7555 | 25.4205 | 108.7644 | 540.9404 |  | 75 | 25 | 0 | 2.435946 | 27.00361 | 60.80422 | 455.9909 | 62.03656 | 0 | 0 | 1056.311 | 0.2778663 | 2745.197 | 0.7221337 | 3801.508 | 0 | 0 | 27.18 | 21.85 | 24.407 | 859.852 | 15.514 | 40.65 | 962.273 | 236.28 | 3.541667 | 1.396667 | 11.11 | 18.5 | 68.99333 | 0 | 0 | 0 | 0 | 0 | 0 | 0 | 0 | 0 | 0 | 0 | 0 | 58.05 | 5.851667 | 4.685 | 0.1288333 | 0.4716667 | 0.01466667 | 0.0345 | 0.115 | 0.06333333 | 0.105 | 5.136667 | 2.416667 | 0 | 0 | 0 | 0 | 0 | 0 | 0 | 0 | 0 | 0 | 0 | 0 | 7 | 1.3 | 110839 | 114339 | 26341.70112 |  | 11.1 | 112 | 547 | 2.53 | 1.3 | 1160 | 3500 | 0 | 1544 | 263 | 2302 | 2.46593 | 2148.94 | 44.24494 | 547
2024-03-28 11:00 | 3.533333 | 0.4133333 | 10.77 | 0.9633333 | 87.85333 | 6 | 0.4466667 | 11.11667 | 1.036667 | 87.4 | 54.46667 | 8.541667 | 5.626667 | 2.143333 | 11.32833 | 2.375 | 0.04 | 0.09066667 | 0.06366667 | 0.175 | 0.1583333 | 2.013794 | 96.76667 | 0.6666667 | 0.6633333 | 1.293333 | 0.1 | [10 empty] | 40.65 | 0 | 127.61 | 490.3 | 20.41 | 19.34 | 906.109 | 15.514 | 42.526 | 236.28 | 2745.197 | 0 | 928.701 | 27.18 | 83619 | 8.427 | 776.653 | 1.699142 | 55.92988 | 54.46667 | 60.36266 |  | 406.7555 | 25.4205 | 108.7644 | 540.9404 |  | 75 | 25 | 0 | 2.435946 | 27.00361 | 60.80422 | 455.9909 | 62.03656 | 0 | 0 | 1056.311 | 0.2778663 | 2745.197 | 0.7221337 | 3801.508 | 0 | 0 | 27.18 | 21.85 | 24.407 | 859.852 | 15.514 | 40.65 | 962.273 | 236.28 | 3.541667 | 1.396667 | 11.11 | 18.5 | 68.99333 | 0 | 0 | 0 | 0 | 0 | 0 | 0 | 0 | 0 | 0 | 0 | 0 | 58.05 | 5.851667 | 4.685 | 0.1288333 | 0.4716667 | 0.01466667 | 0.0345 | 0.115 | 0.06333333 | 0.105 | 5.136667 | 2.416667 | 0 | 0 | 0 | 0 | 0 | 0 | 0 | 0 | 0 | 0 | 0 | 0 | 7 | 1.3 | 111044 | 114543 | 26382.94752 |  | 9.85 | 110 | 545 | 2.61 | 1.3 | 1146 | 3499 | 0 | 1456 | 256 | 2318 | 2.460838 | 2148.94 | 43.02974 | 545
2024-03-28 12:00 | 3.533333 | 0.4133333 | 10.77 | 0.9633333 | 87.85333 | 6 | 0.4466667 | 11.11667 | 1.036667 | 87.4 | 54.46667 | 8.541667 | 5.626667 | 2.143333 | 11.32833 | 2.375 | 0.04 | 0.09066667 | 0.06366667 | 0.175 | 0.1583333 | 2.013794 | 96.76667 | 0.6666667 | 0.6633333 | 1.293333 | 0.1 | [10 empty] | 40.65 | 0 | 127.61 | 490.3 | 20.41 | 19.34 | 906.109 | 15.514 | 42.526 | 236.28 | 2745.197 | 0 | 928.701 | 27.18 | 83619 | 8.427 | 776.653 | 1.699142 | 55.92988 | 54.46667 | 60.36266 |  | 406.7555 | 25.4205 | 108.7644 | 540.9404 |  | 75 | 25 | 0 | 2.435946 | 27.00361 | 60.80422 | 455.9909 | 62.03656 | 0 | 0 | 1056.311 | 0.2778663 | 2745.197 | 0.7221337 | 3801.508 | 0 | 0 | 27.18 | 21.85 | 24.407 | 859.852 | 15.514 | 40.65 | 962.273 | 236.28 | 3.541667 | 1.396667 | 11.11 | 18.5 | 68.99333 | 0 | 0 | 0 | 0 | 0 | 0 | 0 | 0 | 0 | 0 | 0 | 0 | 58.05 | 5.851667 | 4.685 | 0.1288333 | 0.4716667 | 0.01466667 | 0.0345 | 0.115 | 0.06333333 | 0.105 | 5.136667 | 2.416667 | 0 | 0 | 0 | 0 | 0 | 0 | 0 | 0 | 0 | 0 | 0 | 0 | 7 | 1.3 | 111855 | 115354 | 26550.0784 |  | 10.16 | 109 | 544 | 2.63 | 1.3 | 1154 | 3499 | 0 | 1450 | 258 | 2321 | 2.443547 | 2148.94 | 44.04324 | 544
2024-03-28 13:00 | 3.533333 | 0.4133333 | 10.77 | 0.9633333 | 87.85333 | 6 | 0.4466667 | 11.11667 | 1.036667 | 87.4 | 54.46667 | 8.541667 | 5.626667 | 2.143333 | 11.32833 | 2.375 | 0.04 | 0.09066667 | 0.06366667 | 0.175 | 0.1583333 | 2.013794 | 96.76667 | 0.6666667 | 0.6633333 | 1.293333 | 0.1 | [10 empty] | 40.65 | 0 | 127.61 | 490.3 | 20.41 | 19.34 | 906.109 | 15.514 | 42.526 | 236.28 | 2745.197 | 0 | 928.701 | 27.18 | 83619 | 8.427 | 776.653 | 1.699142 | 55.92988 | 54.46667 | 60.36266 |  | 406.7555 | 25.4205 | 108.7644 | 540.9404 |  | 75 | 25 | 0 | 2.435946 | 27.00361 | 60.80422 | 455.9909 | 62.03656 | 0 | 0 | 1056.311 | 0.2778663 | 2745.197 | 0.7221337 | 3801.508 | 0 | 0 | 27.18 | 21.85 | 24.407 | 859.852 | 15.514 | 40.65 | 962.273 | 236.28 | 3.541667 | 1.396667 | 11.11 | 18.5 | 68.99333 | 0 | 0 | 0 | 0 | 0 | 0 | 0 | 0 | 0 | 0 | 0 | 0 | 58.05 | 5.851667 | 4.685 | 0.1288333 | 0.4716667 | 0.01466667 | 0.0345 | 0.115 | 0.06333333 | 0.105 | 5.136667 | 2.416667 | 0 | 0 | 0 | 0 | 0 | 0 | 0 | 0 | 0 | 0 | 0 | 0 | 7 | 1.3 | 110127.9 | 113937 | 26193.16 |  | 9.44 | 108 | 543 | 2.66 | 1.29 | 1147 | 3498 | 250 | 1393 | 261 | 2318 | 2.47998 | 2148.94 | 44.68677 | 543
2024-03-28 14:00 | 3.533333 | 0.4133333 | 10.77 | 0.9633333 | 87.85333 | 6 | 0.4466667 | 11.11667 | 1.036667 | 87.4 | 54.46667 | 8.541667 | 5.626667 | 2.143333 | 11.32833 | 2.375 | 0.04 | 0.09066667 | 0.06366667 | 0.175 | 0.1583333 | 2.013794 | 96.76667 | 0.6666667 | 0.6633333 | 1.293333 | 0.1 | [10 empty] | 40.65 | 0 | 127.61 | 490.3 | 20.41 | 19.34 | 906.109 | 15.514 | 42.526 | 236.28 | 2745.197 | 0 | 928.701 | 27.18 | 83619 | 8.427 | 776.653 | 1.699142 | 55.92988 | 54.46667 | 60.36266 |  | 406.7555 | 25.4205 | 108.7644 | 540.9404 |  | 75 | 25 | 0 | 2.435946 | 27.00361 | 60.80422 | 455.9909 | 62.03656 | 0 | 0 | 1056.311 | 0.2778663 | 2745.197 | 0.7221337 | 3801.508 | 0 | 0 | 27.18 | 21.85 | 24.407 | 859.852 | 15.514 | 40.65 | 962.273 | 236.28 | 3.541667 | 1.396667 | 11.11 | 18.5 | 68.99333 | 0 | 0 | 0 | 0 | 0 | 0 | 0 | 0 | 0 | 0 | 0 | 0 | 58.05 | 5.851667 | 4.685 | 0.1288333 | 0.4716667 | 0.01466667 | 0.0345 | 0.115 | 0.06333333 | 0.105 | 5.136667 | 2.416667 | 0 | 0 | 0 | 0 | 0 | 0 | 0 | 0 | 0 | 0 | 0 | 0 | 7 | 1.3 | 111196.2 | 115346 | 26414.3 |  | 9.3 | 107 | 539 | 2.66 | 1.3 | 1144 | 3499 | 523 | 1415 | 254 | 2306 | 2.457575 | 2148.94 | 44.04324 | 539
2024-03-28 15:00 | 3.533333 | 0.4133333 | 10.77 | 0.9633333 | 87.85333 | 6 | 0.4466667 | 11.11667 | 1.036667 | 87.4 | 54.46667 | 8.541667 | 5.626667 | 2.143333 | 11.32833 | 2.375 | 0.04 | 0.09066667 | 0.06366667 | 0.175 | 0.1583333 | 2.013794 | 96.76667 | 0.6666667 | 0.6633333 | 1.293333 | 0.1 | [10 empty] | 40.65 | 0 | 127.61 | 490.3 | 20.41 | 19.34 | 906.109 | 15.514 | 42.526 | 236.28 | 2745.197 | 0 | 928.701 | 27.18 | 83619 | 8.427 | 776.653 | 1.699142 | 55.92988 | 54.46667 | 60.36266 |  | 406.7555 | 25.4205 | 108.7644 | 540.9404 |  | 75 | 25 | 0 | 2.435946 | 27.00361 | 60.80422 | 455.9909 | 62.03656 | 0 | 0 | 1056.311 | 0.2778663 | 2745.197 | 0.7221337 | 3801.508 | 0 | 0 | 27.18 | 21.85 | 24.407 | 859.852 | 15.514 | 40.65 | 962.273 | 236.28 | 3.541667 | 1.396667 | 11.11 | 18.5 | 68.99333 | 0 | 0 | 0 | 0 | 0 | 0 | 0 | 0 | 0 | 0 | 0 | 0 | 58.05 | 5.851667 | 4.685 | 0.1288333 | 0.4716667 | 0.01466667 | 0.0345 | 0.115 | 0.06333333 | 0.105 | 5.136667 | 2.416667 | 0 | 0 | 0 | 0 | 0 | 0 | 0 | 0 | 0 | 0 | 0 | 0 | 7 | 1.3 | 111373 | 115595 | 26450.74 |  | 9.29 | 106 | 538 | 2.68 | 1.3 | 1149 | 3499 | 581 | 1394 | 254 | 2308 | 2.453795 | 2148.94 | 42.90353 | 538
2024-03-28 16:00 | 3.533333 | 0.4133333 | 10.77 | 0.9633333 | 87.85333 | 6 | 0.4466667 | 11.11667 | 1.036667 | 87.4 | 54.46667 | 8.541667 | 5.626667 | 2.143333 | 11.32833 | 2.375 | 0.04 | 0.09066667 | 0.06366667 | 0.175 | 0.1583333 | 2.013794 | 96.76667 | 0.6666667 | 0.6633333 | 1.293333 | 0.1 | [10 empty] | 40.65 | 0 | 127.61 | 490.3 | 20.41 | 19.34 | 906.109 | 15.514 | 42.526 | 236.28 | 2745.197 | 0 | 928.701 | 27.18 | 83619 | 8.427 | 776.653 | 1.699142 | 55.92988 | 54.46667 | 60.36266 |  | 406.7555 | 25.4205 | 108.7644 | 540.9404 |  | 75 | 25 | 0 | 2.435946 | 27.00361 | 60.80422 | 455.9909 | 62.03656 | 0 | 0 | 1056.311 | 0.2778663 | 2745.197 | 0.7221337 | 3801.508 | 0 | 0 | 27.18 | 21.85 | 24.407 | 859.852 | 15.514 | 40.65 | 962.273 | 236.28 | 3.541667 | 1.396667 | 11.11 | 18.5 | 68.99333 | 0 | 0 | 0 | 0 | 0 | 0 | 0 | 0 | 0 | 0 | 0 | 0 | 58.05 | 5.851667 | 4.685 | 0.1288333 | 0.4716667 | 0.01466667 | 0.0345 | 0.115 | 0.06333333 | 0.105 | 5.136667 | 2.416667 | 0 | 0 | 0 | 0 | 0 | 0 | 0 | 0 | 0 | 0 | 0 | 0 | 7 | 1.3 | 111048.6 | 116261 | 26384.9 |  | 9 | 104 | 536 | 2.68 | 1.29 | 1147 | 3500 | 1376 | 1393 | 255 | 2279 | 2.46142 | 2148.94 | 43.85925 | 536
2024-03-28 17:00 | 3.533333 | 0.4133333 | 10.77 | 0.9633333 | 87.85333 | 6 | 0.4466667 | 11.11667 | 1.036667 | 87.4 | 54.46667 | 8.541667 | 5.626667 | 2.143333 | 11.32833 | 2.375 | 0.04 | 0.09066667 | 0.06366667 | 0.175 | 0.1583333 | 2.013794 | 96.76667 | 0.6666667 | 0.6633333 | 1.293333 | 0.1 | [10 empty] | 40.65 | 0 | 127.61 | 490.3 | 20.41 | 19.34 | 906.109 | 15.514 | 42.526 | 236.28 | 2745.197 | 0 | 928.701 | 27.18 | 83619 | 8.427 | 776.653 | 1.699142 | 55.92988 | 54.46667 | 60.36266 |  | 406.7555 | 25.4205 | 108.7644 | 540.9404 |  | 75 | 25 | 0 | 2.435946 | 27.00361 | 60.80422 | 455.9909 | 62.03656 | 0 | 0 | 1056.311 | 0.2778663 | 2745.197 | 0.7221337 | 3801.508 | 0 | 0 | 27.18 | 21.85 | 24.407 | 859.852 | 15.514 | 40.65 | 962.273 | 236.28 | 3.541667 | 1.396667 | 11.11 | 18.5 | 68.99333 | 0 | 0 | 0 | 0 | 0 | 0 | 0 | 0 | 0 | 0 | 0 | 0 | 58.05 | 5.851667 | 4.685 | 0.1288333 | 0.4716667 | 0.01466667 | 0.0345 | 0.115 | 0.06333333 | 0.105 | 5.136667 | 2.416667 | 0 | 0 | 0 | 0 | 0 | 0 | 0 | 0 | 0 | 0 | 0 | 0 | 7 | 1.3 | 114261.4 | 117895 | 27044.98 |  | 9.9 | 106 | 538 | 2.68 | 1.29 | 1147 | 3498 | 109 | 1420 | 259 | 2320 | 2.39298 | 2148.94 | 43.12807 | 538
2024-03-28 18:00 | 3.533333 | 0.4133333 | 10.77 | 0.9633333 | 87.85333 | 6 | 0.4466667 | 11.11667 | 1.036667 | 87.4 | 54.46667 | 8.541667 | 5.626667 | 2.143333 | 11.32833 | 2.375 | 0.04 | 0.09066667 | 0.06366667 | 0.175 | 0.1583333 | 2.013794 | 96.76667 | 0.6666667 | 0.6633333 | 1.293333 | 0.1 | [10 empty] | 40.65 | 0 | 127.61 | 490.3 | 20.41 | 19.34 | 906.109 | 15.514 | 42.526 | 236.28 | 2745.197 | 0 | 928.701 | 27.18 | 83619 | 8.427 | 776.653 | 1.699142 | 55.92988 | 54.46667 | 60.36266 |  | 406.7555 | 25.4205 | 108.7644 | 540.9404 |  | 75 | 25 | 0 | 2.435946 | 27.00361 | 60.80422 | 455.9909 | 62.03656 | 0 | 0 | 1056.311 | 0.2778663 | 2745.197 | 0.7221337 | 3801.508 | 0 | 0 | 27.18 | 21.85 | 24.407 | 859.852 | 15.514 | 40.65 | 962.273 | 236.28 | 3.541667 | 1.396667 | 11.11 | 18.5 | 68.99333 | 0 | 0 | 0 | 0 | 0 | 0 | 0 | 0 | 0 | 0 | 0 | 0 | 58.05 | 5.851667 | 4.685 | 0.1288333 | 0.4716667 | 0.01466667 | 0.0345 | 0.115 | 0.06333333 | 0.105 | 5.136667 | 2.416667 | 0 | 0 | 0 | 0 | 0 | 0 | 0 | 0 | 0 | 0 | 0 | 0 | 7 | 1.3 | 115717.4 | 119351 | 27345.03 |  | 9.4 | 105 | 537 | 2.67 | 1.29 | 1150 | 3498 | 109 | 1452 | 263 | 2315 | 2.36377 | 2148.94 | 43.23002 | 537
2024-03-28 19:00 | 3.533333 | 0.4133333 | 10.77 | 0.9633333 | 87.85333 | 6 | 0.4466667 | 11.11667 | 1.036667 | 87.4 | 54.46667 | 8.541667 | 5.626667 | 2.143333 | 11.32833 | 2.375 | 0.04 | 0.09066667 | 0.06366667 | 0.175 | 0.1583333 | 2.013794 | 96.76667 | 0.6666667 | 0.6633333 | 1.293333 | 0.1 | [10 empty] | 40.65 | 0 | 127.61 | 490.3 | 20.41 | 19.34 | 906.109 | 15.514 | 42.526 | 236.28 | 2745.197 | 0 | 928.701 | 27.18 | 83619 | 8.427 | 776.653 | 1.699142 | 55.92988 | 54.46667 | 60.36266 |  | 406.7555 | 25.4205 | 108.7644 | 540.9404 |  | 75 | 25 | 0 | 2.435946 | 27.00361 | 60.80422 | 455.9909 | 62.03656 | 0 | 0 | 1056.311 | 0.2778663 | 2745.197 | 0.7221337 | 3801.508 | 0 | 0 | 27.18 | 21.85 | 24.407 | 859.852 | 15.514 | 40.65 | 962.273 | 236.28 | 3.541667 | 1.396667 | 11.11 | 18.5 | 68.99333 | 0 | 0 | 0 | 0 | 0 | 0 | 0 | 0 | 0 | 0 | 0 | 0 | 58.05 | 5.851667 | 4.685 | 0.1288333 | 0.4716667 | 0.01466667 | 0.0345 | 0.115 | 0.06333333 | 0.105 | 5.136667 | 2.416667 | 0 | 0 | 0 | 0 | 0 | 0 | 0 | 0 | 0 | 0 | 0 | 0 | 7 | 1.3 | 115999.3 | 120180 | 27405.13 |  | 10.65 | 115 | 544 | 2.64 | 1.3 | 1147 | 3500 | 547 | 1496 | 266 | 2310 | 2.359504 | 2148.94 | 42.78504 | 544
2024-03-28 20:00 | 3.533333 | 0.4133333 | 10.77 | 0.9633333 | 87.85333 | 6 | 0.4466667 | 11.11667 | 1.036667 | 87.4 | 54.46667 | 8.541667 | 5.626667 | 2.143333 | 11.32833 | 2.375 | 0.04 | 0.09066667 | 0.06366667 | 0.175 | 0.1583333 | 2.013794 | 96.76667 | 0.6666667 | 0.6633333 | 1.293333 | 0.1 | [10 empty] | 40.65 | 0 | 127.61 | 490.3 | 20.41 | 19.34 | 906.109 | 15.514 | 42.526 | 236.28 | 2745.197 | 0 | 928.701 | 27.18 | 83619 | 8.427 | 776.653 | 1.699142 | 55.92988 | 54.46667 | 60.36266 |  | 406.7555 | 25.4205 | 108.7644 | 540.9404 |  | 75 | 25 | 0 | 2.435946 | 27.00361 | 60.80422 | 455.9909 | 62.03656 | 0 | 0 | 1056.311 | 0.2778663 | 2745.197 | 0.7221337 | 3801.508 | 0 | 0 | 27.18 | 21.85 | 24.407 | 859.852 | 15.514 | 40.65 | 962.273 | 236.28 | 3.541667 | 1.396667 | 11.11 | 18.5 | 68.99333 | 0 | 0 | 0 | 0 | 0 | 0 | 0 | 0 | 0 | 0 | 0 | 0 | 58.05 | 5.851667 | 4.685 | 0.1288333 | 0.4716667 | 0.01466667 | 0.0345 | 0.115 | 0.06333333 | 0.105 | 5.136667 | 2.416667 | 0 | 0 | 0 | 0 | 0 | 0 | 0 | 0 | 0 | 0 | 0 | 0 | 8 | 1.3 | 115195.2 | 118965 | 27240.43 |  | 11 | 118 | 547 | 2.63 | 1.3 | 1166 | 3501 | 216 | 1494 | 268 | 2308 | 2.376138 | 2148.94 | 44.06272 | 547
2024-03-28 21:00 | 3.533333 | 0.4133333 | 10.77 | 0.9633333 | 87.85333 | 6 | 0.4466667 | 11.11667 | 1.036667 | 87.4 | 54.46667 | 8.541667 | 5.626667 | 2.143333 | 11.32833 | 2.375 | 0.04 | 0.09066667 | 0.06366667 | 0.175 | 0.1583333 | 2.013794 | 96.76667 | 0.6666667 | 0.6633333 | 1.293333 | 0.1 | [10 empty] | 40.65 | 0 | 127.61 | 490.3 | 20.41 | 19.34 | 906.109 | 15.514 | 42.526 | 236.28 | 2745.197 | 0 | 928.701 | 27.18 | 83619 | 8.427 | 776.653 | 1.699142 | 55.92988 | 54.46667 | 60.36266 |  | 406.7555 | 25.4205 | 108.7644 | 540.9404 |  | 75 | 25 | 0 | 2.435946 | 27.00361 | 60.80422 | 455.9909 | 62.03656 | 0 | 0 | 1056.311 | 0.2778663 | 2745.197 | 0.7221337 | 3801.508 | 0 | 0 | 27.18 | 21.85 | 24.407 | 859.852 | 15.514 | 40.65 | 962.273 | 236.28 | 3.541667 | 1.396667 | 11.11 | 18.5 | 68.99333 | 0 | 0 | 0 | 0 | 0 | 0 | 0 | 0 | 0 | 0 | 0 | 0 | 58.05 | 5.851667 | 4.685 | 0.1288333 | 0.4716667 | 0.01466667 | 0.0345 | 0.115 | 0.06333333 | 0.105 | 5.136667 | 2.416667 | 0 | 0 | 0 | 0 | 0 | 0 | 0 | 0 | 0 | 0 | 0 | 0 | 7 | 1.3 | 110983 | 114482 | 26370.37664 |  | 11.85 | 120 | 549 | 2.63 | 1.3 | 1177 | 3499 | 0 | 1436 | 260 | 2297 | 2.462149 | 2148.94 | 43.80865 | 549
2024-03-28 22:00 | 3.533333 | 0.4133333 | 10.77 | 0.9633333 | 87.85333 | 6 | 0.4466667 | 11.11667 | 1.036667 | 87.4 | 54.46667 | 8.541667 | 5.626667 | 2.143333 | 11.32833 | 2.375 | 0.04 | 0.09066667 | 0.06366667 | 0.175 | 0.1583333 | 2.013794 | 96.76667 | 0.6666667 | 0.6633333 | 1.293333 | 0.1 | [10 empty] | 40.65 | 0 | 127.61 | 490.3 | 20.41 | 19.34 | 906.109 | 15.514 | 42.526 | 236.28 | 2745.197 | 0 | 928.701 | 27.18 | 83619 | 8.427 | 776.653 | 1.699142 | 55.92988 | 54.46667 | 60.36266 |  | 406.7555 | 25.4205 | 108.7644 | 540.9404 |  | 75 | 25 | 0 | 2.435946 | 27.00361 | 60.80422 | 455.9909 | 62.03656 | 0 | 0 | 1056.311 | 0.2778663 | 2745.197 | 0.7221337 | 3801.508 | 0 | 0 | 27.18 | 21.85 | 24.407 | 859.852 | 15.514 | 40.65 | 962.273 | 236.28 | 3.541667 | 1.396667 | 11.11 | 18.5 | 68.99333 | 0 | 0 | 0 | 0 | 0 | 0 | 0 | 0 | 0 | 0 | 0 | 0 | 58.05 | 5.851667 | 4.685 | 0.1288333 | 0.4716667 | 0.01466667 | 0.0345 | 0.115 | 0.06333333 | 0.105 | 5.136667 | 2.416667 | 0 | 0 | 0 | 0 | 0 | 0 | 0 | 0 | 0 | 0 | 0 | 0 | 8 | 1.3 | 111357 | 114856 | 26447.45056 |  | 10.17 | 115 | 544 | 2.68 | 1.3 | 1156 | 3499 | 0 | 1381 | 253 | 2312 | 2.454136 | 2148.94 | 44.27338 | 544
2024-03-28 23:00 | 3.533333 | 0.4133333 | 10.77 | 0.9633333 | 87.85333 | 6 | 0.4466667 | 11.11667 | 1.036667 | 87.4 | 54.46667 | 8.541667 | 5.626667 | 2.143333 | 11.32833 | 2.375 | 0.04 | 0.09066667 | 0.06366667 | 0.175 | 0.1583333 | 2.013794 | 96.76667 | 0.6666667 | 0.6633333 | 1.293333 | 0.1 | [10 empty] | 40.65 | 0 | 127.61 | 490.3 | 20.41 | 19.34 | 906.109 | 15.514 | 42.526 | 236.28 | 2745.197 | 0 | 928.701 | 27.18 | 83619 | 8.427 | 776.653 | 1.699142 | 55.92988 | 54.46667 | 60.36266 |  | 406.7555 | 25.4205 | 108.7644 | 540.9404 |  | 75 | 25 | 0 | 2.435946 | 27.00361 | 60.80422 | 455.9909 | 62.03656 | 0 | 0 | 1056.311 | 0.2778663 | 2745.197 | 0.7221337 | 3801.508 | 0 | 0 | 27.18 | 21.85 | 24.407 | 859.852 | 15.514 | 40.65 | 962.273 | 236.28 | 3.541667 | 1.396667 | 11.11 | 18.5 | 68.99333 | 0 | 0 | 0 | 0 | 0 | 0 | 0 | 0 | 0 | 0 | 0 | 0 | 58.05 | 5.851667 | 4.685 | 0.1288333 | 0.4716667 | 0.01466667 | 0.0345 | 0.115 | 0.06333333 | 0.105 | 5.136667 | 2.416667 | 0 | 0 | 0 | 0 | 0 | 0 | 0 | 0 | 0 | 0 | 0 | 0 | 7 | 1.3 | 115098 | 118598 | 27219.39584 |  | 9.72 | 112 | 541 | 2.68 | 1.3 | 1148 | 3500 | 0 | 1435 | 260 | 2319 | 2.377425 | 2148.94 | 43.63296 | 541
2024-03-29 | 3.366667 | 0.41 | 10.75333 | 0.9633333 | 87.87333 | 6.3 | 0.4433333 | 11.01333 | 1.03 | 87.51333 | 54.50167 | 8.271667 | 5.731667 | 2.093333 | 11.14667 | 2.361667 | 0.03866667 | 0.089 | 0.0625 | 0.1883333 | 0.1516667 | 1.944811 | 96.18333 | 0.8 | 1.013333 | 1.293333 | 0.1333333 | [10 empty] | 38.48 | 0 | 113.05 | 568.26 | 22.71 | 26.26 | 884.702 | 7.557 | 51.901 | 232.54 | 2754.223 | 0 | 938.714 | 19.067 | 83616 | 11.349 | 782.37 | 1.730095 | 55.86183 | 54.50167 | 59.93898 |  | 402.687 | 26.2418 | 108.382 | 537.3108 |  | 76 | 24 | 0 | 2.472437 | 25.14362 | 52.48382 | 452.8206 | 62.45273 | 0 | 0 | 1051.764 | 0.2763446 | 2754.223 | 0.7236554 | 3805.987 | 0 | 0 | 19.067 | 0 | 0 | 884.702 | 7.557 | 38.48 | 930.739 | 232.54 | 3.125 | 1.51 | 10.685 | 17.84833 | 69.95667 | 0 | 0 | 0 | 0 | 0 | 0 | 0 | 0 | 0 | 0 | 0 | 0 | 57.78167 | 5.873333 | 4.965 | 0.1346667 | 0.4883333 | 0.02166667 | 0.0345 | 0.1066667 | 0.07 | 0.1016667 | 5.205 | 2.15 | 0 | 0 | 0 | 0 | 0 | 0 | 0 | 0 | 0 | 0 | 0 | 0 | 7 | 1.3 | 111938.2 | 116164 | 26567.23 |  | 9.81 | 113 | 535 | 2.67 | 1.3 | 1148 | 3499 | 584 | 1415 | 256 | 2291 | 2.441786 | 2123.031 | 43.72385 | 535
2024-03-29 01:00 | 3.366667 | 0.41 | 10.75333 | 0.9633333 | 87.87333 | 6.3 | 0.4433333 | 11.01333 | 1.03 | 87.51333 | 54.50167 | 8.271667 | 5.731667 | 2.093333 | 11.14667 | 2.361667 | 0.03866667 | 0.089 | 0.0625 | 0.1883333 | 0.1516667 | 1.944811 | 96.18333 | 0.8 | 1.013333 | 1.293333 | 0.1333333 | [10 empty] | 38.48 | 0 | 113.05 | 568.26 | 22.71 | 26.26 | 884.702 | 7.557 | 51.901 | 232.54 | 2754.223 | 0 | 938.714 | 19.067 | 83616 | 11.349 | 782.37 | 1.730095 | 55.86183 | 54.50167 | 59.93898 |  | 402.687 | 26.2418 | 108.382 | 537.3108 |  | 76 | 24 | 0 | 2.472437 | 25.14362 | 52.48382 | 452.8206 | 62.45273 | 0 | 0 | 1051.764 | 0.2763446 | 2754.223 | 0.7236554 | 3805.987 | 0 | 0 | 19.067 | 0 | 0 | 884.702 | 7.557 | 38.48 | 930.739 | 232.54 | 3.125 | 1.51 | 10.685 | 17.84833 | 69.95667 | 0 | 0 | 0 | 0 | 0 | 0 | 0 | 0 | 0 | 0 | 0 | 0 | 57.78167 | 5.873333 | 4.965 | 0.1346667 | 0.4883333 | 0.02166667 | 0.0345 | 0.1066667 | 0.07 | 0.1016667 | 5.205 | 2.15 | 0 | 0 | 0 | 0 | 0 | 0 | 0 | 0 | 0 | 0 | 0 | 0 | 7 | 1.3 | 111907.3 | 116083 | 26561.85 |  | 9.72 | 111 | 540 | 2.69 | 1.3 | 1149 | 3500 | 543 | 1398 | 254 | 2299 | 2.443118 | 2123.031 | 44.52321 | 540
2024-03-29 02:00 | 3.366667 | 0.41 | 10.75333 | 0.9633333 | 87.87333 | 6.3 | 0.4433333 | 11.01333 | 1.03 | 87.51333 | 54.50167 | 8.271667 | 5.731667 | 2.093333 | 11.14667 | 2.361667 | 0.03866667 | 0.089 | 0.0625 | 0.1883333 | 0.1516667 | 1.944811 | 96.18333 | 0.8 | 1.013333 | 1.293333 | 0.1333333 | [10 empty] | 38.48 | 0 | 113.05 | 568.26 | 22.71 | 26.26 | 884.702 | 7.557 | 51.901 | 232.54 | 2754.223 | 0 | 938.714 | 19.067 | 83616 | 11.349 | 782.37 | 1.730095 | 55.86183 | 54.50167 | 59.93898 |  | 402.687 | 26.2418 | 108.382 | 537.3108 |  | 76 | 24 | 0 | 2.472437 | 25.14362 | 52.48382 | 452.8206 | 62.45273 | 0 | 0 | 1051.764 | 0.2763446 | 2754.223 | 0.7236554 | 3805.987 | 0 | 0 | 19.067 | 0 | 0 | 884.702 | 7.557 | 38.48 | 930.739 | 232.54 | 3.125 | 1.51 | 10.685 | 17.84833 | 69.95667 | 0 | 0 | 0 | 0 | 0 | 0 | 0 | 0 | 0 | 0 | 0 | 0 | 57.78167 | 5.873333 | 4.965 | 0.1346667 | 0.4883333 | 0.02166667 | 0.0345 | 0.1066667 | 0.07 | 0.1016667 | 5.205 | 2.15 | 0 | 0 | 0 | 0 | 0 | 0 | 0 | 0 | 0 | 0 | 0 | 0 | 7 | 1.3 | 111941.4 | 116191 | 26566.87 |  | 9.75 | 113 | 542 | 2.69 | 1.3 | 1148 | 3498 | 604 | 1395 | 254 | 2295 | 2.441044 | 2123.031 | 44.11966 | 542
2024-03-29 03:00 | 3.366667 | 0.41 | 10.75333 | 0.9633333 | 87.87333 | 6.3 | 0.4433333 | 11.01333 | 1.03 | 87.51333 | 54.50167 | 8.271667 | 5.731667 | 2.093333 | 11.14667 | 2.361667 | 0.03866667 | 0.089 | 0.0625 | 0.1883333 | 0.1516667 | 1.944811 | 96.18333 | 0.8 | 1.013333 | 1.293333 | 0.1333333 | [10 empty] | 38.48 | 0 | 113.05 | 568.26 | 22.71 | 26.26 | 884.702 | 7.557 | 51.901 | 232.54 | 2754.223 | 0 | 938.714 | 19.067 | 83616 | 11.349 | 782.37 | 1.730095 | 55.86183 | 54.50167 | 59.93898 |  | 402.687 | 26.2418 | 108.382 | 537.3108 |  | 76 | 24 | 0 | 2.472437 | 25.14362 | 52.48382 | 452.8206 | 62.45273 | 0 | 0 | 1051.764 | 0.2763446 | 2754.223 | 0.7236554 | 3805.987 | 0 | 0 | 19.067 | 0 | 0 | 884.702 | 7.557 | 38.48 | 930.739 | 232.54 | 3.125 | 1.51 | 10.685 | 17.84833 | 69.95667 | 0 | 0 | 0 | 0 | 0 | 0 | 0 | 0 | 0 | 0 | 0 | 0 | 57.78167 | 5.873333 | 4.965 | 0.1346667 | 0.4883333 | 0.02166667 | 0.0345 | 0.1066667 | 0.07 | 0.1016667 | 5.205 | 2.15 | 0 | 0 | 0 | 0 | 0 | 0 | 0 | 0 | 0 | 0 | 0 | 0 | 7 | 1.3 | 113346.3 | 117704 | 26857.41 |  | 9.51 | 110 | 539 | 2.68 | 1.3 | 1146 | 3499 | 690 | 1426 | 258 | 2293 | 2.412377 | 2123.031 | 43.47727 | 539
2024-03-29 04:00 | 3.366667 | 0.41 | 10.75333 | 0.9633333 | 87.87333 | 6.3 | 0.4433333 | 11.01333 | 1.03 | 87.51333 | 54.50167 | 8.271667 | 5.731667 | 2.093333 | 11.14667 | 2.361667 | 0.03866667 | 0.089 | 0.0625 | 0.1883333 | 0.1516667 | 1.944811 | 96.18333 | 0.8 | 1.013333 | 1.293333 | 0.1333333 | [10 empty] | 38.48 | 0 | 113.05 | 568.26 | 22.71 | 26.26 | 884.702 | 7.557 | 51.901 | 232.54 | 2754.223 | 0 | 938.714 | 19.067 | 83616 | 11.349 | 782.37 | 1.730095 | 55.86183 | 54.50167 | 59.93898 |  | 402.687 | 26.2418 | 108.382 | 537.3108 |  | 76 | 24 | 0 | 2.472437 | 25.14362 | 52.48382 | 452.8206 | 62.45273 | 0 | 0 | 1051.764 | 0.2763446 | 2754.223 | 0.7236554 | 3805.987 | 0 | 0 | 19.067 | 0 | 0 | 884.702 | 7.557 | 38.48 | 930.739 | 232.54 | 3.125 | 1.51 | 10.685 | 17.84833 | 69.95667 | 0 | 0 | 0 | 0 | 0 | 0 | 0 | 0 | 0 | 0 | 0 | 0 | 57.78167 | 5.873333 | 4.965 | 0.1346667 | 0.4883333 | 0.02166667 | 0.0345 | 0.1066667 | 0.07 | 0.1016667 | 5.205 | 2.15 | 0 | 0 | 0 | 0 | 0 | 0 | 0 | 0 | 0 | 0 | 0 | 0 | 8 | 1.3 | 115393.4 | 119096 | 27281.27 |  | 9.95 | 110 | 539 | 2.65 | 1.3 | 1153 | 3501 | 162 | 1468 | 264 | 2321 | 2.372179 | 2123.031 | 42.69328 | 539
2024-03-29 05:00 | 3.366667 | 0.41 | 10.75333 | 0.9633333 | 87.87333 | 6.3 | 0.4433333 | 11.01333 | 1.03 | 87.51333 | 54.50167 | 8.271667 | 5.731667 | 2.093333 | 11.14667 | 2.361667 | 0.03866667 | 0.089 | 0.0625 | 0.1883333 | 0.1516667 | 1.944811 | 96.18333 | 0.8 | 1.013333 | 1.293333 | 0.1333333 | [10 empty] | 38.48 | 0 | 113.05 | 568.26 | 22.71 | 26.26 | 884.702 | 7.557 | 51.901 | 232.54 | 2754.223 | 0 | 938.714 | 19.067 | 83616 | 11.349 | 782.37 | 1.730095 | 55.86183 | 54.50167 | 59.93898 |  | 402.687 | 26.2418 | 108.382 | 537.3108 |  | 76 | 24 | 0 | 2.472437 | 25.14362 | 52.48382 | 452.8206 | 62.45273 | 0 | 0 | 1051.764 | 0.2763446 | 2754.223 | 0.7236554 | 3805.987 | 0 | 0 | 19.067 | 0 | 0 | 884.702 | 7.557 | 38.48 | 930.739 | 232.54 | 3.125 | 1.51 | 10.685 | 17.84833 | 69.95667 | 0 | 0 | 0 | 0 | 0 | 0 | 0 | 0 | 0 | 0 | 0 | 0 | 57.78167 | 5.873333 | 4.965 | 0.1346667 | 0.4883333 | 0.02166667 | 0.0345 | 0.1066667 | 0.07 | 0.1016667 | 5.205 | 2.15 | 0 | 0 | 0 | 0 | 0 | 0 | 0 | 0 | 0 | 0 | 0 | 0 | 7 | 1.3 | 114679 | 118177 | 27131.04832 |  | 10.27 | 115 | 544 | 2.67 | 1.3 | 1157 | 3498 | 0 | 1440 | 262 | 2320 | 2.384527 | 2123.031 | 42.53112 | 544
2024-03-29 06:00 | 3.366667 | 0.41 | 10.75333 | 0.9633333 | 87.87333 | 6.3 | 0.4433333 | 11.01333 | 1.03 | 87.51333 | 54.50167 | 8.271667 | 5.731667 | 2.093333 | 11.14667 | 2.361667 | 0.03866667 | 0.089 | 0.0625 | 0.1883333 | 0.1516667 | 1.944811 | 96.18333 | 0.8 | 1.013333 | 1.293333 | 0.1333333 | [10 empty] | 38.48 | 0 | 113.05 | 568.26 | 22.71 | 26.26 | 884.702 | 7.557 | 51.901 | 232.54 | 2754.223 | 0 | 938.714 | 19.067 | 83616 | 11.349 | 782.37 | 1.730095 | 55.86183 | 54.50167 | 59.93898 |  | 402.687 | 26.2418 | 108.382 | 537.3108 |  | 76 | 24 | 0 | 2.472437 | 25.14362 | 52.48382 | 452.8206 | 62.45273 | 0 | 0 | 1051.764 | 0.2763446 | 2754.223 | 0.7236554 | 3805.987 | 0 | 0 | 19.067 | 0 | 0 | 884.702 | 7.557 | 38.48 | 930.739 | 232.54 | 3.125 | 1.51 | 10.685 | 17.84833 | 69.95667 | 0 | 0 | 0 | 0 | 0 | 0 | 0 | 0 | 0 | 0 | 0 | 0 | 57.78167 | 5.873333 | 4.965 | 0.1346667 | 0.4883333 | 0.02166667 | 0.0345 | 0.1066667 | 0.07 | 0.1016667 | 5.205 | 2.15 | 0 | 0 | 0 | 0 | 0 | 0 | 0 | 0 | 0 | 0 | 0 | 0 | 7 | 1.3 | 111615 | 115113 | 26499.6192 |  | 10.33 | 118 | 547 | 2.71 | 1.3 | 1151 | 3498 | 0 | 1358 | 251 | 2308 | 2.44796 | 2123.031 | 42.70132 | 547
2024-03-29 07:00 | 3.366667 | 0.41 | 10.75333 | 0.9633333 | 87.87333 | 6.3 | 0.4433333 | 11.01333 | 1.03 | 87.51333 | 54.50167 | 8.271667 | 5.731667 | 2.093333 | 11.14667 | 2.361667 | 0.03866667 | 0.089 | 0.0625 | 0.1883333 | 0.1516667 | 1.944811 | 96.18333 | 0.8 | 1.013333 | 1.293333 | 0.1333333 | [10 empty] | 38.48 | 0 | 113.05 | 568.26 | 22.71 | 26.26 | 884.702 | 7.557 | 51.901 | 232.54 | 2754.223 | 0 | 938.714 | 19.067 | 83616 | 11.349 | 782.37 | 1.730095 | 55.86183 | 54.50167 | 59.93898 |  | 402.687 | 26.2418 | 108.382 | 537.3108 |  | 76 | 24 | 0 | 2.472437 | 25.14362 | 52.48382 | 452.8206 | 62.45273 | 0 | 0 | 1051.764 | 0.2763446 | 2754.223 | 0.7236554 | 3805.987 | 0 | 0 | 19.067 | 0 | 0 | 884.702 | 7.557 | 38.48 | 930.739 | 232.54 | 3.125 | 1.51 | 10.685 | 17.84833 | 69.95667 | 0 | 0 | 0 | 0 | 0 | 0 | 0 | 0 | 0 | 0 | 0 | 0 | 57.78167 | 5.873333 | 4.965 | 0.1346667 | 0.4883333 | 0.02166667 | 0.0345 | 0.1066667 | 0.07 | 0.1016667 | 5.205 | 2.15 | 0 | 0 | 0 | 0 | 0 | 0 | 0 | 0 | 0 | 0 | 0 | 0 | 7 | 1.3 | 98758.2 | 103478 | 23851.09 |  | 9.32 | 106 | 535 | 2.68 | 1.28 | 1139 | 3499 | 981 | 1229 | 225 | 2253 | 2.756306 | 2123.031 | 42.63012 | 535
2024-03-29 08:00 | 3.366667 | 0.41 | 10.75333 | 0.9633333 | 87.87333 | 6.3 | 0.4433333 | 11.01333 | 1.03 | 87.51333 | 54.50167 | 8.271667 | 5.731667 | 2.093333 | 11.14667 | 2.361667 | 0.03866667 | 0.089 | 0.0625 | 0.1883333 | 0.1516667 | 1.944811 | 96.18333 | 0.8 | 1.013333 | 1.293333 | 0.1333333 | [10 empty] | 38.48 | 0 | 113.05 | 568.26 | 22.71 | 26.26 | 884.702 | 7.557 | 51.901 | 232.54 | 2754.223 | 0 | 938.714 | 19.067 | 83616 | 11.349 | 782.37 | 1.730095 | 55.86183 | 54.50167 | 59.93898 |  | 402.687 | 26.2418 | 108.382 | 537.3108 |  | 76 | 24 | 0 | 2.472437 | 25.14362 | 52.48382 | 452.8206 | 62.45273 | 0 | 0 | 1051.764 | 0.2763446 | 2754.223 | 0.7236554 | 3805.987 | 0 | 0 | 19.067 | 0 | 0 | 884.702 | 7.557 | 38.48 | 930.739 | 232.54 | 3.125 | 1.51 | 10.685 | 17.84833 | 69.95667 | 0 | 0 | 0 | 0 | 0 | 0 | 0 | 0 | 0 | 0 | 0 | 0 | 57.78167 | 5.873333 | 4.965 | 0.1346667 | 0.4883333 | 0.02166667 | 0.0345 | 0.1066667 | 0.07 | 0.1016667 | 5.205 | 2.15 | 0 | 0 | 0 | 0 | 0 | 0 | 0 | 0 | 0 | 0 | 0 | 0 | 7 | 1.3 | 99592.56 | 105122 | 24025.03 |  | 8.2 | 101 | 530 | 2.7 | 1.28 | 1138 | 3501 | 1630 | 1233 | 228 | 2242 | 2.735521 | 2123.031 | 42.22222 | 530
2024-03-29 09:00 | 3.366667 | 0.41 | 10.75333 | 0.9633333 | 87.87333 | 6.3 | 0.4433333 | 11.01333 | 1.03 | 87.51333 | 54.50167 | 8.271667 | 5.731667 | 2.093333 | 11.14667 | 2.361667 | 0.03866667 | 0.089 | 0.0625 | 0.1883333 | 0.1516667 | 1.944811 | 96.18333 | 0.8 | 1.013333 | 1.293333 | 0.1333333 | [10 empty] | 38.48 | 0 | 113.05 | 568.26 | 22.71 | 26.26 | 884.702 | 7.557 | 51.901 | 232.54 | 2754.223 | 0 | 938.714 | 19.067 | 83616 | 11.349 | 782.37 | 1.730095 | 55.86183 | 54.50167 | 59.93898 |  | 402.687 | 26.2418 | 108.382 | 537.3108 |  | 76 | 24 | 0 | 2.472437 | 25.14362 | 52.48382 | 452.8206 | 62.45273 | 0 | 0 | 1051.764 | 0.2763446 | 2754.223 | 0.7236554 | 3805.987 | 0 | 0 | 19.067 | 0 | 0 | 884.702 | 7.557 | 38.48 | 930.739 | 232.54 | 3.125 | 1.51 | 10.685 | 17.84833 | 69.95667 | 0 | 0 | 0 | 0 | 0 | 0 | 0 | 0 | 0 | 0 | 0 | 0 | 57.78167 | 5.873333 | 4.965 | 0.1346667 | 0.4883333 | 0.02166667 | 0.0345 | 0.1066667 | 0.07 | 0.1016667 | 5.205 | 2.15 | 0 | 0 | 0 | 0 | 0 | 0 | 0 | 0 | 0 | 0 | 0 | 0 | 7 | 1.3 | 101593.4 | 107154 | 24437.38 |  | 8.4 | 102 | 531 | 2.67 | 1.3 | 1143 | 3501 | 1655 | 1302 | 235 | 2244 | 2.683473 | 2123.031 | 43.13039 | 531
2024-03-29 10:00 | 3.366667 | 0.41 | 10.75333 | 0.9633333 | 87.87333 | 6.3 | 0.4433333 | 11.01333 | 1.03 | 87.51333 | 54.50167 | 8.271667 | 5.731667 | 2.093333 | 11.14667 | 2.361667 | 0.03866667 | 0.089 | 0.0625 | 0.1883333 | 0.1516667 | 1.944811 | 96.18333 | 0.8 | 1.013333 | 1.293333 | 0.1333333 | [10 empty] | 38.48 | 0 | 113.05 | 568.26 | 22.71 | 26.26 | 884.702 | 7.557 | 51.901 | 232.54 | 2754.223 | 0 | 938.714 | 19.067 | 83616 | 11.349 | 782.37 | 1.730095 | 55.86183 | 54.50167 | 59.93898 |  | 402.687 | 26.2418 | 108.382 | 537.3108 |  | 76 | 24 | 0 | 2.472437 | 25.14362 | 52.48382 | 452.8206 | 62.45273 | 0 | 0 | 1051.764 | 0.2763446 | 2754.223 | 0.7236554 | 3805.987 | 0 | 0 | 19.067 | 0 | 0 | 884.702 | 7.557 | 38.48 | 930.739 | 232.54 | 3.125 | 1.51 | 10.685 | 17.84833 | 69.95667 | 0 | 0 | 0 | 0 | 0 | 0 | 0 | 0 | 0 | 0 | 0 | 0 | 57.78167 | 5.873333 | 4.965 | 0.1346667 | 0.4883333 | 0.02166667 | 0.0345 | 0.1066667 | 0.07 | 0.1016667 | 5.205 | 2.15 | 0 | 0 | 0 | 0 | 0 | 0 | 0 | 0 | 0 | 0 | 0 | 0 | 8 | 1.3 | 112916.2 | 117642 | 26769.78 |  | 9.36 | 104 | 533 | 2.62 | 1.3 | 1149 | 3500 | 985 | 1489 | 263 | 2282 | 2.421956 | 2123.031 | 43.85965 | 533
2024-03-29 11:00 | 3.366667 | 0.41 | 10.75333 | 0.9633333 | 87.87333 | 6.3 | 0.4433333 | 11.01333 | 1.03 | 87.51333 | 54.50167 | 8.271667 | 5.731667 | 2.093333 | 11.14667 | 2.361667 | 0.03866667 | 0.089 | 0.0625 | 0.1883333 | 0.1516667 | 1.944811 | 96.18333 | 0.8 | 1.013333 | 1.293333 | 0.1333333 | [10 empty] | 38.48 | 0 | 113.05 | 568.26 | 22.71 | 26.26 | 884.702 | 7.557 | 51.901 | 232.54 | 2754.223 | 0 | 938.714 | 19.067 | 83616 | 11.349 | 782.37 | 1.730095 | 55.86183 | 54.50167 | 59.93898 |  | 402.687 | 26.2418 | 108.382 | 537.3108 |  | 76 | 24 | 0 | 2.472437 | 25.14362 | 52.48382 | 452.8206 | 62.45273 | 0 | 0 | 1051.764 | 0.2763446 | 2754.223 | 0.7236554 | 3805.987 | 0 | 0 | 19.067 | 0 | 0 | 884.702 | 7.557 | 38.48 | 930.739 | 232.54 | 3.125 | 1.51 | 10.685 | 17.84833 | 69.95667 | 0 | 0 | 0 | 0 | 0 | 0 | 0 | 0 | 0 | 0 | 0 | 0 | 57.78167 | 5.873333 | 4.965 | 0.1346667 | 0.4883333 | 0.02166667 | 0.0345 | 0.1066667 | 0.07 | 0.1016667 | 5.205 | 2.15 | 0 | 0 | 0 | 0 | 0 | 0 | 0 | 0 | 0 | 0 | 0 | 0 | 8 | 1.3 | 113915.2 | 117520 | 26974.65 |  | 10.13 | 109 | 534 | 2.58 | 1.3 | 1154 | 3499 | 85 | 1535 | 266 | 2315 | 2.400695 | 2123.031 | 42.59302 | 534
2024-03-29 12:00 | 3.366667 | 0.41 | 10.75333 | 0.9633333 | 87.87333 | 6.3 | 0.4433333 | 11.01333 | 1.03 | 87.51333 | 54.50167 | 8.271667 | 5.731667 | 2.093333 | 11.14667 | 2.361667 | 0.03866667 | 0.089 | 0.0625 | 0.1883333 | 0.1516667 | 1.944811 | 96.18333 | 0.8 | 1.013333 | 1.293333 | 0.1333333 | [10 empty] | 38.48 | 0 | 113.05 | 568.26 | 22.71 | 26.26 | 884.702 | 7.557 | 51.901 | 232.54 | 2754.223 | 0 | 938.714 | 19.067 | 83616 | 11.349 | 782.37 | 1.730095 | 55.86183 | 54.50167 | 59.93898 |  | 402.687 | 26.2418 | 108.382 | 537.3108 |  | 76 | 24 | 0 | 2.472437 | 25.14362 | 52.48382 | 452.8206 | 62.45273 | 0 | 0 | 1051.764 | 0.2763446 | 2754.223 | 0.7236554 | 3805.987 | 0 | 0 | 19.067 | 0 | 0 | 884.702 | 7.557 | 38.48 | 930.739 | 232.54 | 3.125 | 1.51 | 10.685 | 17.84833 | 69.95667 | 0 | 0 | 0 | 0 | 0 | 0 | 0 | 0 | 0 | 0 | 0 | 0 | 57.78167 | 5.873333 | 4.965 | 0.1346667 | 0.4883333 | 0.02166667 | 0.0345 | 0.1066667 | 0.07 | 0.1016667 | 5.205 | 2.15 | 0 | 0 | 0 | 0 | 0 | 0 | 0 | 0 | 0 | 0 | 0 | 0 | 7 | 1.3 | 112927.6 | 116509 | 26770.12 |  | 9.97 | 109 | 534 | 2.64 | 1.3 | 1160 | 3498 | 67 | 1445 | 260 | 2320 | 2.420377 | 2123.031 | 43.64768 | 534
2024-03-29 13:00 | 3.366667 | 0.41 | 10.75333 | 0.9633333 | 87.87333 | 6.3 | 0.4433333 | 11.01333 | 1.03 | 87.51333 | 54.50167 | 8.271667 | 5.731667 | 2.093333 | 11.14667 | 2.361667 | 0.03866667 | 0.089 | 0.0625 | 0.1883333 | 0.1516667 | 1.944811 | 96.18333 | 0.8 | 1.013333 | 1.293333 | 0.1333333 | [10 empty] | 38.48 | 0 | 113.05 | 568.26 | 22.71 | 26.26 | 884.702 | 7.557 | 51.901 | 232.54 | 2754.223 | 0 | 938.714 | 19.067 | 83616 | 11.349 | 782.37 | 1.730095 | 55.86183 | 54.50167 | 59.93898 |  | 402.687 | 26.2418 | 108.382 | 537.3108 |  | 76 | 24 | 0 | 2.472437 | 25.14362 | 52.48382 | 452.8206 | 62.45273 | 0 | 0 | 1051.764 | 0.2763446 | 2754.223 | 0.7236554 | 3805.987 | 0 | 0 | 19.067 | 0 | 0 | 884.702 | 7.557 | 38.48 | 930.739 | 232.54 | 3.125 | 1.51 | 10.685 | 17.84833 | 69.95667 | 0 | 0 | 0 | 0 | 0 | 0 | 0 | 0 | 0 | 0 | 0 | 0 | 57.78167 | 5.873333 | 4.965 | 0.1346667 | 0.4883333 | 0.02166667 | 0.0345 | 0.1066667 | 0.07 | 0.1016667 | 5.205 | 2.15 | 0 | 0 | 0 | 0 | 0 | 0 | 0 | 0 | 0 | 0 | 0 | 0 | 7 | 1.3 | 112040.8 | 115552 | 26589.37 |  | 9.98 | 111 | 536 | 2.65 | 1.3 | 1160 | 3500 | 9 | 1425 | 257 | 2316 | 2.440296 | 2123.031 | 45.62255 | 536
2024-03-29 14:00 | 3.366667 | 0.41 | 10.75333 | 0.9633333 | 87.87333 | 6.3 | 0.4433333 | 11.01333 | 1.03 | 87.51333 | 54.50167 | 8.271667 | 5.731667 | 2.093333 | 11.14667 | 2.361667 | 0.03866667 | 0.089 | 0.0625 | 0.1883333 | 0.1516667 | 1.944811 | 96.18333 | 0.8 | 1.013333 | 1.293333 | 0.1333333 | [10 empty] | 38.48 | 0 | 113.05 | 568.26 | 22.71 | 26.26 | 884.702 | 7.557 | 51.901 | 232.54 | 2754.223 | 0 | 938.714 | 19.067 | 83616 | 11.349 | 782.37 | 1.730095 | 55.86183 | 54.50167 | 59.93898 |  | 402.687 | 26.2418 | 108.382 | 537.3108 |  | 76 | 24 | 0 | 2.472437 | 25.14362 | 52.48382 | 452.8206 | 62.45273 | 0 | 0 | 1051.764 | 0.2763446 | 2754.223 | 0.7236554 | 3805.987 | 0 | 0 | 19.067 | 0 | 0 | 884.702 | 7.557 | 38.48 | 930.739 | 232.54 | 3.125 | 1.51 | 10.685 | 17.84833 | 69.95667 | 0 | 0 | 0 | 0 | 0 | 0 | 0 | 0 | 0 | 0 | 0 | 0 | 57.78167 | 5.873333 | 4.965 | 0.1346667 | 0.4883333 | 0.02166667 | 0.0345 | 0.1066667 | 0.07 | 0.1016667 | 5.205 | 2.15 | 0 | 0 | 0 | 0 | 0 | 0 | 0 | 0 | 0 | 0 | 0 | 0 | 7 | 1.3 | 111499 | 114998 | 26476.71392 |  | 9.86 | 110 | 535 | 2.67 | 1.3 | 1155 | 3499 | 0 | 1395 | 254 | 2303 | 2.451107 | 2123.031 | 45.33792 | 535
2024-03-29 15:00 | 3.366667 | 0.41 | 10.75333 | 0.9633333 | 87.87333 | 6.3 | 0.4433333 | 11.01333 | 1.03 | 87.51333 | 54.50167 | 8.271667 | 5.731667 | 2.093333 | 11.14667 | 2.361667 | 0.03866667 | 0.089 | 0.0625 | 0.1883333 | 0.1516667 | 1.944811 | 96.18333 | 0.8 | 1.013333 | 1.293333 | 0.1333333 | [10 empty] | 38.48 | 0 | 113.05 | 568.26 | 22.71 | 26.26 | 884.702 | 7.557 | 51.901 | 232.54 | 2754.223 | 0 | 938.714 | 19.067 | 83616 | 11.349 | 782.37 | 1.730095 | 55.86183 | 54.50167 | 59.93898 |  | 402.687 | 26.2418 | 108.382 | 537.3108 |  | 76 | 24 | 0 | 2.472437 | 25.14362 | 52.48382 | 452.8206 | 62.45273 | 0 | 0 | 1051.764 | 0.2763446 | 2754.223 | 0.7236554 | 3805.987 | 0 | 0 | 19.067 | 0 | 0 | 884.702 | 7.557 | 38.48 | 930.739 | 232.54 | 3.125 | 1.51 | 10.685 | 17.84833 | 69.95667 | 0 | 0 | 0 | 0 | 0 | 0 | 0 | 0 | 0 | 0 | 0 | 0 | 57.78167 | 5.873333 | 4.965 | 0.1346667 | 0.4883333 | 0.02166667 | 0.0345 | 0.1066667 | 0.07 | 0.1016667 | 5.205 | 2.15 | 0 | 0 | 0 | 0 | 0 | 0 | 0 | 0 | 0 | 0 | 0 | 0 | 8 | 1.3 | 111817 | 115531 | 26543.24 |  | 9.95 | 111 | 536 | 2.7 | 1.3 | 1148 | 3500 | 172 | 1370 | 252 | 2313 | 2.44503 | 2123.031 | 43.85027 | 536
2024-03-29 16:00 | 3.366667 | 0.41 | 10.75333 | 0.9633333 | 87.87333 | 6.3 | 0.4433333 | 11.01333 | 1.03 | 87.51333 | 54.50167 | 8.271667 | 5.731667 | 2.093333 | 11.14667 | 2.361667 | 0.03866667 | 0.089 | 0.0625 | 0.1883333 | 0.1516667 | 1.944811 | 96.18333 | 0.8 | 1.013333 | 1.293333 | 0.1333333 | [10 empty] | 38.48 | 0 | 113.05 | 568.26 | 22.71 | 26.26 | 884.702 | 7.557 | 51.901 | 232.54 | 2754.223 | 0 | 938.714 | 19.067 | 83616 | 11.349 | 782.37 | 1.730095 | 55.86183 | 54.50167 | 59.93898 |  | 402.687 | 26.2418 | 108.382 | 537.3108 |  | 76 | 24 | 0 | 2.472437 | 25.14362 | 52.48382 | 452.8206 | 62.45273 | 0 | 0 | 1051.764 | 0.2763446 | 2754.223 | 0.7236554 | 3805.987 | 0 | 0 | 19.067 | 0 | 0 | 884.702 | 7.557 | 38.48 | 930.739 | 232.54 | 3.125 | 1.51 | 10.685 | 17.84833 | 69.95667 | 0 | 0 | 0 | 0 | 0 | 0 | 0 | 0 | 0 | 0 | 0 | 0 | 57.78167 | 5.873333 | 4.965 | 0.1346667 | 0.4883333 | 0.02166667 | 0.0345 | 0.1066667 | 0.07 | 0.1016667 | 5.205 | 2.15 | 0 | 0 | 0 | 0 | 0 | 0 | 0 | 0 | 0 | 0 | 0 | 0 | 7 | 1.3 | 111727.3 | 115806 | 26524.77 |  | 9.3 | 107 | 532 | 2.69 | 1.3 | 1149 | 3500 | 465 | 1393 | 254 | 2314 | 2.44693 | 2123.031 | 44.60181 | 532
2024-03-29 17:00 | 3.366667 | 0.41 | 10.75333 | 0.9633333 | 87.87333 | 6.3 | 0.4433333 | 11.01333 | 1.03 | 87.51333 | 54.50167 | 8.271667 | 5.731667 | 2.093333 | 11.14667 | 2.361667 | 0.03866667 | 0.089 | 0.0625 | 0.1883333 | 0.1516667 | 1.944811 | 96.18333 | 0.8 | 1.013333 | 1.293333 | 0.1333333 | [10 empty] | 38.48 | 0 | 113.05 | 568.26 | 22.71 | 26.26 | 884.702 | 7.557 | 51.901 | 232.54 | 2754.223 | 0 | 938.714 | 19.067 | 83616 | 11.349 | 782.37 | 1.730095 | 55.86183 | 54.50167 | 59.93898 |  | 402.687 | 26.2418 | 108.382 | 537.3108 |  | 76 | 24 | 0 | 2.472437 | 25.14362 | 52.48382 | 452.8206 | 62.45273 | 0 | 0 | 1051.764 | 0.2763446 | 2754.223 | 0.7236554 | 3805.987 | 0 | 0 | 19.067 | 0 | 0 | 884.702 | 7.557 | 38.48 | 930.739 | 232.54 | 3.125 | 1.51 | 10.685 | 17.84833 | 69.95667 | 0 | 0 | 0 | 0 | 0 | 0 | 0 | 0 | 0 | 0 | 0 | 0 | 57.78167 | 5.873333 | 4.965 | 0.1346667 | 0.4883333 | 0.02166667 | 0.0345 | 0.1066667 | 0.07 | 0.1016667 | 5.205 | 2.15 | 0 | 0 | 0 | 0 | 0 | 0 | 0 | 0 | 0 | 0 | 0 | 0 | 7 | 1.3 | 112306.1 | 117007 | 26644.04 |  | 8.89 | 103 | 528 | 2.69 | 1.29 | 1147 | 3500 | 965 | 1392 | 256 | 2304 | 2.434708 | 2123.031 | 43.84686 | 528
2024-03-29 18:00 | 3.366667 | 0.41 | 10.75333 | 0.9633333 | 87.87333 | 6.3 | 0.4433333 | 11.01333 | 1.03 | 87.51333 | 54.50167 | 8.271667 | 5.731667 | 2.093333 | 11.14667 | 2.361667 | 0.03866667 | 0.089 | 0.0625 | 0.1883333 | 0.1516667 | 1.944811 | 96.18333 | 0.8 | 1.013333 | 1.293333 | 0.1333333 | [10 empty] | 38.48 | 0 | 113.05 | 568.26 | 22.71 | 26.26 | 884.702 | 7.557 | 51.901 | 232.54 | 2754.223 | 0 | 938.714 | 19.067 | 83616 | 11.349 | 782.37 | 1.730095 | 55.86183 | 54.50167 | 59.93898 |  | 402.687 | 26.2418 | 108.382 | 537.3108 |  | 76 | 24 | 0 | 2.472437 | 25.14362 | 52.48382 | 452.8206 | 62.45273 | 0 | 0 | 1051.764 | 0.2763446 | 2754.223 | 0.7236554 | 3805.987 | 0 | 0 | 19.067 | 0 | 0 | 884.702 | 7.557 | 38.48 | 930.739 | 232.54 | 3.125 | 1.51 | 10.685 | 17.84833 | 69.95667 | 0 | 0 | 0 | 0 | 0 | 0 | 0 | 0 | 0 | 0 | 0 | 0 | 57.78167 | 5.873333 | 4.965 | 0.1346667 | 0.4883333 | 0.02166667 | 0.0345 | 0.1066667 | 0.07 | 0.1016667 | 5.205 | 2.15 | 0 | 0 | 0 | 0 | 0 | 0 | 0 | 0 | 0 | 0 | 0 | 0 | 7 | 1.3 | 112913.7 | 116954 | 26768.25 |  | 9.74 | 109 | 534 | 2.66 | 1.3 | 1151 | 3499 | 435 | 1437 | 259 | 2324 | 2.421338 | 2123.031 | 43.62401 | 534
2024-03-29 19:00 | 3.366667 | 0.41 | 10.75333 | 0.9633333 | 87.87333 | 6.3 | 0.4433333 | 11.01333 | 1.03 | 87.51333 | 54.50167 | 8.271667 | 5.731667 | 2.093333 | 11.14667 | 2.361667 | 0.03866667 | 0.089 | 0.0625 | 0.1883333 | 0.1516667 | 1.944811 | 96.18333 | 0.8 | 1.013333 | 1.293333 | 0.1333333 | [10 empty] | 38.48 | 0 | 113.05 | 568.26 | 22.71 | 26.26 | 884.702 | 7.557 | 51.901 | 232.54 | 2754.223 | 0 | 938.714 | 19.067 | 83616 | 11.349 | 782.37 | 1.730095 | 55.86183 | 54.50167 | 59.93898 |  | 402.687 | 26.2418 | 108.382 | 537.3108 |  | 76 | 24 | 0 | 2.472437 | 25.14362 | 52.48382 | 452.8206 | 62.45273 | 0 | 0 | 1051.764 | 0.2763446 | 2754.223 | 0.7236554 | 3805.987 | 0 | 0 | 19.067 | 0 | 0 | 884.702 | 7.557 | 38.48 | 930.739 | 232.54 | 3.125 | 1.51 | 10.685 | 17.84833 | 69.95667 | 0 | 0 | 0 | 0 | 0 | 0 | 0 | 0 | 0 | 0 | 0 | 0 | 57.78167 | 5.873333 | 4.965 | 0.1346667 | 0.4883333 | 0.02166667 | 0.0345 | 0.1066667 | 0.07 | 0.1016667 | 5.205 | 2.15 | 0 | 0 | 0 | 0 | 0 | 0 | 0 | 0 | 0 | 0 | 0 | 0 | 7 | 1.3 | 113012.5 | 116519 | 26788.62 |  | 10.3 | 112 | 537 | 2.65 | 1.3 | 1168 | 3499 | 6 | 1443 | 263 | 2341 | 2.419284 | 2123.031 | 43.42529 | 537
2024-03-29 20:00 | 3.366667 | 0.41 | 10.75333 | 0.9633333 | 87.87333 | 6.3 | 0.4433333 | 11.01333 | 1.03 | 87.51333 | 54.50167 | 8.271667 | 5.731667 | 2.093333 | 11.14667 | 2.361667 | 0.03866667 | 0.089 | 0.0625 | 0.1883333 | 0.1516667 | 1.944811 | 96.18333 | 0.8 | 1.013333 | 1.293333 | 0.1333333 | [10 empty] | 38.48 | 0 | 113.05 | 568.26 | 22.71 | 26.26 | 884.702 | 7.557 | 51.901 | 232.54 | 2754.223 | 0 | 938.714 | 19.067 | 83616 | 11.349 | 782.37 | 1.730095 | 55.86183 | 54.50167 | 59.93898 |  | 402.687 | 26.2418 | 108.382 | 537.3108 |  | 76 | 24 | 0 | 2.472437 | 25.14362 | 52.48382 | 452.8206 | 62.45273 | 0 | 0 | 1051.764 | 0.2763446 | 2754.223 | 0.7236554 | 3805.987 | 0 | 0 | 19.067 | 0 | 0 | 884.702 | 7.557 | 38.48 | 930.739 | 232.54 | 3.125 | 1.51 | 10.685 | 17.84833 | 69.95667 | 0 | 0 | 0 | 0 | 0 | 0 | 0 | 0 | 0 | 0 | 0 | 0 | 57.78167 | 5.873333 | 4.965 | 0.1346667 | 0.4883333 | 0.02166667 | 0.0345 | 0.1066667 | 0.07 | 0.1016667 | 5.205 | 2.15 | 0 | 0 | 0 | 0 | 0 | 0 | 0 | 0 | 0 | 0 | 0 | 0 | 8 | 1.3 | 110984 | 114484 | 26371.58272 |  | 11.23 | 121 | 546 | 2.63 | 1.29 | 1170 | 3500 | 0 | 1437 | 259 | 2311 | 2.462809 | 2123.031 | 44.06974 | 546
2024-03-29 21:00 | 3.366667 | 0.41 | 10.75333 | 0.9633333 | 87.87333 | 6.3 | 0.4433333 | 11.01333 | 1.03 | 87.51333 | 54.50167 | 8.271667 | 5.731667 | 2.093333 | 11.14667 | 2.361667 | 0.03866667 | 0.089 | 0.0625 | 0.1883333 | 0.1516667 | 1.944811 | 96.18333 | 0.8 | 1.013333 | 1.293333 | 0.1333333 | [10 empty] | 38.48 | 0 | 113.05 | 568.26 | 22.71 | 26.26 | 884.702 | 7.557 | 51.901 | 232.54 | 2754.223 | 0 | 938.714 | 19.067 | 83616 | 11.349 | 782.37 | 1.730095 | 55.86183 | 54.50167 | 59.93898 |  | 402.687 | 26.2418 | 108.382 | 537.3108 |  | 76 | 24 | 0 | 2.472437 | 25.14362 | 52.48382 | 452.8206 | 62.45273 | 0 | 0 | 1051.764 | 0.2763446 | 2754.223 | 0.7236554 | 3805.987 | 0 | 0 | 19.067 | 0 | 0 | 884.702 | 7.557 | 38.48 | 930.739 | 232.54 | 3.125 | 1.51 | 10.685 | 17.84833 | 69.95667 | 0 | 0 | 0 | 0 | 0 | 0 | 0 | 0 | 0 | 0 | 0 | 0 | 57.78167 | 5.873333 | 4.965 | 0.1346667 | 0.4883333 | 0.02166667 | 0.0345 | 0.1066667 | 0.07 | 0.1016667 | 5.205 | 2.15 | 0 | 0 | 0 | 0 | 0 | 0 | 0 | 0 | 0 | 0 | 0 | 0 | 7 | 1.3 | 109854.4 | 114606 | 26226.8 |  | 9.54 | 110 | 535 | 2.7 | 1.29 | 1168 | 3588 | 935 | 1356 | 248 | 2312 | 2.54786 | 2123.031 | 43.23502 | 535
2024-03-29 22:00 | 3.366667 | 0.41 | 10.75333 | 0.9633333 | 87.87333 | 6.3 | 0.4433333 | 11.01333 | 1.03 | 87.51333 | 54.50167 | 8.271667 | 5.731667 | 2.093333 | 11.14667 | 2.361667 | 0.03866667 | 0.089 | 0.0625 | 0.1883333 | 0.1516667 | 1.944811 | 96.18333 | 0.8 | 1.013333 | 1.293333 | 0.1333333 | [10 empty] | 38.48 | 0 | 113.05 | 568.26 | 22.71 | 26.26 | 884.702 | 7.557 | 51.901 | 232.54 | 2754.223 | 0 | 938.714 | 19.067 | 83616 | 11.349 | 782.37 | 1.730095 | 55.86183 | 54.50167 | 59.93898 |  | 402.687 | 26.2418 | 108.382 | 537.3108 |  | 76 | 24 | 0 | 2.472437 | 25.14362 | 52.48382 | 452.8206 | 62.45273 | 0 | 0 | 1051.764 | 0.2763446 | 2754.223 | 0.7236554 | 3805.987 | 0 | 0 | 19.067 | 0 | 0 | 884.702 | 7.557 | 38.48 | 930.739 | 232.54 | 3.125 | 1.51 | 10.685 | 17.84833 | 69.95667 | 0 | 0 | 0 | 0 | 0 | 0 | 0 | 0 | 0 | 0 | 0 | 0 | 57.78167 | 5.873333 | 4.965 | 0.1346667 | 0.4883333 | 0.02166667 | 0.0345 | 0.1066667 | 0.07 | 0.1016667 | 5.205 | 2.15 | 0 | 0 | 0 | 0 | 0 | 0 | 0 | 0 | 0 | 0 | 0 | 0 | 6 | 1.3 | 111171.2 | 115119 | 26411.17 |  | 9.57 | 110 | 535 | 2.67 | 1.3 | 1148 | 3501 | 359 | 1390 | 253 | 2312 | 2.45947 | 2123.031 | 44.04844 | 535
2024-03-29 23:00 | 3.366667 | 0.41 | 10.75333 | 0.9633333 | 87.87333 | 6.3 | 0.4433333 | 11.01333 | 1.03 | 87.51333 | 54.50167 | 8.271667 | 5.731667 | 2.093333 | 11.14667 | 2.361667 | 0.03866667 | 0.089 | 0.0625 | 0.1883333 | 0.1516667 | 1.944811 | 96.18333 | 0.8 | 1.013333 | 1.293333 | 0.1333333 | [10 empty] | 38.48 | 0 | 113.05 | 568.26 | 22.71 | 26.26 | 884.702 | 7.557 | 51.901 | 232.54 | 2754.223 | 0 | 938.714 | 19.067 | 83616 | 11.349 | 782.37 | 1.730095 | 55.86183 | 54.50167 | 59.93898 |  | 402.687 | 26.2418 | 108.382 | 537.3108 |  | 76 | 24 | 0 | 2.472437 | 25.14362 | 52.48382 | 452.8206 | 62.45273 | 0 | 0 | 1051.764 | 0.2763446 | 2754.223 | 0.7236554 | 3805.987 | 0 | 0 | 19.067 | 0 | 0 | 884.702 | 7.557 | 38.48 | 930.739 | 232.54 | 3.125 | 1.51 | 10.685 | 17.84833 | 69.95667 | 0 | 0 | 0 | 0 | 0 | 0 | 0 | 0 | 0 | 0 | 0 | 0 | 57.78167 | 5.873333 | 4.965 | 0.1346667 | 0.4883333 | 0.02166667 | 0.0345 | 0.1066667 | 0.07 | 0.1016667 | 5.205 | 2.15 | 0 | 0 | 0 | 0 | 0 | 0 | 0 | 0 | 0 | 0 | 0 | 0 | 7 | 1.3 | 111661.6 | 115586 | 26511.23 |  | 9.82 | 113 | 535 | 2.67 | 1.3 | 1148 | 3500 | 341 | 1410 | 254 | 2314 | 2.448325 | 2123.031 | 44.49772 | 535
2024-03-30 | 3.133333 | 0.4 | 10.71 | 0.97 | 87.92 | 5.8 | 0.4466667 | 11.06333 | 1.036667 | 87.45333 | 53.99667 | 8.658333 | 5.963333 | 2.175 | 11.46 | 2.33 | 0.04016667 | 0.09783333 | 0.06283333 | 0.2216667 | 0.1616667 | 1.921881 | 96.13 | 0.7866667 | 0.6633333 | 1.463333 | 0.1 | [10 empty] | 35.51 | 0 | 114.77 | 550.19 | 21.31 | 17.79 | 875.075 | 0 | 59.38 | 247.94 | 2887.396 | 0 | 870.061 | 51.765 | 83620 | 9.224 | 763.866 | 1.74534 | 55.35765 | 53.99667 | 59.98136 |  | 395.8605 | 26.12243 | 114.5505 | 536.5334 |  | 77 | 23 | 0 | 2.466412 | 23.90677 | 50.58985 | 451.2159 | 64.08397 | 0 | 0 | 984.831 | 0.2543319 | 2887.396 | 0.7456681 | 3872.227 | 0 | 0 | 51.765 | 0 | 0 | 875.075 | 0 | 35.51 | 910.585 | 247.94 | 3.583333 | 1.458333 | 10.595 | 18.76833 | 69.17833 | 0 | 0 | 0 | 0 | 0 | 0 | 0 | 0 | 0 | 0 | 0 | 0 | 57.85333 | 5.845 | 5.076667 | 0.1331667 | 0.4933333 | 0.0225 | 0.031 | 0.07666667 | 0.1033333 | 0.06833333 | 5.168333 | 2.433333 | 0 | 0 | 0 | 0 | 0 | 0 | 0 | 0 | 0 | 0 | 0 | 0 | 8 | 1.3 | 113791 | 117638 | 26951.06 |  | 10.51 | 118 | 533 | 2.67 | 1.3 | 1148 | 3501 | 278 | 1431 | 259 | 2299 | 2.404568 | 2141.3 | 43.29226 | 533
2024-03-30 01:00 | 3.133333 | 0.4 | 10.71 | 0.97 | 87.92 | 5.8 | 0.4466667 | 11.06333 | 1.036667 | 87.45333 | 53.99667 | 8.658333 | 5.963333 | 2.175 | 11.46 | 2.33 | 0.04016667 | 0.09783333 | 0.06283333 | 0.2216667 | 0.1616667 | 1.921881 | 96.13 | 0.7866667 | 0.6633333 | 1.463333 | 0.1 | [10 empty] | 35.51 | 0 | 114.77 | 550.19 | 21.31 | 17.79 | 875.075 | 0 | 59.38 | 247.94 | 2887.396 | 0 | 870.061 | 51.765 | 83620 | 9.224 | 763.866 | 1.74534 | 55.35765 | 53.99667 | 59.98136 |  | 395.8605 | 26.12243 | 114.5505 | 536.5334 |  | 77 | 23 | 0 | 2.466412 | 23.90677 | 50.58985 | 451.2159 | 64.08397 | 0 | 0 | 984.831 | 0.2543319 | 2887.396 | 0.7456681 | 3872.227 | 0 | 0 | 51.765 | 0 | 0 | 875.075 | 0 | 35.51 | 910.585 | 247.94 | 3.583333 | 1.458333 | 10.595 | 18.76833 | 69.17833 | 0 | 0 | 0 | 0 | 0 | 0 | 0 | 0 | 0 | 0 | 0 | 0 | 57.85333 | 5.845 | 5.076667 | 0.1331667 | 0.4933333 | 0.0225 | 0.031 | 0.07666667 | 0.1033333 | 0.06833333 | 5.168333 | 2.433333 | 0 | 0 | 0 | 0 | 0 | 0 | 0 | 0 | 0 | 0 | 0 | 0 | 8 | 1.3 | 112361.5 | 116032 | 26655.46 |  | 10.58 | 114 | 536 | 2.63 | 1.3 | 1154 | 3500 | 137 | 1452 | 259 | 2309 | 2.433545 | 2141.3 | 43.43434 | 536
2024-03-30 02:00 | 3.133333 | 0.4 | 10.71 | 0.97 | 87.92 | 5.8 | 0.4466667 | 11.06333 | 1.036667 | 87.45333 | 53.99667 | 8.658333 | 5.963333 | 2.175 | 11.46 | 2.33 | 0.04016667 | 0.09783333 | 0.06283333 | 0.2216667 | 0.1616667 | 1.921881 | 96.13 | 0.7866667 | 0.6633333 | 1.463333 | 0.1 | [10 empty] | 35.51 | 0 | 114.77 | 550.19 | 21.31 | 17.79 | 875.075 | 0 | 59.38 | 247.94 | 2887.396 | 0 | 870.061 | 51.765 | 83620 | 9.224 | 763.866 | 1.74534 | 55.35765 | 53.99667 | 59.98136 |  | 395.8605 | 26.12243 | 114.5505 | 536.5334 |  | 77 | 23 | 0 | 2.466412 | 23.90677 | 50.58985 | 451.2159 | 64.08397 | 0 | 0 | 984.831 | 0.2543319 | 2887.396 | 0.7456681 | 3872.227 | 0 | 0 | 51.765 | 0 | 0 | 875.075 | 0 | 35.51 | 910.585 | 247.94 | 3.583333 | 1.458333 | 10.595 | 18.76833 | 69.17833 | 0 | 0 | 0 | 0 | 0 | 0 | 0 | 0 | 0 | 0 | 0 | 0 | 57.85333 | 5.845 | 5.076667 | 0.1331667 | 0.4933333 | 0.0225 | 0.031 | 0.07666667 | 0.1033333 | 0.06833333 | 5.168333 | 2.433333 | 0 | 0 | 0 | 0 | 0 | 0 | 0 | 0 | 0 | 0 | 0 | 0 | 7 | 1.3 | 112267 | 115765 | 26633.98336 |  | 10.25 | 113 | 535 | 2.64 | 1.3 | 1165 | 3498 | 0 | 1440 | 260 | 2304 | 2.434181 | 2141.3 | 43.79295 | 535
2024-03-30 03:00 | 3.133333 | 0.4 | 10.71 | 0.97 | 87.92 | 5.8 | 0.4466667 | 11.06333 | 1.036667 | 87.45333 | 53.99667 | 8.658333 | 5.963333 | 2.175 | 11.46 | 2.33 | 0.04016667 | 0.09783333 | 0.06283333 | 0.2216667 | 0.1616667 | 1.921881 | 96.13 | 0.7866667 | 0.6633333 | 1.463333 | 0.1 | [10 empty] | 35.51 | 0 | 114.77 | 550.19 | 21.31 | 17.79 | 875.075 | 0 | 59.38 | 247.94 | 2887.396 | 0 | 870.061 | 51.765 | 83620 | 9.224 | 763.866 | 1.74534 | 55.35765 | 53.99667 | 59.98136 |  | 395.8605 | 26.12243 | 114.5505 | 536.5334 |  | 77 | 23 | 0 | 2.466412 | 23.90677 | 50.58985 | 451.2159 | 64.08397 | 0 | 0 | 984.831 | 0.2543319 | 2887.396 | 0.7456681 | 3872.227 | 0 | 0 | 51.765 | 0 | 0 | 875.075 | 0 | 35.51 | 910.585 | 247.94 | 3.583333 | 1.458333 | 10.595 | 18.76833 | 69.17833 | 0 | 0 | 0 | 0 | 0 | 0 | 0 | 0 | 0 | 0 | 0 | 0 | 57.85333 | 5.845 | 5.076667 | 0.1331667 | 0.4933333 | 0.0225 | 0.031 | 0.07666667 | 0.1033333 | 0.06833333 | 5.168333 | 2.433333 | 0 | 0 | 0 | 0 | 0 | 0 | 0 | 0 | 0 | 0 | 0 | 0 | 7 | 1.3 | 112540 | 116039 | 26691.2432 |  | 10.16 | 118 | 540 | 2.67 | 1.3 | 1156 | 3499 | 0 | 1409 | 256 | 2303 | 2.429131 | 2141.3 | 43.94977 | 540
2024-03-30 04:00 | 3.133333 | 0.4 | 10.71 | 0.97 | 87.92 | 5.8 | 0.4466667 | 11.06333 | 1.036667 | 87.45333 | 53.99667 | 8.658333 | 5.963333 | 2.175 | 11.46 | 2.33 | 0.04016667 | 0.09783333 | 0.06283333 | 0.2216667 | 0.1616667 | 1.921881 | 96.13 | 0.7866667 | 0.6633333 | 1.463333 | 0.1 | [10 empty] | 35.51 | 0 | 114.77 | 550.19 | 21.31 | 17.79 | 875.075 | 0 | 59.38 | 247.94 | 2887.396 | 0 | 870.061 | 51.765 | 83620 | 9.224 | 763.866 | 1.74534 | 55.35765 | 53.99667 | 59.98136 |  | 395.8605 | 26.12243 | 114.5505 | 536.5334 |  | 77 | 23 | 0 | 2.466412 | 23.90677 | 50.58985 | 451.2159 | 64.08397 | 0 | 0 | 984.831 | 0.2543319 | 2887.396 | 0.7456681 | 3872.227 | 0 | 0 | 51.765 | 0 | 0 | 875.075 | 0 | 35.51 | 910.585 | 247.94 | 3.583333 | 1.458333 | 10.595 | 18.76833 | 69.17833 | 0 | 0 | 0 | 0 | 0 | 0 | 0 | 0 | 0 | 0 | 0 | 0 | 57.85333 | 5.845 | 5.076667 | 0.1331667 | 0.4933333 | 0.0225 | 0.031 | 0.07666667 | 0.1033333 | 0.06833333 | 5.168333 | 2.433333 | 0 | 0 | 0 | 0 | 0 | 0 | 0 | 0 | 0 | 0 | 0 | 0 | 7 | 1.3 | 93937.58 | 100031 | 22858.66 |  | 8.84 | 108 | 530 | 2.6 | 1.26 | 1102 | 3500 | 2084 | 1244 | 217 | 2161 | 2.893376 | 2141.3 | 42.99862 | 530
2024-03-30 05:00 | 3.133333 | 0.4 | 10.71 | 0.97 | 87.92 | 5.8 | 0.4466667 | 11.06333 | 1.036667 | 87.45333 | 53.99667 | 8.658333 | 5.963333 | 2.175 | 11.46 | 2.33 | 0.04016667 | 0.09783333 | 0.06283333 | 0.2216667 | 0.1616667 | 1.921881 | 96.13 | 0.7866667 | 0.6633333 | 1.463333 | 0.1 | [10 empty] | 35.51 | 0 | 114.77 | 550.19 | 21.31 | 17.79 | 875.075 | 0 | 59.38 | 247.94 | 2887.396 | 0 | 870.061 | 51.765 | 83620 | 9.224 | 763.866 | 1.74534 | 55.35765 | 53.99667 | 59.98136 |  | 395.8605 | 26.12243 | 114.5505 | 536.5334 |  | 77 | 23 | 0 | 2.466412 | 23.90677 | 50.58985 | 451.2159 | 64.08397 | 0 | 0 | 984.831 | 0.2543319 | 2887.396 | 0.7456681 | 3872.227 | 0 | 0 | 51.765 | 0 | 0 | 875.075 | 0 | 35.51 | 910.585 | 247.94 | 3.583333 | 1.458333 | 10.595 | 18.76833 | 69.17833 | 0 | 0 | 0 | 0 | 0 | 0 | 0 | 0 | 0 | 0 | 0 | 0 | 57.85333 | 5.845 | 5.076667 | 0.1331667 | 0.4933333 | 0.0225 | 0.031 | 0.07666667 | 0.1033333 | 0.06833333 | 5.168333 | 2.433333 | 0 | 0 | 0 | 0 | 0 | 0 | 0 | 0 | 0 | 0 | 0 | 0 | 7 | 1.3 | 111943 | 116671 | 26570.21 |  | 9.17 | 110 | 532 | 2.68 | 1.26 | 1121 | 3501 | 986 | 1367 | 251 | 2250 | 2.443038 | 2141.3 | 42.0955 | 532
2024-03-30 06:00 | 3.133333 | 0.4 | 10.71 | 0.97 | 87.92 | 5.8 | 0.4466667 | 11.06333 | 1.036667 | 87.45333 | 53.99667 | 8.658333 | 5.963333 | 2.175 | 11.46 | 2.33 | 0.04016667 | 0.09783333 | 0.06283333 | 0.2216667 | 0.1616667 | 1.921881 | 96.13 | 0.7866667 | 0.6633333 | 1.463333 | 0.1 | [10 empty] | 35.51 | 0 | 114.77 | 550.19 | 21.31 | 17.79 | 875.075 | 0 | 59.38 | 247.94 | 2887.396 | 0 | 870.061 | 51.765 | 83620 | 9.224 | 763.866 | 1.74534 | 55.35765 | 53.99667 | 59.98136 |  | 395.8605 | 26.12243 | 114.5505 | 536.5334 |  | 77 | 23 | 0 | 2.466412 | 23.90677 | 50.58985 | 451.2159 | 64.08397 | 0 | 0 | 984.831 | 0.2543319 | 2887.396 | 0.7456681 | 3872.227 | 0 | 0 | 51.765 | 0 | 0 | 875.075 | 0 | 35.51 | 910.585 | 247.94 | 3.583333 | 1.458333 | 10.595 | 18.76833 | 69.17833 | 0 | 0 | 0 | 0 | 0 | 0 | 0 | 0 | 0 | 0 | 0 | 0 | 57.85333 | 5.845 | 5.076667 | 0.1331667 | 0.4933333 | 0.0225 | 0.031 | 0.07666667 | 0.1033333 | 0.06833333 | 5.168333 | 2.433333 | 0 | 0 | 0 | 0 | 0 | 0 | 0 | 0 | 0 | 0 | 0 | 0 | 7 | 1.3 | 111925.1 | 116671 | 26564.52 |  | 8.94 | 104 | 526 | 2.64 | 1.26 | 1121 | 3499 | 1002 | 1406 | 254 | 2253 | 2.442065 | 2141.3 | 42.31662 | 526
2024-03-30 07:00 | 3.133333 | 0.4 | 10.71 | 0.97 | 87.92 | 5.8 | 0.4466667 | 11.06333 | 1.036667 | 87.45333 | 53.99667 | 8.658333 | 5.963333 | 2.175 | 11.46 | 2.33 | 0.04016667 | 0.09783333 | 0.06283333 | 0.2216667 | 0.1616667 | 1.921881 | 96.13 | 0.7866667 | 0.6633333 | 1.463333 | 0.1 | [10 empty] | 35.51 | 0 | 114.77 | 550.19 | 21.31 | 17.79 | 875.075 | 0 | 59.38 | 247.94 | 2887.396 | 0 | 870.061 | 51.765 | 83620 | 9.224 | 763.866 | 1.74534 | 55.35765 | 53.99667 | 59.98136 |  | 395.8605 | 26.12243 | 114.5505 | 536.5334 |  | 77 | 23 | 0 | 2.466412 | 23.90677 | 50.58985 | 451.2159 | 64.08397 | 0 | 0 | 984.831 | 0.2543319 | 2887.396 | 0.7456681 | 3872.227 | 0 | 0 | 51.765 | 0 | 0 | 875.075 | 0 | 35.51 | 910.585 | 247.94 | 3.583333 | 1.458333 | 10.595 | 18.76833 | 69.17833 | 0 | 0 | 0 | 0 | 0 | 0 | 0 | 0 | 0 | 0 | 0 | 0 | 57.85333 | 5.845 | 5.076667 | 0.1331667 | 0.4933333 | 0.0225 | 0.031 | 0.07666667 | 0.1033333 | 0.06833333 | 5.168333 | 2.433333 | 0 | 0 | 0 | 0 | 0 | 0 | 0 | 0 | 0 | 0 | 0 | 0 | 8 | 1.3 | 113330.5 | 117501 | 26856.15 |  | 9.77 | 107 | 529 | 2.63 | 1.3 | 1148 | 3501 | 538 | 1471 | 261 | 2289 | 2.414041 | 2141.3 | 43.26615 | 529
2024-03-30 08:00 | 3.133333 | 0.4 | 10.71 | 0.97 | 87.92 | 5.8 | 0.4466667 | 11.06333 | 1.036667 | 87.45333 | 53.99667 | 8.658333 | 5.963333 | 2.175 | 11.46 | 2.33 | 0.04016667 | 0.09783333 | 0.06283333 | 0.2216667 | 0.1616667 | 1.921881 | 96.13 | 0.7866667 | 0.6633333 | 1.463333 | 0.1 | [10 empty] | 35.51 | 0 | 114.77 | 550.19 | 21.31 | 17.79 | 875.075 | 0 | 59.38 | 247.94 | 2887.396 | 0 | 870.061 | 51.765 | 83620 | 9.224 | 763.866 | 1.74534 | 55.35765 | 53.99667 | 59.98136 |  | 395.8605 | 26.12243 | 114.5505 | 536.5334 |  | 77 | 23 | 0 | 2.466412 | 23.90677 | 50.58985 | 451.2159 | 64.08397 | 0 | 0 | 984.831 | 0.2543319 | 2887.396 | 0.7456681 | 3872.227 | 0 | 0 | 51.765 | 0 | 0 | 875.075 | 0 | 35.51 | 910.585 | 247.94 | 3.583333 | 1.458333 | 10.595 | 18.76833 | 69.17833 | 0 | 0 | 0 | 0 | 0 | 0 | 0 | 0 | 0 | 0 | 0 | 0 | 57.85333 | 5.845 | 5.076667 | 0.1331667 | 0.4933333 | 0.0225 | 0.031 | 0.07666667 | 0.1033333 | 0.06833333 | 5.168333 | 2.433333 | 0 | 0 | 0 | 0 | 0 | 0 | 0 | 0 | 0 | 0 | 0 | 0 | 7 | 1.3 | 113202 | 116701 | 26827.66816 |  | 10.33 | 112 | 534 | 2.65 | 1.3 | 1154 | 3499 | 0 | 1438 | 259 | 2309 | 2.415359 | 2141.3 | 43.3768 | 534
2024-03-30 09:00 | 3.133333 | 0.4 | 10.71 | 0.97 | 87.92 | 5.8 | 0.4466667 | 11.06333 | 1.036667 | 87.45333 | 53.99667 | 8.658333 | 5.963333 | 2.175 | 11.46 | 2.33 | 0.04016667 | 0.09783333 | 0.06283333 | 0.2216667 | 0.1616667 | 1.921881 | 96.13 | 0.7866667 | 0.6633333 | 1.463333 | 0.1 | [10 empty] | 35.51 | 0 | 114.77 | 550.19 | 21.31 | 17.79 | 875.075 | 0 | 59.38 | 247.94 | 2887.396 | 0 | 870.061 | 51.765 | 83620 | 9.224 | 763.866 | 1.74534 | 55.35765 | 53.99667 | 59.98136 |  | 395.8605 | 26.12243 | 114.5505 | 536.5334 |  | 77 | 23 | 0 | 2.466412 | 23.90677 | 50.58985 | 451.2159 | 64.08397 | 0 | 0 | 984.831 | 0.2543319 | 2887.396 | 0.7456681 | 3872.227 | 0 | 0 | 51.765 | 0 | 0 | 875.075 | 0 | 35.51 | 910.585 | 247.94 | 3.583333 | 1.458333 | 10.595 | 18.76833 | 69.17833 | 0 | 0 | 0 | 0 | 0 | 0 | 0 | 0 | 0 | 0 | 0 | 0 | 57.85333 | 5.845 | 5.076667 | 0.1331667 | 0.4933333 | 0.0225 | 0.031 | 0.07666667 | 0.1033333 | 0.06833333 | 5.168333 | 2.433333 | 0 | 0 | 0 | 0 | 0 | 0 | 0 | 0 | 0 | 0 | 0 | 0 | 8 | 1.3 | 112353 | 115852 | 26652.70624 |  | 11.26 | 115 | 537 | 2.64 | 1.3 | 1158 | 3499 | 0 | 1442 | 259 | 2297 | 2.433049 | 2141.3 | 42.96037 | 537
2024-03-30 10:00 | 3.133333 | 0.4 | 10.71 | 0.97 | 87.92 | 5.8 | 0.4466667 | 11.06333 | 1.036667 | 87.45333 | 53.99667 | 8.658333 | 5.963333 | 2.175 | 11.46 | 2.33 | 0.04016667 | 0.09783333 | 0.06283333 | 0.2216667 | 0.1616667 | 1.921881 | 96.13 | 0.7866667 | 0.6633333 | 1.463333 | 0.1 | [10 empty] | 35.51 | 0 | 114.77 | 550.19 | 21.31 | 17.79 | 875.075 | 0 | 59.38 | 247.94 | 2887.396 | 0 | 870.061 | 51.765 | 83620 | 9.224 | 763.866 | 1.74534 | 55.35765 | 53.99667 | 59.98136 |  | 395.8605 | 26.12243 | 114.5505 | 536.5334 |  | 77 | 23 | 0 | 2.466412 | 23.90677 | 50.58985 | 451.2159 | 64.08397 | 0 | 0 | 984.831 | 0.2543319 | 2887.396 | 0.7456681 | 3872.227 | 0 | 0 | 51.765 | 0 | 0 | 875.075 | 0 | 35.51 | 910.585 | 247.94 | 3.583333 | 1.458333 | 10.595 | 18.76833 | 69.17833 | 0 | 0 | 0 | 0 | 0 | 0 | 0 | 0 | 0 | 0 | 0 | 0 | 57.85333 | 5.845 | 5.076667 | 0.1331667 | 0.4933333 | 0.0225 | 0.031 | 0.07666667 | 0.1033333 | 0.06833333 | 5.168333 | 2.433333 | 0 | 0 | 0 | 0 | 0 | 0 | 0 | 0 | 0 | 0 | 0 | 0 | 8 | 1.3 | 111222 | 114721 | 26419.62976 |  | 11.25 | 115 | 537 | 2.68 | 1.3 | 1154 | 3499 | 0 | 1382 | 252 | 2305 | 2.457022 | 2141.3 | 43.29635 | 537
2024-03-30 11:00 | 3.133333 | 0.4 | 10.71 | 0.97 | 87.92 | 5.8 | 0.4466667 | 11.06333 | 1.036667 | 87.45333 | 53.99667 | 8.658333 | 5.963333 | 2.175 | 11.46 | 2.33 | 0.04016667 | 0.09783333 | 0.06283333 | 0.2216667 | 0.1616667 | 1.921881 | 96.13 | 0.7866667 | 0.6633333 | 1.463333 | 0.1 | [10 empty] | 35.51 | 0 | 114.77 | 550.19 | 21.31 | 17.79 | 875.075 | 0 | 59.38 | 247.94 | 2887.396 | 0 | 870.061 | 51.765 | 83620 | 9.224 | 763.866 | 1.74534 | 55.35765 | 53.99667 | 59.98136 |  | 395.8605 | 26.12243 | 114.5505 | 536.5334 |  | 77 | 23 | 0 | 2.466412 | 23.90677 | 50.58985 | 451.2159 | 64.08397 | 0 | 0 | 984.831 | 0.2543319 | 2887.396 | 0.7456681 | 3872.227 | 0 | 0 | 51.765 | 0 | 0 | 875.075 | 0 | 35.51 | 910.585 | 247.94 | 3.583333 | 1.458333 | 10.595 | 18.76833 | 69.17833 | 0 | 0 | 0 | 0 | 0 | 0 | 0 | 0 | 0 | 0 | 0 | 0 | 57.85333 | 5.845 | 5.076667 | 0.1331667 | 0.4933333 | 0.0225 | 0.031 | 0.07666667 | 0.1033333 | 0.06833333 | 5.168333 | 2.433333 | 0 | 0 | 0 | 0 | 0 | 0 | 0 | 0 | 0 | 0 | 0 | 0 | 7 | 1.3 | 110762.6 | 114800 | 26326.97 |  | 10.15 | 111 | 530 | 2.7 | 1.3 | 1138 | 3501 | 431 | 1369 | 249 | 2297 | 2.46826 | 2141.3 | 44.56646 | 530
2024-03-30 12:00 | 3.133333 | 0.4 | 10.71 | 0.97 | 87.92 | 5.8 | 0.4466667 | 11.06333 | 1.036667 | 87.45333 | 53.99667 | 8.658333 | 5.963333 | 2.175 | 11.46 | 2.33 | 0.04016667 | 0.09783333 | 0.06283333 | 0.2216667 | 0.1616667 | 1.921881 | 96.13 | 0.7866667 | 0.6633333 | 1.463333 | 0.1 | [10 empty] | 35.51 | 0 | 114.77 | 550.19 | 21.31 | 17.79 | 875.075 | 0 | 59.38 | 247.94 | 2887.396 | 0 | 870.061 | 51.765 | 83620 | 9.224 | 763.866 | 1.74534 | 55.35765 | 53.99667 | 59.98136 |  | 395.8605 | 26.12243 | 114.5505 | 536.5334 |  | 77 | 23 | 0 | 2.466412 | 23.90677 | 50.58985 | 451.2159 | 64.08397 | 0 | 0 | 984.831 | 0.2543319 | 2887.396 | 0.7456681 | 3872.227 | 0 | 0 | 51.765 | 0 | 0 | 875.075 | 0 | 35.51 | 910.585 | 247.94 | 3.583333 | 1.458333 | 10.595 | 18.76833 | 69.17833 | 0 | 0 | 0 | 0 | 0 | 0 | 0 | 0 | 0 | 0 | 0 | 0 | 57.85333 | 5.845 | 5.076667 | 0.1331667 | 0.4933333 | 0.0225 | 0.031 | 0.07666667 | 0.1033333 | 0.06833333 | 5.168333 | 2.433333 | 0 | 0 | 0 | 0 | 0 | 0 | 0 | 0 | 0 | 0 | 0 | 0 | 7 | 1.3 | 111016.3 | 115587 | 26376.24 |  | 9.3 | 109 | 528 | 2.7 | 1.3 | 1142 | 3498 | 862 | 1380 | 251 | 2283 | 2.460752 | 2141.3 | 44.06113 | 528
2024-03-30 13:00 | 3.133333 | 0.4 | 10.71 | 0.97 | 87.92 | 5.8 | 0.4466667 | 11.06333 | 1.036667 | 87.45333 | 53.99667 | 8.658333 | 5.963333 | 2.175 | 11.46 | 2.33 | 0.04016667 | 0.09783333 | 0.06283333 | 0.2216667 | 0.1616667 | 1.921881 | 96.13 | 0.7866667 | 0.6633333 | 1.463333 | 0.1 | [10 empty] | 35.51 | 0 | 114.77 | 550.19 | 21.31 | 17.79 | 875.075 | 0 | 59.38 | 247.94 | 2887.396 | 0 | 870.061 | 51.765 | 83620 | 9.224 | 763.866 | 1.74534 | 55.35765 | 53.99667 | 59.98136 |  | 395.8605 | 26.12243 | 114.5505 | 536.5334 |  | 77 | 23 | 0 | 2.466412 | 23.90677 | 50.58985 | 451.2159 | 64.08397 | 0 | 0 | 984.831 | 0.2543319 | 2887.396 | 0.7456681 | 3872.227 | 0 | 0 | 51.765 | 0 | 0 | 875.075 | 0 | 35.51 | 910.585 | 247.94 | 3.583333 | 1.458333 | 10.595 | 18.76833 | 69.17833 | 0 | 0 | 0 | 0 | 0 | 0 | 0 | 0 | 0 | 0 | 0 | 0 | 57.85333 | 5.845 | 5.076667 | 0.1331667 | 0.4933333 | 0.0225 | 0.031 | 0.07666667 | 0.1033333 | 0.06833333 | 5.168333 | 2.433333 | 0 | 0 | 0 | 0 | 0 | 0 | 0 | 0 | 0 | 0 | 0 | 0 | 7 | 1.3 | 110689.8 | 115373 | 26311.95 |  | 9.17 | 108 | 527 | 2.68 | 1.3 | 1149 | 3501 | 950 | 1391 | 253 | 2268 | 2.469834 | 2141.3 | 43.86086 | 527
2024-03-30 14:00 | 3.133333 | 0.4 | 10.71 | 0.97 | 87.92 | 5.8 | 0.4466667 | 11.06333 | 1.036667 | 87.45333 | 53.99667 | 8.658333 | 5.963333 | 2.175 | 11.46 | 2.33 | 0.04016667 | 0.09783333 | 0.06283333 | 0.2216667 | 0.1616667 | 1.921881 | 96.13 | 0.7866667 | 0.6633333 | 1.463333 | 0.1 | [10 empty] | 35.51 | 0 | 114.77 | 550.19 | 21.31 | 17.79 | 875.075 | 0 | 59.38 | 247.94 | 2887.396 | 0 | 870.061 | 51.765 | 83620 | 9.224 | 763.866 | 1.74534 | 55.35765 | 53.99667 | 59.98136 |  | 395.8605 | 26.12243 | 114.5505 | 536.5334 |  | 77 | 23 | 0 | 2.466412 | 23.90677 | 50.58985 | 451.2159 | 64.08397 | 0 | 0 | 984.831 | 0.2543319 | 2887.396 | 0.7456681 | 3872.227 | 0 | 0 | 51.765 | 0 | 0 | 875.075 | 0 | 35.51 | 910.585 | 247.94 | 3.583333 | 1.458333 | 10.595 | 18.76833 | 69.17833 | 0 | 0 | 0 | 0 | 0 | 0 | 0 | 0 | 0 | 0 | 0 | 0 | 57.85333 | 5.845 | 5.076667 | 0.1331667 | 0.4933333 | 0.0225 | 0.031 | 0.07666667 | 0.1033333 | 0.06833333 | 5.168333 | 2.433333 | 0 | 0 | 0 | 0 | 0 | 0 | 0 | 0 | 0 | 0 | 0 | 0 | 7 | 1.3 | 111240.2 | 115403 | 26426.38 |  | 10.05 | 110 | 529 | 2.67 | 1.29 | 1148 | 3502 | 531 | 1402 | 254 | 2292 | 2.458673 | 2141.3 | 44.04982 | 529
2024-03-30 15:00 | 3.133333 | 0.4 | 10.71 | 0.97 | 87.92 | 5.8 | 0.4466667 | 11.06333 | 1.036667 | 87.45333 | 53.99667 | 8.658333 | 5.963333 | 2.175 | 11.46 | 2.33 | 0.04016667 | 0.09783333 | 0.06283333 | 0.2216667 | 0.1616667 | 1.921881 | 96.13 | 0.7866667 | 0.6633333 | 1.463333 | 0.1 | [10 empty] | 35.51 | 0 | 114.77 | 550.19 | 21.31 | 17.79 | 875.075 | 0 | 59.38 | 247.94 | 2887.396 | 0 | 870.061 | 51.765 | 83620 | 9.224 | 763.866 | 1.74534 | 55.35765 | 53.99667 | 59.98136 |  | 395.8605 | 26.12243 | 114.5505 | 536.5334 |  | 77 | 23 | 0 | 2.466412 | 23.90677 | 50.58985 | 451.2159 | 64.08397 | 0 | 0 | 984.831 | 0.2543319 | 2887.396 | 0.7456681 | 3872.227 | 0 | 0 | 51.765 | 0 | 0 | 875.075 | 0 | 35.51 | 910.585 | 247.94 | 3.583333 | 1.458333 | 10.595 | 18.76833 | 69.17833 | 0 | 0 | 0 | 0 | 0 | 0 | 0 | 0 | 0 | 0 | 0 | 0 | 57.85333 | 5.845 | 5.076667 | 0.1331667 | 0.4933333 | 0.0225 | 0.031 | 0.07666667 | 0.1033333 | 0.06833333 | 5.168333 | 2.433333 | 0 | 0 | 0 | 0 | 0 | 0 | 0 | 0 | 0 | 0 | 0 | 0 | 8 | 1.3 | 111673 | 115172 | 26512.57184 |  | 11.39 | 117 | 536 | 2.6 | 1.3 | 1147 | 3499 | 0 | 1475 | 258 | 2303 | 2.447406 | 2141.3 | 43.5225 | 536
2024-03-30 16:00 | 3.133333 | 0.4 | 10.71 | 0.97 | 87.92 | 5.8 | 0.4466667 | 11.06333 | 1.036667 | 87.45333 | 53.99667 | 8.658333 | 5.963333 | 2.175 | 11.46 | 2.33 | 0.04016667 | 0.09783333 | 0.06283333 | 0.2216667 | 0.1616667 | 1.921881 | 96.13 | 0.7866667 | 0.6633333 | 1.463333 | 0.1 | [10 empty] | 35.51 | 0 | 114.77 | 550.19 | 21.31 | 17.79 | 875.075 | 0 | 59.38 | 247.94 | 2887.396 | 0 | 870.061 | 51.765 | 83620 | 9.224 | 763.866 | 1.74534 | 55.35765 | 53.99667 | 59.98136 |  | 395.8605 | 26.12243 | 114.5505 | 536.5334 |  | 77 | 23 | 0 | 2.466412 | 23.90677 | 50.58985 | 451.2159 | 64.08397 | 0 | 0 | 984.831 | 0.2543319 | 2887.396 | 0.7456681 | 3872.227 | 0 | 0 | 51.765 | 0 | 0 | 875.075 | 0 | 35.51 | 910.585 | 247.94 | 3.583333 | 1.458333 | 10.595 | 18.76833 | 69.17833 | 0 | 0 | 0 | 0 | 0 | 0 | 0 | 0 | 0 | 0 | 0 | 0 | 57.85333 | 5.845 | 5.076667 | 0.1331667 | 0.4933333 | 0.0225 | 0.031 | 0.07666667 | 0.1033333 | 0.06833333 | 5.168333 | 2.433333 | 0 | 0 | 0 | 0 | 0 | 0 | 0 | 0 | 0 | 0 | 0 | 0 | 8 | 1.3 | 111318 | 114817 | 26439.41344 |  | 12.09 | 124 | 543 | 2.63 | 1.3 | 1159 | 3499 | 0 | 1440 | 258 | 2288 | 2.454969 | 2141.3 | 42.94649 | 543
2024-03-30 17:00 | 3.133333 | 0.4 | 10.71 | 0.97 | 87.92 | 5.8 | 0.4466667 | 11.06333 | 1.036667 | 87.45333 | 53.99667 | 8.658333 | 5.963333 | 2.175 | 11.46 | 2.33 | 0.04016667 | 0.09783333 | 0.06283333 | 0.2216667 | 0.1616667 | 1.921881 | 96.13 | 0.7866667 | 0.6633333 | 1.463333 | 0.1 | [10 empty] | 35.51 | 0 | 114.77 | 550.19 | 21.31 | 17.79 | 875.075 | 0 | 59.38 | 247.94 | 2887.396 | 0 | 870.061 | 51.765 | 83620 | 9.224 | 763.866 | 1.74534 | 55.35765 | 53.99667 | 59.98136 |  | 395.8605 | 26.12243 | 114.5505 | 536.5334 |  | 77 | 23 | 0 | 2.466412 | 23.90677 | 50.58985 | 451.2159 | 64.08397 | 0 | 0 | 984.831 | 0.2543319 | 2887.396 | 0.7456681 | 3872.227 | 0 | 0 | 51.765 | 0 | 0 | 875.075 | 0 | 35.51 | 910.585 | 247.94 | 3.583333 | 1.458333 | 10.595 | 18.76833 | 69.17833 | 0 | 0 | 0 | 0 | 0 | 0 | 0 | 0 | 0 | 0 | 0 | 0 | 57.85333 | 5.845 | 5.076667 | 0.1331667 | 0.4933333 | 0.0225 | 0.031 | 0.07666667 | 0.1033333 | 0.06833333 | 5.168333 | 2.433333 | 0 | 0 | 0 | 0 | 0 | 0 | 0 | 0 | 0 | 0 | 0 | 0 | 7 | 1.3 | 108303 | 111802 | 25818.08224 |  | 12.92 | 132 | 547 | 2.61 | 1.3 | 1165 | 3499 | 0 | 1426 | 253 | 2261 | 2.521133 | 2141.3 | 43.16379 | 547
2024-03-30 18:00 | 3.133333 | 0.4 | 10.71 | 0.97 | 87.92 | 5.8 | 0.4466667 | 11.06333 | 1.036667 | 87.45333 | 53.99667 | 8.658333 | 5.963333 | 2.175 | 11.46 | 2.33 | 0.04016667 | 0.09783333 | 0.06283333 | 0.2216667 | 0.1616667 | 1.921881 | 96.13 | 0.7866667 | 0.6633333 | 1.463333 | 0.1 | [10 empty] | 35.51 | 0 | 114.77 | 550.19 | 21.31 | 17.79 | 875.075 | 0 | 59.38 | 247.94 | 2887.396 | 0 | 870.061 | 51.765 | 83620 | 9.224 | 763.866 | 1.74534 | 55.35765 | 53.99667 | 59.98136 |  | 395.8605 | 26.12243 | 114.5505 | 536.5334 |  | 77 | 23 | 0 | 2.466412 | 23.90677 | 50.58985 | 451.2159 | 64.08397 | 0 | 0 | 984.831 | 0.2543319 | 2887.396 | 0.7456681 | 3872.227 | 0 | 0 | 51.765 | 0 | 0 | 875.075 | 0 | 35.51 | 910.585 | 247.94 | 3.583333 | 1.458333 | 10.595 | 18.76833 | 69.17833 | 0 | 0 | 0 | 0 | 0 | 0 | 0 | 0 | 0 | 0 | 0 | 0 | 57.85333 | 5.845 | 5.076667 | 0.1331667 | 0.4933333 | 0.0225 | 0.031 | 0.07666667 | 0.1033333 | 0.06833333 | 5.168333 | 2.433333 | 0 | 0 | 0 | 0 | 0 | 0 | 0 | 0 | 0 | 0 | 0 | 0 | 7 | 1.3 | 106835 | 110335 | 25516.5568 |  | 11.21 | 122 | 537 | 2.64 | 1.3 | 1156 | 3500 | 0 | 1371 | 246 | 2283 | 2.555364 | 2141.3 | 43.99815 | 537
2024-03-30 19:00 | 3.133333 | 0.4 | 10.71 | 0.97 | 87.92 | 5.8 | 0.4466667 | 11.06333 | 1.036667 | 87.45333 | 53.99667 | 8.658333 | 5.963333 | 2.175 | 11.46 | 2.33 | 0.04016667 | 0.09783333 | 0.06283333 | 0.2216667 | 0.1616667 | 1.921881 | 96.13 | 0.7866667 | 0.6633333 | 1.463333 | 0.1 | [10 empty] | 35.51 | 0 | 114.77 | 550.19 | 21.31 | 17.79 | 875.075 | 0 | 59.38 | 247.94 | 2887.396 | 0 | 870.061 | 51.765 | 83620 | 9.224 | 763.866 | 1.74534 | 55.35765 | 53.99667 | 59.98136 |  | 395.8605 | 26.12243 | 114.5505 | 536.5334 |  | 77 | 23 | 0 | 2.466412 | 23.90677 | 50.58985 | 451.2159 | 64.08397 | 0 | 0 | 984.831 | 0.2543319 | 2887.396 | 0.7456681 | 3872.227 | 0 | 0 | 51.765 | 0 | 0 | 875.075 | 0 | 35.51 | 910.585 | 247.94 | 3.583333 | 1.458333 | 10.595 | 18.76833 | 69.17833 | 0 | 0 | 0 | 0 | 0 | 0 | 0 | 0 | 0 | 0 | 0 | 0 | 57.85333 | 5.845 | 5.076667 | 0.1331667 | 0.4933333 | 0.0225 | 0.031 | 0.07666667 | 0.1033333 | 0.06833333 | 5.168333 | 2.433333 | 0 | 0 | 0 | 0 | 0 | 0 | 0 | 0 | 0 | 0 | 0 | 0 | 7 | 1.3 | 111308 | 114808 | 26438.35264 |  | 10.63 | 121 | 536 | 2.66 | 1.3 | 1147 | 3500 | 0 | 1427 | 251 | 2305 | 2.455863 | 2141.3 | 43.98234 | 536
2024-03-30 20:00 | 3.133333 | 0.4 | 10.71 | 0.97 | 87.92 | 5.8 | 0.4466667 | 11.06333 | 1.036667 | 87.45333 | 53.99667 | 8.658333 | 5.963333 | 2.175 | 11.46 | 2.33 | 0.04016667 | 0.09783333 | 0.06283333 | 0.2216667 | 0.1616667 | 1.921881 | 96.13 | 0.7866667 | 0.6633333 | 1.463333 | 0.1 | [10 empty] | 35.51 | 0 | 114.77 | 550.19 | 21.31 | 17.79 | 875.075 | 0 | 59.38 | 247.94 | 2887.396 | 0 | 870.061 | 51.765 | 83620 | 9.224 | 763.866 | 1.74534 | 55.35765 | 53.99667 | 59.98136 |  | 395.8605 | 26.12243 | 114.5505 | 536.5334 |  | 77 | 23 | 0 | 2.466412 | 23.90677 | 50.58985 | 451.2159 | 64.08397 | 0 | 0 | 984.831 | 0.2543319 | 2887.396 | 0.7456681 | 3872.227 | 0 | 0 | 51.765 | 0 | 0 | 875.075 | 0 | 35.51 | 910.585 | 247.94 | 3.583333 | 1.458333 | 10.595 | 18.76833 | 69.17833 | 0 | 0 | 0 | 0 | 0 | 0 | 0 | 0 | 0 | 0 | 0 | 0 | 57.85333 | 5.845 | 5.076667 | 0.1331667 | 0.4933333 | 0.0225 | 0.031 | 0.07666667 | 0.1033333 | 0.06833333 | 5.168333 | 2.433333 | 0 | 0 | 0 | 0 | 0 | 0 | 0 | 0 | 0 | 0 | 0 | 0 | 7 | 1.3 | 112393.4 | 115975 | 26659.03 |  | 9.74 | 119 | 534 | 2.69 | 1.3 | 1148 | 3497 | 68 | 1379 | 253 | 2317 | 2.430855 | 2141.3 | 42.08683 | 534
2024-03-30 21:00 | 3.133333 | 0.4 | 10.71 | 0.97 | 87.92 | 5.8 | 0.4466667 | 11.06333 | 1.036667 | 87.45333 | 53.99667 | 8.658333 | 5.963333 | 2.175 | 11.46 | 2.33 | 0.04016667 | 0.09783333 | 0.06283333 | 0.2216667 | 0.1616667 | 1.921881 | 96.13 | 0.7866667 | 0.6633333 | 1.463333 | 0.1 | [10 empty] | 35.51 | 0 | 114.77 | 550.19 | 21.31 | 17.79 | 875.075 | 0 | 59.38 | 247.94 | 2887.396 | 0 | 870.061 | 51.765 | 83620 | 9.224 | 763.866 | 1.74534 | 55.35765 | 53.99667 | 59.98136 |  | 395.8605 | 26.12243 | 114.5505 | 536.5334 |  | 77 | 23 | 0 | 2.466412 | 23.90677 | 50.58985 | 451.2159 | 64.08397 | 0 | 0 | 984.831 | 0.2543319 | 2887.396 | 0.7456681 | 3872.227 | 0 | 0 | 51.765 | 0 | 0 | 875.075 | 0 | 35.51 | 910.585 | 247.94 | 3.583333 | 1.458333 | 10.595 | 18.76833 | 69.17833 | 0 | 0 | 0 | 0 | 0 | 0 | 0 | 0 | 0 | 0 | 0 | 0 | 57.85333 | 5.845 | 5.076667 | 0.1331667 | 0.4933333 | 0.0225 | 0.031 | 0.07666667 | 0.1033333 | 0.06833333 | 5.168333 | 2.433333 | 0 | 0 | 0 | 0 | 0 | 0 | 0 | 0 | 0 | 0 | 0 | 0 | 7 | 1.3 | 112611 | 116458 | 26707.88 |  | 9.82 | 120 | 535 | 2.67 | 1.3 | 1148 | 3501 | 278 | 1411 | 255 | 2299 | 2.42899 | 2141.3 | 42.86713 | 535
2024-03-30 22:00 | 3.133333 | 0.4 | 10.71 | 0.97 | 87.92 | 5.8 | 0.4466667 | 11.06333 | 1.036667 | 87.45333 | 53.99667 | 8.658333 | 5.963333 | 2.175 | 11.46 | 2.33 | 0.04016667 | 0.09783333 | 0.06283333 | 0.2216667 | 0.1616667 | 1.921881 | 96.13 | 0.7866667 | 0.6633333 | 1.463333 | 0.1 | [10 empty] | 35.51 | 0 | 114.77 | 550.19 | 21.31 | 17.79 | 875.075 | 0 | 59.38 | 247.94 | 2887.396 | 0 | 870.061 | 51.765 | 83620 | 9.224 | 763.866 | 1.74534 | 55.35765 | 53.99667 | 59.98136 |  | 395.8605 | 26.12243 | 114.5505 | 536.5334 |  | 77 | 23 | 0 | 2.466412 | 23.90677 | 50.58985 | 451.2159 | 64.08397 | 0 | 0 | 984.831 | 0.2543319 | 2887.396 | 0.7456681 | 3872.227 | 0 | 0 | 51.765 | 0 | 0 | 875.075 | 0 | 35.51 | 910.585 | 247.94 | 3.583333 | 1.458333 | 10.595 | 18.76833 | 69.17833 | 0 | 0 | 0 | 0 | 0 | 0 | 0 | 0 | 0 | 0 | 0 | 0 | 57.85333 | 5.845 | 5.076667 | 0.1331667 | 0.4933333 | 0.0225 | 0.031 | 0.07666667 | 0.1033333 | 0.06833333 | 5.168333 | 2.433333 | 0 | 0 | 0 | 0 | 0 | 0 | 0 | 0 | 0 | 0 | 0 | 0 | 7 | 1.3 | 112701.6 | 116344 | 26723.55 |  | 10.37 | 121 | 536 | 2.68 | 1.3 | 1148 | 3498 | 116 | 1406 | 256 | 2301 | 2.425081 | 2141.3 | 44.21004 | 536
2024-03-30 23:00 | 3.133333 | 0.4 | 10.71 | 0.97 | 87.92 | 5.8 | 0.4466667 | 11.06333 | 1.036667 | 87.45333 | 53.99667 | 8.658333 | 5.963333 | 2.175 | 11.46 | 2.33 | 0.04016667 | 0.09783333 | 0.06283333 | 0.2216667 | 0.1616667 | 1.921881 | 96.13 | 0.7866667 | 0.6633333 | 1.463333 | 0.1 | [10 empty] | 35.51 | 0 | 114.77 | 550.19 | 21.31 | 17.79 | 875.075 | 0 | 59.38 | 247.94 | 2887.396 | 0 | 870.061 | 51.765 | 83620 | 9.224 | 763.866 | 1.74534 | 55.35765 | 53.99667 | 59.98136 |  | 395.8605 | 26.12243 | 114.5505 | 536.5334 |  | 77 | 23 | 0 | 2.466412 | 23.90677 | 50.58985 | 451.2159 | 64.08397 | 0 | 0 | 984.831 | 0.2543319 | 2887.396 | 0.7456681 | 3872.227 | 0 | 0 | 51.765 | 0 | 0 | 875.075 | 0 | 35.51 | 910.585 | 247.94 | 3.583333 | 1.458333 | 10.595 | 18.76833 | 69.17833 | 0 | 0 | 0 | 0 | 0 | 0 | 0 | 0 | 0 | 0 | 0 | 0 | 57.85333 | 5.845 | 5.076667 | 0.1331667 | 0.4933333 | 0.0225 | 0.031 | 0.07666667 | 0.1033333 | 0.06833333 | 5.168333 | 2.433333 | 0 | 0 | 0 | 0 | 0 | 0 | 0 | 0 | 0 | 0 | 0 | 0 | 7 | 1.3 | 113106.4 | 117306 | 26807.96 |  | 10.05 | 120 | 535 | 2.7 | 1.3 | 1148 | 3499 | 563 | 1398 | 255 | 2281 | 2.417339 | 2141.3 | 44.31974 | 535
2024-03-31 | 3.066667 | 0.4033333 | 10.66333 | 0.9766667 | 87.95667 | 6.666667 | 0.4366667 | 11.05333 | 1.043333 | 87.46667 | 54.22 | 8.757143 | 5.945714 | 2.142857 | 11.30286 | 2.282857 | 0.04071429 | 0.096 | 0.06214286 | 0.2342857 | 0.1628571 | 1.900909 | 96.12667 | 0.8 | 0.6133333 | 1.31 | 0.1 | [10 empty] | 30.66 | 0 | 118.24 | 605.78 | 23.12 | 25.93 | 865.675 | 0 | 55.587 | 279.42 | 2902.878 | 0 | 865.091 | 53.802 | 85193 | 2.54 | 756.3 | 1.750692 | 55.56808 | 54.22 | 60.20352 |  | 392.0516 | 24.20496 | 129.1127 | 545.3693 |  | 77 | 23 | 0 | 2.522851 | 23.82985 | 53.60658 | 456.9839 | 62.74891 | 0 | 0 | 983.331 | 0.2530309 | 2902.878 | 0.7469691 | 3886.209 | 0 | 0 | 53.802 | 0 | 0 | 865.675 | 0 | 30.66 | 896.335 | 279.42 | 4.035 | 1.99 | 10.685 | 17.80167 | 69.52333 | 0 | 0 | 0 | 0 | 0 | 0 | 0 | 0 | 0 | 0 | 0 | 0 | 57.935 | 5.95 | 4.848333 | 0.1206667 | 0.4966667 | 0.01766667 | 0.02833333 | 0.08 | 0.12 | 0.075 | 5.153333 | 2.65 | 0 | 0 | 0 | 0 | 0 | 0 | 0 | 0 | 0 | 0 | 0 | 0 | 8 | 1.3 | 112765 | 116264 | 26737.6112 |  | 12.23 | 132 | 547 | 2.6 | 1.3 | 1168 | 3499 | 0 | 1490 | 264 | 2286 | 2.424432 | 2140.35 | 42.8315 | 547
2024-03-31 01:00 | 3.066667 | 0.4033333 | 10.66333 | 0.9766667 | 87.95667 | 6.666667 | 0.4366667 | 11.05333 | 1.043333 | 87.46667 | 54.22 | 8.757143 | 5.945714 | 2.142857 | 11.30286 | 2.282857 | 0.04071429 | 0.096 | 0.06214286 | 0.2342857 | 0.1628571 | 1.900909 | 96.12667 | 0.8 | 0.6133333 | 1.31 | 0.1 | [10 empty] | 30.66 | 0 | 118.24 | 605.78 | 23.12 | 25.93 | 865.675 | 0 | 55.587 | 279.42 | 2902.878 | 0 | 865.091 | 53.802 | 85193 | 2.54 | 756.3 | 1.750692 | 55.56808 | 54.22 | 60.20352 |  | 392.0516 | 24.20496 | 129.1127 | 545.3693 |  | 77 | 23 | 0 | 2.522851 | 23.82985 | 53.60658 | 456.9839 | 62.74891 | 0 | 0 | 983.331 | 0.2530309 | 2902.878 | 0.7469691 | 3886.209 | 0 | 0 | 53.802 | 0 | 0 | 865.675 | 0 | 30.66 | 896.335 | 279.42 | 4.035 | 1.99 | 10.685 | 17.80167 | 69.52333 | 0 | 0 | 0 | 0 | 0 | 0 | 0 | 0 | 0 | 0 | 0 | 0 | 57.935 | 5.95 | 4.848333 | 0.1206667 | 0.4966667 | 0.01766667 | 0.02833333 | 0.08 | 0.12 | 0.075 | 5.153333 | 2.65 | 0 | 0 | 0 | 0 | 0 | 0 | 0 | 0 | 0 | 0 | 0 | 0 | 7 | 1.3 | 114215.3 | 118003 | 27036.49 |  | 11.3 | 120 | 535 | 2.68 | 1.3 | 1148 | 3499 | 232 | 1430 | 259 | 2278 | 2.394579 | 2140.35 | 43.50151 | 535
2024-03-31 02:00 | 3.066667 | 0.4033333 | 10.66333 | 0.9766667 | 87.95667 | 6.666667 | 0.4366667 | 11.05333 | 1.043333 | 87.46667 | 54.22 | 8.757143 | 5.945714 | 2.142857 | 11.30286 | 2.282857 | 0.04071429 | 0.096 | 0.06214286 | 0.2342857 | 0.1628571 | 1.900909 | 96.12667 | 0.8 | 0.6133333 | 1.31 | 0.1 | [10 empty] | 30.66 | 0 | 118.24 | 605.78 | 23.12 | 25.93 | 865.675 | 0 | 55.587 | 279.42 | 2902.878 | 0 | 865.091 | 53.802 | 85193 | 2.54 | 756.3 | 1.750692 | 55.56808 | 54.22 | 60.20352 |  | 392.0516 | 24.20496 | 129.1127 | 545.3693 |  | 77 | 23 | 0 | 2.522851 | 23.82985 | 53.60658 | 456.9839 | 62.74891 | 0 | 0 | 983.331 | 0.2530309 | 2902.878 | 0.7469691 | 3886.209 | 0 | 0 | 53.802 | 0 | 0 | 865.675 | 0 | 30.66 | 896.335 | 279.42 | 4.035 | 1.99 | 10.685 | 17.80167 | 69.52333 | 0 | 0 | 0 | 0 | 0 | 0 | 0 | 0 | 0 | 0 | 0 | 0 | 57.935 | 5.95 | 4.848333 | 0.1206667 | 0.4966667 | 0.01766667 | 0.02833333 | 0.08 | 0.12 | 0.075 | 5.153333 | 2.65 | 0 | 0 | 0 | 0 | 0 | 0 | 0 | 0 | 0 | 0 | 0 | 0 | 8 | 1.3 | 115442 | 118942 | 27290.28736 |  | 11.83 | 120 | 535 | 2.67 | 1.3 | 1148 | 3500 | 0 | 1443 | 261 | 2286 | 2.370553 | 2140.35 | 44.47761 | 535
2024-03-31 03:00 | 3.066667 | 0.4033333 | 10.66333 | 0.9766667 | 87.95667 | 6.666667 | 0.4366667 | 11.05333 | 1.043333 | 87.46667 | 54.22 | 8.757143 | 5.945714 | 2.142857 | 11.30286 | 2.282857 | 0.04071429 | 0.096 | 0.06214286 | 0.2342857 | 0.1628571 | 1.900909 | 96.12667 | 0.8 | 0.6133333 | 1.31 | 0.1 | [10 empty] | 30.66 | 0 | 118.24 | 605.78 | 23.12 | 25.93 | 865.675 | 0 | 55.587 | 279.42 | 2902.878 | 0 | 865.091 | 53.802 | 85193 | 2.54 | 756.3 | 1.750692 | 55.56808 | 54.22 | 60.20352 |  | 392.0516 | 24.20496 | 129.1127 | 545.3693 |  | 77 | 23 | 0 | 2.522851 | 23.82985 | 53.60658 | 456.9839 | 62.74891 | 0 | 0 | 983.331 | 0.2530309 | 2902.878 | 0.7469691 | 3886.209 | 0 | 0 | 53.802 | 0 | 0 | 865.675 | 0 | 30.66 | 896.335 | 279.42 | 4.035 | 1.99 | 10.685 | 17.80167 | 69.52333 | 0 | 0 | 0 | 0 | 0 | 0 | 0 | 0 | 0 | 0 | 0 | 0 | 57.935 | 5.95 | 4.848333 | 0.1206667 | 0.4966667 | 0.01766667 | 0.02833333 | 0.08 | 0.12 | 0.075 | 5.153333 | 2.65 | 0 | 0 | 0 | 0 | 0 | 0 | 0 | 0 | 0 | 0 | 0 | 0 | 8 | 1.3 | 114172 | 117672 | 27028.56576 |  | 12.16 | 123 | 538 | 2.66 | 1.3 | 1148 | 3500 | 0 | 1448 | 259 | 2261 | 2.396123 | 2140.35 | 43.57625 | 538
2024-03-31 04:00 | 3.066667 | 0.4033333 | 10.66333 | 0.9766667 | 87.95667 | 6.666667 | 0.4366667 | 11.05333 | 1.043333 | 87.46667 | 54.22 | 8.757143 | 5.945714 | 2.142857 | 11.30286 | 2.282857 | 0.04071429 | 0.096 | 0.06214286 | 0.2342857 | 0.1628571 | 1.900909 | 96.12667 | 0.8 | 0.6133333 | 1.31 | 0.1 | [10 empty] | 30.66 | 0 | 118.24 | 605.78 | 23.12 | 25.93 | 865.675 | 0 | 55.587 | 279.42 | 2902.878 | 0 | 865.091 | 53.802 | 85193 | 2.54 | 756.3 | 1.750692 | 55.56808 | 54.22 | 60.20352 |  | 392.0516 | 24.20496 | 129.1127 | 545.3693 |  | 77 | 23 | 0 | 2.522851 | 23.82985 | 53.60658 | 456.9839 | 62.74891 | 0 | 0 | 983.331 | 0.2530309 | 2902.878 | 0.7469691 | 3886.209 | 0 | 0 | 53.802 | 0 | 0 | 865.675 | 0 | 30.66 | 896.335 | 279.42 | 4.035 | 1.99 | 10.685 | 17.80167 | 69.52333 | 0 | 0 | 0 | 0 | 0 | 0 | 0 | 0 | 0 | 0 | 0 | 0 | 57.935 | 5.95 | 4.848333 | 0.1206667 | 0.4966667 | 0.01766667 | 0.02833333 | 0.08 | 0.12 | 0.075 | 5.153333 | 2.65 | 0 | 0 | 0 | 0 | 0 | 0 | 0 | 0 | 0 | 0 | 0 | 0 | 7 | 1.3 | 113998.6 | 117643 | 26992.84 |  | 12.55 | 136 | 551 | 2.68 | 1.3 | 1154 | 3500 | 116 | 1426 | 259 | 2258 | 2.399657 | 2140.35 | 42.43188 | 551
2024-03-31 05:00 | 3.066667 | 0.4033333 | 10.66333 | 0.9766667 | 87.95667 | 6.666667 | 0.4366667 | 11.05333 | 1.043333 | 87.46667 | 54.22 | 8.757143 | 5.945714 | 2.142857 | 11.30286 | 2.282857 | 0.04071429 | 0.096 | 0.06214286 | 0.2342857 | 0.1628571 | 1.900909 | 96.12667 | 0.8 | 0.6133333 | 1.31 | 0.1 | [10 empty] | 30.66 | 0 | 118.24 | 605.78 | 23.12 | 25.93 | 865.675 | 0 | 55.587 | 279.42 | 2902.878 | 0 | 865.091 | 53.802 | 85193 | 2.54 | 756.3 | 1.750692 | 55.56808 | 54.22 | 60.20352 |  | 392.0516 | 24.20496 | 129.1127 | 545.3693 |  | 77 | 23 | 0 | 2.522851 | 23.82985 | 53.60658 | 456.9839 | 62.74891 | 0 | 0 | 983.331 | 0.2530309 | 2902.878 | 0.7469691 | 3886.209 | 0 | 0 | 53.802 | 0 | 0 | 865.675 | 0 | 30.66 | 896.335 | 279.42 | 4.035 | 1.99 | 10.685 | 17.80167 | 69.52333 | 0 | 0 | 0 | 0 | 0 | 0 | 0 | 0 | 0 | 0 | 0 | 0 | 57.935 | 5.95 | 4.848333 | 0.1206667 | 0.4966667 | 0.01766667 | 0.02833333 | 0.08 | 0.12 | 0.075 | 5.153333 | 2.65 | 0 | 0 | 0 | 0 | 0 | 0 | 0 | 0 | 0 | 0 | 0 | 0 | 8 | 1.3 | 110700 | 114200 | 26313.056 |  | 13.55 | 137 | 552 | 2.63 | 1.3 | 1175 | 3500 | 0 | 1430 | 259 | 2249 | 2.46893 | 2140.35 | 43.29143 | 552
2024-03-31 06:00 | 3.066667 | 0.4033333 | 10.66333 | 0.9766667 | 87.95667 | 6.666667 | 0.4366667 | 11.05333 | 1.043333 | 87.46667 | 54.22 | 8.757143 | 5.945714 | 2.142857 | 11.30286 | 2.282857 | 0.04071429 | 0.096 | 0.06214286 | 0.2342857 | 0.1628571 | 1.900909 | 96.12667 | 0.8 | 0.6133333 | 1.31 | 0.1 | [10 empty] | 30.66 | 0 | 118.24 | 605.78 | 23.12 | 25.93 | 865.675 | 0 | 55.587 | 279.42 | 2902.878 | 0 | 865.091 | 53.802 | 85193 | 2.54 | 756.3 | 1.750692 | 55.56808 | 54.22 | 60.20352 |  | 392.0516 | 24.20496 | 129.1127 | 545.3693 |  | 77 | 23 | 0 | 2.522851 | 23.82985 | 53.60658 | 456.9839 | 62.74891 | 0 | 0 | 983.331 | 0.2530309 | 2902.878 | 0.7469691 | 3886.209 | 0 | 0 | 53.802 | 0 | 0 | 865.675 | 0 | 30.66 | 896.335 | 279.42 | 4.035 | 1.99 | 10.685 | 17.80167 | 69.52333 | 0 | 0 | 0 | 0 | 0 | 0 | 0 | 0 | 0 | 0 | 0 | 0 | 57.935 | 5.95 | 4.848333 | 0.1206667 | 0.4966667 | 0.01766667 | 0.02833333 | 0.08 | 0.12 | 0.075 | 5.153333 | 2.65 | 0 | 0 | 0 | 0 | 0 | 0 | 0 | 0 | 0 | 0 | 0 | 0 | 7 | 1.3 | 109926 | 113426 | 26153.55008 |  | 13.45 | 145 | 560 | 2.64 | 1.3 | 1178 | 3500 | 0 | 1410 | 257 | 2244 | 2.485768 | 2140.35 | 43.65646 | 560
2024-03-31 07:00 | 3.066667 | 0.4033333 | 10.66333 | 0.9766667 | 87.95667 | 6.666667 | 0.4366667 | 11.05333 | 1.043333 | 87.46667 | 54.22 | 8.757143 | 5.945714 | 2.142857 | 11.30286 | 2.282857 | 0.04071429 | 0.096 | 0.06214286 | 0.2342857 | 0.1628571 | 1.900909 | 96.12667 | 0.8 | 0.6133333 | 1.31 | 0.1 | [10 empty] | 30.66 | 0 | 118.24 | 605.78 | 23.12 | 25.93 | 865.675 | 0 | 55.587 | 279.42 | 2902.878 | 0 | 865.091 | 53.802 | 85193 | 2.54 | 756.3 | 1.750692 | 55.56808 | 54.22 | 60.20352 |  | 392.0516 | 24.20496 | 129.1127 | 545.3693 |  | 77 | 23 | 0 | 2.522851 | 23.82985 | 53.60658 | 456.9839 | 62.74891 | 0 | 0 | 983.331 | 0.2530309 | 2902.878 | 0.7469691 | 3886.209 | 0 | 0 | 53.802 | 0 | 0 | 865.675 | 0 | 30.66 | 896.335 | 279.42 | 4.035 | 1.99 | 10.685 | 17.80167 | 69.52333 | 0 | 0 | 0 | 0 | 0 | 0 | 0 | 0 | 0 | 0 | 0 | 0 | 57.935 | 5.95 | 4.848333 | 0.1206667 | 0.4966667 | 0.01766667 | 0.02833333 | 0.08 | 0.12 | 0.075 | 5.153333 | 2.65 | 0 | 0 | 0 | 0 | 0 | 0 | 0 | 0 | 0 | 0 | 0 | 0 | 7 | 1.3 | 106494 | 109994 | 25446.28352 |  | 11.43 | 132 | 547 | 2.67 | 1.28 | 1155 | 3500 | 0 | 1322 | 243 | 2268 | 2.563281 | 2140.35 | 44.45722 | 547
2024-03-31 08:00 | 3.066667 | 0.4033333 | 10.66333 | 0.9766667 | 87.95667 | 6.666667 | 0.4366667 | 11.05333 | 1.043333 | 87.46667 | 54.22 | 8.757143 | 5.945714 | 2.142857 | 11.30286 | 2.282857 | 0.04071429 | 0.096 | 0.06214286 | 0.2342857 | 0.1628571 | 1.900909 | 96.12667 | 0.8 | 0.6133333 | 1.31 | 0.1 | [10 empty] | 30.66 | 0 | 118.24 | 605.78 | 23.12 | 25.93 | 865.675 | 0 | 55.587 | 279.42 | 2902.878 | 0 | 865.091 | 53.802 | 85193 | 2.54 | 756.3 | 1.750692 | 55.56808 | 54.22 | 60.20352 |  | 392.0516 | 24.20496 | 129.1127 | 545.3693 |  | 77 | 23 | 0 | 2.522851 | 23.82985 | 53.60658 | 456.9839 | 62.74891 | 0 | 0 | 983.331 | 0.2530309 | 2902.878 | 0.7469691 | 3886.209 | 0 | 0 | 53.802 | 0 | 0 | 865.675 | 0 | 30.66 | 896.335 | 279.42 | 4.035 | 1.99 | 10.685 | 17.80167 | 69.52333 | 0 | 0 | 0 | 0 | 0 | 0 | 0 | 0 | 0 | 0 | 0 | 0 | 57.935 | 5.95 | 4.848333 | 0.1206667 | 0.4966667 | 0.01766667 | 0.02833333 | 0.08 | 0.12 | 0.075 | 5.153333 | 2.65 | 0 | 0 | 0 | 0 | 0 | 0 | 0 | 0 | 0 | 0 | 0 | 0 | 7 | 1.3 | 98706 | 102196 | 23831.33248 |  | 10.52 | 121 | 535 | 2.65 | 1.26 | 1131 | 3490 | 0 | 1230 | 223 | 2279 | 2.750866 | 2140.35 | 44.28931 | 535
2024-03-31 09:00 | 3.066667 | 0.4033333 | 10.66333 | 0.9766667 | 87.95667 | 6.666667 | 0.4366667 | 11.05333 | 1.043333 | 87.46667 | 54.22 | 8.757143 | 5.945714 | 2.142857 | 11.30286 | 2.282857 | 0.04071429 | 0.096 | 0.06214286 | 0.2342857 | 0.1628571 | 1.900909 | 96.12667 | 0.8 | 0.6133333 | 1.31 | 0.1 | [10 empty] | 30.66 | 0 | 118.24 | 605.78 | 23.12 | 25.93 | 865.675 | 0 | 55.587 | 279.42 | 2902.878 | 0 | 865.091 | 53.802 | 85193 | 2.54 | 756.3 | 1.750692 | 55.56808 | 54.22 | 60.20352 |  | 392.0516 | 24.20496 | 129.1127 | 545.3693 |  | 77 | 23 | 0 | 2.522851 | 23.82985 | 53.60658 | 456.9839 | 62.74891 | 0 | 0 | 983.331 | 0.2530309 | 2902.878 | 0.7469691 | 3886.209 | 0 | 0 | 53.802 | 0 | 0 | 865.675 | 0 | 30.66 | 896.335 | 279.42 | 4.035 | 1.99 | 10.685 | 17.80167 | 69.52333 | 0 | 0 | 0 | 0 | 0 | 0 | 0 | 0 | 0 | 0 | 0 | 0 | 57.935 | 5.95 | 4.848333 | 0.1206667 | 0.4966667 | 0.01766667 | 0.02833333 | 0.08 | 0.12 | 0.075 | 5.153333 | 2.65 | 0 | 0 | 0 | 0 | 0 | 0 | 0 | 0 | 0 | 0 | 0 | 0 | 7 | 1.3 | 101367.8 | 105659 | 24395.87 |  | 10.17 | 118 | 533 | 2.68 | 1.27 | 1133 | 3506 | 631 | 1247 | 229 | 2251 | 2.692954 | 2140.35 | 43.52485 | 533
2024-03-31 10:00 | 3.066667 | 0.4033333 | 10.66333 | 0.9766667 | 87.95667 | 6.666667 | 0.4366667 | 11.05333 | 1.043333 | 87.46667 | 54.22 | 8.757143 | 5.945714 | 2.142857 | 11.30286 | 2.282857 | 0.04071429 | 0.096 | 0.06214286 | 0.2342857 | 0.1628571 | 1.900909 | 96.12667 | 0.8 | 0.6133333 | 1.31 | 0.1 | [10 empty] | 30.66 | 0 | 118.24 | 605.78 | 23.12 | 25.93 | 865.675 | 0 | 55.587 | 279.42 | 2902.878 | 0 | 865.091 | 53.802 | 85193 | 2.54 | 756.3 | 1.750692 | 55.56808 | 54.22 | 60.20352 |  | 392.0516 | 24.20496 | 129.1127 | 545.3693 |  | 77 | 23 | 0 | 2.522851 | 23.82985 | 53.60658 | 456.9839 | 62.74891 | 0 | 0 | 983.331 | 0.2530309 | 2902.878 | 0.7469691 | 3886.209 | 0 | 0 | 53.802 | 0 | 0 | 865.675 | 0 | 30.66 | 896.335 | 279.42 | 4.035 | 1.99 | 10.685 | 17.80167 | 69.52333 | 0 | 0 | 0 | 0 | 0 | 0 | 0 | 0 | 0 | 0 | 0 | 0 | 57.935 | 5.95 | 4.848333 | 0.1206667 | 0.4966667 | 0.01766667 | 0.02833333 | 0.08 | 0.12 | 0.075 | 5.153333 | 2.65 | 0 | 0 | 0 | 0 | 0 | 0 | 0 | 0 | 0 | 0 | 0 | 0 | 8 | 1.3 | 108571.8 | 112361 | 25974.49 |  | 11 | 119 | 534 | 2.64 | 1.29 | 1144 | 3600 | 152 | 1392 | 249 | 2284 | 2.585315 | 2140.35 | 42.87975 | 534
2024-03-31 11:00 | 3.066667 | 0.4033333 | 10.66333 | 0.9766667 | 87.95667 | 6.666667 | 0.4366667 | 11.05333 | 1.043333 | 87.46667 | 54.22 | 8.757143 | 5.945714 | 2.142857 | 11.30286 | 2.282857 | 0.04071429 | 0.096 | 0.06214286 | 0.2342857 | 0.1628571 | 1.900909 | 96.12667 | 0.8 | 0.6133333 | 1.31 | 0.1 | [10 empty] | 30.66 | 0 | 118.24 | 605.78 | 23.12 | 25.93 | 865.675 | 0 | 55.587 | 279.42 | 2902.878 | 0 | 865.091 | 53.802 | 85193 | 2.54 | 756.3 | 1.750692 | 55.56808 | 54.22 | 60.20352 |  | 392.0516 | 24.20496 | 129.1127 | 545.3693 |  | 77 | 23 | 0 | 2.522851 | 23.82985 | 53.60658 | 456.9839 | 62.74891 | 0 | 0 | 983.331 | 0.2530309 | 2902.878 | 0.7469691 | 3886.209 | 0 | 0 | 53.802 | 0 | 0 | 865.675 | 0 | 30.66 | 896.335 | 279.42 | 4.035 | 1.99 | 10.685 | 17.80167 | 69.52333 | 0 | 0 | 0 | 0 | 0 | 0 | 0 | 0 | 0 | 0 | 0 | 0 | 57.935 | 5.95 | 4.848333 | 0.1206667 | 0.4966667 | 0.01766667 | 0.02833333 | 0.08 | 0.12 | 0.075 | 5.153333 | 2.65 | 0 | 0 | 0 | 0 | 0 | 0 | 0 | 0 | 0 | 0 | 0 | 0 | 8 | 1.3 | 111761 | 115361 | 26631.70688 |  | 12.81 | 132 | 547 | 2.59 | 1.29 | 1169 | 3600 | 0 | 1482 | 263 | 2262 | 2.513887 | 2140.35 | 42.88698 | 547
2024-03-31 12:00 | 3.066667 | 0.4033333 | 10.66333 | 0.9766667 | 87.95667 | 6.666667 | 0.4366667 | 11.05333 | 1.043333 | 87.46667 | 54.22 | 8.757143 | 5.945714 | 2.142857 | 11.30286 | 2.282857 | 0.04071429 | 0.096 | 0.06214286 | 0.2342857 | 0.1628571 | 1.900909 | 96.12667 | 0.8 | 0.6133333 | 1.31 | 0.1 | [10 empty] | 30.66 | 0 | 118.24 | 605.78 | 23.12 | 25.93 | 865.675 | 0 | 55.587 | 279.42 | 2902.878 | 0 | 865.091 | 53.802 | 85193 | 2.54 | 756.3 | 1.750692 | 55.56808 | 54.22 | 60.20352 |  | 392.0516 | 24.20496 | 129.1127 | 545.3693 |  | 77 | 23 | 0 | 2.522851 | 23.82985 | 53.60658 | 456.9839 | 62.74891 | 0 | 0 | 983.331 | 0.2530309 | 2902.878 | 0.7469691 | 3886.209 | 0 | 0 | 53.802 | 0 | 0 | 865.675 | 0 | 30.66 | 896.335 | 279.42 | 4.035 | 1.99 | 10.685 | 17.80167 | 69.52333 | 0 | 0 | 0 | 0 | 0 | 0 | 0 | 0 | 0 | 0 | 0 | 0 | 57.935 | 5.95 | 4.848333 | 0.1206667 | 0.4966667 | 0.01766667 | 0.02833333 | 0.08 | 0.12 | 0.075 | 5.153333 | 2.65 | 0 | 0 | 0 | 0 | 0 | 0 | 0 | 0 | 0 | 0 | 0 | 0 | 7 | 1.3 | 110895 | 114494 | 26452.2416 |  | 13.58 | 137 | 552 | 2.6 | 1.3 | 1164 | 3599 | 0 | 1467 | 259 | 2255 | 2.532208 | 2140.35 | 44.09394 | 552
2024-03-31 13:00 | 3.066667 | 0.4033333 | 10.66333 | 0.9766667 | 87.95667 | 6.666667 | 0.4366667 | 11.05333 | 1.043333 | 87.46667 | 54.22 | 8.757143 | 5.945714 | 2.142857 | 11.30286 | 2.282857 | 0.04071429 | 0.096 | 0.06214286 | 0.2342857 | 0.1628571 | 1.900909 | 96.12667 | 0.8 | 0.6133333 | 1.31 | 0.1 | [10 empty] | 30.66 | 0 | 118.24 | 605.78 | 23.12 | 25.93 | 865.675 | 0 | 55.587 | 279.42 | 2902.878 | 0 | 865.091 | 53.802 | 85193 | 2.54 | 756.3 | 1.750692 | 55.56808 | 54.22 | 60.20352 |  | 392.0516 | 24.20496 | 129.1127 | 545.3693 |  | 77 | 23 | 0 | 2.522851 | 23.82985 | 53.60658 | 456.9839 | 62.74891 | 0 | 0 | 983.331 | 0.2530309 | 2902.878 | 0.7469691 | 3886.209 | 0 | 0 | 53.802 | 0 | 0 | 865.675 | 0 | 30.66 | 896.335 | 279.42 | 4.035 | 1.99 | 10.685 | 17.80167 | 69.52333 | 0 | 0 | 0 | 0 | 0 | 0 | 0 | 0 | 0 | 0 | 0 | 0 | 57.935 | 5.95 | 4.848333 | 0.1206667 | 0.4966667 | 0.01766667 | 0.02833333 | 0.08 | 0.12 | 0.075 | 5.153333 | 2.65 | 0 | 0 | 0 | 0 | 0 | 0 | 0 | 0 | 0 | 0 | 0 | 0 | 7 | 1.3 | 107962 | 111561 | 25847.80896 |  | 13.75 | 140 | 555 | 2.61 | 1.3 | 1168 | 3599 | 0 | 1415 | 253 | 2230 | 2.598741 | 2140.35 | 44.44187 | 555
2024-03-31 14:00 | 3.066667 | 0.4033333 | 10.66333 | 0.9766667 | 87.95667 | 6.666667 | 0.4366667 | 11.05333 | 1.043333 | 87.46667 | 54.22 | 8.757143 | 5.945714 | 2.142857 | 11.30286 | 2.282857 | 0.04071429 | 0.096 | 0.06214286 | 0.2342857 | 0.1628571 | 1.900909 | 96.12667 | 0.8 | 0.6133333 | 1.31 | 0.1 | [10 empty] | 30.66 | 0 | 118.24 | 605.78 | 23.12 | 25.93 | 865.675 | 0 | 55.587 | 279.42 | 2902.878 | 0 | 865.091 | 53.802 | 85193 | 2.54 | 756.3 | 1.750692 | 55.56808 | 54.22 | 60.20352 |  | 392.0516 | 24.20496 | 129.1127 | 545.3693 |  | 77 | 23 | 0 | 2.522851 | 23.82985 | 53.60658 | 456.9839 | 62.74891 | 0 | 0 | 983.331 | 0.2530309 | 2902.878 | 0.7469691 | 3886.209 | 0 | 0 | 53.802 | 0 | 0 | 865.675 | 0 | 30.66 | 896.335 | 279.42 | 4.035 | 1.99 | 10.685 | 17.80167 | 69.52333 | 0 | 0 | 0 | 0 | 0 | 0 | 0 | 0 | 0 | 0 | 0 | 0 | 57.935 | 5.95 | 4.848333 | 0.1206667 | 0.4966667 | 0.01766667 | 0.02833333 | 0.08 | 0.12 | 0.075 | 5.153333 | 2.65 | 0 | 0 | 0 | 0 | 0 | 0 | 0 | 0 | 0 | 0 | 0 | 0 | 7 | 1.3 | 107794 | 111462 | 25882.18752 |  | 13.17 | 140 | 555 | 2.66 | 1.3 | 1166 | 3668 | 0 | 1370 | 249 | 2223 | 2.650884 | 2140.35 | 44.76744 | 555
2024-03-31 15:00 | 3.066667 | 0.4033333 | 10.66333 | 0.9766667 | 87.95667 | 6.666667 | 0.4366667 | 11.05333 | 1.043333 | 87.46667 | 54.22 | 8.757143 | 5.945714 | 2.142857 | 11.30286 | 2.282857 | 0.04071429 | 0.096 | 0.06214286 | 0.2342857 | 0.1628571 | 1.900909 | 96.12667 | 0.8 | 0.6133333 | 1.31 | 0.1 | [10 empty] | 30.66 | 0 | 118.24 | 605.78 | 23.12 | 25.93 | 865.675 | 0 | 55.587 | 279.42 | 2902.878 | 0 | 865.091 | 53.802 | 85193 | 2.54 | 756.3 | 1.750692 | 55.56808 | 54.22 | 60.20352 |  | 392.0516 | 24.20496 | 129.1127 | 545.3693 |  | 77 | 23 | 0 | 2.522851 | 23.82985 | 53.60658 | 456.9839 | 62.74891 | 0 | 0 | 983.331 | 0.2530309 | 2902.878 | 0.7469691 | 3886.209 | 0 | 0 | 53.802 | 0 | 0 | 865.675 | 0 | 30.66 | 896.335 | 279.42 | 4.035 | 1.99 | 10.685 | 17.80167 | 69.52333 | 0 | 0 | 0 | 0 | 0 | 0 | 0 | 0 | 0 | 0 | 0 | 0 | 57.935 | 5.95 | 4.848333 | 0.1206667 | 0.4966667 | 0.01766667 | 0.02833333 | 0.08 | 0.12 | 0.075 | 5.153333 | 2.65 | 0 | 0 | 0 | 0 | 0 | 0 | 0 | 0 | 0 | 0 | 0 | 0 | 7 | 1.3 | 109856 | 113555 | 26338.12448 |  | 11.53 | 134 | 549 | 2.69 | 1.29 | 1151 | 3699 | 0 | 1355 | 249 | 2301 | 2.624031 | 2140.35 | 43.75877 | 549
2024-03-31 16:00 | 3.066667 | 0.4033333 | 10.66333 | 0.9766667 | 87.95667 | 6.666667 | 0.4366667 | 11.05333 | 1.043333 | 87.46667 | 54.22 | 8.757143 | 5.945714 | 2.142857 | 11.30286 | 2.282857 | 0.04071429 | 0.096 | 0.06214286 | 0.2342857 | 0.1628571 | 1.900909 | 96.12667 | 0.8 | 0.6133333 | 1.31 | 0.1 | [10 empty] | 30.66 | 0 | 118.24 | 605.78 | 23.12 | 25.93 | 865.675 | 0 | 55.587 | 279.42 | 2902.878 | 0 | 865.091 | 53.802 | 85193 | 2.54 | 756.3 | 1.750692 | 55.56808 | 54.22 | 60.20352 |  | 392.0516 | 24.20496 | 129.1127 | 545.3693 |  | 77 | 23 | 0 | 2.522851 | 23.82985 | 53.60658 | 456.9839 | 62.74891 | 0 | 0 | 983.331 | 0.2530309 | 2902.878 | 0.7469691 | 3886.209 | 0 | 0 | 53.802 | 0 | 0 | 865.675 | 0 | 30.66 | 896.335 | 279.42 | 4.035 | 1.99 | 10.685 | 17.80167 | 69.52333 | 0 | 0 | 0 | 0 | 0 | 0 | 0 | 0 | 0 | 0 | 0 | 0 | 57.935 | 5.95 | 4.848333 | 0.1206667 | 0.4966667 | 0.01766667 | 0.02833333 | 0.08 | 0.12 | 0.075 | 5.153333 | 2.65 | 0 | 0 | 0 | 0 | 0 | 0 | 0 | 0 | 0 | 0 | 0 | 0 | 7 | 1.3 | 109486 | 113630 | 26263.87 |  | 10.13 | 121 | 536 | 2.71 | 1.3 | 1145 | 3701 | 356 | 1327 | 246 | 2307 | 2.63398 | 2140.35 | 42.2601 | 536
2024-03-31 17:00 | 3.066667 | 0.4033333 | 10.66333 | 0.9766667 | 87.95667 | 6.666667 | 0.4366667 | 11.05333 | 1.043333 | 87.46667 | 54.22 | 8.757143 | 5.945714 | 2.142857 | 11.30286 | 2.282857 | 0.04071429 | 0.096 | 0.06214286 | 0.2342857 | 0.1628571 | 1.900909 | 96.12667 | 0.8 | 0.6133333 | 1.31 | 0.1 | [10 empty] | 30.66 | 0 | 118.24 | 605.78 | 23.12 | 25.93 | 865.675 | 0 | 55.587 | 279.42 | 2902.878 | 0 | 865.091 | 53.802 | 85193 | 2.54 | 756.3 | 1.750692 | 55.56808 | 54.22 | 60.20352 |  | 392.0516 | 24.20496 | 129.1127 | 545.3693 |  | 77 | 23 | 0 | 2.522851 | 23.82985 | 53.60658 | 456.9839 | 62.74891 | 0 | 0 | 983.331 | 0.2530309 | 2902.878 | 0.7469691 | 3886.209 | 0 | 0 | 53.802 | 0 | 0 | 865.675 | 0 | 30.66 | 896.335 | 279.42 | 4.035 | 1.99 | 10.685 | 17.80167 | 69.52333 | 0 | 0 | 0 | 0 | 0 | 0 | 0 | 0 | 0 | 0 | 0 | 0 | 57.935 | 5.95 | 4.848333 | 0.1206667 | 0.4966667 | 0.01766667 | 0.02833333 | 0.08 | 0.12 | 0.075 | 5.153333 | 2.65 | 0 | 0 | 0 | 0 | 0 | 0 | 0 | 0 | 0 | 0 | 0 | 0 | 7 | 1.3 | 111115.4 | 115023 | 26599.67 |  | 11.07 | 128 | 543 | 2.64 | 1.3 | 1148 | 3701 | 166 | 1431 | 255 | 2296 | 2.596622 | 2140.35 | 42.22732 | 543
2024-03-31 18:00 | 3.066667 | 0.4033333 | 10.66333 | 0.9766667 | 87.95667 | 6.666667 | 0.4366667 | 11.05333 | 1.043333 | 87.46667 | 54.22 | 8.757143 | 5.945714 | 2.142857 | 11.30286 | 2.282857 | 0.04071429 | 0.096 | 0.06214286 | 0.2342857 | 0.1628571 | 1.900909 | 96.12667 | 0.8 | 0.6133333 | 1.31 | 0.1 | [10 empty] | 30.66 | 0 | 118.24 | 605.78 | 23.12 | 25.93 | 865.675 | 0 | 55.587 | 279.42 | 2902.878 | 0 | 865.091 | 53.802 | 85193 | 2.54 | 756.3 | 1.750692 | 55.56808 | 54.22 | 60.20352 |  | 392.0516 | 24.20496 | 129.1127 | 545.3693 |  | 77 | 23 | 0 | 2.522851 | 23.82985 | 53.60658 | 456.9839 | 62.74891 | 0 | 0 | 983.331 | 0.2530309 | 2902.878 | 0.7469691 | 3886.209 | 0 | 0 | 53.802 | 0 | 0 | 865.675 | 0 | 30.66 | 896.335 | 279.42 | 4.035 | 1.99 | 10.685 | 17.80167 | 69.52333 | 0 | 0 | 0 | 0 | 0 | 0 | 0 | 0 | 0 | 0 | 0 | 0 | 57.935 | 5.95 | 4.848333 | 0.1206667 | 0.4966667 | 0.01766667 | 0.02833333 | 0.08 | 0.12 | 0.075 | 5.153333 | 2.65 | 0 | 0 | 0 | 0 | 0 | 0 | 0 | 0 | 0 | 0 | 0 | 0 | 7 | 1.3 | 112175 | 116082 | 26749.02 |  | 10.95 | 127 | 542 | 2.68 | 1.3 | 1149 | 3632 | 221 | 1401 | 255 | 2299 | 2.526458 | 2140.35 | 43.60902 | 542
2024-03-31 19:00 | 3.066667 | 0.4033333 | 10.66333 | 0.9766667 | 87.95667 | 6.666667 | 0.4366667 | 11.05333 | 1.043333 | 87.46667 | 54.22 | 8.757143 | 5.945714 | 2.142857 | 11.30286 | 2.282857 | 0.04071429 | 0.096 | 0.06214286 | 0.2342857 | 0.1628571 | 1.900909 | 96.12667 | 0.8 | 0.6133333 | 1.31 | 0.1 | [10 empty] | 30.66 | 0 | 118.24 | 605.78 | 23.12 | 25.93 | 865.675 | 0 | 55.587 | 279.42 | 2902.878 | 0 | 865.091 | 53.802 | 85193 | 2.54 | 756.3 | 1.750692 | 55.56808 | 54.22 | 60.20352 |  | 392.0516 | 24.20496 | 129.1127 | 545.3693 |  | 77 | 23 | 0 | 2.522851 | 23.82985 | 53.60658 | 456.9839 | 62.74891 | 0 | 0 | 983.331 | 0.2530309 | 2902.878 | 0.7469691 | 3886.209 | 0 | 0 | 53.802 | 0 | 0 | 865.675 | 0 | 30.66 | 896.335 | 279.42 | 4.035 | 1.99 | 10.685 | 17.80167 | 69.52333 | 0 | 0 | 0 | 0 | 0 | 0 | 0 | 0 | 0 | 0 | 0 | 0 | 57.935 | 5.95 | 4.848333 | 0.1206667 | 0.4966667 | 0.01766667 | 0.02833333 | 0.08 | 0.12 | 0.075 | 5.153333 | 2.65 | 0 | 0 | 0 | 0 | 0 | 0 | 0 | 0 | 0 | 0 | 0 | 0 | 7 | 1.3 | 111527.1 | 115433 | 26579.51 |  | 10.55 | 123 | 538 | 2.7 | 1.3 | 1149 | 3596 | 249 | 1361 | 252 | 2299 | 2.51628 | 2140.35 | 43.60762 | 538
2024-03-31 20:00 | 3.066667 | 0.4033333 | 10.66333 | 0.9766667 | 87.95667 | 6.666667 | 0.4366667 | 11.05333 | 1.043333 | 87.46667 | 54.22 | 8.757143 | 5.945714 | 2.142857 | 11.30286 | 2.282857 | 0.04071429 | 0.096 | 0.06214286 | 0.2342857 | 0.1628571 | 1.900909 | 96.12667 | 0.8 | 0.6133333 | 1.31 | 0.1 | [10 empty] | 30.66 | 0 | 118.24 | 605.78 | 23.12 | 25.93 | 865.675 | 0 | 55.587 | 279.42 | 2902.878 | 0 | 865.091 | 53.802 | 85193 | 2.54 | 756.3 | 1.750692 | 55.56808 | 54.22 | 60.20352 |  | 392.0516 | 24.20496 | 129.1127 | 545.3693 |  | 77 | 23 | 0 | 2.522851 | 23.82985 | 53.60658 | 456.9839 | 62.74891 | 0 | 0 | 983.331 | 0.2530309 | 2902.878 | 0.7469691 | 3886.209 | 0 | 0 | 53.802 | 0 | 0 | 865.675 | 0 | 30.66 | 896.335 | 279.42 | 4.035 | 1.99 | 10.685 | 17.80167 | 69.52333 | 0 | 0 | 0 | 0 | 0 | 0 | 0 | 0 | 0 | 0 | 0 | 0 | 57.935 | 5.95 | 4.848333 | 0.1206667 | 0.4966667 | 0.01766667 | 0.02833333 | 0.08 | 0.12 | 0.075 | 5.153333 | 2.65 | 0 | 0 | 0 | 0 | 0 | 0 | 0 | 0 | 0 | 0 | 0 | 0 | 7 | 1.3 | 111660 | 115222 | 26572.8928 |  | 10.6 | 122 | 537 | 2.66 | 1.3 | 1147 | 3562 | 0 | 1401 | 254 | 2313 | 2.490366 | 2140.35 | 43.50845 | 537
2024-03-31 21:00 | 3.066667 | 0.4033333 | 10.66333 | 0.9766667 | 87.95667 | 6.666667 | 0.4366667 | 11.05333 | 1.043333 | 87.46667 | 54.22 | 8.757143 | 5.945714 | 2.142857 | 11.30286 | 2.282857 | 0.04071429 | 0.096 | 0.06214286 | 0.2342857 | 0.1628571 | 1.900909 | 96.12667 | 0.8 | 0.6133333 | 1.31 | 0.1 | [10 empty] | 30.66 | 0 | 118.24 | 605.78 | 23.12 | 25.93 | 865.675 | 0 | 55.587 | 279.42 | 2902.878 | 0 | 865.091 | 53.802 | 85193 | 2.54 | 756.3 | 1.750692 | 55.56808 | 54.22 | 60.20352 |  | 392.0516 | 24.20496 | 129.1127 | 545.3693 |  | 77 | 23 | 0 | 2.522851 | 23.82985 | 53.60658 | 456.9839 | 62.74891 | 0 | 0 | 983.331 | 0.2530309 | 2902.878 | 0.7469691 | 3886.209 | 0 | 0 | 53.802 | 0 | 0 | 865.675 | 0 | 30.66 | 896.335 | 279.42 | 4.035 | 1.99 | 10.685 | 17.80167 | 69.52333 | 0 | 0 | 0 | 0 | 0 | 0 | 0 | 0 | 0 | 0 | 0 | 0 | 57.935 | 5.95 | 4.848333 | 0.1206667 | 0.4966667 | 0.01766667 | 0.02833333 | 0.08 | 0.12 | 0.075 | 5.153333 | 2.65 | 0 | 0 | 0 | 0 | 0 | 0 | 0 | 0 | 0 | 0 | 0 | 0 | 7 | 1.3 | 112235 | 115731 | 26625.3888 |  | 9.45 | 118 | 533 | 2.69 | 1.3 | 1147 | 3496 | 0 | 1384 | 253 | 2333 | 2.433505 | 2140.35 | 43.27566 | 533
2024-03-31 22:00 | 3.066667 | 0.4033333 | 10.66333 | 0.9766667 | 87.95667 | 6.666667 | 0.4366667 | 11.05333 | 1.043333 | 87.46667 | 54.22 | 8.757143 | 5.945714 | 2.142857 | 11.30286 | 2.282857 | 0.04071429 | 0.096 | 0.06214286 | 0.2342857 | 0.1628571 | 1.900909 | 96.12667 | 0.8 | 0.6133333 | 1.31 | 0.1 | [10 empty] | 30.66 | 0 | 118.24 | 605.78 | 23.12 | 25.93 | 865.675 | 0 | 55.587 | 279.42 | 2902.878 | 0 | 865.091 | 53.802 | 85193 | 2.54 | 756.3 | 1.750692 | 55.56808 | 54.22 | 60.20352 |  | 392.0516 | 24.20496 | 129.1127 | 545.3693 |  | 77 | 23 | 0 | 2.522851 | 23.82985 | 53.60658 | 456.9839 | 62.74891 | 0 | 0 | 983.331 | 0.2530309 | 2902.878 | 0.7469691 | 3886.209 | 0 | 0 | 53.802 | 0 | 0 | 865.675 | 0 | 30.66 | 896.335 | 279.42 | 4.035 | 1.99 | 10.685 | 17.80167 | 69.52333 | 0 | 0 | 0 | 0 | 0 | 0 | 0 | 0 | 0 | 0 | 0 | 0 | 57.935 | 5.95 | 4.848333 | 0.1206667 | 0.4966667 | 0.01766667 | 0.02833333 | 0.08 | 0.12 | 0.075 | 5.153333 | 2.65 | 0 | 0 | 0 | 0 | 0 | 0 | 0 | 0 | 0 | 0 | 0 | 0 | 7 | 1.3 | 111299.9 | 115050 | 26436.68 |  | 10.3 | 120 | 535 | 2.68 | 1.3 | 1148 | 3500 | 201 | 1392 | 253 | 2307 | 2.456036 | 2140.35 | 44.33107 | 535
2024-03-31 23:00 | 3.066667 | 0.4033333 | 10.66333 | 0.9766667 | 87.95667 | 6.666667 | 0.4366667 | 11.05333 | 1.043333 | 87.46667 | 54.22 | 8.757143 | 5.945714 | 2.142857 | 11.30286 | 2.282857 | 0.04071429 | 0.096 | 0.06214286 | 0.2342857 | 0.1628571 | 1.900909 | 96.12667 | 0.8 | 0.6133333 | 1.31 | 0.1 | [10 empty] | 30.66 | 0 | 118.24 | 605.78 | 23.12 | 25.93 | 865.675 | 0 | 55.587 | 279.42 | 2902.878 | 0 | 865.091 | 53.802 | 85193 | 2.54 | 756.3 | 1.750692 | 55.56808 | 54.22 | 60.20352 |  | 392.0516 | 24.20496 | 129.1127 | 545.3693 |  | 77 | 23 | 0 | 2.522851 | 23.82985 | 53.60658 | 456.9839 | 62.74891 | 0 | 0 | 983.331 | 0.2530309 | 2902.878 | 0.7469691 | 3886.209 | 0 | 0 | 53.802 | 0 | 0 | 865.675 | 0 | 30.66 | 896.335 | 279.42 | 4.035 | 1.99 | 10.685 | 17.80167 | 69.52333 | 0 | 0 | 0 | 0 | 0 | 0 | 0 | 0 | 0 | 0 | 0 | 0 | 57.935 | 5.95 | 4.848333 | 0.1206667 | 0.4966667 | 0.01766667 | 0.02833333 | 0.08 | 0.12 | 0.075 | 5.153333 | 2.65 | 0 | 0 | 0 | 0 | 0 | 0 | 0 | 0 | 0 | 0 | 0 | 0 | 7 | 1.3 | 111914 | 115414 | 26563.23712 |  | 11.35 | 123 | 538 | 2.64 | 1.3 | 1156 | 3500 | 0 | 1433 | 257 | 2307 | 2.442975 | 2140.35 | 43.38945 | 538
2024-04-01 | 3.266667 | 0.39 | 10.62 | 0.98 | 88.01 | 6.533333 | 0.4366667 | 10.98667 | 1.04 | 87.53667 | 54.13833 | 8.331667 | 5.916667 | 2.198333 | 11.24667 | 2.326667 | 0.0415 | 0.09766667 | 0.0625 | 0.24 | 0.1633333 | 1.901138 | 95.98 | 0.8066667 | 0.8233333 | 1.303333 | 0.1 | [10 empty] | 30.93 | 0 | 115.25 | 500.35 | 23.6 | 22.72 | 854.7 | 38.337 | 19.08 | 266.63 | 2844.48 | 0 | 801.19 | 36.648 | 84476.7 | 5.715 | 762.3 | 1.710297 | 55.41373 | 54.13833 | 60.04559 |  | 389.7882 | 25.30091 | 124.2706 | 539.3598 |  | 78 | 22 | 0 | 2.493558 | 23.50658 | 43.9749 | 453.2583 | 63.22495 | 0 | 0 | 916.44 | 0.2436744 | 2844.48 | 0.7563256 | 3760.92 | 0 | 0 | 36.648 | 0 | 0 | 854.7 | 38.337 | 30.93 | 923.967 | 266.63 | 3.72 | 1.55 | 10.89333 | 17.79667 | 69.76 | 0 | 0 | 0 | 0 | 0 | 0 | 0 | 0 | 0 | 0 | 0 | 0 | 58.12667 | 5.843333 | 4.82 | 0.1206667 | 0.4716667 | 0.02116667 | 0.02933333 | 0.08 | 0.12 | 0.08166667 | 5.121667 | 2.416667 | 0 | 0 | 0 | 0 | 0 | 0 | 0 | 0 | 0 | 0 | 0 | 0 | 7 | 1.3 | 112413 | 115911 | 26664.07104 |  | 10.69 | 122 | 537 | 2.71 | 1.29 | 1143 | 3498 | 0 | 1366 | 251 | 2302 | 2.431117 | 2121.1 | 44.78091 | 537
2024-04-01 01:00 | 3.266667 | 0.39 | 10.62 | 0.98 | 88.01 | 6.533333 | 0.4366667 | 10.98667 | 1.04 | 87.53667 | 54.13833 | 8.331667 | 5.916667 | 2.198333 | 11.24667 | 2.326667 | 0.0415 | 0.09766667 | 0.0625 | 0.24 | 0.1633333 | 1.901138 | 95.98 | 0.8066667 | 0.8233333 | 1.303333 | 0.1 | [10 empty] | 30.93 | 0 | 115.25 | 500.35 | 23.6 | 22.72 | 854.7 | 38.337 | 19.08 | 266.63 | 2844.48 | 0 | 801.19 | 36.648 | 84476.7 | 5.715 | 762.3 | 1.710297 | 55.41373 | 54.13833 | 60.04559 |  | 389.7882 | 25.30091 | 124.2706 | 539.3598 |  | 78 | 22 | 0 | 2.493558 | 23.50658 | 43.9749 | 453.2583 | 63.22495 | 0 | 0 | 916.44 | 0.2436744 | 2844.48 | 0.7563256 | 3760.92 | 0 | 0 | 36.648 | 0 | 0 | 854.7 | 38.337 | 30.93 | 923.967 | 266.63 | 3.72 | 1.55 | 10.89333 | 17.79667 | 69.76 | 0 | 0 | 0 | 0 | 0 | 0 | 0 | 0 | 0 | 0 | 0 | 0 | 58.12667 | 5.843333 | 4.82 | 0.1206667 | 0.4716667 | 0.02116667 | 0.02933333 | 0.08 | 0.12 | 0.08166667 | 5.121667 | 2.416667 | 0 | 0 | 0 | 0 | 0 | 0 | 0 | 0 | 0 | 0 | 0 | 0 | 7 | 1.3 | 111454 | 114966 | 26480.44032 |  | 13.08 | 141 | 556 | 2.65 | 1.3 | 1158 | 3512 | 0 | 1424 | 256 | 2252 | 2.460893 | 2121.1 | 43.69441 | 556
2024-04-01 02:00 | 3.266667 | 0.39 | 10.62 | 0.98 | 88.01 | 6.533333 | 0.4366667 | 10.98667 | 1.04 | 87.53667 | 54.13833 | 8.331667 | 5.916667 | 2.198333 | 11.24667 | 2.326667 | 0.0415 | 0.09766667 | 0.0625 | 0.24 | 0.1633333 | 1.901138 | 95.98 | 0.8066667 | 0.8233333 | 1.303333 | 0.1 | [10 empty] | 30.93 | 0 | 115.25 | 500.35 | 23.6 | 22.72 | 854.7 | 38.337 | 19.08 | 266.63 | 2844.48 | 0 | 801.19 | 36.648 | 84476.7 | 5.715 | 762.3 | 1.710297 | 55.41373 | 54.13833 | 60.04559 |  | 389.7882 | 25.30091 | 124.2706 | 539.3598 |  | 78 | 22 | 0 | 2.493558 | 23.50658 | 43.9749 | 453.2583 | 63.22495 | 0 | 0 | 916.44 | 0.2436744 | 2844.48 | 0.7563256 | 3760.92 | 0 | 0 | 36.648 | 0 | 0 | 854.7 | 38.337 | 30.93 | 923.967 | 266.63 | 3.72 | 1.55 | 10.89333 | 17.79667 | 69.76 | 0 | 0 | 0 | 0 | 0 | 0 | 0 | 0 | 0 | 0 | 0 | 0 | 58.12667 | 5.843333 | 4.82 | 0.1206667 | 0.4716667 | 0.02116667 | 0.02933333 | 0.08 | 0.12 | 0.08166667 | 5.121667 | 2.416667 | 0 | 0 | 0 | 0 | 0 | 0 | 0 | 0 | 0 | 0 | 0 | 0 | 7 | 1.3 | 107238 | 110903 | 25764.60704 |  | 13.26 | 144 | 559 | 2.63 | 1.29 | 1160 | 3665 | 0 | 1389 | 249 | 2257 | 2.662059 | 2121.1 | 44.68772 | 559
2024-04-01 03:00 | 3.266667 | 0.39 | 10.62 | 0.98 | 88.01 | 6.533333 | 0.4366667 | 10.98667 | 1.04 | 87.53667 | 54.13833 | 8.331667 | 5.916667 | 2.198333 | 11.24667 | 2.326667 | 0.0415 | 0.09766667 | 0.0625 | 0.24 | 0.1633333 | 1.901138 | 95.98 | 0.8066667 | 0.8233333 | 1.303333 | 0.1 | [10 empty] | 30.93 | 0 | 115.25 | 500.35 | 23.6 | 22.72 | 854.7 | 38.337 | 19.08 | 266.63 | 2844.48 | 0 | 801.19 | 36.648 | 84476.7 | 5.715 | 762.3 | 1.710297 | 55.41373 | 54.13833 | 60.04559 |  | 389.7882 | 25.30091 | 124.2706 | 539.3598 |  | 78 | 22 | 0 | 2.493558 | 23.50658 | 43.9749 | 453.2583 | 63.22495 | 0 | 0 | 916.44 | 0.2436744 | 2844.48 | 0.7563256 | 3760.92 | 0 | 0 | 36.648 | 0 | 0 | 854.7 | 38.337 | 30.93 | 923.967 | 266.63 | 3.72 | 1.55 | 10.89333 | 17.79667 | 69.76 | 0 | 0 | 0 | 0 | 0 | 0 | 0 | 0 | 0 | 0 | 0 | 0 | 58.12667 | 5.843333 | 4.82 | 0.1206667 | 0.4716667 | 0.02116667 | 0.02933333 | 0.08 | 0.12 | 0.08166667 | 5.121667 | 2.416667 | 0 | 0 | 0 | 0 | 0 | 0 | 0 | 0 | 0 | 0 | 0 | 0 | 6 | 1.3 | 95857.33 | 100360 | 23454.28 |  | 9.86 | 143 | 558 | 2.66 | 1.23 | 1129 | 3700 | 645 | 1233 | 222 | 2278 | 2.993515 | 2121.1 | 44.50487 | 558
2024-04-01 04:00 | 3.266667 | 0.39 | 10.62 | 0.98 | 88.01 | 6.533333 | 0.4366667 | 10.98667 | 1.04 | 87.53667 | 54.13833 | 8.331667 | 5.916667 | 2.198333 | 11.24667 | 2.326667 | 0.0415 | 0.09766667 | 0.0625 | 0.24 | 0.1633333 | 1.901138 | 95.98 | 0.8066667 | 0.8233333 | 1.303333 | 0.1 | [10 empty] | 30.93 | 0 | 115.25 | 500.35 | 23.6 | 22.72 | 854.7 | 38.337 | 19.08 | 266.63 | 2844.48 | 0 | 801.19 | 36.648 | 84476.7 | 5.715 | 762.3 | 1.710297 | 55.41373 | 54.13833 | 60.04559 |  | 389.7882 | 25.30091 | 124.2706 | 539.3598 |  | 78 | 22 | 0 | 2.493558 | 23.50658 | 43.9749 | 453.2583 | 63.22495 | 0 | 0 | 916.44 | 0.2436744 | 2844.48 | 0.7563256 | 3760.92 | 0 | 0 | 36.648 | 0 | 0 | 854.7 | 38.337 | 30.93 | 923.967 | 266.63 | 3.72 | 1.55 | 10.89333 | 17.79667 | 69.76 | 0 | 0 | 0 | 0 | 0 | 0 | 0 | 0 | 0 | 0 | 0 | 0 | 58.12667 | 5.843333 | 4.82 | 0.1206667 | 0.4716667 | 0.02116667 | 0.02933333 | 0.08 | 0.12 | 0.08166667 | 5.121667 | 2.416667 | 0 | 0 | 0 | 0 | 0 | 0 | 0 | 0 | 0 | 0 | 0 | 0 | 7 | 1.3 | 108349.6 | 113467 | 26023.69 |  | 11.63 | 135 | 550 | 2.65 | 1.24 | 1120 | 3695 | 1143 | 1343 | 246 | 2231 | 2.656508 | 2121.1 | 42.80551 | 550
2024-04-01 05:00 | 3.266667 | 0.39 | 10.62 | 0.98 | 88.01 | 6.533333 | 0.4366667 | 10.98667 | 1.04 | 87.53667 | 54.13833 | 8.331667 | 5.916667 | 2.198333 | 11.24667 | 2.326667 | 0.0415 | 0.09766667 | 0.0625 | 0.24 | 0.1633333 | 1.901138 | 95.98 | 0.8066667 | 0.8233333 | 1.303333 | 0.1 | [10 empty] | 30.93 | 0 | 115.25 | 500.35 | 23.6 | 22.72 | 854.7 | 38.337 | 19.08 | 266.63 | 2844.48 | 0 | 801.19 | 36.648 | 84476.7 | 5.715 | 762.3 | 1.710297 | 55.41373 | 54.13833 | 60.04559 |  | 389.7882 | 25.30091 | 124.2706 | 539.3598 |  | 78 | 22 | 0 | 2.493558 | 23.50658 | 43.9749 | 453.2583 | 63.22495 | 0 | 0 | 916.44 | 0.2436744 | 2844.48 | 0.7563256 | 3760.92 | 0 | 0 | 36.648 | 0 | 0 | 854.7 | 38.337 | 30.93 | 923.967 | 266.63 | 3.72 | 1.55 | 10.89333 | 17.79667 | 69.76 | 0 | 0 | 0 | 0 | 0 | 0 | 0 | 0 | 0 | 0 | 0 | 0 | 58.12667 | 5.843333 | 4.82 | 0.1206667 | 0.4716667 | 0.02116667 | 0.02933333 | 0.08 | 0.12 | 0.08166667 | 5.121667 | 2.416667 | 0 | 0 | 0 | 0 | 0 | 0 | 0 | 0 | 0 | 0 | 0 | 0 | 7 | 1.3 | 110840.2 | 116331 | 26541.96 |  | 10.6 | 123 | 538 | 2.68 | 1.3 | 1132 | 3700 | 1439 | 1360 | 252 | 2256 | 2.602177 | 2121.1 | 43.80014 | 538
2024-04-01 06:00 | 3.266667 | 0.39 | 10.62 | 0.98 | 88.01 | 6.533333 | 0.4366667 | 10.98667 | 1.04 | 87.53667 | 54.13833 | 8.331667 | 5.916667 | 2.198333 | 11.24667 | 2.326667 | 0.0415 | 0.09766667 | 0.0625 | 0.24 | 0.1633333 | 1.901138 | 95.98 | 0.8066667 | 0.8233333 | 1.303333 | 0.1 | [10 empty] | 30.93 | 0 | 115.25 | 500.35 | 23.6 | 22.72 | 854.7 | 38.337 | 19.08 | 266.63 | 2844.48 | 0 | 801.19 | 36.648 | 84476.7 | 5.715 | 762.3 | 1.710297 | 55.41373 | 54.13833 | 60.04559 |  | 389.7882 | 25.30091 | 124.2706 | 539.3598 |  | 78 | 22 | 0 | 2.493558 | 23.50658 | 43.9749 | 453.2583 | 63.22495 | 0 | 0 | 916.44 | 0.2436744 | 2844.48 | 0.7563256 | 3760.92 | 0 | 0 | 36.648 | 0 | 0 | 854.7 | 38.337 | 30.93 | 923.967 | 266.63 | 3.72 | 1.55 | 10.89333 | 17.79667 | 69.76 | 0 | 0 | 0 | 0 | 0 | 0 | 0 | 0 | 0 | 0 | 0 | 0 | 58.12667 | 5.843333 | 4.82 | 0.1206667 | 0.4716667 | 0.02116667 | 0.02933333 | 0.08 | 0.12 | 0.08166667 | 5.121667 | 2.416667 | 0 | 0 | 0 | 0 | 0 | 0 | 0 | 0 | 0 | 0 | 0 | 0 | 7 | 1.3 | 111276.9 | 116443 | 26488.95 |  | 10.34 | 120 | 535 | 2.66 | 1.29 | 1136 | 3557 | 1293 | 1419 | 255 | 2218 | 2.495271 | 2121.1 | 44.52874 | 535
2024-04-01 07:00 | 3.266667 | 0.39 | 10.62 | 0.98 | 88.01 | 6.533333 | 0.4366667 | 10.98667 | 1.04 | 87.53667 | 54.13833 | 8.331667 | 5.916667 | 2.198333 | 11.24667 | 2.326667 | 0.0415 | 0.09766667 | 0.0625 | 0.24 | 0.1633333 | 1.901138 | 95.98 | 0.8066667 | 0.8233333 | 1.303333 | 0.1 | [10 empty] | 30.93 | 0 | 115.25 | 500.35 | 23.6 | 22.72 | 854.7 | 38.337 | 19.08 | 266.63 | 2844.48 | 0 | 801.19 | 36.648 | 84476.7 | 5.715 | 762.3 | 1.710297 | 55.41373 | 54.13833 | 60.04559 |  | 389.7882 | 25.30091 | 124.2706 | 539.3598 |  | 78 | 22 | 0 | 2.493558 | 23.50658 | 43.9749 | 453.2583 | 63.22495 | 0 | 0 | 916.44 | 0.2436744 | 2844.48 | 0.7563256 | 3760.92 | 0 | 0 | 36.648 | 0 | 0 | 854.7 | 38.337 | 30.93 | 923.967 | 266.63 | 3.72 | 1.55 | 10.89333 | 17.79667 | 69.76 | 0 | 0 | 0 | 0 | 0 | 0 | 0 | 0 | 0 | 0 | 0 | 0 | 58.12667 | 5.843333 | 4.82 | 0.1206667 | 0.4716667 | 0.02116667 | 0.02933333 | 0.08 | 0.12 | 0.08166667 | 5.121667 | 2.416667 | 0 | 0 | 0 | 0 | 0 | 0 | 0 | 0 | 0 | 0 | 0 | 0 | 8 | 1.3 | 112700.6 | 116387 | 26726.34 |  | 10.78 | 120 | 535 | 2.7 | 1.29 | 1148 | 3501 | 149 | 1378 | 254 | 2299 | 2.42712 | 2121.1 | 45.63419 | 535
2024-04-01 08:00 | 3.266667 | 0.39 | 10.62 | 0.98 | 88.01 | 6.533333 | 0.4366667 | 10.98667 | 1.04 | 87.53667 | 54.13833 | 8.331667 | 5.916667 | 2.198333 | 11.24667 | 2.326667 | 0.0415 | 0.09766667 | 0.0625 | 0.24 | 0.1633333 | 1.901138 | 95.98 | 0.8066667 | 0.8233333 | 1.303333 | 0.1 | [10 empty] | 30.93 | 0 | 115.25 | 500.35 | 23.6 | 22.72 | 854.7 | 38.337 | 19.08 | 266.63 | 2844.48 | 0 | 801.19 | 36.648 | 84476.7 | 5.715 | 762.3 | 1.710297 | 55.41373 | 54.13833 | 60.04559 |  | 389.7882 | 25.30091 | 124.2706 | 539.3598 |  | 78 | 22 | 0 | 2.493558 | 23.50658 | 43.9749 | 453.2583 | 63.22495 | 0 | 0 | 916.44 | 0.2436744 | 2844.48 | 0.7563256 | 3760.92 | 0 | 0 | 36.648 | 0 | 0 | 854.7 | 38.337 | 30.93 | 923.967 | 266.63 | 3.72 | 1.55 | 10.89333 | 17.79667 | 69.76 | 0 | 0 | 0 | 0 | 0 | 0 | 0 | 0 | 0 | 0 | 0 | 0 | 58.12667 | 5.843333 | 4.82 | 0.1206667 | 0.4716667 | 0.02116667 | 0.02933333 | 0.08 | 0.12 | 0.08166667 | 5.121667 | 2.416667 | 0 | 0 | 0 | 0 | 0 | 0 | 0 | 0 | 0 | 0 | 0 | 0 | 7 | 1.3 | 112068 | 115567 | 26593.97344 |  | 11.2 | 121 | 536 | 2.68 | 1.29 | 1149 | 3499 | 0 | 1386 | 254 | 2289 | 2.439046 | 2121.1 | 45.41897 | 536
2024-04-01 09:00 | 3.266667 | 0.39 | 10.62 | 0.98 | 88.01 | 6.533333 | 0.4366667 | 10.98667 | 1.04 | 87.53667 | 54.13833 | 8.331667 | 5.916667 | 2.198333 | 11.24667 | 2.326667 | 0.0415 | 0.09766667 | 0.0625 | 0.24 | 0.1633333 | 1.901138 | 95.98 | 0.8066667 | 0.8233333 | 1.303333 | 0.1 | [10 empty] | 30.93 | 0 | 115.25 | 500.35 | 23.6 | 22.72 | 854.7 | 38.337 | 19.08 | 266.63 | 2844.48 | 0 | 801.19 | 36.648 | 84476.7 | 5.715 | 762.3 | 1.710297 | 55.41373 | 54.13833 | 60.04559 |  | 389.7882 | 25.30091 | 124.2706 | 539.3598 |  | 78 | 22 | 0 | 2.493558 | 23.50658 | 43.9749 | 453.2583 | 63.22495 | 0 | 0 | 916.44 | 0.2436744 | 2844.48 | 0.7563256 | 3760.92 | 0 | 0 | 36.648 | 0 | 0 | 854.7 | 38.337 | 30.93 | 923.967 | 266.63 | 3.72 | 1.55 | 10.89333 | 17.79667 | 69.76 | 0 | 0 | 0 | 0 | 0 | 0 | 0 | 0 | 0 | 0 | 0 | 0 | 58.12667 | 5.843333 | 4.82 | 0.1206667 | 0.4716667 | 0.02116667 | 0.02933333 | 0.08 | 0.12 | 0.08166667 | 5.121667 | 2.416667 | 0 | 0 | 0 | 0 | 0 | 0 | 0 | 0 | 0 | 0 | 0 | 0 | 7 | 1.3 | 112416.2 | 116073 | 26666.73 |  | 10.6 | 122 | 537 | 2.66 | 1.29 | 1149 | 3500 | 126 | 1398 | 255 | 2304 | 2.432397 | 2121.1 | 43.02486 | 537
2024-04-01 10:00 | 3.266667 | 0.39 | 10.62 | 0.98 | 88.01 | 6.533333 | 0.4366667 | 10.98667 | 1.04 | 87.53667 | 54.13833 | 8.331667 | 5.916667 | 2.198333 | 11.24667 | 2.326667 | 0.0415 | 0.09766667 | 0.0625 | 0.24 | 0.1633333 | 1.901138 | 95.98 | 0.8066667 | 0.8233333 | 1.303333 | 0.1 | [10 empty] | 30.93 | 0 | 115.25 | 500.35 | 23.6 | 22.72 | 854.7 | 38.337 | 19.08 | 266.63 | 2844.48 | 0 | 801.19 | 36.648 | 84476.7 | 5.715 | 762.3 | 1.710297 | 55.41373 | 54.13833 | 60.04559 |  | 389.7882 | 25.30091 | 124.2706 | 539.3598 |  | 78 | 22 | 0 | 2.493558 | 23.50658 | 43.9749 | 453.2583 | 63.22495 | 0 | 0 | 916.44 | 0.2436744 | 2844.48 | 0.7563256 | 3760.92 | 0 | 0 | 36.648 | 0 | 0 | 854.7 | 38.337 | 30.93 | 923.967 | 266.63 | 3.72 | 1.55 | 10.89333 | 17.79667 | 69.76 | 0 | 0 | 0 | 0 | 0 | 0 | 0 | 0 | 0 | 0 | 0 | 0 | 58.12667 | 5.843333 | 4.82 | 0.1206667 | 0.4716667 | 0.02116667 | 0.02933333 | 0.08 | 0.12 | 0.08166667 | 5.121667 | 2.416667 | 0 | 0 | 0 | 0 | 0 | 0 | 0 | 0 | 0 | 0 | 0 | 0 | 7 | 1.3 | 111214.8 | 114842 | 26418.15 |  | 10.32 | 119 | 534 | 2.69 | 1.29 | 1149 | 3499 | 103 | 1366 | 251 | 2294 | 2.457176 | 2121.1 | 44.47295 | 534
2024-04-01 11:00 | 3.266667 | 0.39 | 10.62 | 0.98 | 88.01 | 6.533333 | 0.4366667 | 10.98667 | 1.04 | 87.53667 | 54.13833 | 8.331667 | 5.916667 | 2.198333 | 11.24667 | 2.326667 | 0.0415 | 0.09766667 | 0.0625 | 0.24 | 0.1633333 | 1.901138 | 95.98 | 0.8066667 | 0.8233333 | 1.303333 | 0.1 | [10 empty] | 30.93 | 0 | 115.25 | 500.35 | 23.6 | 22.72 | 854.7 | 38.337 | 19.08 | 266.63 | 2844.48 | 0 | 801.19 | 36.648 | 84476.7 | 5.715 | 762.3 | 1.710297 | 55.41373 | 54.13833 | 60.04559 |  | 389.7882 | 25.30091 | 124.2706 | 539.3598 |  | 78 | 22 | 0 | 2.493558 | 23.50658 | 43.9749 | 453.2583 | 63.22495 | 0 | 0 | 916.44 | 0.2436744 | 2844.48 | 0.7563256 | 3760.92 | 0 | 0 | 36.648 | 0 | 0 | 854.7 | 38.337 | 30.93 | 923.967 | 266.63 | 3.72 | 1.55 | 10.89333 | 17.79667 | 69.76 | 0 | 0 | 0 | 0 | 0 | 0 | 0 | 0 | 0 | 0 | 0 | 0 | 58.12667 | 5.843333 | 4.82 | 0.1206667 | 0.4716667 | 0.02116667 | 0.02933333 | 0.08 | 0.12 | 0.08166667 | 5.121667 | 2.416667 | 0 | 0 | 0 | 0 | 0 | 0 | 0 | 0 | 0 | 0 | 0 | 0 | 8 | 1.3 | 110612 | 114112 | 26294.92096 |  | 11.25 | 121 | 536 | 2.69 | 1.3 | 1146 | 3500 | 0 | 1405 | 251 | 2287 | 2.470833 | 2121.1 | 45.18569 | 536
2024-04-01 12:00 | 3.266667 | 0.39 | 10.62 | 0.98 | 88.01 | 6.533333 | 0.4366667 | 10.98667 | 1.04 | 87.53667 | 54.13833 | 8.331667 | 5.916667 | 2.198333 | 11.24667 | 2.326667 | 0.0415 | 0.09766667 | 0.0625 | 0.24 | 0.1633333 | 1.901138 | 95.98 | 0.8066667 | 0.8233333 | 1.303333 | 0.1 | [10 empty] | 30.93 | 0 | 115.25 | 500.35 | 23.6 | 22.72 | 854.7 | 38.337 | 19.08 | 266.63 | 2844.48 | 0 | 801.19 | 36.648 | 84476.7 | 5.715 | 762.3 | 1.710297 | 55.41373 | 54.13833 | 60.04559 |  | 389.7882 | 25.30091 | 124.2706 | 539.3598 |  | 78 | 22 | 0 | 2.493558 | 23.50658 | 43.9749 | 453.2583 | 63.22495 | 0 | 0 | 916.44 | 0.2436744 | 2844.48 | 0.7563256 | 3760.92 | 0 | 0 | 36.648 | 0 | 0 | 854.7 | 38.337 | 30.93 | 923.967 | 266.63 | 3.72 | 1.55 | 10.89333 | 17.79667 | 69.76 | 0 | 0 | 0 | 0 | 0 | 0 | 0 | 0 | 0 | 0 | 0 | 0 | 58.12667 | 5.843333 | 4.82 | 0.1206667 | 0.4716667 | 0.02116667 | 0.02933333 | 0.08 | 0.12 | 0.08166667 | 5.121667 | 2.416667 | 0 | 0 | 0 | 0 | 0 | 0 | 0 | 0 | 0 | 0 | 0 | 0 | 7 | 1.3 | 108411 | 111912 | 25842.33888 |  | 11.5 | 124 | 539 | 2.62 | 1.29 | 1148 | 3501 | 0 | 1408 | 250 | 2278 | 2.520096 | 2121.1 | 44.36571 | 539
2024-04-01 13:00 | 3.266667 | 0.39 | 10.62 | 0.98 | 88.01 | 6.533333 | 0.4366667 | 10.98667 | 1.04 | 87.53667 | 54.13833 | 8.331667 | 5.916667 | 2.198333 | 11.24667 | 2.326667 | 0.0415 | 0.09766667 | 0.0625 | 0.24 | 0.1633333 | 1.901138 | 95.98 | 0.8066667 | 0.8233333 | 1.303333 | 0.1 | [10 empty] | 30.93 | 0 | 115.25 | 500.35 | 23.6 | 22.72 | 854.7 | 38.337 | 19.08 | 266.63 | 2844.48 | 0 | 801.19 | 36.648 | 84476.7 | 5.715 | 762.3 | 1.710297 | 55.41373 | 54.13833 | 60.04559 |  | 389.7882 | 25.30091 | 124.2706 | 539.3598 |  | 78 | 22 | 0 | 2.493558 | 23.50658 | 43.9749 | 453.2583 | 63.22495 | 0 | 0 | 916.44 | 0.2436744 | 2844.48 | 0.7563256 | 3760.92 | 0 | 0 | 36.648 | 0 | 0 | 854.7 | 38.337 | 30.93 | 923.967 | 266.63 | 3.72 | 1.55 | 10.89333 | 17.79667 | 69.76 | 0 | 0 | 0 | 0 | 0 | 0 | 0 | 0 | 0 | 0 | 0 | 0 | 58.12667 | 5.843333 | 4.82 | 0.1206667 | 0.4716667 | 0.02116667 | 0.02933333 | 0.08 | 0.12 | 0.08166667 | 5.121667 | 2.416667 | 0 | 0 | 0 | 0 | 0 | 0 | 0 | 0 | 0 | 0 | 0 | 0 | 7 | 1.3 | 110093 | 113590 | 26184.96544 |  | 11.6 | 130 | 545 | 2.65 | 1.3 | 1153 | 3497 | 0 | 1403 | 252 | 2267 | 2.480054 | 2121.1 | 44.29098 | 545
2024-04-01 14:00 | 3.266667 | 0.39 | 10.62 | 0.98 | 88.01 | 6.533333 | 0.4366667 | 10.98667 | 1.04 | 87.53667 | 54.13833 | 8.331667 | 5.916667 | 2.198333 | 11.24667 | 2.326667 | 0.0415 | 0.09766667 | 0.0625 | 0.24 | 0.1633333 | 1.901138 | 95.98 | 0.8066667 | 0.8233333 | 1.303333 | 0.1 | [10 empty] | 30.93 | 0 | 115.25 | 500.35 | 23.6 | 22.72 | 854.7 | 38.337 | 19.08 | 266.63 | 2844.48 | 0 | 801.19 | 36.648 | 84476.7 | 5.715 | 762.3 | 1.710297 | 55.41373 | 54.13833 | 60.04559 |  | 389.7882 | 25.30091 | 124.2706 | 539.3598 |  | 78 | 22 | 0 | 2.493558 | 23.50658 | 43.9749 | 453.2583 | 63.22495 | 0 | 0 | 916.44 | 0.2436744 | 2844.48 | 0.7563256 | 3760.92 | 0 | 0 | 36.648 | 0 | 0 | 854.7 | 38.337 | 30.93 | 923.967 | 266.63 | 3.72 | 1.55 | 10.89333 | 17.79667 | 69.76 | 0 | 0 | 0 | 0 | 0 | 0 | 0 | 0 | 0 | 0 | 0 | 0 | 58.12667 | 5.843333 | 4.82 | 0.1206667 | 0.4716667 | 0.02116667 | 0.02933333 | 0.08 | 0.12 | 0.08166667 | 5.121667 | 2.416667 | 0 | 0 | 0 | 0 | 0 | 0 | 0 | 0 | 0 | 0 | 0 | 0 | 7 | 1.3 | 110999 | 114499 | 26374.67392 |  | 11.37 | 132 | 547 | 2.7 | 1.3 | 1147 | 3500 | 0 | 1362 | 250 | 2301 | 2.462486 | 2121.1 | 44.61182 | 547
2024-04-01 15:00 | 3.266667 | 0.39 | 10.62 | 0.98 | 88.01 | 6.533333 | 0.4366667 | 10.98667 | 1.04 | 87.53667 | 54.13833 | 8.331667 | 5.916667 | 2.198333 | 11.24667 | 2.326667 | 0.0415 | 0.09766667 | 0.0625 | 0.24 | 0.1633333 | 1.901138 | 95.98 | 0.8066667 | 0.8233333 | 1.303333 | 0.1 | [10 empty] | 30.93 | 0 | 115.25 | 500.35 | 23.6 | 22.72 | 854.7 | 38.337 | 19.08 | 266.63 | 2844.48 | 0 | 801.19 | 36.648 | 84476.7 | 5.715 | 762.3 | 1.710297 | 55.41373 | 54.13833 | 60.04559 |  | 389.7882 | 25.30091 | 124.2706 | 539.3598 |  | 78 | 22 | 0 | 2.493558 | 23.50658 | 43.9749 | 453.2583 | 63.22495 | 0 | 0 | 916.44 | 0.2436744 | 2844.48 | 0.7563256 | 3760.92 | 0 | 0 | 36.648 | 0 | 0 | 854.7 | 38.337 | 30.93 | 923.967 | 266.63 | 3.72 | 1.55 | 10.89333 | 17.79667 | 69.76 | 0 | 0 | 0 | 0 | 0 | 0 | 0 | 0 | 0 | 0 | 0 | 0 | 58.12667 | 5.843333 | 4.82 | 0.1206667 | 0.4716667 | 0.02116667 | 0.02933333 | 0.08 | 0.12 | 0.08166667 | 5.121667 | 2.416667 | 0 | 0 | 0 | 0 | 0 | 0 | 0 | 0 | 0 | 0 | 0 | 0 | 7 | 1.3 | 111318 | 114817 | 26439.41344 |  | 10.58 | 120 | 535 | 2.69 | 1.29 | 1151 | 3499 | 0 | 1369 | 252 | 2310 | 2.454969 | 2121.1 | 43.17918 | 535
2024-04-01 16:00 | 3.266667 | 0.39 | 10.62 | 0.98 | 88.01 | 6.533333 | 0.4366667 | 10.98667 | 1.04 | 87.53667 | 54.13833 | 8.331667 | 5.916667 | 2.198333 | 11.24667 | 2.326667 | 0.0415 | 0.09766667 | 0.0625 | 0.24 | 0.1633333 | 1.901138 | 95.98 | 0.8066667 | 0.8233333 | 1.303333 | 0.1 | [10 empty] | 30.93 | 0 | 115.25 | 500.35 | 23.6 | 22.72 | 854.7 | 38.337 | 19.08 | 266.63 | 2844.48 | 0 | 801.19 | 36.648 | 84476.7 | 5.715 | 762.3 | 1.710297 | 55.41373 | 54.13833 | 60.04559 |  | 389.7882 | 25.30091 | 124.2706 | 539.3598 |  | 78 | 22 | 0 | 2.493558 | 23.50658 | 43.9749 | 453.2583 | 63.22495 | 0 | 0 | 916.44 | 0.2436744 | 2844.48 | 0.7563256 | 3760.92 | 0 | 0 | 36.648 | 0 | 0 | 854.7 | 38.337 | 30.93 | 923.967 | 266.63 | 3.72 | 1.55 | 10.89333 | 17.79667 | 69.76 | 0 | 0 | 0 | 0 | 0 | 0 | 0 | 0 | 0 | 0 | 0 | 0 | 58.12667 | 5.843333 | 4.82 | 0.1206667 | 0.4716667 | 0.02116667 | 0.02933333 | 0.08 | 0.12 | 0.08166667 | 5.121667 | 2.416667 | 0 | 0 | 0 | 0 | 0 | 0 | 0 | 0 | 0 | 0 | 0 | 0 | 8 | 1.3 | 111160.2 | 114874 | 26408.89 |  | 10.55 | 120 | 535 | 2.69 | 1.3 | 1153 | 3501 | 171 | 1380 | 252 | 2301 | 2.459707 | 2121.1 | 44.16244 | 535
2024-04-01 17:00 | 3.266667 | 0.39 | 10.62 | 0.98 | 88.01 | 6.533333 | 0.4366667 | 10.98667 | 1.04 | 87.53667 | 54.13833 | 8.331667 | 5.916667 | 2.198333 | 11.24667 | 2.326667 | 0.0415 | 0.09766667 | 0.0625 | 0.24 | 0.1633333 | 1.901138 | 95.98 | 0.8066667 | 0.8233333 | 1.303333 | 0.1 | [10 empty] | 30.93 | 0 | 115.25 | 500.35 | 23.6 | 22.72 | 854.7 | 38.337 | 19.08 | 266.63 | 2844.48 | 0 | 801.19 | 36.648 | 84476.7 | 5.715 | 762.3 | 1.710297 | 55.41373 | 54.13833 | 60.04559 |  | 389.7882 | 25.30091 | 124.2706 | 539.3598 |  | 78 | 22 | 0 | 2.493558 | 23.50658 | 43.9749 | 453.2583 | 63.22495 | 0 | 0 | 916.44 | 0.2436744 | 2844.48 | 0.7563256 | 3760.92 | 0 | 0 | 36.648 | 0 | 0 | 854.7 | 38.337 | 30.93 | 923.967 | 266.63 | 3.72 | 1.55 | 10.89333 | 17.79667 | 69.76 | 0 | 0 | 0 | 0 | 0 | 0 | 0 | 0 | 0 | 0 | 0 | 0 | 58.12667 | 5.843333 | 4.82 | 0.1206667 | 0.4716667 | 0.02116667 | 0.02933333 | 0.08 | 0.12 | 0.08166667 | 5.121667 | 2.416667 | 0 | 0 | 0 | 0 | 0 | 0 | 0 | 0 | 0 | 0 | 0 | 0 | 7 | 1.3 | 112437.1 | 116080 | 26672.04 |  | 10.94 | 120 | 535 | 2.67 | 1.29 | 1151 | 3501 | 114 | 1402 | 256 | 2301 | 2.432632 | 2121.1 | 44.44697 | 535
2024-04-01 18:00 | 3.266667 | 0.39 | 10.62 | 0.98 | 88.01 | 6.533333 | 0.4366667 | 10.98667 | 1.04 | 87.53667 | 54.13833 | 8.331667 | 5.916667 | 2.198333 | 11.24667 | 2.326667 | 0.0415 | 0.09766667 | 0.0625 | 0.24 | 0.1633333 | 1.901138 | 95.98 | 0.8066667 | 0.8233333 | 1.303333 | 0.1 | [10 empty] | 30.93 | 0 | 115.25 | 500.35 | 23.6 | 22.72 | 854.7 | 38.337 | 19.08 | 266.63 | 2844.48 | 0 | 801.19 | 36.648 | 84476.7 | 5.715 | 762.3 | 1.710297 | 55.41373 | 54.13833 | 60.04559 |  | 389.7882 | 25.30091 | 124.2706 | 539.3598 |  | 78 | 22 | 0 | 2.493558 | 23.50658 | 43.9749 | 453.2583 | 63.22495 | 0 | 0 | 916.44 | 0.2436744 | 2844.48 | 0.7563256 | 3760.92 | 0 | 0 | 36.648 | 0 | 0 | 854.7 | 38.337 | 30.93 | 923.967 | 266.63 | 3.72 | 1.55 | 10.89333 | 17.79667 | 69.76 | 0 | 0 | 0 | 0 | 0 | 0 | 0 | 0 | 0 | 0 | 0 | 0 | 58.12667 | 5.843333 | 4.82 | 0.1206667 | 0.4716667 | 0.02116667 | 0.02933333 | 0.08 | 0.12 | 0.08166667 | 5.121667 | 2.416667 | 0 | 0 | 0 | 0 | 0 | 0 | 0 | 0 | 0 | 0 | 0 | 0 | 8 | 1.3 | 112560 | 116059 | 26695.3648 |  | 12.19 | 120 | 535 | 2.7 | 1.3 | 1151 | 3499 | 0 | 1383 | 254 | 2284 | 2.428712 | 2121.1 | 44.20356 | 535
2024-04-01 19:00 | 3.266667 | 0.39 | 10.62 | 0.98 | 88.01 | 6.533333 | 0.4366667 | 10.98667 | 1.04 | 87.53667 | 54.13833 | 8.331667 | 5.916667 | 2.198333 | 11.24667 | 2.326667 | 0.0415 | 0.09766667 | 0.0625 | 0.24 | 0.1633333 | 1.901138 | 95.98 | 0.8066667 | 0.8233333 | 1.303333 | 0.1 | [10 empty] | 30.93 | 0 | 115.25 | 500.35 | 23.6 | 22.72 | 854.7 | 38.337 | 19.08 | 266.63 | 2844.48 | 0 | 801.19 | 36.648 | 84476.7 | 5.715 | 762.3 | 1.710297 | 55.41373 | 54.13833 | 60.04559 |  | 389.7882 | 25.30091 | 124.2706 | 539.3598 |  | 78 | 22 | 0 | 2.493558 | 23.50658 | 43.9749 | 453.2583 | 63.22495 | 0 | 0 | 916.44 | 0.2436744 | 2844.48 | 0.7563256 | 3760.92 | 0 | 0 | 36.648 | 0 | 0 | 854.7 | 38.337 | 30.93 | 923.967 | 266.63 | 3.72 | 1.55 | 10.89333 | 17.79667 | 69.76 | 0 | 0 | 0 | 0 | 0 | 0 | 0 | 0 | 0 | 0 | 0 | 0 | 58.12667 | 5.843333 | 4.82 | 0.1206667 | 0.4716667 | 0.02116667 | 0.02933333 | 0.08 | 0.12 | 0.08166667 | 5.121667 | 2.416667 | 0 | 0 | 0 | 0 | 0 | 0 | 0 | 0 | 0 | 0 | 0 | 0 | 7 | 1.3 | 113236.2 | 116847 | 26835.73 |  | 10.24 | 120 | 535 | 2.69 | 1.3 | 1152 | 3500 | 89 | 1401 | 256 | 2301 | 2.41532 | 2121.1 | 44.19776 | 535
2024-04-01 20:00 | 3.266667 | 0.39 | 10.62 | 0.98 | 88.01 | 6.533333 | 0.4366667 | 10.98667 | 1.04 | 87.53667 | 54.13833 | 8.331667 | 5.916667 | 2.198333 | 11.24667 | 2.326667 | 0.0415 | 0.09766667 | 0.0625 | 0.24 | 0.1633333 | 1.901138 | 95.98 | 0.8066667 | 0.8233333 | 1.303333 | 0.1 | [10 empty] | 30.93 | 0 | 115.25 | 500.35 | 23.6 | 22.72 | 854.7 | 38.337 | 19.08 | 266.63 | 2844.48 | 0 | 801.19 | 36.648 | 84476.7 | 5.715 | 762.3 | 1.710297 | 55.41373 | 54.13833 | 60.04559 |  | 389.7882 | 25.30091 | 124.2706 | 539.3598 |  | 78 | 22 | 0 | 2.493558 | 23.50658 | 43.9749 | 453.2583 | 63.22495 | 0 | 0 | 916.44 | 0.2436744 | 2844.48 | 0.7563256 | 3760.92 | 0 | 0 | 36.648 | 0 | 0 | 854.7 | 38.337 | 30.93 | 923.967 | 266.63 | 3.72 | 1.55 | 10.89333 | 17.79667 | 69.76 | 0 | 0 | 0 | 0 | 0 | 0 | 0 | 0 | 0 | 0 | 0 | 0 | 58.12667 | 5.843333 | 4.82 | 0.1206667 | 0.4716667 | 0.02116667 | 0.02933333 | 0.08 | 0.12 | 0.08166667 | 5.121667 | 2.416667 | 0 | 0 | 0 | 0 | 0 | 0 | 0 | 0 | 0 | 0 | 0 | 0 | 7 | 1.3 | 113907 | 117407 | 26973.95456 |  | 10.73 | 120 | 535 | 2.65 | 1.3 | 1152 | 3500 | 0 | 1453 | 261 | 2314 | 2.401529 | 2121.1 | 43.36 | 535
2024-04-01 21:00 | 3.266667 | 0.39 | 10.62 | 0.98 | 88.01 | 6.533333 | 0.4366667 | 10.98667 | 1.04 | 87.53667 | 54.13833 | 8.331667 | 5.916667 | 2.198333 | 11.24667 | 2.326667 | 0.0415 | 0.09766667 | 0.0625 | 0.24 | 0.1633333 | 1.901138 | 95.98 | 0.8066667 | 0.8233333 | 1.303333 | 0.1 | [10 empty] | 30.93 | 0 | 115.25 | 500.35 | 23.6 | 22.72 | 854.7 | 38.337 | 19.08 | 266.63 | 2844.48 | 0 | 801.19 | 36.648 | 84476.7 | 5.715 | 762.3 | 1.710297 | 55.41373 | 54.13833 | 60.04559 |  | 389.7882 | 25.30091 | 124.2706 | 539.3598 |  | 78 | 22 | 0 | 2.493558 | 23.50658 | 43.9749 | 453.2583 | 63.22495 | 0 | 0 | 916.44 | 0.2436744 | 2844.48 | 0.7563256 | 3760.92 | 0 | 0 | 36.648 | 0 | 0 | 854.7 | 38.337 | 30.93 | 923.967 | 266.63 | 3.72 | 1.55 | 10.89333 | 17.79667 | 69.76 | 0 | 0 | 0 | 0 | 0 | 0 | 0 | 0 | 0 | 0 | 0 | 0 | 58.12667 | 5.843333 | 4.82 | 0.1206667 | 0.4716667 | 0.02116667 | 0.02933333 | 0.08 | 0.12 | 0.08166667 | 5.121667 | 2.416667 | 0 | 0 | 0 | 0 | 0 | 0 | 0 | 0 | 0 | 0 | 0 | 0 | 7 | 1.3 | 113411.6 | 117045 | 26870.86 |  | 11.49 | 124 | 539 | 2.7 | 1.3 | 1152 | 3499 | 108 | 1394 | 256 | 2297 | 2.411031 | 2121.1 | 44.31507 | 539
2024-04-01 22:00 | 3.266667 | 0.39 | 10.62 | 0.98 | 88.01 | 6.533333 | 0.4366667 | 10.98667 | 1.04 | 87.53667 | 54.13833 | 8.331667 | 5.916667 | 2.198333 | 11.24667 | 2.326667 | 0.0415 | 0.09766667 | 0.0625 | 0.24 | 0.1633333 | 1.901138 | 95.98 | 0.8066667 | 0.8233333 | 1.303333 | 0.1 | [10 empty] | 30.93 | 0 | 115.25 | 500.35 | 23.6 | 22.72 | 854.7 | 38.337 | 19.08 | 266.63 | 2844.48 | 0 | 801.19 | 36.648 | 84476.7 | 5.715 | 762.3 | 1.710297 | 55.41373 | 54.13833 | 60.04559 |  | 389.7882 | 25.30091 | 124.2706 | 539.3598 |  | 78 | 22 | 0 | 2.493558 | 23.50658 | 43.9749 | 453.2583 | 63.22495 | 0 | 0 | 916.44 | 0.2436744 | 2844.48 | 0.7563256 | 3760.92 | 0 | 0 | 36.648 | 0 | 0 | 854.7 | 38.337 | 30.93 | 923.967 | 266.63 | 3.72 | 1.55 | 10.89333 | 17.79667 | 69.76 | 0 | 0 | 0 | 0 | 0 | 0 | 0 | 0 | 0 | 0 | 0 | 0 | 58.12667 | 5.843333 | 4.82 | 0.1206667 | 0.4716667 | 0.02116667 | 0.02933333 | 0.08 | 0.12 | 0.08166667 | 5.121667 | 2.416667 | 0 | 0 | 0 | 0 | 0 | 0 | 0 | 0 | 0 | 0 | 0 | 0 | 8 | 1.3 | 110967 | 114467 | 26368.07936 |  | 11.08 | 113 | 528 | 2.68 | 1.3 | 1163 | 3500 | 0 | 1381 | 254 | 2312 | 2.463174 | 2121.1 | 43.06873 | 528
2024-04-01 23:00 | 3.266667 | 0.39 | 10.62 | 0.98 | 88.01 | 6.533333 | 0.4366667 | 10.98667 | 1.04 | 87.53667 | 54.13833 | 8.331667 | 5.916667 | 2.198333 | 11.24667 | 2.326667 | 0.0415 | 0.09766667 | 0.0625 | 0.24 | 0.1633333 | 1.901138 | 95.98 | 0.8066667 | 0.8233333 | 1.303333 | 0.1 | [10 empty] | 30.93 | 0 | 115.25 | 500.35 | 23.6 | 22.72 | 854.7 | 38.337 | 19.08 | 266.63 | 2844.48 | 0 | 801.19 | 36.648 | 84476.7 | 5.715 | 762.3 | 1.710297 | 55.41373 | 54.13833 | 60.04559 |  | 389.7882 | 25.30091 | 124.2706 | 539.3598 |  | 78 | 22 | 0 | 2.493558 | 23.50658 | 43.9749 | 453.2583 | 63.22495 | 0 | 0 | 916.44 | 0.2436744 | 2844.48 | 0.7563256 | 3760.92 | 0 | 0 | 36.648 | 0 | 0 | 854.7 | 38.337 | 30.93 | 923.967 | 266.63 | 3.72 | 1.55 | 10.89333 | 17.79667 | 69.76 | 0 | 0 | 0 | 0 | 0 | 0 | 0 | 0 | 0 | 0 | 0 | 0 | 58.12667 | 5.843333 | 4.82 | 0.1206667 | 0.4716667 | 0.02116667 | 0.02933333 | 0.08 | 0.12 | 0.08166667 | 5.121667 | 2.416667 | 0 | 0 | 0 | 0 | 0 | 0 | 0 | 0 | 0 | 0 | 0 | 0 | 7 | 1.3 | 111614 | 115023 | 26410.41312 |  | 10.76 | 125 | 540 | 2.69 | 1.3 | 1150 | 3409 | 0 | 1384 | 252 | 2311 | 2.387577 | 2121.1 | 43.99722 | 540
2024-04-02 | 3.4 | 0.4066667 | 10.68 | 0.9566667 | 87.95667 | 6.233333 | 0.44 | 10.88 | 1.023333 | 87.65667 | 53.82667 | 9.135 | 6.035 | 2.263333 | 11.49333 | 2.281667 | 0.042 | 0.106 | 0.06633333 | 0.23 | 0.17 | 1.904265 | 96.38333 | 0.9033333 | 0.7766667 | 1.253333 | 0.1 | [10 empty] | 35.39 | 0 | 116.37 | 677.67 | 23.24 | 26.48 | 871.818 | 39.639 | 17.353 | 270.79 | 2893.936 | 0 | 820.757 | 44.453 | 83346.4 | 4.454 | 758.3 | 1.716135 | 55.07721 | 53.82667 | 59.57842 |  | 390.8355 | 24.8001 | 124.323 | 539.9586 |  | 78 | 22 | 0 | 2.488431 | 23.23306 | 49.29503 | 452.9951 | 65.72804 | 0 | 0 | 937.127 | 0.2446128 | 2893.936 | 0.7553872 | 3831.063 | 0 | 0 | 44.453 | 0 | 0 | 871.818 | 39.639 | 35.39 | 946.847 | 270.79 | 3.936667 | 1.506667 | 10.53667 | 18.06 | 69.89667 | 0 | 0 | 0 | 0 | 0 | 0 | 0 | 0 | 0 | 0 | 0 | 0 | 57.745 | 6.101667 | 4.985 | 0.1253333 | 0.4933333 | 0.02433333 | 0.03066667 | 0.08166667 | 0.1316667 | 0.09 | 5.143333 | 2.183333 | 0 | 0 | 0 | 0 | 0 | 0 | 0 | 0 | 0 | 0 | 0 | 0 | 7 | 1.3 | 111462 | 114960 | 26468.08896 |  | 12 | 136 | 551 | 2.66 | 1.3 | 1155 | 3498 | 0 | 1413 | 255 | 2265 | 2.451217 | 2154.81 | 42.57196 | 551
2024-04-02 01:00 | 3.4 | 0.4066667 | 10.68 | 0.9566667 | 87.95667 | 6.233333 | 0.44 | 10.88 | 1.023333 | 87.65667 | 53.82667 | 9.135 | 6.035 | 2.263333 | 11.49333 | 2.281667 | 0.042 | 0.106 | 0.06633333 | 0.23 | 0.17 | 1.904265 | 96.38333 | 0.9033333 | 0.7766667 | 1.253333 | 0.1 | [10 empty] | 35.39 | 0 | 116.37 | 677.67 | 23.24 | 26.48 | 871.818 | 39.639 | 17.353 | 270.79 | 2893.936 | 0 | 820.757 | 44.453 | 83346.4 | 4.454 | 758.3 | 1.716135 | 55.07721 | 53.82667 | 59.57842 |  | 390.8355 | 24.8001 | 124.323 | 539.9586 |  | 78 | 22 | 0 | 2.488431 | 23.23306 | 49.29503 | 452.9951 | 65.72804 | 0 | 0 | 937.127 | 0.2446128 | 2893.936 | 0.7553872 | 3831.063 | 0 | 0 | 44.453 | 0 | 0 | 871.818 | 39.639 | 35.39 | 946.847 | 270.79 | 3.936667 | 1.506667 | 10.53667 | 18.06 | 69.89667 | 0 | 0 | 0 | 0 | 0 | 0 | 0 | 0 | 0 | 0 | 0 | 0 | 57.745 | 6.101667 | 4.985 | 0.1253333 | 0.4933333 | 0.02433333 | 0.03066667 | 0.08166667 | 0.1316667 | 0.09 | 5.143333 | 2.183333 | 0 | 0 | 0 | 0 | 0 | 0 | 0 | 0 | 0 | 0 | 0 | 0 | 8 | 1.3 | 104150.1 | 108449 | 24963.25 |  | 10.09 | 119 | 534 | 2.73 | 1.28 | 1126 | 3500 | 642 | 1225 | 231 | 2252 | 2.619058 | 2154.81 | 44.86045 | 534
2024-04-02 02:00 | 3.4 | 0.4066667 | 10.68 | 0.9566667 | 87.95667 | 6.233333 | 0.44 | 10.88 | 1.023333 | 87.65667 | 53.82667 | 9.135 | 6.035 | 2.263333 | 11.49333 | 2.281667 | 0.042 | 0.106 | 0.06633333 | 0.23 | 0.17 | 1.904265 | 96.38333 | 0.9033333 | 0.7766667 | 1.253333 | 0.1 | [10 empty] | 35.39 | 0 | 116.37 | 677.67 | 23.24 | 26.48 | 871.818 | 39.639 | 17.353 | 270.79 | 2893.936 | 0 | 820.757 | 44.453 | 83346.4 | 4.454 | 758.3 | 1.716135 | 55.07721 | 53.82667 | 59.57842 |  | 390.8355 | 24.8001 | 124.323 | 539.9586 |  | 78 | 22 | 0 | 2.488431 | 23.23306 | 49.29503 | 452.9951 | 65.72804 | 0 | 0 | 937.127 | 0.2446128 | 2893.936 | 0.7553872 | 3831.063 | 0 | 0 | 44.453 | 0 | 0 | 871.818 | 39.639 | 35.39 | 946.847 | 270.79 | 3.936667 | 1.506667 | 10.53667 | 18.06 | 69.89667 | 0 | 0 | 0 | 0 | 0 | 0 | 0 | 0 | 0 | 0 | 0 | 0 | 57.745 | 6.101667 | 4.985 | 0.1253333 | 0.4933333 | 0.02433333 | 0.03066667 | 0.08166667 | 0.1316667 | 0.09 | 5.143333 | 2.183333 | 0 | 0 | 0 | 0 | 0 | 0 | 0 | 0 | 0 | 0 | 0 | 0 | 7 | 1.3 | 101150.2 | 105360 | 24343.03 |  | 10.24 | 119 | 534 | 2.69 | 1.28 | 1134 | 3498 | 572 | 1218 | 228 | 2262 | 2.692601 | 2154.81 | 44.32592 | 534
2024-04-02 03:00 | 3.4 | 0.4066667 | 10.68 | 0.9566667 | 87.95667 | 6.233333 | 0.44 | 10.88 | 1.023333 | 87.65667 | 53.82667 | 9.135 | 6.035 | 2.263333 | 11.49333 | 2.281667 | 0.042 | 0.106 | 0.06633333 | 0.23 | 0.17 | 1.904265 | 96.38333 | 0.9033333 | 0.7766667 | 1.253333 | 0.1 | [10 empty] | 35.39 | 0 | 116.37 | 677.67 | 23.24 | 26.48 | 871.818 | 39.639 | 17.353 | 270.79 | 2893.936 | 0 | 820.757 | 44.453 | 83346.4 | 4.454 | 758.3 | 1.716135 | 55.07721 | 53.82667 | 59.57842 |  | 390.8355 | 24.8001 | 124.323 | 539.9586 |  | 78 | 22 | 0 | 2.488431 | 23.23306 | 49.29503 | 452.9951 | 65.72804 | 0 | 0 | 937.127 | 0.2446128 | 2893.936 | 0.7553872 | 3831.063 | 0 | 0 | 44.453 | 0 | 0 | 871.818 | 39.639 | 35.39 | 946.847 | 270.79 | 3.936667 | 1.506667 | 10.53667 | 18.06 | 69.89667 | 0 | 0 | 0 | 0 | 0 | 0 | 0 | 0 | 0 | 0 | 0 | 0 | 57.745 | 6.101667 | 4.985 | 0.1253333 | 0.4933333 | 0.02433333 | 0.03066667 | 0.08166667 | 0.1316667 | 0.09 | 5.143333 | 2.183333 | 0 | 0 | 0 | 0 | 0 | 0 | 0 | 0 | 0 | 0 | 0 | 0 | 8 | 1.3 | 102272.9 | 106365 | 24577.4 |  | 10.26 | 119 | 534 | 2.7 | 1.28 | 1122 | 3501 | 475 | 1223 | 228 | 2213 | 2.666246 | 2154.81 | 43.98649 | 534
2024-04-02 04:00 | 3.4 | 0.4066667 | 10.68 | 0.9566667 | 87.95667 | 6.233333 | 0.44 | 10.88 | 1.023333 | 87.65667 | 53.82667 | 9.135 | 6.035 | 2.263333 | 11.49333 | 2.281667 | 0.042 | 0.106 | 0.06633333 | 0.23 | 0.17 | 1.904265 | 96.38333 | 0.9033333 | 0.7766667 | 1.253333 | 0.1 | [10 empty] | 35.39 | 0 | 116.37 | 677.67 | 23.24 | 26.48 | 871.818 | 39.639 | 17.353 | 270.79 | 2893.936 | 0 | 820.757 | 44.453 | 83346.4 | 4.454 | 758.3 | 1.716135 | 55.07721 | 53.82667 | 59.57842 |  | 390.8355 | 24.8001 | 124.323 | 539.9586 |  | 78 | 22 | 0 | 2.488431 | 23.23306 | 49.29503 | 452.9951 | 65.72804 | 0 | 0 | 937.127 | 0.2446128 | 2893.936 | 0.7553872 | 3831.063 | 0 | 0 | 44.453 | 0 | 0 | 871.818 | 39.639 | 35.39 | 946.847 | 270.79 | 3.936667 | 1.506667 | 10.53667 | 18.06 | 69.89667 | 0 | 0 | 0 | 0 | 0 | 0 | 0 | 0 | 0 | 0 | 0 | 0 | 57.745 | 6.101667 | 4.985 | 0.1253333 | 0.4933333 | 0.02433333 | 0.03066667 | 0.08166667 | 0.1316667 | 0.09 | 5.143333 | 2.183333 | 0 | 0 | 0 | 0 | 0 | 0 | 0 | 0 | 0 | 0 | 0 | 0 | 7 | 1.3 | 107502 | 111004 | 25656.01216 |  | 12.77 | 132 | 547 | 2.62 | 1.3 | 1156 | 3502 | 0 | 1400 | 249 | 2258 | 2.541423 | 2154.81 | 44.28119 | 547
2024-04-02 05:00 | 3.4 | 0.4066667 | 10.68 | 0.9566667 | 87.95667 | 6.233333 | 0.44 | 10.88 | 1.023333 | 87.65667 | 53.82667 | 9.135 | 6.035 | 2.263333 | 11.49333 | 2.281667 | 0.042 | 0.106 | 0.06633333 | 0.23 | 0.17 | 1.904265 | 96.38333 | 0.9033333 | 0.7766667 | 1.253333 | 0.1 | [10 empty] | 35.39 | 0 | 116.37 | 677.67 | 23.24 | 26.48 | 871.818 | 39.639 | 17.353 | 270.79 | 2893.936 | 0 | 820.757 | 44.453 | 83346.4 | 4.454 | 758.3 | 1.716135 | 55.07721 | 53.82667 | 59.57842 |  | 390.8355 | 24.8001 | 124.323 | 539.9586 |  | 78 | 22 | 0 | 2.488431 | 23.23306 | 49.29503 | 452.9951 | 65.72804 | 0 | 0 | 937.127 | 0.2446128 | 2893.936 | 0.7553872 | 3831.063 | 0 | 0 | 44.453 | 0 | 0 | 871.818 | 39.639 | 35.39 | 946.847 | 270.79 | 3.936667 | 1.506667 | 10.53667 | 18.06 | 69.89667 | 0 | 0 | 0 | 0 | 0 | 0 | 0 | 0 | 0 | 0 | 0 | 0 | 57.745 | 6.101667 | 4.985 | 0.1253333 | 0.4933333 | 0.02433333 | 0.03066667 | 0.08166667 | 0.1316667 | 0.09 | 5.143333 | 2.183333 | 0 | 0 | 0 | 0 | 0 | 0 | 0 | 0 | 0 | 0 | 0 | 0 | 8 | 1.3 | 111348 | 114846 | 26444.59584 |  | 12.81 | 132 | 547 | 2.63 | 1.3 | 1157 | 3498 | 0 | 1443 | 257 | 2253 | 2.453648 | 2154.81 | 44.57777 | 547
2024-04-02 06:00 | 3.4 | 0.4066667 | 10.68 | 0.9566667 | 87.95667 | 6.233333 | 0.44 | 10.88 | 1.023333 | 87.65667 | 53.82667 | 9.135 | 6.035 | 2.263333 | 11.49333 | 2.281667 | 0.042 | 0.106 | 0.06633333 | 0.23 | 0.17 | 1.904265 | 96.38333 | 0.9033333 | 0.7766667 | 1.253333 | 0.1 | [10 empty] | 35.39 | 0 | 116.37 | 677.67 | 23.24 | 26.48 | 871.818 | 39.639 | 17.353 | 270.79 | 2893.936 | 0 | 820.757 | 44.453 | 83346.4 | 4.454 | 758.3 | 1.716135 | 55.07721 | 53.82667 | 59.57842 |  | 390.8355 | 24.8001 | 124.323 | 539.9586 |  | 78 | 22 | 0 | 2.488431 | 23.23306 | 49.29503 | 452.9951 | 65.72804 | 0 | 0 | 937.127 | 0.2446128 | 2893.936 | 0.7553872 | 3831.063 | 0 | 0 | 44.453 | 0 | 0 | 871.818 | 39.639 | 35.39 | 946.847 | 270.79 | 3.936667 | 1.506667 | 10.53667 | 18.06 | 69.89667 | 0 | 0 | 0 | 0 | 0 | 0 | 0 | 0 | 0 | 0 | 0 | 0 | 57.745 | 6.101667 | 4.985 | 0.1253333 | 0.4933333 | 0.02433333 | 0.03066667 | 0.08166667 | 0.1316667 | 0.09 | 5.143333 | 2.183333 | 0 | 0 | 0 | 0 | 0 | 0 | 0 | 0 | 0 | 0 | 0 | 0 | 7 | 1.3 | 112398 | 115897 | 26661.97984 |  | 12.07 | 132 | 547 | 2.67 | 1.3 | 1148 | 3499 | 0 | 1408 | 255 | 2264 | 2.432105 | 2154.81 | 44.50475 | 547
2024-04-02 07:00 | 3.4 | 0.4066667 | 10.68 | 0.9566667 | 87.95667 | 6.233333 | 0.44 | 10.88 | 1.023333 | 87.65667 | 53.82667 | 9.135 | 6.035 | 2.263333 | 11.49333 | 2.281667 | 0.042 | 0.106 | 0.06633333 | 0.23 | 0.17 | 1.904265 | 96.38333 | 0.9033333 | 0.7766667 | 1.253333 | 0.1 | [10 empty] | 35.39 | 0 | 116.37 | 677.67 | 23.24 | 26.48 | 871.818 | 39.639 | 17.353 | 270.79 | 2893.936 | 0 | 820.757 | 44.453 | 83346.4 | 4.454 | 758.3 | 1.716135 | 55.07721 | 53.82667 | 59.57842 |  | 390.8355 | 24.8001 | 124.323 | 539.9586 |  | 78 | 22 | 0 | 2.488431 | 23.23306 | 49.29503 | 452.9951 | 65.72804 | 0 | 0 | 937.127 | 0.2446128 | 2893.936 | 0.7553872 | 3831.063 | 0 | 0 | 44.453 | 0 | 0 | 871.818 | 39.639 | 35.39 | 946.847 | 270.79 | 3.936667 | 1.506667 | 10.53667 | 18.06 | 69.89667 | 0 | 0 | 0 | 0 | 0 | 0 | 0 | 0 | 0 | 0 | 0 | 0 | 57.745 | 6.101667 | 4.985 | 0.1253333 | 0.4933333 | 0.02433333 | 0.03066667 | 0.08166667 | 0.1316667 | 0.09 | 5.143333 | 2.183333 | 0 | 0 | 0 | 0 | 0 | 0 | 0 | 0 | 0 | 0 | 0 | 0 | 8 | 1.3 | 111396 | 114896 | 26456.48768 |  | 12.31 | 134 | 549 | 2.64 | 1.3 | 1155 | 3500 | 0 | 1425 | 256 | 2252 | 2.453983 | 2154.81 | 43.73145 | 549
2024-04-02 08:00 | 3.4 | 0.4066667 | 10.68 | 0.9566667 | 87.95667 | 6.233333 | 0.44 | 10.88 | 1.023333 | 87.65667 | 53.82667 | 9.135 | 6.035 | 2.263333 | 11.49333 | 2.281667 | 0.042 | 0.106 | 0.06633333 | 0.23 | 0.17 | 1.904265 | 96.38333 | 0.9033333 | 0.7766667 | 1.253333 | 0.1 | [10 empty] | 35.39 | 0 | 116.37 | 677.67 | 23.24 | 26.48 | 871.818 | 39.639 | 17.353 | 270.79 | 2893.936 | 0 | 820.757 | 44.453 | 83346.4 | 4.454 | 758.3 | 1.716135 | 55.07721 | 53.82667 | 59.57842 |  | 390.8355 | 24.8001 | 124.323 | 539.9586 |  | 78 | 22 | 0 | 2.488431 | 23.23306 | 49.29503 | 452.9951 | 65.72804 | 0 | 0 | 937.127 | 0.2446128 | 2893.936 | 0.7553872 | 3831.063 | 0 | 0 | 44.453 | 0 | 0 | 871.818 | 39.639 | 35.39 | 946.847 | 270.79 | 3.936667 | 1.506667 | 10.53667 | 18.06 | 69.89667 | 0 | 0 | 0 | 0 | 0 | 0 | 0 | 0 | 0 | 0 | 0 | 0 | 57.745 | 6.101667 | 4.985 | 0.1253333 | 0.4933333 | 0.02433333 | 0.03066667 | 0.08166667 | 0.1316667 | 0.09 | 5.143333 | 2.183333 | 0 | 0 | 0 | 0 | 0 | 0 | 0 | 0 | 0 | 0 | 0 | 0 | 7 | 1.3 | 109702 | 113202 | 26107.38816 |  | 11.81 | 129 | 544 | 2.66 | 1.29 | 1157 | 3500 | 0 | 1381 | 251 | 2274 | 2.490683 | 2154.81 | 44.05998 | 544
2024-04-02 09:00 | 3.4 | 0.4066667 | 10.68 | 0.9566667 | 87.95667 | 6.233333 | 0.44 | 10.88 | 1.023333 | 87.65667 | 53.82667 | 9.135 | 6.035 | 2.263333 | 11.49333 | 2.281667 | 0.042 | 0.106 | 0.06633333 | 0.23 | 0.17 | 1.904265 | 96.38333 | 0.9033333 | 0.7766667 | 1.253333 | 0.1 | [10 empty] | 35.39 | 0 | 116.37 | 677.67 | 23.24 | 26.48 | 871.818 | 39.639 | 17.353 | 270.79 | 2893.936 | 0 | 820.757 | 44.453 | 83346.4 | 4.454 | 758.3 | 1.716135 | 55.07721 | 53.82667 | 59.57842 |  | 390.8355 | 24.8001 | 124.323 | 539.9586 |  | 78 | 22 | 0 | 2.488431 | 23.23306 | 49.29503 | 452.9951 | 65.72804 | 0 | 0 | 937.127 | 0.2446128 | 2893.936 | 0.7553872 | 3831.063 | 0 | 0 | 44.453 | 0 | 0 | 871.818 | 39.639 | 35.39 | 946.847 | 270.79 | 3.936667 | 1.506667 | 10.53667 | 18.06 | 69.89667 | 0 | 0 | 0 | 0 | 0 | 0 | 0 | 0 | 0 | 0 | 0 | 0 | 57.745 | 6.101667 | 4.985 | 0.1253333 | 0.4933333 | 0.02433333 | 0.03066667 | 0.08166667 | 0.1316667 | 0.09 | 5.143333 | 2.183333 | 0 | 0 | 0 | 0 | 0 | 0 | 0 | 0 | 0 | 0 | 0 | 0 | 7 | 1.3 | 110334 | 113834 | 26237.63072 |  | 11.3 | 123 | 538 | 2.71 | 1.28 | 1146 | 3500 | 0 | 1326 | 247 | 2284 | 2.476863 | 2154.81 | 43.68554 | 538
2024-04-02 10:00 | 3.4 | 0.4066667 | 10.68 | 0.9566667 | 87.95667 | 6.233333 | 0.44 | 10.88 | 1.023333 | 87.65667 | 53.82667 | 9.135 | 6.035 | 2.263333 | 11.49333 | 2.281667 | 0.042 | 0.106 | 0.06633333 | 0.23 | 0.17 | 1.904265 | 96.38333 | 0.9033333 | 0.7766667 | 1.253333 | 0.1 | [10 empty] | 35.39 | 0 | 116.37 | 677.67 | 23.24 | 26.48 | 871.818 | 39.639 | 17.353 | 270.79 | 2893.936 | 0 | 820.757 | 44.453 | 83346.4 | 4.454 | 758.3 | 1.716135 | 55.07721 | 53.82667 | 59.57842 |  | 390.8355 | 24.8001 | 124.323 | 539.9586 |  | 78 | 22 | 0 | 2.488431 | 23.23306 | 49.29503 | 452.9951 | 65.72804 | 0 | 0 | 937.127 | 0.2446128 | 2893.936 | 0.7553872 | 3831.063 | 0 | 0 | 44.453 | 0 | 0 | 871.818 | 39.639 | 35.39 | 946.847 | 270.79 | 3.936667 | 1.506667 | 10.53667 | 18.06 | 69.89667 | 0 | 0 | 0 | 0 | 0 | 0 | 0 | 0 | 0 | 0 | 0 | 0 | 57.745 | 6.101667 | 4.985 | 0.1253333 | 0.4933333 | 0.02433333 | 0.03066667 | 0.08166667 | 0.1316667 | 0.09 | 5.143333 | 2.183333 | 0 | 0 | 0 | 0 | 0 | 0 | 0 | 0 | 0 | 0 | 0 | 0 | 7 | 1.3 | 110447 | 113947 | 26260.91776 |  | 10.83 | 122 | 537 | 2.7 | 1.29 | 1144 | 3500 | 0 | 1349 | 248 | 2299 | 2.474409 | 2154.81 | 43.04267 | 537
2024-04-02 11:00 | 3.4 | 0.4066667 | 10.68 | 0.9566667 | 87.95667 | 6.233333 | 0.44 | 10.88 | 1.023333 | 87.65667 | 53.82667 | 9.135 | 6.035 | 2.263333 | 11.49333 | 2.281667 | 0.042 | 0.106 | 0.06633333 | 0.23 | 0.17 | 1.904265 | 96.38333 | 0.9033333 | 0.7766667 | 1.253333 | 0.1 | [10 empty] | 35.39 | 0 | 116.37 | 677.67 | 23.24 | 26.48 | 871.818 | 39.639 | 17.353 | 270.79 | 2893.936 | 0 | 820.757 | 44.453 | 83346.4 | 4.454 | 758.3 | 1.716135 | 55.07721 | 53.82667 | 59.57842 |  | 390.8355 | 24.8001 | 124.323 | 539.9586 |  | 78 | 22 | 0 | 2.488431 | 23.23306 | 49.29503 | 452.9951 | 65.72804 | 0 | 0 | 937.127 | 0.2446128 | 2893.936 | 0.7553872 | 3831.063 | 0 | 0 | 44.453 | 0 | 0 | 871.818 | 39.639 | 35.39 | 946.847 | 270.79 | 3.936667 | 1.506667 | 10.53667 | 18.06 | 69.89667 | 0 | 0 | 0 | 0 | 0 | 0 | 0 | 0 | 0 | 0 | 0 | 0 | 57.745 | 6.101667 | 4.985 | 0.1253333 | 0.4933333 | 0.02433333 | 0.03066667 | 0.08166667 | 0.1316667 | 0.09 | 5.143333 | 2.183333 | 0 | 0 | 0 | 0 | 0 | 0 | 0 | 0 | 0 | 0 | 0 | 0 | 7 | 1.3 | 110318 | 113816 | 26232.33344 |  | 10.5 | 121 | 536 | 2.7 | 1.29 | 1149 | 3498 | 0 | 1349 | 248 | 2299 | 2.47584 | 2154.81 | 43.6488 | 536
2024-04-02 12:00 | 3.4 | 0.4066667 | 10.68 | 0.9566667 | 87.95667 | 6.233333 | 0.44 | 10.88 | 1.023333 | 87.65667 | 53.82667 | 9.135 | 6.035 | 2.263333 | 11.49333 | 2.281667 | 0.042 | 0.106 | 0.06633333 | 0.23 | 0.17 | 1.904265 | 96.38333 | 0.9033333 | 0.7766667 | 1.253333 | 0.1 | [10 empty] | 35.39 | 0 | 116.37 | 677.67 | 23.24 | 26.48 | 871.818 | 39.639 | 17.353 | 270.79 | 2893.936 | 0 | 820.757 | 44.453 | 83346.4 | 4.454 | 758.3 | 1.716135 | 55.07721 | 53.82667 | 59.57842 |  | 390.8355 | 24.8001 | 124.323 | 539.9586 |  | 78 | 22 | 0 | 2.488431 | 23.23306 | 49.29503 | 452.9951 | 65.72804 | 0 | 0 | 937.127 | 0.2446128 | 2893.936 | 0.7553872 | 3831.063 | 0 | 0 | 44.453 | 0 | 0 | 871.818 | 39.639 | 35.39 | 946.847 | 270.79 | 3.936667 | 1.506667 | 10.53667 | 18.06 | 69.89667 | 0 | 0 | 0 | 0 | 0 | 0 | 0 | 0 | 0 | 0 | 0 | 0 | 57.745 | 6.101667 | 4.985 | 0.1253333 | 0.4933333 | 0.02433333 | 0.03066667 | 0.08166667 | 0.1316667 | 0.09 | 5.143333 | 2.183333 | 0 | 0 | 0 | 0 | 0 | 0 | 0 | 0 | 0 | 0 | 0 | 0 | 7 | 1.3 | 109437 | 113441 | 26052.77696 |  | 10.8 | 119 | 534 | 2.64 | 1.27 | 1146 | 3500 | 405 | 1379 | 251 | 2282 | 2.496524 | 2154.81 | 43.05936 | 534
2024-04-02 13:00 | 3.4 | 0.4066667 | 10.68 | 0.9566667 | 87.95667 | 6.233333 | 0.44 | 10.88 | 1.023333 | 87.65667 | 53.82667 | 9.135 | 6.035 | 2.263333 | 11.49333 | 2.281667 | 0.042 | 0.106 | 0.06633333 | 0.23 | 0.17 | 1.904265 | 96.38333 | 0.9033333 | 0.7766667 | 1.253333 | 0.1 | [10 empty] | 35.39 | 0 | 116.37 | 677.67 | 23.24 | 26.48 | 871.818 | 39.639 | 17.353 | 270.79 | 2893.936 | 0 | 820.757 | 44.453 | 83346.4 | 4.454 | 758.3 | 1.716135 | 55.07721 | 53.82667 | 59.57842 |  | 390.8355 | 24.8001 | 124.323 | 539.9586 |  | 78 | 22 | 0 | 2.488431 | 23.23306 | 49.29503 | 452.9951 | 65.72804 | 0 | 0 | 937.127 | 0.2446128 | 2893.936 | 0.7553872 | 3831.063 | 0 | 0 | 44.453 | 0 | 0 | 871.818 | 39.639 | 35.39 | 946.847 | 270.79 | 3.936667 | 1.506667 | 10.53667 | 18.06 | 69.89667 | 0 | 0 | 0 | 0 | 0 | 0 | 0 | 0 | 0 | 0 | 0 | 0 | 57.745 | 6.101667 | 4.985 | 0.1253333 | 0.4933333 | 0.02433333 | 0.03066667 | 0.08166667 | 0.1316667 | 0.09 | 5.143333 | 2.183333 | 0 | 0 | 0 | 0 | 0 | 0 | 0 | 0 | 0 | 0 | 0 | 0 | 7 | 1.3 | 110310 | 113807 | 26229.6848 |  | 10.55 | 120 | 535 | 2.64 | 1.29 | 1149 | 3497 | 0 | 1398 | 252 | 2308 | 2.475328 | 2154.81 | 43.75576 | 535
2024-04-02 14:00 | 3.4 | 0.4066667 | 10.68 | 0.9566667 | 87.95667 | 6.233333 | 0.44 | 10.88 | 1.023333 | 87.65667 | 53.82667 | 9.135 | 6.035 | 2.263333 | 11.49333 | 2.281667 | 0.042 | 0.106 | 0.06633333 | 0.23 | 0.17 | 1.904265 | 96.38333 | 0.9033333 | 0.7766667 | 1.253333 | 0.1 | [10 empty] | 35.39 | 0 | 116.37 | 677.67 | 23.24 | 26.48 | 871.818 | 39.639 | 17.353 | 270.79 | 2893.936 | 0 | 820.757 | 44.453 | 83346.4 | 4.454 | 758.3 | 1.716135 | 55.07721 | 53.82667 | 59.57842 |  | 390.8355 | 24.8001 | 124.323 | 539.9586 |  | 78 | 22 | 0 | 2.488431 | 23.23306 | 49.29503 | 452.9951 | 65.72804 | 0 | 0 | 937.127 | 0.2446128 | 2893.936 | 0.7553872 | 3831.063 | 0 | 0 | 44.453 | 0 | 0 | 871.818 | 39.639 | 35.39 | 946.847 | 270.79 | 3.936667 | 1.506667 | 10.53667 | 18.06 | 69.89667 | 0 | 0 | 0 | 0 | 0 | 0 | 0 | 0 | 0 | 0 | 0 | 0 | 57.745 | 6.101667 | 4.985 | 0.1253333 | 0.4933333 | 0.02433333 | 0.03066667 | 0.08166667 | 0.1316667 | 0.09 | 5.143333 | 2.183333 | 0 | 0 | 0 | 0 | 0 | 0 | 0 | 0 | 0 | 0 | 0 | 0 | 7 | 1.3 | 111386.6 | 115626 | 26453.54 |  | 10.87 | 127 | 542 | 2.72 | 1.29 | 1148 | 3499 | 595 | 1354 | 251 | 2276 | 2.453505 | 2154.81 | 43.88953 | 542
2024-04-02 15:00 | 3.4 | 0.4066667 | 10.68 | 0.9566667 | 87.95667 | 6.233333 | 0.44 | 10.88 | 1.023333 | 87.65667 | 53.82667 | 9.135 | 6.035 | 2.263333 | 11.49333 | 2.281667 | 0.042 | 0.106 | 0.06633333 | 0.23 | 0.17 | 1.904265 | 96.38333 | 0.9033333 | 0.7766667 | 1.253333 | 0.1 | [10 empty] | 35.39 | 0 | 116.37 | 677.67 | 23.24 | 26.48 | 871.818 | 39.639 | 17.353 | 270.79 | 2893.936 | 0 | 820.757 | 44.453 | 83346.4 | 4.454 | 758.3 | 1.716135 | 55.07721 | 53.82667 | 59.57842 |  | 390.8355 | 24.8001 | 124.323 | 539.9586 |  | 78 | 22 | 0 | 2.488431 | 23.23306 | 49.29503 | 452.9951 | 65.72804 | 0 | 0 | 937.127 | 0.2446128 | 2893.936 | 0.7553872 | 3831.063 | 0 | 0 | 44.453 | 0 | 0 | 871.818 | 39.639 | 35.39 | 946.847 | 270.79 | 3.936667 | 1.506667 | 10.53667 | 18.06 | 69.89667 | 0 | 0 | 0 | 0 | 0 | 0 | 0 | 0 | 0 | 0 | 0 | 0 | 57.745 | 6.101667 | 4.985 | 0.1253333 | 0.4933333 | 0.02433333 | 0.03066667 | 0.08166667 | 0.1316667 | 0.09 | 5.143333 | 2.183333 | 0 | 0 | 0 | 0 | 0 | 0 | 0 | 0 | 0 | 0 | 0 | 0 | 7 | 1.3 | 111377.4 | 115471 | 26452.65 |  | 10.53 | 118 | 533 | 2.64 | 1.25 | 1150 | 3500 | 477 | 1383 | 256 | 2285 | 2.45438 | 2154.81 | 42.96331 | 533
2024-04-02 16:00 | 3.4 | 0.4066667 | 10.68 | 0.9566667 | 87.95667 | 6.233333 | 0.44 | 10.88 | 1.023333 | 87.65667 | 53.82667 | 9.135 | 6.035 | 2.263333 | 11.49333 | 2.281667 | 0.042 | 0.106 | 0.06633333 | 0.23 | 0.17 | 1.904265 | 96.38333 | 0.9033333 | 0.7766667 | 1.253333 | 0.1 | [10 empty] | 35.39 | 0 | 116.37 | 677.67 | 23.24 | 26.48 | 871.818 | 39.639 | 17.353 | 270.79 | 2893.936 | 0 | 820.757 | 44.453 | 83346.4 | 4.454 | 758.3 | 1.716135 | 55.07721 | 53.82667 | 59.57842 |  | 390.8355 | 24.8001 | 124.323 | 539.9586 |  | 78 | 22 | 0 | 2.488431 | 23.23306 | 49.29503 | 452.9951 | 65.72804 | 0 | 0 | 937.127 | 0.2446128 | 2893.936 | 0.7553872 | 3831.063 | 0 | 0 | 44.453 | 0 | 0 | 871.818 | 39.639 | 35.39 | 946.847 | 270.79 | 3.936667 | 1.506667 | 10.53667 | 18.06 | 69.89667 | 0 | 0 | 0 | 0 | 0 | 0 | 0 | 0 | 0 | 0 | 0 | 0 | 57.745 | 6.101667 | 4.985 | 0.1253333 | 0.4933333 | 0.02433333 | 0.03066667 | 0.08166667 | 0.1316667 | 0.09 | 5.143333 | 2.183333 | 0 | 0 | 0 | 0 | 0 | 0 | 0 | 0 | 0 | 0 | 0 | 0 | 8 | 1.3 | 111596.1 | 115279 | 26497.72 |  | 10.34 | 120 | 535 | 2.64 | 1.3 | 1149 | 3500 | 147 | 1440 | 256 | 2300 | 2.449719 | 2154.81 | 43.43964 | 535
2024-04-02 17:00 | 3.4 | 0.4066667 | 10.68 | 0.9566667 | 87.95667 | 6.233333 | 0.44 | 10.88 | 1.023333 | 87.65667 | 53.82667 | 9.135 | 6.035 | 2.263333 | 11.49333 | 2.281667 | 0.042 | 0.106 | 0.06633333 | 0.23 | 0.17 | 1.904265 | 96.38333 | 0.9033333 | 0.7766667 | 1.253333 | 0.1 | [10 empty] | 35.39 | 0 | 116.37 | 677.67 | 23.24 | 26.48 | 871.818 | 39.639 | 17.353 | 270.79 | 2893.936 | 0 | 820.757 | 44.453 | 83346.4 | 4.454 | 758.3 | 1.716135 | 55.07721 | 53.82667 | 59.57842 |  | 390.8355 | 24.8001 | 124.323 | 539.9586 |  | 78 | 22 | 0 | 2.488431 | 23.23306 | 49.29503 | 452.9951 | 65.72804 | 0 | 0 | 937.127 | 0.2446128 | 2893.936 | 0.7553872 | 3831.063 | 0 | 0 | 44.453 | 0 | 0 | 871.818 | 39.639 | 35.39 | 946.847 | 270.79 | 3.936667 | 1.506667 | 10.53667 | 18.06 | 69.89667 | 0 | 0 | 0 | 0 | 0 | 0 | 0 | 0 | 0 | 0 | 0 | 0 | 57.745 | 6.101667 | 4.985 | 0.1253333 | 0.4933333 | 0.02433333 | 0.03066667 | 0.08166667 | 0.1316667 | 0.09 | 5.143333 | 2.183333 | 0 | 0 | 0 | 0 | 0 | 0 | 0 | 0 | 0 | 0 | 0 | 0 | 7 | 1.3 | 112098 | 115599 | 26602.15584 |  | 10.67 | 120 | 535 | 2.58 | 1.3 | 1153 | 3501 | 0 | 1511 | 262 | 2307 | 2.439764 | 2154.81 | 42.2377 | 535
2024-04-02 18:00 | 3.4 | 0.4066667 | 10.68 | 0.9566667 | 87.95667 | 6.233333 | 0.44 | 10.88 | 1.023333 | 87.65667 | 53.82667 | 9.135 | 6.035 | 2.263333 | 11.49333 | 2.281667 | 0.042 | 0.106 | 0.06633333 | 0.23 | 0.17 | 1.904265 | 96.38333 | 0.9033333 | 0.7766667 | 1.253333 | 0.1 | [10 empty] | 35.39 | 0 | 116.37 | 677.67 | 23.24 | 26.48 | 871.818 | 39.639 | 17.353 | 270.79 | 2893.936 | 0 | 820.757 | 44.453 | 83346.4 | 4.454 | 758.3 | 1.716135 | 55.07721 | 53.82667 | 59.57842 |  | 390.8355 | 24.8001 | 124.323 | 539.9586 |  | 78 | 22 | 0 | 2.488431 | 23.23306 | 49.29503 | 452.9951 | 65.72804 | 0 | 0 | 937.127 | 0.2446128 | 2893.936 | 0.7553872 | 3831.063 | 0 | 0 | 44.453 | 0 | 0 | 871.818 | 39.639 | 35.39 | 946.847 | 270.79 | 3.936667 | 1.506667 | 10.53667 | 18.06 | 69.89667 | 0 | 0 | 0 | 0 | 0 | 0 | 0 | 0 | 0 | 0 | 0 | 0 | 57.745 | 6.101667 | 4.985 | 0.1253333 | 0.4933333 | 0.02433333 | 0.03066667 | 0.08166667 | 0.1316667 | 0.09 | 5.143333 | 2.183333 | 0 | 0 | 0 | 0 | 0 | 0 | 0 | 0 | 0 | 0 | 0 | 0 | 8 | 1.3 | 112781 | 116281 | 26741.90848 |  | 11.35 | 118 | 533 | 2.59 | 1.3 | 1169 | 3500 | 0 | 1498 | 265 | 2307 | 2.42477 | 2154.81 | 41.48655 | 533
2024-04-02 19:00 | 3.4 | 0.4066667 | 10.68 | 0.9566667 | 87.95667 | 6.233333 | 0.44 | 10.88 | 1.023333 | 87.65667 | 53.82667 | 9.135 | 6.035 | 2.263333 | 11.49333 | 2.281667 | 0.042 | 0.106 | 0.06633333 | 0.23 | 0.17 | 1.904265 | 96.38333 | 0.9033333 | 0.7766667 | 1.253333 | 0.1 | [10 empty] | 35.39 | 0 | 116.37 | 677.67 | 23.24 | 26.48 | 871.818 | 39.639 | 17.353 | 270.79 | 2893.936 | 0 | 820.757 | 44.453 | 83346.4 | 4.454 | 758.3 | 1.716135 | 55.07721 | 53.82667 | 59.57842 |  | 390.8355 | 24.8001 | 124.323 | 539.9586 |  | 78 | 22 | 0 | 2.488431 | 23.23306 | 49.29503 | 452.9951 | 65.72804 | 0 | 0 | 937.127 | 0.2446128 | 2893.936 | 0.7553872 | 3831.063 | 0 | 0 | 44.453 | 0 | 0 | 871.818 | 39.639 | 35.39 | 946.847 | 270.79 | 3.936667 | 1.506667 | 10.53667 | 18.06 | 69.89667 | 0 | 0 | 0 | 0 | 0 | 0 | 0 | 0 | 0 | 0 | 0 | 0 | 57.745 | 6.101667 | 4.985 | 0.1253333 | 0.4933333 | 0.02433333 | 0.03066667 | 0.08166667 | 0.1316667 | 0.09 | 5.143333 | 2.183333 | 0 | 0 | 0 | 0 | 0 | 0 | 0 | 0 | 0 | 0 | 0 | 0 | 8 | 1.3 | 108434 | 112015 | 25927.07872 |  | 12.86 | 122 | 537 | 2.58 | 1.3 | 1178 | 3581 | 0 | 1455 | 277 | 2280 | 2.575278 | 2154.81 | 41.51665 | 537
2024-04-02 20:00 | 3.4 | 0.4066667 | 10.68 | 0.9566667 | 87.95667 | 6.233333 | 0.44 | 10.88 | 1.023333 | 87.65667 | 53.82667 | 9.135 | 6.035 | 2.263333 | 11.49333 | 2.281667 | 0.042 | 0.106 | 0.06633333 | 0.23 | 0.17 | 1.904265 | 96.38333 | 0.9033333 | 0.7766667 | 1.253333 | 0.1 | [10 empty] | 35.39 | 0 | 116.37 | 677.67 | 23.24 | 26.48 | 871.818 | 39.639 | 17.353 | 270.79 | 2893.936 | 0 | 820.757 | 44.453 | 83346.4 | 4.454 | 758.3 | 1.716135 | 55.07721 | 53.82667 | 59.57842 |  | 390.8355 | 24.8001 | 124.323 | 539.9586 |  | 78 | 22 | 0 | 2.488431 | 23.23306 | 49.29503 | 452.9951 | 65.72804 | 0 | 0 | 937.127 | 0.2446128 | 2893.936 | 0.7553872 | 3831.063 | 0 | 0 | 44.453 | 0 | 0 | 871.818 | 39.639 | 35.39 | 946.847 | 270.79 | 3.936667 | 1.506667 | 10.53667 | 18.06 | 69.89667 | 0 | 0 | 0 | 0 | 0 | 0 | 0 | 0 | 0 | 0 | 0 | 0 | 57.745 | 6.101667 | 4.985 | 0.1253333 | 0.4933333 | 0.02433333 | 0.03066667 | 0.08166667 | 0.1316667 | 0.09 | 5.143333 | 2.183333 | 0 | 0 | 0 | 0 | 0 | 0 | 0 | 0 | 0 | 0 | 0 | 0 | 7 | 1.3 | 112781 | 116281 | 26741.90848 |  | 12.35 | 125 | 540 | 2.59 | 1.3 | 1169 | 3500 | 0 | 1386 | 265 | 2307 | 2.42477 | 2154.81 | 39.97738 | 540
2024-04-02 21:00 | 3.4 | 0.4066667 | 10.68 | 0.9566667 | 87.95667 | 6.233333 | 0.44 | 10.88 | 1.023333 | 87.65667 | 53.82667 | 9.135 | 6.035 | 2.263333 | 11.49333 | 2.281667 | 0.042 | 0.106 | 0.06633333 | 0.23 | 0.17 | 1.904265 | 96.38333 | 0.9033333 | 0.7766667 | 1.253333 | 0.1 | [10 empty] | 35.39 | 0 | 116.37 | 677.67 | 23.24 | 26.48 | 871.818 | 39.639 | 17.353 | 270.79 | 2893.936 | 0 | 820.757 | 44.453 | 83346.4 | 4.454 | 758.3 | 1.716135 | 55.07721 | 53.82667 | 59.57842 |  | 390.8355 | 24.8001 | 124.323 | 539.9586 |  | 78 | 22 | 0 | 2.488431 | 23.23306 | 49.29503 | 452.9951 | 65.72804 | 0 | 0 | 937.127 | 0.2446128 | 2893.936 | 0.7553872 | 3831.063 | 0 | 0 | 44.453 | 0 | 0 | 871.818 | 39.639 | 35.39 | 946.847 | 270.79 | 3.936667 | 1.506667 | 10.53667 | 18.06 | 69.89667 | 0 | 0 | 0 | 0 | 0 | 0 | 0 | 0 | 0 | 0 | 0 | 0 | 57.745 | 6.101667 | 4.985 | 0.1253333 | 0.4933333 | 0.02433333 | 0.03066667 | 0.08166667 | 0.1316667 | 0.09 | 5.143333 | 2.183333 | 0 | 0 | 0 | 0 | 0 | 0 | 0 | 0 | 0 | 0 | 0 | 0 | 7 | 1.3 | 112708 | 116209 | 26727.86464 |  | 10.18 | 121 | 536 | 2.68 | 1.3 | 1173 | 3501 | 0 | 1397 | 259 | 2322 | 2.426965 | 2154.81 | 42.47324 | 536
2024-04-02 22:00 | 3.4 | 0.4066667 | 10.68 | 0.9566667 | 87.95667 | 6.233333 | 0.44 | 10.88 | 1.023333 | 87.65667 | 53.82667 | 9.135 | 6.035 | 2.263333 | 11.49333 | 2.281667 | 0.042 | 0.106 | 0.06633333 | 0.23 | 0.17 | 1.904265 | 96.38333 | 0.9033333 | 0.7766667 | 1.253333 | 0.1 | [10 empty] | 35.39 | 0 | 116.37 | 677.67 | 23.24 | 26.48 | 871.818 | 39.639 | 17.353 | 270.79 | 2893.936 | 0 | 820.757 | 44.453 | 83346.4 | 4.454 | 758.3 | 1.716135 | 55.07721 | 53.82667 | 59.57842 |  | 390.8355 | 24.8001 | 124.323 | 539.9586 |  | 78 | 22 | 0 | 2.488431 | 23.23306 | 49.29503 | 452.9951 | 65.72804 | 0 | 0 | 937.127 | 0.2446128 | 2893.936 | 0.7553872 | 3831.063 | 0 | 0 | 44.453 | 0 | 0 | 871.818 | 39.639 | 35.39 | 946.847 | 270.79 | 3.936667 | 1.506667 | 10.53667 | 18.06 | 69.89667 | 0 | 0 | 0 | 0 | 0 | 0 | 0 | 0 | 0 | 0 | 0 | 0 | 57.745 | 6.101667 | 4.985 | 0.1253333 | 0.4933333 | 0.02433333 | 0.03066667 | 0.08166667 | 0.1316667 | 0.09 | 5.143333 | 2.183333 | 0 | 0 | 0 | 0 | 0 | 0 | 0 | 0 | 0 | 0 | 0 | 0 | 7 | 1.3 | 112839 | 116339 | 26753.86112 |  | 10.83 | 125 | 540 | 2.69 | 1.3 | 1167 | 3500 | 0 | 1390 | 257 | 2312 | 2.423562 | 2154.81 | 41.15763 | 540
2024-04-02 23:00 | 3.4 | 0.4066667 | 10.68 | 0.9566667 | 87.95667 | 6.233333 | 0.44 | 10.88 | 1.023333 | 87.65667 | 53.82667 | 9.135 | 6.035 | 2.263333 | 11.49333 | 2.281667 | 0.042 | 0.106 | 0.06633333 | 0.23 | 0.17 | 1.904265 | 96.38333 | 0.9033333 | 0.7766667 | 1.253333 | 0.1 | [10 empty] | 35.39 | 0 | 116.37 | 677.67 | 23.24 | 26.48 | 871.818 | 39.639 | 17.353 | 270.79 | 2893.936 | 0 | 820.757 | 44.453 | 83346.4 | 4.454 | 758.3 | 1.716135 | 55.07721 | 53.82667 | 59.57842 |  | 390.8355 | 24.8001 | 124.323 | 539.9586 |  | 78 | 22 | 0 | 2.488431 | 23.23306 | 49.29503 | 452.9951 | 65.72804 | 0 | 0 | 937.127 | 0.2446128 | 2893.936 | 0.7553872 | 3831.063 | 0 | 0 | 44.453 | 0 | 0 | 871.818 | 39.639 | 35.39 | 946.847 | 270.79 | 3.936667 | 1.506667 | 10.53667 | 18.06 | 69.89667 | 0 | 0 | 0 | 0 | 0 | 0 | 0 | 0 | 0 | 0 | 0 | 0 | 57.745 | 6.101667 | 4.985 | 0.1253333 | 0.4933333 | 0.02433333 | 0.03066667 | 0.08166667 | 0.1316667 | 0.09 | 5.143333 | 2.183333 | 0 | 0 | 0 | 0 | 0 | 0 | 0 | 0 | 0 | 0 | 0 | 0 | 8 | 1.3 | 111597 | 115097 | 26497.90976 |  | 11.04 | 129 | 544 | 2.62 | 1.3 | 1168 | 3500 | 0 | 1456 | 260 | 2282 | 2.4497 | 2154.81 | 40.97349 | 544
2024-04-03 | 3.666667 | 0.4066667 | 10.47333 | 0.96 | 88.16 | 6.333333 | 0.45 | 10.74667 | 1.033333 | 87.77 | 53.75167 | 8.768333 | 5.985 | 2.28 | 11.53333 | 2.353333 | 0.04233333 | 0.096 | 0.06733333 | 0.2266667 | 0.1683333 | 1.927403 | 96.20667 | 0.8166667 | 0.6966667 | 1.263333 | 0.1 | [10 empty] | 25.2 | 0 | 113.07 | 664.56 | 24.69 | 22.16 | 863.142 | 38.53 | 18.928 | 270.5 | 2893.017 | 0 | 817.096 | 60.472 | 83712.5 | 6.8 | 764.6 | 1.724147 | 55.11904 | 53.75167 | 60.09339 |  | 388.6646 | 25.15659 | 125.1247 | 538.9459 |  | 78 | 22 | 0 | 2.482071 | 26.80222 | 40.14746 | 453.2023 | 65.1519 | 0 | 0 | 930.166 | 0.2432962 | 2893.017 | 0.7567038 | 3823.183 | 0 | 0 | 60.472 | 0 | 0 | 863.142 | 38.53 | 25.2 | 926.872 | 270.5 | 3.755 | 1.405 | 10.315 | 18.025 | 70.255 | 0 | 0 | 0 | 0 | 0 | 0 | 0 | 0 | 0 | 0 | 0 | 0 | 58.00167 | 5.966667 | 4.758333 | 0.1218333 | 0.4766667 | 0.02033333 | 0.0295 | 0.08 | 0.13 | 0.08833333 | 5.108333 | 2.683333 | 0 | 0 | 0 | 0 | 0 | 0 | 0 | 0 | 0 | 0 | 0 | 0 | 8 | 1.3 | 101109 | 105346 | 24335.55 |  | 10.3 | 122 | 537 | 2.68 | 1.28 | 1131 | 3499 | 593 | 1263 | 229 | 2252 | 2.694403 | 2139.36 | 43.25581 | 537
2024-04-03 01:00 | 3.666667 | 0.4066667 | 10.47333 | 0.96 | 88.16 | 6.333333 | 0.45 | 10.74667 | 1.033333 | 87.77 | 53.75167 | 8.768333 | 5.985 | 2.28 | 11.53333 | 2.353333 | 0.04233333 | 0.096 | 0.06733333 | 0.2266667 | 0.1683333 | 1.927403 | 96.20667 | 0.8166667 | 0.6966667 | 1.263333 | 0.1 | [10 empty] | 25.2 | 0 | 113.07 | 664.56 | 24.69 | 22.16 | 863.142 | 38.53 | 18.928 | 270.5 | 2893.017 | 0 | 817.096 | 60.472 | 83712.5 | 6.8 | 764.6 | 1.724147 | 55.11904 | 53.75167 | 60.09339 |  | 388.6646 | 25.15659 | 125.1247 | 538.9459 |  | 78 | 22 | 0 | 2.482071 | 26.80222 | 40.14746 | 453.2023 | 65.1519 | 0 | 0 | 930.166 | 0.2432962 | 2893.017 | 0.7567038 | 3823.183 | 0 | 0 | 60.472 | 0 | 0 | 863.142 | 38.53 | 25.2 | 926.872 | 270.5 | 3.755 | 1.405 | 10.315 | 18.025 | 70.255 | 0 | 0 | 0 | 0 | 0 | 0 | 0 | 0 | 0 | 0 | 0 | 0 | 58.00167 | 5.966667 | 4.758333 | 0.1218333 | 0.4766667 | 0.02033333 | 0.0295 | 0.08 | 0.13 | 0.08833333 | 5.108333 | 2.683333 | 0 | 0 | 0 | 0 | 0 | 0 | 0 | 0 | 0 | 0 | 0 | 0 | 7 | 1.3 | 109635 | 113135 | 26093.5808 |  | 13.2 | 141 | 556 | 2.68 | 1.3 | 1134 | 3500 | 0 | 1365 | 246 | 2224 | 2.492158 | 2139.36 | 43.92393 | 556
2024-04-03 02:00 | 3.666667 | 0.4066667 | 10.47333 | 0.96 | 88.16 | 6.333333 | 0.45 | 10.74667 | 1.033333 | 87.77 | 53.75167 | 8.768333 | 5.985 | 2.28 | 11.53333 | 2.353333 | 0.04233333 | 0.096 | 0.06733333 | 0.2266667 | 0.1683333 | 1.927403 | 96.20667 | 0.8166667 | 0.6966667 | 1.263333 | 0.1 | [10 empty] | 25.2 | 0 | 113.07 | 664.56 | 24.69 | 22.16 | 863.142 | 38.53 | 18.928 | 270.5 | 2893.017 | 0 | 817.096 | 60.472 | 83712.5 | 6.8 | 764.6 | 1.724147 | 55.11904 | 53.75167 | 60.09339 |  | 388.6646 | 25.15659 | 125.1247 | 538.9459 |  | 78 | 22 | 0 | 2.482071 | 26.80222 | 40.14746 | 453.2023 | 65.1519 | 0 | 0 | 930.166 | 0.2432962 | 2893.017 | 0.7567038 | 3823.183 | 0 | 0 | 60.472 | 0 | 0 | 863.142 | 38.53 | 25.2 | 926.872 | 270.5 | 3.755 | 1.405 | 10.315 | 18.025 | 70.255 | 0 | 0 | 0 | 0 | 0 | 0 | 0 | 0 | 0 | 0 | 0 | 0 | 58.00167 | 5.966667 | 4.758333 | 0.1218333 | 0.4766667 | 0.02033333 | 0.0295 | 0.08 | 0.13 | 0.08833333 | 5.108333 | 2.683333 | 0 | 0 | 0 | 0 | 0 | 0 | 0 | 0 | 0 | 0 | 0 | 0 | 7 | 1.3 | 110262 | 113762 | 26222.79296 |  | 10.48 | 122 | 537 | 2.66 | 1.29 | 1138 | 3500 | 0 | 1383 | 249 | 2289 | 2.47843 | 2139.36 | 44.44444 | 537
2024-04-03 03:00 | 3.666667 | 0.4066667 | 10.47333 | 0.96 | 88.16 | 6.333333 | 0.45 | 10.74667 | 1.033333 | 87.77 | 53.75167 | 8.768333 | 5.985 | 2.28 | 11.53333 | 2.353333 | 0.04233333 | 0.096 | 0.06733333 | 0.2266667 | 0.1683333 | 1.927403 | 96.20667 | 0.8166667 | 0.6966667 | 1.263333 | 0.1 | [10 empty] | 25.2 | 0 | 113.07 | 664.56 | 24.69 | 22.16 | 863.142 | 38.53 | 18.928 | 270.5 | 2893.017 | 0 | 817.096 | 60.472 | 83712.5 | 6.8 | 764.6 | 1.724147 | 55.11904 | 53.75167 | 60.09339 |  | 388.6646 | 25.15659 | 125.1247 | 538.9459 |  | 78 | 22 | 0 | 2.482071 | 26.80222 | 40.14746 | 453.2023 | 65.1519 | 0 | 0 | 930.166 | 0.2432962 | 2893.017 | 0.7567038 | 3823.183 | 0 | 0 | 60.472 | 0 | 0 | 863.142 | 38.53 | 25.2 | 926.872 | 270.5 | 3.755 | 1.405 | 10.315 | 18.025 | 70.255 | 0 | 0 | 0 | 0 | 0 | 0 | 0 | 0 | 0 | 0 | 0 | 0 | 58.00167 | 5.966667 | 4.758333 | 0.1218333 | 0.4766667 | 0.02033333 | 0.0295 | 0.08 | 0.13 | 0.08833333 | 5.108333 | 2.683333 | 0 | 0 | 0 | 0 | 0 | 0 | 0 | 0 | 0 | 0 | 0 | 0 | 8 | 1.3 | 113056.3 | 117302 | 26797.65 |  | 10.5 | 122 | 537 | 2.69 | 1.25 | 1140 | 3499 | 600 | 1354 | 253 | 2272 | 2.418376 | 2139.36 | 43.68647 | 537
2024-04-03 04:00 | 3.666667 | 0.4066667 | 10.47333 | 0.96 | 88.16 | 6.333333 | 0.45 | 10.74667 | 1.033333 | 87.77 | 53.75167 | 8.768333 | 5.985 | 2.28 | 11.53333 | 2.353333 | 0.04233333 | 0.096 | 0.06733333 | 0.2266667 | 0.1683333 | 1.927403 | 96.20667 | 0.8166667 | 0.6966667 | 1.263333 | 0.1 | [10 empty] | 25.2 | 0 | 113.07 | 664.56 | 24.69 | 22.16 | 863.142 | 38.53 | 18.928 | 270.5 | 2893.017 | 0 | 817.096 | 60.472 | 83712.5 | 6.8 | 764.6 | 1.724147 | 55.11904 | 53.75167 | 60.09339 |  | 388.6646 | 25.15659 | 125.1247 | 538.9459 |  | 78 | 22 | 0 | 2.482071 | 26.80222 | 40.14746 | 453.2023 | 65.1519 | 0 | 0 | 930.166 | 0.2432962 | 2893.017 | 0.7567038 | 3823.183 | 0 | 0 | 60.472 | 0 | 0 | 863.142 | 38.53 | 25.2 | 926.872 | 270.5 | 3.755 | 1.405 | 10.315 | 18.025 | 70.255 | 0 | 0 | 0 | 0 | 0 | 0 | 0 | 0 | 0 | 0 | 0 | 0 | 58.00167 | 5.966667 | 4.758333 | 0.1218333 | 0.4766667 | 0.02033333 | 0.0295 | 0.08 | 0.13 | 0.08833333 | 5.108333 | 2.683333 | 0 | 0 | 0 | 0 | 0 | 0 | 0 | 0 | 0 | 0 | 0 | 0 | 7 | 1.3 | 112097.4 | 116032 | 26600.04 |  | 10.52 | 122 | 537 | 2.71 | 1.3 | 1147 | 3499 | 350 | 1371 | 247 | 2254 | 2.438425 | 2139.36 | 44.47225 | 537
2024-04-03 05:00 | 3.666667 | 0.4066667 | 10.47333 | 0.96 | 88.16 | 6.333333 | 0.45 | 10.74667 | 1.033333 | 87.77 | 53.75167 | 8.768333 | 5.985 | 2.28 | 11.53333 | 2.353333 | 0.04233333 | 0.096 | 0.06733333 | 0.2266667 | 0.1683333 | 1.927403 | 96.20667 | 0.8166667 | 0.6966667 | 1.263333 | 0.1 | [10 empty] | 25.2 | 0 | 113.07 | 664.56 | 24.69 | 22.16 | 863.142 | 38.53 | 18.928 | 270.5 | 2893.017 | 0 | 817.096 | 60.472 | 83712.5 | 6.8 | 764.6 | 1.724147 | 55.11904 | 53.75167 | 60.09339 |  | 388.6646 | 25.15659 | 125.1247 | 538.9459 |  | 78 | 22 | 0 | 2.482071 | 26.80222 | 40.14746 | 453.2023 | 65.1519 | 0 | 0 | 930.166 | 0.2432962 | 2893.017 | 0.7567038 | 3823.183 | 0 | 0 | 60.472 | 0 | 0 | 863.142 | 38.53 | 25.2 | 926.872 | 270.5 | 3.755 | 1.405 | 10.315 | 18.025 | 70.255 | 0 | 0 | 0 | 0 | 0 | 0 | 0 | 0 | 0 | 0 | 0 | 0 | 58.00167 | 5.966667 | 4.758333 | 0.1218333 | 0.4766667 | 0.02033333 | 0.0295 | 0.08 | 0.13 | 0.08833333 | 5.108333 | 2.683333 | 0 | 0 | 0 | 0 | 0 | 0 | 0 | 0 | 0 | 0 | 0 | 0 | 8 | 1.3 | 108899 | 112399 | 25941.90592 |  | 11.51 | 125 | 540 | 2.67 | 1.3 | 1152 | 3500 | 0 | 1366 | 246 | 2263 | 2.508467 | 2139.36 | 45.0532 | 540
2024-04-03 06:00 | 3.666667 | 0.4066667 | 10.47333 | 0.96 | 88.16 | 6.333333 | 0.45 | 10.74667 | 1.033333 | 87.77 | 53.75167 | 8.768333 | 5.985 | 2.28 | 11.53333 | 2.353333 | 0.04233333 | 0.096 | 0.06733333 | 0.2266667 | 0.1683333 | 1.927403 | 96.20667 | 0.8166667 | 0.6966667 | 1.263333 | 0.1 | [10 empty] | 25.2 | 0 | 113.07 | 664.56 | 24.69 | 22.16 | 863.142 | 38.53 | 18.928 | 270.5 | 2893.017 | 0 | 817.096 | 60.472 | 83712.5 | 6.8 | 764.6 | 1.724147 | 55.11904 | 53.75167 | 60.09339 |  | 388.6646 | 25.15659 | 125.1247 | 538.9459 |  | 78 | 22 | 0 | 2.482071 | 26.80222 | 40.14746 | 453.2023 | 65.1519 | 0 | 0 | 930.166 | 0.2432962 | 2893.017 | 0.7567038 | 3823.183 | 0 | 0 | 60.472 | 0 | 0 | 863.142 | 38.53 | 25.2 | 926.872 | 270.5 | 3.755 | 1.405 | 10.315 | 18.025 | 70.255 | 0 | 0 | 0 | 0 | 0 | 0 | 0 | 0 | 0 | 0 | 0 | 0 | 58.00167 | 5.966667 | 4.758333 | 0.1218333 | 0.4766667 | 0.02033333 | 0.0295 | 0.08 | 0.13 | 0.08833333 | 5.108333 | 2.683333 | 0 | 0 | 0 | 0 | 0 | 0 | 0 | 0 | 0 | 0 | 0 | 0 | 7 | 1.3 | 110152 | 113652 | 26200.12416 |  | 12.09 | 130 | 545 | 2.68 | 1.29 | 1157 | 3500 | 0 | 1354 | 253 | 2272 | 2.480827 | 2139.36 | 44.54379 | 545
2024-04-03 07:00 | 3.666667 | 0.4066667 | 10.47333 | 0.96 | 88.16 | 6.333333 | 0.45 | 10.74667 | 1.033333 | 87.77 | 53.75167 | 8.768333 | 5.985 | 2.28 | 11.53333 | 2.353333 | 0.04233333 | 0.096 | 0.06733333 | 0.2266667 | 0.1683333 | 1.927403 | 96.20667 | 0.8166667 | 0.6966667 | 1.263333 | 0.1 | [10 empty] | 25.2 | 0 | 113.07 | 664.56 | 24.69 | 22.16 | 863.142 | 38.53 | 18.928 | 270.5 | 2893.017 | 0 | 817.096 | 60.472 | 83712.5 | 6.8 | 764.6 | 1.724147 | 55.11904 | 53.75167 | 60.09339 |  | 388.6646 | 25.15659 | 125.1247 | 538.9459 |  | 78 | 22 | 0 | 2.482071 | 26.80222 | 40.14746 | 453.2023 | 65.1519 | 0 | 0 | 930.166 | 0.2432962 | 2893.017 | 0.7567038 | 3823.183 | 0 | 0 | 60.472 | 0 | 0 | 863.142 | 38.53 | 25.2 | 926.872 | 270.5 | 3.755 | 1.405 | 10.315 | 18.025 | 70.255 | 0 | 0 | 0 | 0 | 0 | 0 | 0 | 0 | 0 | 0 | 0 | 0 | 58.00167 | 5.966667 | 4.758333 | 0.1218333 | 0.4766667 | 0.02033333 | 0.0295 | 0.08 | 0.13 | 0.08833333 | 5.108333 | 2.683333 | 0 | 0 | 0 | 0 | 0 | 0 | 0 | 0 | 0 | 0 | 0 | 0 | 8 | 1.3 | 110228 | 113728 | 26215.78624 |  | 12.04 | 131 | 546 | 2.64 | 1.3 | 1177 | 3500 | 0 | 1407 | 253 | 2296 | 2.479171 | 2139.36 | 44.56988 | 546
2024-04-03 08:00 | 3.666667 | 0.4066667 | 10.47333 | 0.96 | 88.16 | 6.333333 | 0.45 | 10.74667 | 1.033333 | 87.77 | 53.75167 | 8.768333 | 5.985 | 2.28 | 11.53333 | 2.353333 | 0.04233333 | 0.096 | 0.06733333 | 0.2266667 | 0.1683333 | 1.927403 | 96.20667 | 0.8166667 | 0.6966667 | 1.263333 | 0.1 | [10 empty] | 25.2 | 0 | 113.07 | 664.56 | 24.69 | 22.16 | 863.142 | 38.53 | 18.928 | 270.5 | 2893.017 | 0 | 817.096 | 60.472 | 83712.5 | 6.8 | 764.6 | 1.724147 | 55.11904 | 53.75167 | 60.09339 |  | 388.6646 | 25.15659 | 125.1247 | 538.9459 |  | 78 | 22 | 0 | 2.482071 | 26.80222 | 40.14746 | 453.2023 | 65.1519 | 0 | 0 | 930.166 | 0.2432962 | 2893.017 | 0.7567038 | 3823.183 | 0 | 0 | 60.472 | 0 | 0 | 863.142 | 38.53 | 25.2 | 926.872 | 270.5 | 3.755 | 1.405 | 10.315 | 18.025 | 70.255 | 0 | 0 | 0 | 0 | 0 | 0 | 0 | 0 | 0 | 0 | 0 | 0 | 58.00167 | 5.966667 | 4.758333 | 0.1218333 | 0.4766667 | 0.02033333 | 0.0295 | 0.08 | 0.13 | 0.08833333 | 5.108333 | 2.683333 | 0 | 0 | 0 | 0 | 0 | 0 | 0 | 0 | 0 | 0 | 0 | 0 | 8 | 1.3 | 112368 | 115869 | 26657.79744 |  | 11.45 | 120 | 535 | 2.65 | 1.3 | 1172 | 3501 | 0 | 1430 | 260 | 2301 | 2.434082 | 2139.36 | 43.68126 | 535
2024-04-03 09:00 | 3.666667 | 0.4066667 | 10.47333 | 0.96 | 88.16 | 6.333333 | 0.45 | 10.74667 | 1.033333 | 87.77 | 53.75167 | 8.768333 | 5.985 | 2.28 | 11.53333 | 2.353333 | 0.04233333 | 0.096 | 0.06733333 | 0.2266667 | 0.1683333 | 1.927403 | 96.20667 | 0.8166667 | 0.6966667 | 1.263333 | 0.1 | [10 empty] | 25.2 | 0 | 113.07 | 664.56 | 24.69 | 22.16 | 863.142 | 38.53 | 18.928 | 270.5 | 2893.017 | 0 | 817.096 | 60.472 | 83712.5 | 6.8 | 764.6 | 1.724147 | 55.11904 | 53.75167 | 60.09339 |  | 388.6646 | 25.15659 | 125.1247 | 538.9459 |  | 78 | 22 | 0 | 2.482071 | 26.80222 | 40.14746 | 453.2023 | 65.1519 | 0 | 0 | 930.166 | 0.2432962 | 2893.017 | 0.7567038 | 3823.183 | 0 | 0 | 60.472 | 0 | 0 | 863.142 | 38.53 | 25.2 | 926.872 | 270.5 | 3.755 | 1.405 | 10.315 | 18.025 | 70.255 | 0 | 0 | 0 | 0 | 0 | 0 | 0 | 0 | 0 | 0 | 0 | 0 | 58.00167 | 5.966667 | 4.758333 | 0.1218333 | 0.4766667 | 0.02033333 | 0.0295 | 0.08 | 0.13 | 0.08833333 | 5.108333 | 2.683333 | 0 | 0 | 0 | 0 | 0 | 0 | 0 | 0 | 0 | 0 | 0 | 0 | 7 | 1.3 | 111240 | 114739 | 26423.3392 |  | 13.49 | 139 | 554 | 2.63 | 1.3 | 1179 | 3499 | 0 | 1441 | 261 | 2270 | 2.456637 | 2139.36 | 42.14895 | 554
2024-04-03 10:00 | 3.666667 | 0.4066667 | 10.47333 | 0.96 | 88.16 | 6.333333 | 0.45 | 10.74667 | 1.033333 | 87.77 | 53.75167 | 8.768333 | 5.985 | 2.28 | 11.53333 | 2.353333 | 0.04233333 | 0.096 | 0.06733333 | 0.2266667 | 0.1683333 | 1.927403 | 96.20667 | 0.8166667 | 0.6966667 | 1.263333 | 0.1 | [10 empty] | 25.2 | 0 | 113.07 | 664.56 | 24.69 | 22.16 | 863.142 | 38.53 | 18.928 | 270.5 | 2893.017 | 0 | 817.096 | 60.472 | 83712.5 | 6.8 | 764.6 | 1.724147 | 55.11904 | 53.75167 | 60.09339 |  | 388.6646 | 25.15659 | 125.1247 | 538.9459 |  | 78 | 22 | 0 | 2.482071 | 26.80222 | 40.14746 | 453.2023 | 65.1519 | 0 | 0 | 930.166 | 0.2432962 | 2893.017 | 0.7567038 | 3823.183 | 0 | 0 | 60.472 | 0 | 0 | 863.142 | 38.53 | 25.2 | 926.872 | 270.5 | 3.755 | 1.405 | 10.315 | 18.025 | 70.255 | 0 | 0 | 0 | 0 | 0 | 0 | 0 | 0 | 0 | 0 | 0 | 0 | 58.00167 | 5.966667 | 4.758333 | 0.1218333 | 0.4766667 | 0.02033333 | 0.0295 | 0.08 | 0.13 | 0.08833333 | 5.108333 | 2.683333 | 0 | 0 | 0 | 0 | 0 | 0 | 0 | 0 | 0 | 0 | 0 | 0 | 7 | 1.3 | 109022 | 112522 | 25967.25376 |  | 13.05 | 140 | 555 | 2.67 | 1.27 | 1174 | 3500 | 0 | 1348 | 252 | 2258 | 2.505726 | 2139.36 | 44.13953 | 555
2024-04-03 11:00 | 3.666667 | 0.4066667 | 10.47333 | 0.96 | 88.16 | 6.333333 | 0.45 | 10.74667 | 1.033333 | 87.77 | 53.75167 | 8.768333 | 5.985 | 2.28 | 11.53333 | 2.353333 | 0.04233333 | 0.096 | 0.06733333 | 0.2266667 | 0.1683333 | 1.927403 | 96.20667 | 0.8166667 | 0.6966667 | 1.263333 | 0.1 | [10 empty] | 25.2 | 0 | 113.07 | 664.56 | 24.69 | 22.16 | 863.142 | 38.53 | 18.928 | 270.5 | 2893.017 | 0 | 817.096 | 60.472 | 83712.5 | 6.8 | 764.6 | 1.724147 | 55.11904 | 53.75167 | 60.09339 |  | 388.6646 | 25.15659 | 125.1247 | 538.9459 |  | 78 | 22 | 0 | 2.482071 | 26.80222 | 40.14746 | 453.2023 | 65.1519 | 0 | 0 | 930.166 | 0.2432962 | 2893.017 | 0.7567038 | 3823.183 | 0 | 0 | 60.472 | 0 | 0 | 863.142 | 38.53 | 25.2 | 926.872 | 270.5 | 3.755 | 1.405 | 10.315 | 18.025 | 70.255 | 0 | 0 | 0 | 0 | 0 | 0 | 0 | 0 | 0 | 0 | 0 | 0 | 58.00167 | 5.966667 | 4.758333 | 0.1218333 | 0.4766667 | 0.02033333 | 0.0295 | 0.08 | 0.13 | 0.08833333 | 5.108333 | 2.683333 | 0 | 0 | 0 | 0 | 0 | 0 | 0 | 0 | 0 | 0 | 0 | 0 | 7 | 1.3 | 107277 | 110776 | 25606.64416 |  | 11.87 | 134 | 549 | 2.64 | 1.26 | 1162 | 3499 | 0 | 1335 | 248 | 2281 | 2.54447 | 2139.36 | 43.81893 | 549
2024-04-03 12:00 | 3.666667 | 0.4066667 | 10.47333 | 0.96 | 88.16 | 6.333333 | 0.45 | 10.74667 | 1.033333 | 87.77 | 53.75167 | 8.768333 | 5.985 | 2.28 | 11.53333 | 2.353333 | 0.04233333 | 0.096 | 0.06733333 | 0.2266667 | 0.1683333 | 1.927403 | 96.20667 | 0.8166667 | 0.6966667 | 1.263333 | 0.1 | [10 empty] | 25.2 | 0 | 113.07 | 664.56 | 24.69 | 22.16 | 863.142 | 38.53 | 18.928 | 270.5 | 2893.017 | 0 | 817.096 | 60.472 | 83712.5 | 6.8 | 764.6 | 1.724147 | 55.11904 | 53.75167 | 60.09339 |  | 388.6646 | 25.15659 | 125.1247 | 538.9459 |  | 78 | 22 | 0 | 2.482071 | 26.80222 | 40.14746 | 453.2023 | 65.1519 | 0 | 0 | 930.166 | 0.2432962 | 2893.017 | 0.7567038 | 3823.183 | 0 | 0 | 60.472 | 0 | 0 | 863.142 | 38.53 | 25.2 | 926.872 | 270.5 | 3.755 | 1.405 | 10.315 | 18.025 | 70.255 | 0 | 0 | 0 | 0 | 0 | 0 | 0 | 0 | 0 | 0 | 0 | 0 | 58.00167 | 5.966667 | 4.758333 | 0.1218333 | 0.4766667 | 0.02033333 | 0.0295 | 0.08 | 0.13 | 0.08833333 | 5.108333 | 2.683333 | 0 | 0 | 0 | 0 | 0 | 0 | 0 | 0 | 0 | 0 | 0 | 0 | 7 | 1.3 | 110896 | 114395 | 26352.44768 |  | 10.78 | 120 | 535 | 2.66 | 1.3 | 1158 | 3499 | 0 | 1404 | 254 | 2304 | 2.46402 | 2139.36 | 43.43157 | 535
2024-04-03 13:00 | 3.666667 | 0.4066667 | 10.47333 | 0.96 | 88.16 | 6.333333 | 0.45 | 10.74667 | 1.033333 | 87.77 | 53.75167 | 8.768333 | 5.985 | 2.28 | 11.53333 | 2.353333 | 0.04233333 | 0.096 | 0.06733333 | 0.2266667 | 0.1683333 | 1.927403 | 96.20667 | 0.8166667 | 0.6966667 | 1.263333 | 0.1 | [10 empty] | 25.2 | 0 | 113.07 | 664.56 | 24.69 | 22.16 | 863.142 | 38.53 | 18.928 | 270.5 | 2893.017 | 0 | 817.096 | 60.472 | 83712.5 | 6.8 | 764.6 | 1.724147 | 55.11904 | 53.75167 | 60.09339 |  | 388.6646 | 25.15659 | 125.1247 | 538.9459 |  | 78 | 22 | 0 | 2.482071 | 26.80222 | 40.14746 | 453.2023 | 65.1519 | 0 | 0 | 930.166 | 0.2432962 | 2893.017 | 0.7567038 | 3823.183 | 0 | 0 | 60.472 | 0 | 0 | 863.142 | 38.53 | 25.2 | 926.872 | 270.5 | 3.755 | 1.405 | 10.315 | 18.025 | 70.255 | 0 | 0 | 0 | 0 | 0 | 0 | 0 | 0 | 0 | 0 | 0 | 0 | 58.00167 | 5.966667 | 4.758333 | 0.1218333 | 0.4766667 | 0.02033333 | 0.0295 | 0.08 | 0.13 | 0.08833333 | 5.108333 | 2.683333 | 0 | 0 | 0 | 0 | 0 | 0 | 0 | 0 | 0 | 0 | 0 | 0 | 8 | 1.3 | 111315 | 114937 | 26439.8 |  | 10.32 | 122 | 537 | 2.69 | 1.3 | 1148 | 3500 | 98 | 1384 | 252 | 2300 | 2.455712 | 2139.36 | 43.81455 | 537
2024-04-03 14:00 | 3.666667 | 0.4066667 | 10.47333 | 0.96 | 88.16 | 6.333333 | 0.45 | 10.74667 | 1.033333 | 87.77 | 53.75167 | 8.768333 | 5.985 | 2.28 | 11.53333 | 2.353333 | 0.04233333 | 0.096 | 0.06733333 | 0.2266667 | 0.1683333 | 1.927403 | 96.20667 | 0.8166667 | 0.6966667 | 1.263333 | 0.1 | [10 empty] | 25.2 | 0 | 113.07 | 664.56 | 24.69 | 22.16 | 863.142 | 38.53 | 18.928 | 270.5 | 2893.017 | 0 | 817.096 | 60.472 | 83712.5 | 6.8 | 764.6 | 1.724147 | 55.11904 | 53.75167 | 60.09339 |  | 388.6646 | 25.15659 | 125.1247 | 538.9459 |  | 78 | 22 | 0 | 2.482071 | 26.80222 | 40.14746 | 453.2023 | 65.1519 | 0 | 0 | 930.166 | 0.2432962 | 2893.017 | 0.7567038 | 3823.183 | 0 | 0 | 60.472 | 0 | 0 | 863.142 | 38.53 | 25.2 | 926.872 | 270.5 | 3.755 | 1.405 | 10.315 | 18.025 | 70.255 | 0 | 0 | 0 | 0 | 0 | 0 | 0 | 0 | 0 | 0 | 0 | 0 | 58.00167 | 5.966667 | 4.758333 | 0.1218333 | 0.4766667 | 0.02033333 | 0.0295 | 0.08 | 0.13 | 0.08833333 | 5.108333 | 2.683333 | 0 | 0 | 0 | 0 | 0 | 0 | 0 | 0 | 0 | 0 | 0 | 0 | 7 | 1.3 | 110574.2 | 114164 | 26286.12 |  | 10.59 | 125 | 540 | 2.69 | 1.3 | 1149 | 3499 | 73 | 1369 | 250 | 2303 | 2.470968 | 2139.36 | 43.14272 | 540
2024-04-03 15:00 | 3.666667 | 0.4066667 | 10.47333 | 0.96 | 88.16 | 6.333333 | 0.45 | 10.74667 | 1.033333 | 87.77 | 53.75167 | 8.768333 | 5.985 | 2.28 | 11.53333 | 2.353333 | 0.04233333 | 0.096 | 0.06733333 | 0.2266667 | 0.1683333 | 1.927403 | 96.20667 | 0.8166667 | 0.6966667 | 1.263333 | 0.1 | [10 empty] | 25.2 | 0 | 113.07 | 664.56 | 24.69 | 22.16 | 863.142 | 38.53 | 18.928 | 270.5 | 2893.017 | 0 | 817.096 | 60.472 | 83712.5 | 6.8 | 764.6 | 1.724147 | 55.11904 | 53.75167 | 60.09339 |  | 388.6646 | 25.15659 | 125.1247 | 538.9459 |  | 78 | 22 | 0 | 2.482071 | 26.80222 | 40.14746 | 453.2023 | 65.1519 | 0 | 0 | 930.166 | 0.2432962 | 2893.017 | 0.7567038 | 3823.183 | 0 | 0 | 60.472 | 0 | 0 | 863.142 | 38.53 | 25.2 | 926.872 | 270.5 | 3.755 | 1.405 | 10.315 | 18.025 | 70.255 | 0 | 0 | 0 | 0 | 0 | 0 | 0 | 0 | 0 | 0 | 0 | 0 | 58.00167 | 5.966667 | 4.758333 | 0.1218333 | 0.4766667 | 0.02033333 | 0.0295 | 0.08 | 0.13 | 0.08833333 | 5.108333 | 2.683333 | 0 | 0 | 0 | 0 | 0 | 0 | 0 | 0 | 0 | 0 | 0 | 0 | 7 | 1.3 | 110432.4 | 114016 | 26256.9 |  | 11.08 | 126 | 541 | 2.68 | 1.3 | 1150 | 3499 | 68 | 1383 | 251 | 2292 | 2.474041 | 2139.36 | 42.70857 | 541
2024-04-03 16:00 | 3.666667 | 0.4066667 | 10.47333 | 0.96 | 88.16 | 6.333333 | 0.45 | 10.74667 | 1.033333 | 87.77 | 53.75167 | 8.768333 | 5.985 | 2.28 | 11.53333 | 2.353333 | 0.04233333 | 0.096 | 0.06733333 | 0.2266667 | 0.1683333 | 1.927403 | 96.20667 | 0.8166667 | 0.6966667 | 1.263333 | 0.1 | [10 empty] | 25.2 | 0 | 113.07 | 664.56 | 24.69 | 22.16 | 863.142 | 38.53 | 18.928 | 270.5 | 2893.017 | 0 | 817.096 | 60.472 | 83712.5 | 6.8 | 764.6 | 1.724147 | 55.11904 | 53.75167 | 60.09339 |  | 388.6646 | 25.15659 | 125.1247 | 538.9459 |  | 78 | 22 | 0 | 2.482071 | 26.80222 | 40.14746 | 453.2023 | 65.1519 | 0 | 0 | 930.166 | 0.2432962 | 2893.017 | 0.7567038 | 3823.183 | 0 | 0 | 60.472 | 0 | 0 | 863.142 | 38.53 | 25.2 | 926.872 | 270.5 | 3.755 | 1.405 | 10.315 | 18.025 | 70.255 | 0 | 0 | 0 | 0 | 0 | 0 | 0 | 0 | 0 | 0 | 0 | 0 | 58.00167 | 5.966667 | 4.758333 | 0.1218333 | 0.4766667 | 0.02033333 | 0.0295 | 0.08 | 0.13 | 0.08833333 | 5.108333 | 2.683333 | 0 | 0 | 0 | 0 | 0 | 0 | 0 | 0 | 0 | 0 | 0 | 0 | 7 | 1.3 | 104188.3 | 108036 | 24969.13 |  | 10.79 | 122 | 537 | 2.75 | 1.3 | 1122 | 3498 | 281 | 1208 | 229 | 2267 | 2.616682 | 2139.36 | 43.94116 | 537
2024-04-03 17:00 | 3.666667 | 0.4066667 | 10.47333 | 0.96 | 88.16 | 6.333333 | 0.45 | 10.74667 | 1.033333 | 87.77 | 53.75167 | 8.768333 | 5.985 | 2.28 | 11.53333 | 2.353333 | 0.04233333 | 0.096 | 0.06733333 | 0.2266667 | 0.1683333 | 1.927403 | 96.20667 | 0.8166667 | 0.6966667 | 1.263333 | 0.1 | [10 empty] | 25.2 | 0 | 113.07 | 664.56 | 24.69 | 22.16 | 863.142 | 38.53 | 18.928 | 270.5 | 2893.017 | 0 | 817.096 | 60.472 | 83712.5 | 6.8 | 764.6 | 1.724147 | 55.11904 | 53.75167 | 60.09339 |  | 388.6646 | 25.15659 | 125.1247 | 538.9459 |  | 78 | 22 | 0 | 2.482071 | 26.80222 | 40.14746 | 453.2023 | 65.1519 | 0 | 0 | 930.166 | 0.2432962 | 2893.017 | 0.7567038 | 3823.183 | 0 | 0 | 60.472 | 0 | 0 | 863.142 | 38.53 | 25.2 | 926.872 | 270.5 | 3.755 | 1.405 | 10.315 | 18.025 | 70.255 | 0 | 0 | 0 | 0 | 0 | 0 | 0 | 0 | 0 | 0 | 0 | 0 | 58.00167 | 5.966667 | 4.758333 | 0.1218333 | 0.4766667 | 0.02033333 | 0.0295 | 0.08 | 0.13 | 0.08833333 | 5.108333 | 2.683333 | 0 | 0 | 0 | 0 | 0 | 0 | 0 | 0 | 0 | 0 | 0 | 0 | 7 | 1.3 | 111333.1 | 115800 | 26443.52 |  | 10.31 | 120 | 535 | 2.64 | 1.3 | 1131 | 3500 | 777 | 1433 | 253 | 2253 | 2.455327 | 2139.36 | 42.80767 | 535
2024-04-03 18:00 | 3.666667 | 0.4066667 | 10.47333 | 0.96 | 88.16 | 6.333333 | 0.45 | 10.74667 | 1.033333 | 87.77 | 53.75167 | 8.768333 | 5.985 | 2.28 | 11.53333 | 2.353333 | 0.04233333 | 0.096 | 0.06733333 | 0.2266667 | 0.1683333 | 1.927403 | 96.20667 | 0.8166667 | 0.6966667 | 1.263333 | 0.1 | [10 empty] | 25.2 | 0 | 113.07 | 664.56 | 24.69 | 22.16 | 863.142 | 38.53 | 18.928 | 270.5 | 2893.017 | 0 | 817.096 | 60.472 | 83712.5 | 6.8 | 764.6 | 1.724147 | 55.11904 | 53.75167 | 60.09339 |  | 388.6646 | 25.15659 | 125.1247 | 538.9459 |  | 78 | 22 | 0 | 2.482071 | 26.80222 | 40.14746 | 453.2023 | 65.1519 | 0 | 0 | 930.166 | 0.2432962 | 2893.017 | 0.7567038 | 3823.183 | 0 | 0 | 60.472 | 0 | 0 | 863.142 | 38.53 | 25.2 | 926.872 | 270.5 | 3.755 | 1.405 | 10.315 | 18.025 | 70.255 | 0 | 0 | 0 | 0 | 0 | 0 | 0 | 0 | 0 | 0 | 0 | 0 | 58.00167 | 5.966667 | 4.758333 | 0.1218333 | 0.4766667 | 0.02033333 | 0.0295 | 0.08 | 0.13 | 0.08833333 | 5.108333 | 2.683333 | 0 | 0 | 0 | 0 | 0 | 0 | 0 | 0 | 0 | 0 | 0 | 0 | 7 | 1.3 | 112128.4 | 116668 | 26605.42 |  | 10.5 | 120 | 535 | 2.67 | 1.3 | 1148 | 3498 | 837 | 1417 | 257 | 2265 | 2.437097 | 2139.36 | 42.12497 | 535
2024-04-03 19:00 | 3.666667 | 0.4066667 | 10.47333 | 0.96 | 88.16 | 6.333333 | 0.45 | 10.74667 | 1.033333 | 87.77 | 53.75167 | 8.768333 | 5.985 | 2.28 | 11.53333 | 2.353333 | 0.04233333 | 0.096 | 0.06733333 | 0.2266667 | 0.1683333 | 1.927403 | 96.20667 | 0.8166667 | 0.6966667 | 1.263333 | 0.1 | [10 empty] | 25.2 | 0 | 113.07 | 664.56 | 24.69 | 22.16 | 863.142 | 38.53 | 18.928 | 270.5 | 2893.017 | 0 | 817.096 | 60.472 | 83712.5 | 6.8 | 764.6 | 1.724147 | 55.11904 | 53.75167 | 60.09339 |  | 388.6646 | 25.15659 | 125.1247 | 538.9459 |  | 78 | 22 | 0 | 2.482071 | 26.80222 | 40.14746 | 453.2023 | 65.1519 | 0 | 0 | 930.166 | 0.2432962 | 2893.017 | 0.7567038 | 3823.183 | 0 | 0 | 60.472 | 0 | 0 | 863.142 | 38.53 | 25.2 | 926.872 | 270.5 | 3.755 | 1.405 | 10.315 | 18.025 | 70.255 | 0 | 0 | 0 | 0 | 0 | 0 | 0 | 0 | 0 | 0 | 0 | 0 | 58.00167 | 5.966667 | 4.758333 | 0.1218333 | 0.4766667 | 0.02033333 | 0.0295 | 0.08 | 0.13 | 0.08833333 | 5.108333 | 2.683333 | 0 | 0 | 0 | 0 | 0 | 0 | 0 | 0 | 0 | 0 | 0 | 0 | 8 | 1.3 | 112183 | 117149 | 26618.68 |  | 10.24 | 121 | 536 | 2.7 | 1.3 | 1140 | 3500 | 1178 | 1426 | 256 | 2247 | 2.437297 | 2139.36 | 44.60303 | 536
2024-04-03 20:00 | 3.666667 | 0.4066667 | 10.47333 | 0.96 | 88.16 | 6.333333 | 0.45 | 10.74667 | 1.033333 | 87.77 | 53.75167 | 8.768333 | 5.985 | 2.28 | 11.53333 | 2.353333 | 0.04233333 | 0.096 | 0.06733333 | 0.2266667 | 0.1683333 | 1.927403 | 96.20667 | 0.8166667 | 0.6966667 | 1.263333 | 0.1 | [10 empty] | 25.2 | 0 | 113.07 | 664.56 | 24.69 | 22.16 | 863.142 | 38.53 | 18.928 | 270.5 | 2893.017 | 0 | 817.096 | 60.472 | 83712.5 | 6.8 | 764.6 | 1.724147 | 55.11904 | 53.75167 | 60.09339 |  | 388.6646 | 25.15659 | 125.1247 | 538.9459 |  | 78 | 22 | 0 | 2.482071 | 26.80222 | 40.14746 | 453.2023 | 65.1519 | 0 | 0 | 930.166 | 0.2432962 | 2893.017 | 0.7567038 | 3823.183 | 0 | 0 | 60.472 | 0 | 0 | 863.142 | 38.53 | 25.2 | 926.872 | 270.5 | 3.755 | 1.405 | 10.315 | 18.025 | 70.255 | 0 | 0 | 0 | 0 | 0 | 0 | 0 | 0 | 0 | 0 | 0 | 0 | 58.00167 | 5.966667 | 4.758333 | 0.1218333 | 0.4766667 | 0.02033333 | 0.0295 | 0.08 | 0.13 | 0.08833333 | 5.108333 | 2.683333 | 0 | 0 | 0 | 0 | 0 | 0 | 0 | 0 | 0 | 0 | 0 | 0 | 7 | 1.3 | 112947.3 | 117626 | 26775.17 |  | 10.72 | 123 | 538 | 2.7 | 1.29 | 1136 | 3499 | 948 | 1397 | 255 | 2253 | 2.42064 | 2139.36 | 43.37126 | 538
2024-04-03 21:00 | 3.666667 | 0.4066667 | 10.47333 | 0.96 | 88.16 | 6.333333 | 0.45 | 10.74667 | 1.033333 | 87.77 | 53.75167 | 8.768333 | 5.985 | 2.28 | 11.53333 | 2.353333 | 0.04233333 | 0.096 | 0.06733333 | 0.2266667 | 0.1683333 | 1.927403 | 96.20667 | 0.8166667 | 0.6966667 | 1.263333 | 0.1 | [10 empty] | 25.2 | 0 | 113.07 | 664.56 | 24.69 | 22.16 | 863.142 | 38.53 | 18.928 | 270.5 | 2893.017 | 0 | 817.096 | 60.472 | 83712.5 | 6.8 | 764.6 | 1.724147 | 55.11904 | 53.75167 | 60.09339 |  | 388.6646 | 25.15659 | 125.1247 | 538.9459 |  | 78 | 22 | 0 | 2.482071 | 26.80222 | 40.14746 | 453.2023 | 65.1519 | 0 | 0 | 930.166 | 0.2432962 | 2893.017 | 0.7567038 | 3823.183 | 0 | 0 | 60.472 | 0 | 0 | 863.142 | 38.53 | 25.2 | 926.872 | 270.5 | 3.755 | 1.405 | 10.315 | 18.025 | 70.255 | 0 | 0 | 0 | 0 | 0 | 0 | 0 | 0 | 0 | 0 | 0 | 0 | 58.00167 | 5.966667 | 4.758333 | 0.1218333 | 0.4766667 | 0.02033333 | 0.0295 | 0.08 | 0.13 | 0.08833333 | 5.108333 | 2.683333 | 0 | 0 | 0 | 0 | 0 | 0 | 0 | 0 | 0 | 0 | 0 | 0 | 8 | 1.3 | 112157 | 115658 | 26614.31456 |  | 12.4 | 128 | 543 | 2.65 | 1.3 | 1163 | 3501 | 0 | 1426 | 258 | 2284 | 2.43852 | 2139.36 | 43.10542 | 543
2024-04-03 22:00 | 3.666667 | 0.4066667 | 10.47333 | 0.96 | 88.16 | 6.333333 | 0.45 | 10.74667 | 1.033333 | 87.77 | 53.75167 | 8.768333 | 5.985 | 2.28 | 11.53333 | 2.353333 | 0.04233333 | 0.096 | 0.06733333 | 0.2266667 | 0.1683333 | 1.927403 | 96.20667 | 0.8166667 | 0.6966667 | 1.263333 | 0.1 | [10 empty] | 25.2 | 0 | 113.07 | 664.56 | 24.69 | 22.16 | 863.142 | 38.53 | 18.928 | 270.5 | 2893.017 | 0 | 817.096 | 60.472 | 83712.5 | 6.8 | 764.6 | 1.724147 | 55.11904 | 53.75167 | 60.09339 |  | 388.6646 | 25.15659 | 125.1247 | 538.9459 |  | 78 | 22 | 0 | 2.482071 | 26.80222 | 40.14746 | 453.2023 | 65.1519 | 0 | 0 | 930.166 | 0.2432962 | 2893.017 | 0.7567038 | 3823.183 | 0 | 0 | 60.472 | 0 | 0 | 863.142 | 38.53 | 25.2 | 926.872 | 270.5 | 3.755 | 1.405 | 10.315 | 18.025 | 70.255 | 0 | 0 | 0 | 0 | 0 | 0 | 0 | 0 | 0 | 0 | 0 | 0 | 58.00167 | 5.966667 | 4.758333 | 0.1218333 | 0.4766667 | 0.02033333 | 0.0295 | 0.08 | 0.13 | 0.08833333 | 5.108333 | 2.683333 | 0 | 0 | 0 | 0 | 0 | 0 | 0 | 0 | 0 | 0 | 0 | 0 | 7 | 1.3 | 112534 | 116033 | 26690.00672 |  | 11.72 | 128 | 543 | 2.65 | 1.3 | 1162 | 3499 | 0 | 1458 | 261 | 2299 | 2.429256 | 2139.36 | 43.60211 | 543
2024-04-03 23:00 | 3.666667 | 0.4066667 | 10.47333 | 0.96 | 88.16 | 6.333333 | 0.45 | 10.74667 | 1.033333 | 87.77 | 53.75167 | 8.768333 | 5.985 | 2.28 | 11.53333 | 2.353333 | 0.04233333 | 0.096 | 0.06733333 | 0.2266667 | 0.1683333 | 1.927403 | 96.20667 | 0.8166667 | 0.6966667 | 1.263333 | 0.1 | [10 empty] | 25.2 | 0 | 113.07 | 664.56 | 24.69 | 22.16 | 863.142 | 38.53 | 18.928 | 270.5 | 2893.017 | 0 | 817.096 | 60.472 | 83712.5 | 6.8 | 764.6 | 1.724147 | 55.11904 | 53.75167 | 60.09339 |  | 388.6646 | 25.15659 | 125.1247 | 538.9459 |  | 78 | 22 | 0 | 2.482071 | 26.80222 | 40.14746 | 453.2023 | 65.1519 | 0 | 0 | 930.166 | 0.2432962 | 2893.017 | 0.7567038 | 3823.183 | 0 | 0 | 60.472 | 0 | 0 | 863.142 | 38.53 | 25.2 | 926.872 | 270.5 | 3.755 | 1.405 | 10.315 | 18.025 | 70.255 | 0 | 0 | 0 | 0 | 0 | 0 | 0 | 0 | 0 | 0 | 0 | 0 | 58.00167 | 5.966667 | 4.758333 | 0.1218333 | 0.4766667 | 0.02033333 | 0.0295 | 0.08 | 0.13 | 0.08833333 | 5.108333 | 2.683333 | 0 | 0 | 0 | 0 | 0 | 0 | 0 | 0 | 0 | 0 | 0 | 0 | 7 | 1.3 | 107548 | 111048 | 25663.49184 |  | 10.55 | 122 | 537 | 2.73 | 1.29 | 1139 | 3500 | 0 | 1289 | 239 | 2290 | 2.538966 | 2139.36 | 43.94424 | 537
2024-04-04 | 3.4 | 0.3966667 | 10.46 | 0.9666667 | 88.17667 | 6.6 | 0.4366667 | 10.71 | 1.043333 | 87.81 | 53.95571 | 8.454286 | 5.935714 | 2.312857 | 11.29571 | 2.282857 | 0.04214286 | 0.1001429 | 0.06514286 | 0.2371429 | 0.1685714 | 1.903638 | 96.14667 | 0.92 | 0.6166667 | 1.213333 | 0.1 | [10 empty] | 36.04 | 0 | 104.23 | 668.77 | 20.36 | 25.04 | 860.809 | 38.964 | 18.34 | 271.28 | 2869.035 | 0 | 805.702 | 52.773 | 83709 | 12.4318 | 762.6 | 1.708652 | 55.25256 | 53.95571 | 59.97256 |  | 388.4855 | 25.00476 | 125.4965 | 538.9867 |  | 78 | 22 | 0 | 2.469687 | 23.63273 | 43.94876 | 453.2195 | 64.97631 | 0 | 0 | 909.932 | 0.2407886 | 2869.035 | 0.7592114 | 3778.967 | 0 | 0 | 52.773 | 0 | 0 | 860.809 | 38.964 | 36.04 | 935.813 | 271.28 | 3.891667 | 1.371667 | 10.64667 | 17.94333 | 70.03833 | 0 | 0 | 0 | 0 | 0 | 0 | 0 | 0 | 0 | 0 | 0 | 0 | 57.91167 | 5.64 | 4.886667 | 0.135 | 0.4966667 | 0.0185 | 0.03166667 | 0.1 | 0.1016667 | 0.095 | 5.225 | 2.116667 | 0 | 0 | 0 | 0 | 0 | 0 | 0 | 0 | 0 | 0 | 0 | 0 | 7 | 1.3 | 98204 | 101704 | 23737.88032 |  | 12.6 | 131 | 546 | 2.65 | 1.34 | 1135 | 3500 | 0 | 1251 | 220 | 2235 | 2.77208 | 2140.47 | 43.40024 | 546
2024-04-04 01:00 | 3.4 | 0.3966667 | 10.46 | 0.9666667 | 88.17667 | 6.6 | 0.4366667 | 10.71 | 1.043333 | 87.81 | 53.95571 | 8.454286 | 5.935714 | 2.312857 | 11.29571 | 2.282857 | 0.04214286 | 0.1001429 | 0.06514286 | 0.2371429 | 0.1685714 | 1.903638 | 96.14667 | 0.92 | 0.6166667 | 1.213333 | 0.1 | [10 empty] | 36.04 | 0 | 104.23 | 668.77 | 20.36 | 25.04 | 860.809 | 38.964 | 18.34 | 271.28 | 2869.035 | 0 | 805.702 | 52.773 | 83709 | 12.4318 | 762.6 | 1.708652 | 55.25256 | 53.95571 | 59.97256 |  | 388.4855 | 25.00476 | 125.4965 | 538.9867 |  | 78 | 22 | 0 | 2.469687 | 23.63273 | 43.94876 | 453.2195 | 64.97631 | 0 | 0 | 909.932 | 0.2407886 | 2869.035 | 0.7592114 | 3778.967 | 0 | 0 | 52.773 | 0 | 0 | 860.809 | 38.964 | 36.04 | 935.813 | 271.28 | 3.891667 | 1.371667 | 10.64667 | 17.94333 | 70.03833 | 0 | 0 | 0 | 0 | 0 | 0 | 0 | 0 | 0 | 0 | 0 | 0 | 57.91167 | 5.64 | 4.886667 | 0.135 | 0.4966667 | 0.0185 | 0.03166667 | 0.1 | 0.1016667 | 0.095 | 5.225 | 2.116667 | 0 | 0 | 0 | 0 | 0 | 0 | 0 | 0 | 0 | 0 | 0 | 0 | 7 | 1.3 | 105237 | 109638 | 25187.25 |  | 10.22 | 121 | 536 | 2.69 | 1.29 | 1137 | 3500 | 724 | 1305 | 238 | 2257 | 2.592894 | 2140.47 | 44.29561 | 536
2024-04-04 02:00 | 3.4 | 0.3966667 | 10.46 | 0.9666667 | 88.17667 | 6.6 | 0.4366667 | 10.71 | 1.043333 | 87.81 | 53.95571 | 8.454286 | 5.935714 | 2.312857 | 11.29571 | 2.282857 | 0.04214286 | 0.1001429 | 0.06514286 | 0.2371429 | 0.1685714 | 1.903638 | 96.14667 | 0.92 | 0.6166667 | 1.213333 | 0.1 | [10 empty] | 36.04 | 0 | 104.23 | 668.77 | 20.36 | 25.04 | 860.809 | 38.964 | 18.34 | 271.28 | 2869.035 | 0 | 805.702 | 52.773 | 83709 | 12.4318 | 762.6 | 1.708652 | 55.25256 | 53.95571 | 59.97256 |  | 388.4855 | 25.00476 | 125.4965 | 538.9867 |  | 78 | 22 | 0 | 2.469687 | 23.63273 | 43.94876 | 453.2195 | 64.97631 | 0 | 0 | 909.932 | 0.2407886 | 2869.035 | 0.7592114 | 3778.967 | 0 | 0 | 52.773 | 0 | 0 | 860.809 | 38.964 | 36.04 | 935.813 | 271.28 | 3.891667 | 1.371667 | 10.64667 | 17.94333 | 70.03833 | 0 | 0 | 0 | 0 | 0 | 0 | 0 | 0 | 0 | 0 | 0 | 0 | 57.91167 | 5.64 | 4.886667 | 0.135 | 0.4966667 | 0.0185 | 0.03166667 | 0.1 | 0.1016667 | 0.095 | 5.225 | 2.116667 | 0 | 0 | 0 | 0 | 0 | 0 | 0 | 0 | 0 | 0 | 0 | 0 | 8 | 1.3 | 107555.8 | 111901 | 25664.09 |  | 10.45 | 122 | 537 | 2.68 | 1.29 | 1129 | 3499 | 680 | 1344 | 242 | 2252 | 2.538087 | 2140.47 | 44.51303 | 537
2024-04-04 03:00 | 3.4 | 0.3966667 | 10.46 | 0.9666667 | 88.17667 | 6.6 | 0.4366667 | 10.71 | 1.043333 | 87.81 | 53.95571 | 8.454286 | 5.935714 | 2.312857 | 11.29571 | 2.282857 | 0.04214286 | 0.1001429 | 0.06514286 | 0.2371429 | 0.1685714 | 1.903638 | 96.14667 | 0.92 | 0.6166667 | 1.213333 | 0.1 | [10 empty] | 36.04 | 0 | 104.23 | 668.77 | 20.36 | 25.04 | 860.809 | 38.964 | 18.34 | 271.28 | 2869.035 | 0 | 805.702 | 52.773 | 83709 | 12.4318 | 762.6 | 1.708652 | 55.25256 | 53.95571 | 59.97256 |  | 388.4855 | 25.00476 | 125.4965 | 538.9867 |  | 78 | 22 | 0 | 2.469687 | 23.63273 | 43.94876 | 453.2195 | 64.97631 | 0 | 0 | 909.932 | 0.2407886 | 2869.035 | 0.7592114 | 3778.967 | 0 | 0 | 52.773 | 0 | 0 | 860.809 | 38.964 | 36.04 | 935.813 | 271.28 | 3.891667 | 1.371667 | 10.64667 | 17.94333 | 70.03833 | 0 | 0 | 0 | 0 | 0 | 0 | 0 | 0 | 0 | 0 | 0 | 0 | 57.91167 | 5.64 | 4.886667 | 0.135 | 0.4966667 | 0.0185 | 0.03166667 | 0.1 | 0.1016667 | 0.095 | 5.225 | 2.116667 | 0 | 0 | 0 | 0 | 0 | 0 | 0 | 0 | 0 | 0 | 0 | 0 | 7 | 1.3 | 112688 | 116188 | 26722.74304 |  | 12 | 127 | 542 | 2.67 | 1.29 | 1156 | 3500 | 0 | 1406 | 257 | 2283 | 2.42671 | 2140.47 | 44.09769 | 542
2024-04-04 04:00 | 3.4 | 0.3966667 | 10.46 | 0.9666667 | 88.17667 | 6.6 | 0.4366667 | 10.71 | 1.043333 | 87.81 | 53.95571 | 8.454286 | 5.935714 | 2.312857 | 11.29571 | 2.282857 | 0.04214286 | 0.1001429 | 0.06514286 | 0.2371429 | 0.1685714 | 1.903638 | 96.14667 | 0.92 | 0.6166667 | 1.213333 | 0.1 | [10 empty] | 36.04 | 0 | 104.23 | 668.77 | 20.36 | 25.04 | 860.809 | 38.964 | 18.34 | 271.28 | 2869.035 | 0 | 805.702 | 52.773 | 83709 | 12.4318 | 762.6 | 1.708652 | 55.25256 | 53.95571 | 59.97256 |  | 388.4855 | 25.00476 | 125.4965 | 538.9867 |  | 78 | 22 | 0 | 2.469687 | 23.63273 | 43.94876 | 453.2195 | 64.97631 | 0 | 0 | 909.932 | 0.2407886 | 2869.035 | 0.7592114 | 3778.967 | 0 | 0 | 52.773 | 0 | 0 | 860.809 | 38.964 | 36.04 | 935.813 | 271.28 | 3.891667 | 1.371667 | 10.64667 | 17.94333 | 70.03833 | 0 | 0 | 0 | 0 | 0 | 0 | 0 | 0 | 0 | 0 | 0 | 0 | 57.91167 | 5.64 | 4.886667 | 0.135 | 0.4966667 | 0.0185 | 0.03166667 | 0.1 | 0.1016667 | 0.095 | 5.225 | 2.116667 | 0 | 0 | 0 | 0 | 0 | 0 | 0 | 0 | 0 | 0 | 0 | 0 | 8 | 1.3 | 113492 | 116991 | 26887.43136 |  | 12.59 | 131 | 546 | 2.65 | 1.29 | 1168 | 3499 | 0 | 1438 | 262 | 2274 | 2.409375 | 2140.47 | 43.79661 | 546
2024-04-04 05:00 | 3.4 | 0.3966667 | 10.46 | 0.9666667 | 88.17667 | 6.6 | 0.4366667 | 10.71 | 1.043333 | 87.81 | 53.95571 | 8.454286 | 5.935714 | 2.312857 | 11.29571 | 2.282857 | 0.04214286 | 0.1001429 | 0.06514286 | 0.2371429 | 0.1685714 | 1.903638 | 96.14667 | 0.92 | 0.6166667 | 1.213333 | 0.1 | [10 empty] | 36.04 | 0 | 104.23 | 668.77 | 20.36 | 25.04 | 860.809 | 38.964 | 18.34 | 271.28 | 2869.035 | 0 | 805.702 | 52.773 | 83709 | 12.4318 | 762.6 | 1.708652 | 55.25256 | 53.95571 | 59.97256 |  | 388.4855 | 25.00476 | 125.4965 | 538.9867 |  | 78 | 22 | 0 | 2.469687 | 23.63273 | 43.94876 | 453.2195 | 64.97631 | 0 | 0 | 909.932 | 0.2407886 | 2869.035 | 0.7592114 | 3778.967 | 0 | 0 | 52.773 | 0 | 0 | 860.809 | 38.964 | 36.04 | 935.813 | 271.28 | 3.891667 | 1.371667 | 10.64667 | 17.94333 | 70.03833 | 0 | 0 | 0 | 0 | 0 | 0 | 0 | 0 | 0 | 0 | 0 | 0 | 57.91167 | 5.64 | 4.886667 | 0.135 | 0.4966667 | 0.0185 | 0.03166667 | 0.1 | 0.1016667 | 0.095 | 5.225 | 2.116667 | 0 | 0 | 0 | 0 | 0 | 0 | 0 | 0 | 0 | 0 | 0 | 0 | 7 | 1.3 | 114037 | 117537 | 27000.74496 |  | 13.04 | 141 | 556 | 2.66 | 1.29 | 1164 | 3500 | 0 | 1424 | 262 | 2271 | 2.398874 | 2140.47 | 43.45868 | 556
2024-04-04 06:00 | 3.4 | 0.3966667 | 10.46 | 0.9666667 | 88.17667 | 6.6 | 0.4366667 | 10.71 | 1.043333 | 87.81 | 53.95571 | 8.454286 | 5.935714 | 2.312857 | 11.29571 | 2.282857 | 0.04214286 | 0.1001429 | 0.06514286 | 0.2371429 | 0.1685714 | 1.903638 | 96.14667 | 0.92 | 0.6166667 | 1.213333 | 0.1 | [10 empty] | 36.04 | 0 | 104.23 | 668.77 | 20.36 | 25.04 | 860.809 | 38.964 | 18.34 | 271.28 | 2869.035 | 0 | 805.702 | 52.773 | 83709 | 12.4318 | 762.6 | 1.708652 | 55.25256 | 53.95571 | 59.97256 |  | 388.4855 | 25.00476 | 125.4965 | 538.9867 |  | 78 | 22 | 0 | 2.469687 | 23.63273 | 43.94876 | 453.2195 | 64.97631 | 0 | 0 | 909.932 | 0.2407886 | 2869.035 | 0.7592114 | 3778.967 | 0 | 0 | 52.773 | 0 | 0 | 860.809 | 38.964 | 36.04 | 935.813 | 271.28 | 3.891667 | 1.371667 | 10.64667 | 17.94333 | 70.03833 | 0 | 0 | 0 | 0 | 0 | 0 | 0 | 0 | 0 | 0 | 0 | 0 | 57.91167 | 5.64 | 4.886667 | 0.135 | 0.4966667 | 0.0185 | 0.03166667 | 0.1 | 0.1016667 | 0.095 | 5.225 | 2.116667 | 0 | 0 | 0 | 0 | 0 | 0 | 0 | 0 | 0 | 0 | 0 | 0 | 8 | 1.3 | 109815 | 113315 | 26130.6752 |  | 13.72 | 142 | 557 | 2.63 | 1.29 | 1179 | 3500 | 0 | 1408 | 257 | 2239 | 2.488201 | 2140.47 | 43.89522 | 557
2024-04-04 07:00 | 3.4 | 0.3966667 | 10.46 | 0.9666667 | 88.17667 | 6.6 | 0.4366667 | 10.71 | 1.043333 | 87.81 | 53.95571 | 8.454286 | 5.935714 | 2.312857 | 11.29571 | 2.282857 | 0.04214286 | 0.1001429 | 0.06514286 | 0.2371429 | 0.1685714 | 1.903638 | 96.14667 | 0.92 | 0.6166667 | 1.213333 | 0.1 | [10 empty] | 36.04 | 0 | 104.23 | 668.77 | 20.36 | 25.04 | 860.809 | 38.964 | 18.34 | 271.28 | 2869.035 | 0 | 805.702 | 52.773 | 83709 | 12.4318 | 762.6 | 1.708652 | 55.25256 | 53.95571 | 59.97256 |  | 388.4855 | 25.00476 | 125.4965 | 538.9867 |  | 78 | 22 | 0 | 2.469687 | 23.63273 | 43.94876 | 453.2195 | 64.97631 | 0 | 0 | 909.932 | 0.2407886 | 2869.035 | 0.7592114 | 3778.967 | 0 | 0 | 52.773 | 0 | 0 | 860.809 | 38.964 | 36.04 | 935.813 | 271.28 | 3.891667 | 1.371667 | 10.64667 | 17.94333 | 70.03833 | 0 | 0 | 0 | 0 | 0 | 0 | 0 | 0 | 0 | 0 | 0 | 0 | 57.91167 | 5.64 | 4.886667 | 0.135 | 0.4966667 | 0.0185 | 0.03166667 | 0.1 | 0.1016667 | 0.095 | 5.225 | 2.116667 | 0 | 0 | 0 | 0 | 0 | 0 | 0 | 0 | 0 | 0 | 0 | 0 | 6 | 1.3 | 108943.8 | 112796 | 25951.14 |  | 11.3 | 128 | 543 | 2.7 | 1.31 | 1145 | 3500 | 283 | 1353 | 245 | 2260 | 2.507468 | 2140.47 | 43.95934 | 543
2024-04-04 08:00 | 3.4 | 0.3966667 | 10.46 | 0.9666667 | 88.17667 | 6.6 | 0.4366667 | 10.71 | 1.043333 | 87.81 | 53.95571 | 8.454286 | 5.935714 | 2.312857 | 11.29571 | 2.282857 | 0.04214286 | 0.1001429 | 0.06514286 | 0.2371429 | 0.1685714 | 1.903638 | 96.14667 | 0.92 | 0.6166667 | 1.213333 | 0.1 | [10 empty] | 36.04 | 0 | 104.23 | 668.77 | 20.36 | 25.04 | 860.809 | 38.964 | 18.34 | 271.28 | 2869.035 | 0 | 805.702 | 52.773 | 83709 | 12.4318 | 762.6 | 1.708652 | 55.25256 | 53.95571 | 59.97256 |  | 388.4855 | 25.00476 | 125.4965 | 538.9867 |  | 78 | 22 | 0 | 2.469687 | 23.63273 | 43.94876 | 453.2195 | 64.97631 | 0 | 0 | 909.932 | 0.2407886 | 2869.035 | 0.7592114 | 3778.967 | 0 | 0 | 52.773 | 0 | 0 | 860.809 | 38.964 | 36.04 | 935.813 | 271.28 | 3.891667 | 1.371667 | 10.64667 | 17.94333 | 70.03833 | 0 | 0 | 0 | 0 | 0 | 0 | 0 | 0 | 0 | 0 | 0 | 0 | 57.91167 | 5.64 | 4.886667 | 0.135 | 0.4966667 | 0.0185 | 0.03166667 | 0.1 | 0.1016667 | 0.095 | 5.225 | 2.116667 | 0 | 0 | 0 | 0 | 0 | 0 | 0 | 0 | 0 | 0 | 0 | 0 | 7 | 1.3 | 111128.3 | 115644 | 26400.32 |  | 10.25 | 123 | 538 | 2.7 | 1.32 | 1149 | 3499 | 817 | 1393 | 251 | 2271 | 2.45903 | 2140.47 | 42.81091 | 538
2024-04-04 09:00 | 3.4 | 0.3966667 | 10.46 | 0.9666667 | 88.17667 | 6.6 | 0.4366667 | 10.71 | 1.043333 | 87.81 | 53.95571 | 8.454286 | 5.935714 | 2.312857 | 11.29571 | 2.282857 | 0.04214286 | 0.1001429 | 0.06514286 | 0.2371429 | 0.1685714 | 1.903638 | 96.14667 | 0.92 | 0.6166667 | 1.213333 | 0.1 | [10 empty] | 36.04 | 0 | 104.23 | 668.77 | 20.36 | 25.04 | 860.809 | 38.964 | 18.34 | 271.28 | 2869.035 | 0 | 805.702 | 52.773 | 83709 | 12.4318 | 762.6 | 1.708652 | 55.25256 | 53.95571 | 59.97256 |  | 388.4855 | 25.00476 | 125.4965 | 538.9867 |  | 78 | 22 | 0 | 2.469687 | 23.63273 | 43.94876 | 453.2195 | 64.97631 | 0 | 0 | 909.932 | 0.2407886 | 2869.035 | 0.7592114 | 3778.967 | 0 | 0 | 52.773 | 0 | 0 | 860.809 | 38.964 | 36.04 | 935.813 | 271.28 | 3.891667 | 1.371667 | 10.64667 | 17.94333 | 70.03833 | 0 | 0 | 0 | 0 | 0 | 0 | 0 | 0 | 0 | 0 | 0 | 0 | 57.91167 | 5.64 | 4.886667 | 0.135 | 0.4966667 | 0.0185 | 0.03166667 | 0.1 | 0.1016667 | 0.095 | 5.225 | 2.116667 | 0 | 0 | 0 | 0 | 0 | 0 | 0 | 0 | 0 | 0 | 0 | 0 | 7 | 1.3 | 110455.8 | 115097 | 26262.74 |  | 10.49 | 122 | 537 | 2.69 | 1.32 | 1147 | 3500 | 917 | 1403 | 252 | 2260 | 2.474217 | 2140.47 | 42.38117 | 537
2024-04-04 10:00 | 3.4 | 0.3966667 | 10.46 | 0.9666667 | 88.17667 | 6.6 | 0.4366667 | 10.71 | 1.043333 | 87.81 | 53.95571 | 8.454286 | 5.935714 | 2.312857 | 11.29571 | 2.282857 | 0.04214286 | 0.1001429 | 0.06514286 | 0.2371429 | 0.1685714 | 1.903638 | 96.14667 | 0.92 | 0.6166667 | 1.213333 | 0.1 | [10 empty] | 36.04 | 0 | 104.23 | 668.77 | 20.36 | 25.04 | 860.809 | 38.964 | 18.34 | 271.28 | 2869.035 | 0 | 805.702 | 52.773 | 83709 | 12.4318 | 762.6 | 1.708652 | 55.25256 | 53.95571 | 59.97256 |  | 388.4855 | 25.00476 | 125.4965 | 538.9867 |  | 78 | 22 | 0 | 2.469687 | 23.63273 | 43.94876 | 453.2195 | 64.97631 | 0 | 0 | 909.932 | 0.2407886 | 2869.035 | 0.7592114 | 3778.967 | 0 | 0 | 52.773 | 0 | 0 | 860.809 | 38.964 | 36.04 | 935.813 | 271.28 | 3.891667 | 1.371667 | 10.64667 | 17.94333 | 70.03833 | 0 | 0 | 0 | 0 | 0 | 0 | 0 | 0 | 0 | 0 | 0 | 0 | 57.91167 | 5.64 | 4.886667 | 0.135 | 0.4966667 | 0.0185 | 0.03166667 | 0.1 | 0.1016667 | 0.095 | 5.225 | 2.116667 | 0 | 0 | 0 | 0 | 0 | 0 | 0 | 0 | 0 | 0 | 0 | 0 | 8 | 1.3 | 112107.7 | 116541 | 26603.15 |  | 10.92 | 120 | 535 | 2.66 | 1.32 | 1148 | 3500 | 750 | 1450 | 257 | 2265 | 2.438885 | 2140.47 | 43.34784 | 535
2024-04-04 11:00 | 3.4 | 0.3966667 | 10.46 | 0.9666667 | 88.17667 | 6.6 | 0.4366667 | 10.71 | 1.043333 | 87.81 | 53.95571 | 8.454286 | 5.935714 | 2.312857 | 11.29571 | 2.282857 | 0.04214286 | 0.1001429 | 0.06514286 | 0.2371429 | 0.1685714 | 1.903638 | 96.14667 | 0.92 | 0.6166667 | 1.213333 | 0.1 | [10 empty] | 36.04 | 0 | 104.23 | 668.77 | 20.36 | 25.04 | 860.809 | 38.964 | 18.34 | 271.28 | 2869.035 | 0 | 805.702 | 52.773 | 83709 | 12.4318 | 762.6 | 1.708652 | 55.25256 | 53.95571 | 59.97256 |  | 388.4855 | 25.00476 | 125.4965 | 538.9867 |  | 78 | 22 | 0 | 2.469687 | 23.63273 | 43.94876 | 453.2195 | 64.97631 | 0 | 0 | 909.932 | 0.2407886 | 2869.035 | 0.7592114 | 3778.967 | 0 | 0 | 52.773 | 0 | 0 | 860.809 | 38.964 | 36.04 | 935.813 | 271.28 | 3.891667 | 1.371667 | 10.64667 | 17.94333 | 70.03833 | 0 | 0 | 0 | 0 | 0 | 0 | 0 | 0 | 0 | 0 | 0 | 0 | 57.91167 | 5.64 | 4.886667 | 0.135 | 0.4966667 | 0.0185 | 0.03166667 | 0.1 | 0.1016667 | 0.095 | 5.225 | 2.116667 | 0 | 0 | 0 | 0 | 0 | 0 | 0 | 0 | 0 | 0 | 0 | 0 | 7 | 1.3 | 112291.9 | 116560 | 26640.12 |  | 11.22 | 124 | 539 | 2.67 | 1.34 | 1146 | 3499 | 618 | 1464 | 256 | 2257 | 2.434332 | 2140.47 | 43.14488 | 539
2024-04-04 12:00 | 3.4 | 0.3966667 | 10.46 | 0.9666667 | 88.17667 | 6.6 | 0.4366667 | 10.71 | 1.043333 | 87.81 | 53.95571 | 8.454286 | 5.935714 | 2.312857 | 11.29571 | 2.282857 | 0.04214286 | 0.1001429 | 0.06514286 | 0.2371429 | 0.1685714 | 1.903638 | 96.14667 | 0.92 | 0.6166667 | 1.213333 | 0.1 | [10 empty] | 36.04 | 0 | 104.23 | 668.77 | 20.36 | 25.04 | 860.809 | 38.964 | 18.34 | 271.28 | 2869.035 | 0 | 805.702 | 52.773 | 83709 | 12.4318 | 762.6 | 1.708652 | 55.25256 | 53.95571 | 59.97256 |  | 388.4855 | 25.00476 | 125.4965 | 538.9867 |  | 78 | 22 | 0 | 2.469687 | 23.63273 | 43.94876 | 453.2195 | 64.97631 | 0 | 0 | 909.932 | 0.2407886 | 2869.035 | 0.7592114 | 3778.967 | 0 | 0 | 52.773 | 0 | 0 | 860.809 | 38.964 | 36.04 | 935.813 | 271.28 | 3.891667 | 1.371667 | 10.64667 | 17.94333 | 70.03833 | 0 | 0 | 0 | 0 | 0 | 0 | 0 | 0 | 0 | 0 | 0 | 0 | 57.91167 | 5.64 | 4.886667 | 0.135 | 0.4966667 | 0.0185 | 0.03166667 | 0.1 | 0.1016667 | 0.095 | 5.225 | 2.116667 | 0 | 0 | 0 | 0 | 0 | 0 | 0 | 0 | 0 | 0 | 0 | 0 | 8 | 1.3 | 111794.6 | 115989 | 26538.63 |  | 11.21 | 125 | 540 | 2.67 | 1.34 | 1152 | 3500 | 558 | 1450 | 256 | 2247 | 2.445504 | 2140.47 | 43.86166 | 540
2024-04-04 13:00 | 3.4 | 0.3966667 | 10.46 | 0.9666667 | 88.17667 | 6.6 | 0.4366667 | 10.71 | 1.043333 | 87.81 | 53.95571 | 8.454286 | 5.935714 | 2.312857 | 11.29571 | 2.282857 | 0.04214286 | 0.1001429 | 0.06514286 | 0.2371429 | 0.1685714 | 1.903638 | 96.14667 | 0.92 | 0.6166667 | 1.213333 | 0.1 | [10 empty] | 36.04 | 0 | 104.23 | 668.77 | 20.36 | 25.04 | 860.809 | 38.964 | 18.34 | 271.28 | 2869.035 | 0 | 805.702 | 52.773 | 83709 | 12.4318 | 762.6 | 1.708652 | 55.25256 | 53.95571 | 59.97256 |  | 388.4855 | 25.00476 | 125.4965 | 538.9867 |  | 78 | 22 | 0 | 2.469687 | 23.63273 | 43.94876 | 453.2195 | 64.97631 | 0 | 0 | 909.932 | 0.2407886 | 2869.035 | 0.7592114 | 3778.967 | 0 | 0 | 52.773 | 0 | 0 | 860.809 | 38.964 | 36.04 | 935.813 | 271.28 | 3.891667 | 1.371667 | 10.64667 | 17.94333 | 70.03833 | 0 | 0 | 0 | 0 | 0 | 0 | 0 | 0 | 0 | 0 | 0 | 0 | 57.91167 | 5.64 | 4.886667 | 0.135 | 0.4966667 | 0.0185 | 0.03166667 | 0.1 | 0.1016667 | 0.095 | 5.225 | 2.116667 | 0 | 0 | 0 | 0 | 0 | 0 | 0 | 0 | 0 | 0 | 0 | 0 | 7 | 1.3 | 111783.3 | 115799 | 26534.3 |  | 11.87 | 125 | 540 | 2.7 | 1.34 | 1150 | 3498 | 416 | 1418 | 253 | 2240 | 2.444389 | 2140.47 | 44.12587 | 540
2024-04-04 14:00 | 3.4 | 0.3966667 | 10.46 | 0.9666667 | 88.17667 | 6.6 | 0.4366667 | 10.71 | 1.043333 | 87.81 | 53.95571 | 8.454286 | 5.935714 | 2.312857 | 11.29571 | 2.282857 | 0.04214286 | 0.1001429 | 0.06514286 | 0.2371429 | 0.1685714 | 1.903638 | 96.14667 | 0.92 | 0.6166667 | 1.213333 | 0.1 | [10 empty] | 36.04 | 0 | 104.23 | 668.77 | 20.36 | 25.04 | 860.809 | 38.964 | 18.34 | 271.28 | 2869.035 | 0 | 805.702 | 52.773 | 83709 | 12.4318 | 762.6 | 1.708652 | 55.25256 | 53.95571 | 59.97256 |  | 388.4855 | 25.00476 | 125.4965 | 538.9867 |  | 78 | 22 | 0 | 2.469687 | 23.63273 | 43.94876 | 453.2195 | 64.97631 | 0 | 0 | 909.932 | 0.2407886 | 2869.035 | 0.7592114 | 3778.967 | 0 | 0 | 52.773 | 0 | 0 | 860.809 | 38.964 | 36.04 | 935.813 | 271.28 | 3.891667 | 1.371667 | 10.64667 | 17.94333 | 70.03833 | 0 | 0 | 0 | 0 | 0 | 0 | 0 | 0 | 0 | 0 | 0 | 0 | 57.91167 | 5.64 | 4.886667 | 0.135 | 0.4966667 | 0.0185 | 0.03166667 | 0.1 | 0.1016667 | 0.095 | 5.225 | 2.116667 | 0 | 0 | 0 | 0 | 0 | 0 | 0 | 0 | 0 | 0 | 0 | 0 | 7 | 1.3 | 110412.2 | 114809 | 26255.76 |  | 10.57 | 124 | 539 | 2.7 | 1.34 | 1145 | 3502 | 719 | 1402 | 247 | 2246 | 2.476533 | 2140.47 | 42.71415 | 539
2024-04-04 15:00 | 3.4 | 0.3966667 | 10.46 | 0.9666667 | 88.17667 | 6.6 | 0.4366667 | 10.71 | 1.043333 | 87.81 | 53.95571 | 8.454286 | 5.935714 | 2.312857 | 11.29571 | 2.282857 | 0.04214286 | 0.1001429 | 0.06514286 | 0.2371429 | 0.1685714 | 1.903638 | 96.14667 | 0.92 | 0.6166667 | 1.213333 | 0.1 | [10 empty] | 36.04 | 0 | 104.23 | 668.77 | 20.36 | 25.04 | 860.809 | 38.964 | 18.34 | 271.28 | 2869.035 | 0 | 805.702 | 52.773 | 83709 | 12.4318 | 762.6 | 1.708652 | 55.25256 | 53.95571 | 59.97256 |  | 388.4855 | 25.00476 | 125.4965 | 538.9867 |  | 78 | 22 | 0 | 2.469687 | 23.63273 | 43.94876 | 453.2195 | 64.97631 | 0 | 0 | 909.932 | 0.2407886 | 2869.035 | 0.7592114 | 3778.967 | 0 | 0 | 52.773 | 0 | 0 | 860.809 | 38.964 | 36.04 | 935.813 | 271.28 | 3.891667 | 1.371667 | 10.64667 | 17.94333 | 70.03833 | 0 | 0 | 0 | 0 | 0 | 0 | 0 | 0 | 0 | 0 | 0 | 0 | 57.91167 | 5.64 | 4.886667 | 0.135 | 0.4966667 | 0.0185 | 0.03166667 | 0.1 | 0.1016667 | 0.095 | 5.225 | 2.116667 | 0 | 0 | 0 | 0 | 0 | 0 | 0 | 0 | 0 | 0 | 0 | 0 | 7 | 1.3 | 112260.3 | 116491 | 26633.6 |  | 10.46 | 120 | 535 | 2.68 | 1.34 | 1150 | 3499 | 588 | 1450 | 256 | 2277 | 2.434997 | 2140.47 | 42.73425 | 535
2024-04-04 16:00 | 3.4 | 0.3966667 | 10.46 | 0.9666667 | 88.17667 | 6.6 | 0.4366667 | 10.71 | 1.043333 | 87.81 | 53.95571 | 8.454286 | 5.935714 | 2.312857 | 11.29571 | 2.282857 | 0.04214286 | 0.1001429 | 0.06514286 | 0.2371429 | 0.1685714 | 1.903638 | 96.14667 | 0.92 | 0.6166667 | 1.213333 | 0.1 | [10 empty] | 36.04 | 0 | 104.23 | 668.77 | 20.36 | 25.04 | 860.809 | 38.964 | 18.34 | 271.28 | 2869.035 | 0 | 805.702 | 52.773 | 83709 | 12.4318 | 762.6 | 1.708652 | 55.25256 | 53.95571 | 59.97256 |  | 388.4855 | 25.00476 | 125.4965 | 538.9867 |  | 78 | 22 | 0 | 2.469687 | 23.63273 | 43.94876 | 453.2195 | 64.97631 | 0 | 0 | 909.932 | 0.2407886 | 2869.035 | 0.7592114 | 3778.967 | 0 | 0 | 52.773 | 0 | 0 | 860.809 | 38.964 | 36.04 | 935.813 | 271.28 | 3.891667 | 1.371667 | 10.64667 | 17.94333 | 70.03833 | 0 | 0 | 0 | 0 | 0 | 0 | 0 | 0 | 0 | 0 | 0 | 0 | 57.91167 | 5.64 | 4.886667 | 0.135 | 0.4966667 | 0.0185 | 0.03166667 | 0.1 | 0.1016667 | 0.095 | 5.225 | 2.116667 | 0 | 0 | 0 | 0 | 0 | 0 | 0 | 0 | 0 | 0 | 0 | 0 | 7 | 1.3 | 111515.9 | 115898 | 26482.2 |  | 10.56 | 120 | 535 | 2.7 | 1.34 | 1133 | 3501 | 708 | 1419 | 249 | 2252 | 2.452104 | 2140.47 | 44.27095 | 535
2024-04-04 17:00 | 3.4 | 0.3966667 | 10.46 | 0.9666667 | 88.17667 | 6.6 | 0.4366667 | 10.71 | 1.043333 | 87.81 | 53.95571 | 8.454286 | 5.935714 | 2.312857 | 11.29571 | 2.282857 | 0.04214286 | 0.1001429 | 0.06514286 | 0.2371429 | 0.1685714 | 1.903638 | 96.14667 | 0.92 | 0.6166667 | 1.213333 | 0.1 | [10 empty] | 36.04 | 0 | 104.23 | 668.77 | 20.36 | 25.04 | 860.809 | 38.964 | 18.34 | 271.28 | 2869.035 | 0 | 805.702 | 52.773 | 83709 | 12.4318 | 762.6 | 1.708652 | 55.25256 | 53.95571 | 59.97256 |  | 388.4855 | 25.00476 | 125.4965 | 538.9867 |  | 78 | 22 | 0 | 2.469687 | 23.63273 | 43.94876 | 453.2195 | 64.97631 | 0 | 0 | 909.932 | 0.2407886 | 2869.035 | 0.7592114 | 3778.967 | 0 | 0 | 52.773 | 0 | 0 | 860.809 | 38.964 | 36.04 | 935.813 | 271.28 | 3.891667 | 1.371667 | 10.64667 | 17.94333 | 70.03833 | 0 | 0 | 0 | 0 | 0 | 0 | 0 | 0 | 0 | 0 | 0 | 0 | 57.91167 | 5.64 | 4.886667 | 0.135 | 0.4966667 | 0.0185 | 0.03166667 | 0.1 | 0.1016667 | 0.095 | 5.225 | 2.116667 | 0 | 0 | 0 | 0 | 0 | 0 | 0 | 0 | 0 | 0 | 0 | 0 | 8 | 1.3 | 111569.7 | 116182 | 26488.29 |  | 10.48 | 122 | 537 | 2.68 | 1.34 | 1132 | 3496 | 897 | 1449 | 252 | 2245 | 2.447566 | 2140.47 | 44.6752 | 537
2024-04-04 18:00 | 3.4 | 0.3966667 | 10.46 | 0.9666667 | 88.17667 | 6.6 | 0.4366667 | 10.71 | 1.043333 | 87.81 | 53.95571 | 8.454286 | 5.935714 | 2.312857 | 11.29571 | 2.282857 | 0.04214286 | 0.1001429 | 0.06514286 | 0.2371429 | 0.1685714 | 1.903638 | 96.14667 | 0.92 | 0.6166667 | 1.213333 | 0.1 | [10 empty] | 36.04 | 0 | 104.23 | 668.77 | 20.36 | 25.04 | 860.809 | 38.964 | 18.34 | 271.28 | 2869.035 | 0 | 805.702 | 52.773 | 83709 | 12.4318 | 762.6 | 1.708652 | 55.25256 | 53.95571 | 59.97256 |  | 388.4855 | 25.00476 | 125.4965 | 538.9867 |  | 78 | 22 | 0 | 2.469687 | 23.63273 | 43.94876 | 453.2195 | 64.97631 | 0 | 0 | 909.932 | 0.2407886 | 2869.035 | 0.7592114 | 3778.967 | 0 | 0 | 52.773 | 0 | 0 | 860.809 | 38.964 | 36.04 | 935.813 | 271.28 | 3.891667 | 1.371667 | 10.64667 | 17.94333 | 70.03833 | 0 | 0 | 0 | 0 | 0 | 0 | 0 | 0 | 0 | 0 | 0 | 0 | 57.91167 | 5.64 | 4.886667 | 0.135 | 0.4966667 | 0.0185 | 0.03166667 | 0.1 | 0.1016667 | 0.095 | 5.225 | 2.116667 | 0 | 0 | 0 | 0 | 0 | 0 | 0 | 0 | 0 | 0 | 0 | 0 | 7 | 1.3 | 112471.7 | 116970 | 26677.17 |  | 10.82 | 125 | 540 | 2.67 | 1.34 | 1134 | 3499 | 803 | 1470 | 255 | 2251 | 2.43056 | 2140.47 | 42.40654 | 540
2024-04-04 19:00 | 3.4 | 0.3966667 | 10.46 | 0.9666667 | 88.17667 | 6.6 | 0.4366667 | 10.71 | 1.043333 | 87.81 | 53.95571 | 8.454286 | 5.935714 | 2.312857 | 11.29571 | 2.282857 | 0.04214286 | 0.1001429 | 0.06514286 | 0.2371429 | 0.1685714 | 1.903638 | 96.14667 | 0.92 | 0.6166667 | 1.213333 | 0.1 | [10 empty] | 36.04 | 0 | 104.23 | 668.77 | 20.36 | 25.04 | 860.809 | 38.964 | 18.34 | 271.28 | 2869.035 | 0 | 805.702 | 52.773 | 83709 | 12.4318 | 762.6 | 1.708652 | 55.25256 | 53.95571 | 59.97256 |  | 388.4855 | 25.00476 | 125.4965 | 538.9867 |  | 78 | 22 | 0 | 2.469687 | 23.63273 | 43.94876 | 453.2195 | 64.97631 | 0 | 0 | 909.932 | 0.2407886 | 2869.035 | 0.7592114 | 3778.967 | 0 | 0 | 52.773 | 0 | 0 | 860.809 | 38.964 | 36.04 | 935.813 | 271.28 | 3.891667 | 1.371667 | 10.64667 | 17.94333 | 70.03833 | 0 | 0 | 0 | 0 | 0 | 0 | 0 | 0 | 0 | 0 | 0 | 0 | 57.91167 | 5.64 | 4.886667 | 0.135 | 0.4966667 | 0.0185 | 0.03166667 | 0.1 | 0.1016667 | 0.095 | 5.225 | 2.116667 | 0 | 0 | 0 | 0 | 0 | 0 | 0 | 0 | 0 | 0 | 0 | 0 | 7 | 1.3 | 112031.6 | 116455 | 26587.48 |  | 10.93 | 125 | 540 | 2.7 | 1.34 | 1138 | 3500 | 742 | 1426 | 252 | 2256 | 2.440489 | 2140.47 | 42.30323 | 540
2024-04-04 20:00 | 3.4 | 0.3966667 | 10.46 | 0.9666667 | 88.17667 | 6.6 | 0.4366667 | 10.71 | 1.043333 | 87.81 | 53.95571 | 8.454286 | 5.935714 | 2.312857 | 11.29571 | 2.282857 | 0.04214286 | 0.1001429 | 0.06514286 | 0.2371429 | 0.1685714 | 1.903638 | 96.14667 | 0.92 | 0.6166667 | 1.213333 | 0.1 | [10 empty] | 36.04 | 0 | 104.23 | 668.77 | 20.36 | 25.04 | 860.809 | 38.964 | 18.34 | 271.28 | 2869.035 | 0 | 805.702 | 52.773 | 83709 | 12.4318 | 762.6 | 1.708652 | 55.25256 | 53.95571 | 59.97256 |  | 388.4855 | 25.00476 | 125.4965 | 538.9867 |  | 78 | 22 | 0 | 2.469687 | 23.63273 | 43.94876 | 453.2195 | 64.97631 | 0 | 0 | 909.932 | 0.2407886 | 2869.035 | 0.7592114 | 3778.967 | 0 | 0 | 52.773 | 0 | 0 | 860.809 | 38.964 | 36.04 | 935.813 | 271.28 | 3.891667 | 1.371667 | 10.64667 | 17.94333 | 70.03833 | 0 | 0 | 0 | 0 | 0 | 0 | 0 | 0 | 0 | 0 | 0 | 0 | 57.91167 | 5.64 | 4.886667 | 0.135 | 0.4966667 | 0.0185 | 0.03166667 | 0.1 | 0.1016667 | 0.095 | 5.225 | 2.116667 | 0 | 0 | 0 | 0 | 0 | 0 | 0 | 0 | 0 | 0 | 0 | 0 | 8 | 1.3 | 112785.4 | 116939 | 26741.82 |  | 11 | 122 | 537 | 2.66 | 1.34 | 1146 | 3499 | 526 | 1473 | 257 | 2273 | 2.424007 | 2140.47 | 44.05115 | 537
2024-04-04 21:00 | 3.4 | 0.3966667 | 10.46 | 0.9666667 | 88.17667 | 6.6 | 0.4366667 | 10.71 | 1.043333 | 87.81 | 53.95571 | 8.454286 | 5.935714 | 2.312857 | 11.29571 | 2.282857 | 0.04214286 | 0.1001429 | 0.06514286 | 0.2371429 | 0.1685714 | 1.903638 | 96.14667 | 0.92 | 0.6166667 | 1.213333 | 0.1 | [10 empty] | 36.04 | 0 | 104.23 | 668.77 | 20.36 | 25.04 | 860.809 | 38.964 | 18.34 | 271.28 | 2869.035 | 0 | 805.702 | 52.773 | 83709 | 12.4318 | 762.6 | 1.708652 | 55.25256 | 53.95571 | 59.97256 |  | 388.4855 | 25.00476 | 125.4965 | 538.9867 |  | 78 | 22 | 0 | 2.469687 | 23.63273 | 43.94876 | 453.2195 | 64.97631 | 0 | 0 | 909.932 | 0.2407886 | 2869.035 | 0.7592114 | 3778.967 | 0 | 0 | 52.773 | 0 | 0 | 860.809 | 38.964 | 36.04 | 935.813 | 271.28 | 3.891667 | 1.371667 | 10.64667 | 17.94333 | 70.03833 | 0 | 0 | 0 | 0 | 0 | 0 | 0 | 0 | 0 | 0 | 0 | 0 | 57.91167 | 5.64 | 4.886667 | 0.135 | 0.4966667 | 0.0185 | 0.03166667 | 0.1 | 0.1016667 | 0.095 | 5.225 | 2.116667 | 0 | 0 | 0 | 0 | 0 | 0 | 0 | 0 | 0 | 0 | 0 | 0 | 7 | 1.3 | 113567.9 | 117989 | 26903.07 |  | 10.86 | 122 | 537 | 2.68 | 1.34 | 1140 | 3499 | 741 | 1472 | 258 | 2256 | 2.407815 | 2140.47 | 42.82418 | 537
2024-04-04 22:00 | 3.4 | 0.3966667 | 10.46 | 0.9666667 | 88.17667 | 6.6 | 0.4366667 | 10.71 | 1.043333 | 87.81 | 53.95571 | 8.454286 | 5.935714 | 2.312857 | 11.29571 | 2.282857 | 0.04214286 | 0.1001429 | 0.06514286 | 0.2371429 | 0.1685714 | 1.903638 | 96.14667 | 0.92 | 0.6166667 | 1.213333 | 0.1 | [10 empty] | 36.04 | 0 | 104.23 | 668.77 | 20.36 | 25.04 | 860.809 | 38.964 | 18.34 | 271.28 | 2869.035 | 0 | 805.702 | 52.773 | 83709 | 12.4318 | 762.6 | 1.708652 | 55.25256 | 53.95571 | 59.97256 |  | 388.4855 | 25.00476 | 125.4965 | 538.9867 |  | 78 | 22 | 0 | 2.469687 | 23.63273 | 43.94876 | 453.2195 | 64.97631 | 0 | 0 | 909.932 | 0.2407886 | 2869.035 | 0.7592114 | 3778.967 | 0 | 0 | 52.773 | 0 | 0 | 860.809 | 38.964 | 36.04 | 935.813 | 271.28 | 3.891667 | 1.371667 | 10.64667 | 17.94333 | 70.03833 | 0 | 0 | 0 | 0 | 0 | 0 | 0 | 0 | 0 | 0 | 0 | 0 | 57.91167 | 5.64 | 4.886667 | 0.135 | 0.4966667 | 0.0185 | 0.03166667 | 0.1 | 0.1016667 | 0.095 | 5.225 | 2.116667 | 0 | 0 | 0 | 0 | 0 | 0 | 0 | 0 | 0 | 0 | 0 | 0 | 7 | 1.3 | 111909.7 | 116688 | 26561.35 |  | 11.26 | 127 | 542 | 2.68 | 1.34 | 1138 | 3499 | 1028 | 1449 | 252 | 2231 | 2.442389 | 2140.47 | 42.88944 | 542
2024-04-04 23:00 | 3.4 | 0.3966667 | 10.46 | 0.9666667 | 88.17667 | 6.6 | 0.4366667 | 10.71 | 1.043333 | 87.81 | 53.95571 | 8.454286 | 5.935714 | 2.312857 | 11.29571 | 2.282857 | 0.04214286 | 0.1001429 | 0.06514286 | 0.2371429 | 0.1685714 | 1.903638 | 96.14667 | 0.92 | 0.6166667 | 1.213333 | 0.1 | [10 empty] | 36.04 | 0 | 104.23 | 668.77 | 20.36 | 25.04 | 860.809 | 38.964 | 18.34 | 271.28 | 2869.035 | 0 | 805.702 | 52.773 | 83709 | 12.4318 | 762.6 | 1.708652 | 55.25256 | 53.95571 | 59.97256 |  | 388.4855 | 25.00476 | 125.4965 | 538.9867 |  | 78 | 22 | 0 | 2.469687 | 23.63273 | 43.94876 | 453.2195 | 64.97631 | 0 | 0 | 909.932 | 0.2407886 | 2869.035 | 0.7592114 | 3778.967 | 0 | 0 | 52.773 | 0 | 0 | 860.809 | 38.964 | 36.04 | 935.813 | 271.28 | 3.891667 | 1.371667 | 10.64667 | 17.94333 | 70.03833 | 0 | 0 | 0 | 0 | 0 | 0 | 0 | 0 | 0 | 0 | 0 | 0 | 57.91167 | 5.64 | 4.886667 | 0.135 | 0.4966667 | 0.0185 | 0.03166667 | 0.1 | 0.1016667 | 0.095 | 5.225 | 2.116667 | 0 | 0 | 0 | 0 | 0 | 0 | 0 | 0 | 0 | 0 | 0 | 0 | 8 | 1.3 | 109853 | 113351 | 26136.50624 |  | 13.2 | 135 | 550 | 2.65 | 1.34 | 1171 | 3498 | 0 | 1440 | 254 | 2247 | 2.485991 | 2140.47 | 43.83306 | 550
2024-04-05 | 3.6 | 0.39 | 10.48667 | 0.9666667 | 88.15667 | 6.533333 | 0.4366667 | 10.79667 | 1.03 | 87.73667 | 54.125 | 9.073333 | 6.046667 | 2.421667 | 10.93 | 2.136667 | 0.0435 | 0.09866667 | 0.0705 | 0.2633333 | 0.18 | 1.807611 | 95.86667 | 1.13 | 0.7766667 | 1.213333 | 0.1 | [10 empty] | 28.86 | 0 | 85.75 | 692.1 | 23.59 | 22.31 | 871.464 | 42.974 | 15.268 | 271.25 | 2892.005 | 0 | 816.842 | 35.234 | 83707 | 7.3688 | 788 | 1.710214 | 55.36431 | 54.125 | 59.84438 |  | 389.1473 | 25.21626 | 124.4548 | 538.8185 |  | 78 | 22 | 0 | 2.538942 | 24.30181 | 43.78817 | 452.8036 | 65.70565 | 0 | 0 | 902.592 | 0.2378624 | 2892.005 | 0.7621376 | 3794.597 | 0 | 0 | 35.234 | 0 | 0 | 871.464 | 42.974 | 28.86 | 943.298 | 271.25 | 3.726667 | 1.561667 | 10.74667 | 18.68667 | 69.005 | 0 | 0 | 0 | 0 | 0 | 0 | 0 | 0 | 0 | 0 | 0 | 0 | 57.87333 | 5.593333 | 4.776667 | 0.146 | 0.4516667 | 0.02816667 | 0.02633333 | 0.1383333 | 0.1133333 | 0.09666667 | 5.301667 | 2.216667 | 0 | 0 | 0 | 0 | 0 | 0 | 0 | 0 | 0 | 0 | 0 | 0 | 7 | 1.3 | 114352 | 117851 | 27064.66016 |  | 11.4 | 125 | 540 | 2.73 | 1.33 | 1148 | 3499 | 0 | 1400 | 255 | 2290 | 2.391803 | 2158.8 | 43.70216 | 540
2024-04-05 01:00 | 3.6 | 0.39 | 10.48667 | 0.9666667 | 88.15667 | 6.533333 | 0.4366667 | 10.79667 | 1.03 | 87.73667 | 54.125 | 9.073333 | 6.046667 | 2.421667 | 10.93 | 2.136667 | 0.0435 | 0.09866667 | 0.0705 | 0.2633333 | 0.18 | 1.807611 | 95.86667 | 1.13 | 0.7766667 | 1.213333 | 0.1 | [10 empty] | 28.86 | 0 | 85.75 | 692.1 | 23.59 | 22.31 | 871.464 | 42.974 | 15.268 | 271.25 | 2892.005 | 0 | 816.842 | 35.234 | 83707 | 7.3688 | 788 | 1.710214 | 55.36431 | 54.125 | 59.84438 |  | 389.1473 | 25.21626 | 124.4548 | 538.8185 |  | 78 | 22 | 0 | 2.538942 | 24.30181 | 43.78817 | 452.8036 | 65.70565 | 0 | 0 | 902.592 | 0.2378624 | 2892.005 | 0.7621376 | 3794.597 | 0 | 0 | 35.234 | 0 | 0 | 871.464 | 42.974 | 28.86 | 943.298 | 271.25 | 3.726667 | 1.561667 | 10.74667 | 18.68667 | 69.005 | 0 | 0 | 0 | 0 | 0 | 0 | 0 | 0 | 0 | 0 | 0 | 0 | 57.87333 | 5.593333 | 4.776667 | 0.146 | 0.4516667 | 0.02816667 | 0.02633333 | 0.1383333 | 0.1133333 | 0.09666667 | 5.301667 | 2.216667 | 0 | 0 | 0 | 0 | 0 | 0 | 0 | 0 | 0 | 0 | 0 | 0 | 7 | 1.3 | 99929 | 103427 | 24091.36832 |  | 10.87 | 126 | 541 | 2.7 | 1.34 | 1142 | 3498 | 0 | 1270 | 225 | 2281 | 2.724373 | 2158.8 | 44.27942 | 541
2024-04-05 02:00 | 3.6 | 0.39 | 10.48667 | 0.9666667 | 88.15667 | 6.533333 | 0.4366667 | 10.79667 | 1.03 | 87.73667 | 54.125 | 9.073333 | 6.046667 | 2.421667 | 10.93 | 2.136667 | 0.0435 | 0.09866667 | 0.0705 | 0.2633333 | 0.18 | 1.807611 | 95.86667 | 1.13 | 0.7766667 | 1.213333 | 0.1 | [10 empty] | 28.86 | 0 | 85.75 | 692.1 | 23.59 | 22.31 | 871.464 | 42.974 | 15.268 | 271.25 | 2892.005 | 0 | 816.842 | 35.234 | 83707 | 7.3688 | 788 | 1.710214 | 55.36431 | 54.125 | 59.84438 |  | 389.1473 | 25.21626 | 124.4548 | 538.8185 |  | 78 | 22 | 0 | 2.538942 | 24.30181 | 43.78817 | 452.8036 | 65.70565 | 0 | 0 | 902.592 | 0.2378624 | 2892.005 | 0.7621376 | 3794.597 | 0 | 0 | 35.234 | 0 | 0 | 871.464 | 42.974 | 28.86 | 943.298 | 271.25 | 3.726667 | 1.561667 | 10.74667 | 18.68667 | 69.005 | 0 | 0 | 0 | 0 | 0 | 0 | 0 | 0 | 0 | 0 | 0 | 0 | 57.87333 | 5.593333 | 4.776667 | 0.146 | 0.4516667 | 0.02816667 | 0.02633333 | 0.1383333 | 0.1133333 | 0.09666667 | 5.301667 | 2.216667 | 0 | 0 | 0 | 0 | 0 | 0 | 0 | 0 | 0 | 0 | 0 | 0 | 7 | 1.3 | 97906.11 | 102775 | 23676.49 |  | 10.53 | 122 | 537 | 2.68 | 1.34 | 1135 | 3500 | 1100 | 1276 | 223 | 2222 | 2.780218 | 2158.8 | 44.49783 | 537
2024-04-05 03:00 | 3.6 | 0.39 | 10.48667 | 0.9666667 | 88.15667 | 6.533333 | 0.4366667 | 10.79667 | 1.03 | 87.73667 | 54.125 | 9.073333 | 6.046667 | 2.421667 | 10.93 | 2.136667 | 0.0435 | 0.09866667 | 0.0705 | 0.2633333 | 0.18 | 1.807611 | 95.86667 | 1.13 | 0.7766667 | 1.213333 | 0.1 | [10 empty] | 28.86 | 0 | 85.75 | 692.1 | 23.59 | 22.31 | 871.464 | 42.974 | 15.268 | 271.25 | 2892.005 | 0 | 816.842 | 35.234 | 83707 | 7.3688 | 788 | 1.710214 | 55.36431 | 54.125 | 59.84438 |  | 389.1473 | 25.21626 | 124.4548 | 538.8185 |  | 78 | 22 | 0 | 2.538942 | 24.30181 | 43.78817 | 452.8036 | 65.70565 | 0 | 0 | 902.592 | 0.2378624 | 2892.005 | 0.7621376 | 3794.597 | 0 | 0 | 35.234 | 0 | 0 | 871.464 | 42.974 | 28.86 | 943.298 | 271.25 | 3.726667 | 1.561667 | 10.74667 | 18.68667 | 69.005 | 0 | 0 | 0 | 0 | 0 | 0 | 0 | 0 | 0 | 0 | 0 | 0 | 57.87333 | 5.593333 | 4.776667 | 0.146 | 0.4516667 | 0.02816667 | 0.02633333 | 0.1383333 | 0.1133333 | 0.09666667 | 5.301667 | 2.216667 | 0 | 0 | 0 | 0 | 0 | 0 | 0 | 0 | 0 | 0 | 0 | 0 | 7 | 1.3 | 102124.4 | 107124 | 24545.81 |  | 10.44 | 121 | 536 | 2.7 | 1.34 | 1142 | 3500 | 1205 | 1314 | 229 | 2214 | 2.669254 | 2158.8 | 43.87082 | 536
2024-04-05 04:00 | 3.6 | 0.39 | 10.48667 | 0.9666667 | 88.15667 | 6.533333 | 0.4366667 | 10.79667 | 1.03 | 87.73667 | 54.125 | 9.073333 | 6.046667 | 2.421667 | 10.93 | 2.136667 | 0.0435 | 0.09866667 | 0.0705 | 0.2633333 | 0.18 | 1.807611 | 95.86667 | 1.13 | 0.7766667 | 1.213333 | 0.1 | [10 empty] | 28.86 | 0 | 85.75 | 692.1 | 23.59 | 22.31 | 871.464 | 42.974 | 15.268 | 271.25 | 2892.005 | 0 | 816.842 | 35.234 | 83707 | 7.3688 | 788 | 1.710214 | 55.36431 | 54.125 | 59.84438 |  | 389.1473 | 25.21626 | 124.4548 | 538.8185 |  | 78 | 22 | 0 | 2.538942 | 24.30181 | 43.78817 | 452.8036 | 65.70565 | 0 | 0 | 902.592 | 0.2378624 | 2892.005 | 0.7621376 | 3794.597 | 0 | 0 | 35.234 | 0 | 0 | 871.464 | 42.974 | 28.86 | 943.298 | 271.25 | 3.726667 | 1.561667 | 10.74667 | 18.68667 | 69.005 | 0 | 0 | 0 | 0 | 0 | 0 | 0 | 0 | 0 | 0 | 0 | 0 | 57.87333 | 5.593333 | 4.776667 | 0.146 | 0.4516667 | 0.02816667 | 0.02633333 | 0.1383333 | 0.1133333 | 0.09666667 | 5.301667 | 2.216667 | 0 | 0 | 0 | 0 | 0 | 0 | 0 | 0 | 0 | 0 | 0 | 0 | 8 | 1.3 | 102834.5 | 106785 | 24692.14 |  | 10.9 | 125 | 540 | 2.7 | 1.32 | 1148 | 3500 | 362 | 1291 | 233 | 2270 | 2.651441 | 2158.8 | 43.43389 | 540
2024-04-05 05:00 | 3.6 | 0.39 | 10.48667 | 0.9666667 | 88.15667 | 6.533333 | 0.4366667 | 10.79667 | 1.03 | 87.73667 | 54.125 | 9.073333 | 6.046667 | 2.421667 | 10.93 | 2.136667 | 0.0435 | 0.09866667 | 0.0705 | 0.2633333 | 0.18 | 1.807611 | 95.86667 | 1.13 | 0.7766667 | 1.213333 | 0.1 | [10 empty] | 28.86 | 0 | 85.75 | 692.1 | 23.59 | 22.31 | 871.464 | 42.974 | 15.268 | 271.25 | 2892.005 | 0 | 816.842 | 35.234 | 83707 | 7.3688 | 788 | 1.710214 | 55.36431 | 54.125 | 59.84438 |  | 389.1473 | 25.21626 | 124.4548 | 538.8185 |  | 78 | 22 | 0 | 2.538942 | 24.30181 | 43.78817 | 452.8036 | 65.70565 | 0 | 0 | 902.592 | 0.2378624 | 2892.005 | 0.7621376 | 3794.597 | 0 | 0 | 35.234 | 0 | 0 | 871.464 | 42.974 | 28.86 | 943.298 | 271.25 | 3.726667 | 1.561667 | 10.74667 | 18.68667 | 69.005 | 0 | 0 | 0 | 0 | 0 | 0 | 0 | 0 | 0 | 0 | 0 | 0 | 57.87333 | 5.593333 | 4.776667 | 0.146 | 0.4516667 | 0.02816667 | 0.02633333 | 0.1383333 | 0.1133333 | 0.09666667 | 5.301667 | 2.216667 | 0 | 0 | 0 | 0 | 0 | 0 | 0 | 0 | 0 | 0 | 0 | 0 | 7 | 1.3 | 103061 | 106559 | 24736.81088 |  | 12.63 | 130 | 545 | 2.7 | 1.31 | 1156 | 3498 | 0 | 1276 | 234 | 2256 | 2.644347 | 2158.8 | 43.50797 | 545
2024-04-05 06:00 | 3.6 | 0.39 | 10.48667 | 0.9666667 | 88.15667 | 6.533333 | 0.4366667 | 10.79667 | 1.03 | 87.73667 | 54.125 | 9.073333 | 6.046667 | 2.421667 | 10.93 | 2.136667 | 0.0435 | 0.09866667 | 0.0705 | 0.2633333 | 0.18 | 1.807611 | 95.86667 | 1.13 | 0.7766667 | 1.213333 | 0.1 | [10 empty] | 28.86 | 0 | 85.75 | 692.1 | 23.59 | 22.31 | 871.464 | 42.974 | 15.268 | 271.25 | 2892.005 | 0 | 816.842 | 35.234 | 83707 | 7.3688 | 788 | 1.710214 | 55.36431 | 54.125 | 59.84438 |  | 389.1473 | 25.21626 | 124.4548 | 538.8185 |  | 78 | 22 | 0 | 2.538942 | 24.30181 | 43.78817 | 452.8036 | 65.70565 | 0 | 0 | 902.592 | 0.2378624 | 2892.005 | 0.7621376 | 3794.597 | 0 | 0 | 35.234 | 0 | 0 | 871.464 | 42.974 | 28.86 | 943.298 | 271.25 | 3.726667 | 1.561667 | 10.74667 | 18.68667 | 69.005 | 0 | 0 | 0 | 0 | 0 | 0 | 0 | 0 | 0 | 0 | 0 | 0 | 57.87333 | 5.593333 | 4.776667 | 0.146 | 0.4516667 | 0.02816667 | 0.02633333 | 0.1383333 | 0.1133333 | 0.09666667 | 5.301667 | 2.216667 | 0 | 0 | 0 | 0 | 0 | 0 | 0 | 0 | 0 | 0 | 0 | 0 | 8 | 1.3 | 102622 | 106121 | 24647.34176 |  | 12.82 | 140 | 555 | 2.69 | 1.32 | 1155 | 3499 | 0 | 1255 | 232 | 2211 | 2.656013 | 2158.8 | 44.04762 | 555
2024-04-05 07:00 | 3.6 | 0.39 | 10.48667 | 0.9666667 | 88.15667 | 6.533333 | 0.4366667 | 10.79667 | 1.03 | 87.73667 | 54.125 | 9.073333 | 6.046667 | 2.421667 | 10.93 | 2.136667 | 0.0435 | 0.09866667 | 0.0705 | 0.2633333 | 0.18 | 1.807611 | 95.86667 | 1.13 | 0.7766667 | 1.213333 | 0.1 | [10 empty] | 28.86 | 0 | 85.75 | 692.1 | 23.59 | 22.31 | 871.464 | 42.974 | 15.268 | 271.25 | 2892.005 | 0 | 816.842 | 35.234 | 83707 | 7.3688 | 788 | 1.710214 | 55.36431 | 54.125 | 59.84438 |  | 389.1473 | 25.21626 | 124.4548 | 538.8185 |  | 78 | 22 | 0 | 2.538942 | 24.30181 | 43.78817 | 452.8036 | 65.70565 | 0 | 0 | 902.592 | 0.2378624 | 2892.005 | 0.7621376 | 3794.597 | 0 | 0 | 35.234 | 0 | 0 | 871.464 | 42.974 | 28.86 | 943.298 | 271.25 | 3.726667 | 1.561667 | 10.74667 | 18.68667 | 69.005 | 0 | 0 | 0 | 0 | 0 | 0 | 0 | 0 | 0 | 0 | 0 | 0 | 57.87333 | 5.593333 | 4.776667 | 0.146 | 0.4516667 | 0.02816667 | 0.02633333 | 0.1383333 | 0.1133333 | 0.09666667 | 5.301667 | 2.216667 | 0 | 0 | 0 | 0 | 0 | 0 | 0 | 0 | 0 | 0 | 0 | 0 | 7 | 1.3 | 101872 | 105373 | 24494.78176 |  | 11.2 | 125 | 540 | 2.71 | 1.32 | 1147 | 3501 | 0 | 1264 | 229 | 2278 | 2.676383 | 2158.8 | 44.08284 | 540
2024-04-05 08:00 | 3.6 | 0.39 | 10.48667 | 0.9666667 | 88.15667 | 6.533333 | 0.4366667 | 10.79667 | 1.03 | 87.73667 | 54.125 | 9.073333 | 6.046667 | 2.421667 | 10.93 | 2.136667 | 0.0435 | 0.09866667 | 0.0705 | 0.2633333 | 0.18 | 1.807611 | 95.86667 | 1.13 | 0.7766667 | 1.213333 | 0.1 | [10 empty] | 28.86 | 0 | 85.75 | 692.1 | 23.59 | 22.31 | 871.464 | 42.974 | 15.268 | 271.25 | 2892.005 | 0 | 816.842 | 35.234 | 83707 | 7.3688 | 788 | 1.710214 | 55.36431 | 54.125 | 59.84438 |  | 389.1473 | 25.21626 | 124.4548 | 538.8185 |  | 78 | 22 | 0 | 2.538942 | 24.30181 | 43.78817 | 452.8036 | 65.70565 | 0 | 0 | 902.592 | 0.2378624 | 2892.005 | 0.7621376 | 3794.597 | 0 | 0 | 35.234 | 0 | 0 | 871.464 | 42.974 | 28.86 | 943.298 | 271.25 | 3.726667 | 1.561667 | 10.74667 | 18.68667 | 69.005 | 0 | 0 | 0 | 0 | 0 | 0 | 0 | 0 | 0 | 0 | 0 | 0 | 57.87333 | 5.593333 | 4.776667 | 0.146 | 0.4516667 | 0.02816667 | 0.02633333 | 0.1383333 | 0.1133333 | 0.09666667 | 5.301667 | 2.216667 | 0 | 0 | 0 | 0 | 0 | 0 | 0 | 0 | 0 | 0 | 0 | 0 | 7 | 1.3 | 101366 | 104866 | 24389.50528 |  | 10.7 | 120 | 535 | 2.73 | 1.33 | 1147 | 3500 | 0 | 1243 | 226 | 2284 | 2.688547 | 2158.8 | 43.36081 | 535
2024-04-05 09:00 | 3.6 | 0.39 | 10.48667 | 0.9666667 | 88.15667 | 6.533333 | 0.4366667 | 10.79667 | 1.03 | 87.73667 | 54.125 | 9.073333 | 6.046667 | 2.421667 | 10.93 | 2.136667 | 0.0435 | 0.09866667 | 0.0705 | 0.2633333 | 0.18 | 1.807611 | 95.86667 | 1.13 | 0.7766667 | 1.213333 | 0.1 | [10 empty] | 28.86 | 0 | 85.75 | 692.1 | 23.59 | 22.31 | 871.464 | 42.974 | 15.268 | 271.25 | 2892.005 | 0 | 816.842 | 35.234 | 83707 | 7.3688 | 788 | 1.710214 | 55.36431 | 54.125 | 59.84438 |  | 389.1473 | 25.21626 | 124.4548 | 538.8185 |  | 78 | 22 | 0 | 2.538942 | 24.30181 | 43.78817 | 452.8036 | 65.70565 | 0 | 0 | 902.592 | 0.2378624 | 2892.005 | 0.7621376 | 3794.597 | 0 | 0 | 35.234 | 0 | 0 | 871.464 | 42.974 | 28.86 | 943.298 | 271.25 | 3.726667 | 1.561667 | 10.74667 | 18.68667 | 69.005 | 0 | 0 | 0 | 0 | 0 | 0 | 0 | 0 | 0 | 0 | 0 | 0 | 57.87333 | 5.593333 | 4.776667 | 0.146 | 0.4516667 | 0.02816667 | 0.02633333 | 0.1383333 | 0.1133333 | 0.09666667 | 5.301667 | 2.216667 | 0 | 0 | 0 | 0 | 0 | 0 | 0 | 0 | 0 | 0 | 0 | 0 | 8 | 1.3 | 103657.2 | 107975 | 24860.67 |  | 10.63 | 120 | 535 | 2.7 | 1.31 | 1142 | 3499 | 658 | 1293 | 235 | 2257 | 2.630371 | 2158.8 | 41.9647 | 535
2024-04-05 10:00 | 3.6 | 0.39 | 10.48667 | 0.9666667 | 88.15667 | 6.533333 | 0.4366667 | 10.79667 | 1.03 | 87.73667 | 54.125 | 9.073333 | 6.046667 | 2.421667 | 10.93 | 2.136667 | 0.0435 | 0.09866667 | 0.0705 | 0.2633333 | 0.18 | 1.807611 | 95.86667 | 1.13 | 0.7766667 | 1.213333 | 0.1 | [10 empty] | 28.86 | 0 | 85.75 | 692.1 | 23.59 | 22.31 | 871.464 | 42.974 | 15.268 | 271.25 | 2892.005 | 0 | 816.842 | 35.234 | 83707 | 7.3688 | 788 | 1.710214 | 55.36431 | 54.125 | 59.84438 |  | 389.1473 | 25.21626 | 124.4548 | 538.8185 |  | 78 | 22 | 0 | 2.538942 | 24.30181 | 43.78817 | 452.8036 | 65.70565 | 0 | 0 | 902.592 | 0.2378624 | 2892.005 | 0.7621376 | 3794.597 | 0 | 0 | 35.234 | 0 | 0 | 871.464 | 42.974 | 28.86 | 943.298 | 271.25 | 3.726667 | 1.561667 | 10.74667 | 18.68667 | 69.005 | 0 | 0 | 0 | 0 | 0 | 0 | 0 | 0 | 0 | 0 | 0 | 0 | 57.87333 | 5.593333 | 4.776667 | 0.146 | 0.4516667 | 0.02816667 | 0.02633333 | 0.1383333 | 0.1133333 | 0.09666667 | 5.301667 | 2.216667 | 0 | 0 | 0 | 0 | 0 | 0 | 0 | 0 | 0 | 0 | 0 | 0 | 7 | 1.3 | 112039.4 | 115955 | 26589.07 |  | 11 | 123 | 538 | 2.66 | 1.34 | 1149 | 3500 | 334 | 1442 | 255 | 2283 | 2.440326 | 2158.8 | 42.81697 | 538
2024-04-05 11:00 | 3.6 | 0.39 | 10.48667 | 0.9666667 | 88.15667 | 6.533333 | 0.4366667 | 10.79667 | 1.03 | 87.73667 | 54.125 | 9.073333 | 6.046667 | 2.421667 | 10.93 | 2.136667 | 0.0435 | 0.09866667 | 0.0705 | 0.2633333 | 0.18 | 1.807611 | 95.86667 | 1.13 | 0.7766667 | 1.213333 | 0.1 | [10 empty] | 28.86 | 0 | 85.75 | 692.1 | 23.59 | 22.31 | 871.464 | 42.974 | 15.268 | 271.25 | 2892.005 | 0 | 816.842 | 35.234 | 83707 | 7.3688 | 788 | 1.710214 | 55.36431 | 54.125 | 59.84438 |  | 389.1473 | 25.21626 | 124.4548 | 538.8185 |  | 78 | 22 | 0 | 2.538942 | 24.30181 | 43.78817 | 452.8036 | 65.70565 | 0 | 0 | 902.592 | 0.2378624 | 2892.005 | 0.7621376 | 3794.597 | 0 | 0 | 35.234 | 0 | 0 | 871.464 | 42.974 | 28.86 | 943.298 | 271.25 | 3.726667 | 1.561667 | 10.74667 | 18.68667 | 69.005 | 0 | 0 | 0 | 0 | 0 | 0 | 0 | 0 | 0 | 0 | 0 | 0 | 57.87333 | 5.593333 | 4.776667 | 0.146 | 0.4516667 | 0.02816667 | 0.02633333 | 0.1383333 | 0.1133333 | 0.09666667 | 5.301667 | 2.216667 | 0 | 0 | 0 | 0 | 0 | 0 | 0 | 0 | 0 | 0 | 0 | 0 | 8 | 1.3 | 109742 | 113243 | 26116.63136 |  | 13.06 | 133 | 548 | 2.63 | 1.34 | 1167 | 3501 | 0 | 1458 | 255 | 2367 | 2.490493 | 2158.8 | 43.74147 | 548
2024-04-05 12:00 | 3.6 | 0.39 | 10.48667 | 0.9666667 | 88.15667 | 6.533333 | 0.4366667 | 10.79667 | 1.03 | 87.73667 | 54.125 | 9.073333 | 6.046667 | 2.421667 | 10.93 | 2.136667 | 0.0435 | 0.09866667 | 0.0705 | 0.2633333 | 0.18 | 1.807611 | 95.86667 | 1.13 | 0.7766667 | 1.213333 | 0.1 | [10 empty] | 28.86 | 0 | 85.75 | 692.1 | 23.59 | 22.31 | 871.464 | 42.974 | 15.268 | 271.25 | 2892.005 | 0 | 816.842 | 35.234 | 83707 | 7.3688 | 788 | 1.710214 | 55.36431 | 54.125 | 59.84438 |  | 389.1473 | 25.21626 | 124.4548 | 538.8185 |  | 78 | 22 | 0 | 2.538942 | 24.30181 | 43.78817 | 452.8036 | 65.70565 | 0 | 0 | 902.592 | 0.2378624 | 2892.005 | 0.7621376 | 3794.597 | 0 | 0 | 35.234 | 0 | 0 | 871.464 | 42.974 | 28.86 | 943.298 | 271.25 | 3.726667 | 1.561667 | 10.74667 | 18.68667 | 69.005 | 0 | 0 | 0 | 0 | 0 | 0 | 0 | 0 | 0 | 0 | 0 | 0 | 57.87333 | 5.593333 | 4.776667 | 0.146 | 0.4516667 | 0.02816667 | 0.02633333 | 0.1383333 | 0.1133333 | 0.09666667 | 5.301667 | 2.216667 | 0 | 0 | 0 | 0 | 0 | 0 | 0 | 0 | 0 | 0 | 0 | 0 | 6 | 1.3 | 106564 | 110063 | 25459.70912 |  | 12.96 | 132 | 547 | 2.66 | 1.33 | 1160 | 3499 | 0 | 1381 | 245 | 2247 | 2.560943 | 2158.8 | 44.37025 | 547
2024-04-05 13:00 | 3.6 | 0.39 | 10.48667 | 0.9666667 | 88.15667 | 6.533333 | 0.4366667 | 10.79667 | 1.03 | 87.73667 | 54.125 | 9.073333 | 6.046667 | 2.421667 | 10.93 | 2.136667 | 0.0435 | 0.09866667 | 0.0705 | 0.2633333 | 0.18 | 1.807611 | 95.86667 | 1.13 | 0.7766667 | 1.213333 | 0.1 | [10 empty] | 28.86 | 0 | 85.75 | 692.1 | 23.59 | 22.31 | 871.464 | 42.974 | 15.268 | 271.25 | 2892.005 | 0 | 816.842 | 35.234 | 83707 | 7.3688 | 788 | 1.710214 | 55.36431 | 54.125 | 59.84438 |  | 389.1473 | 25.21626 | 124.4548 | 538.8185 |  | 78 | 22 | 0 | 2.538942 | 24.30181 | 43.78817 | 452.8036 | 65.70565 | 0 | 0 | 902.592 | 0.2378624 | 2892.005 | 0.7621376 | 3794.597 | 0 | 0 | 35.234 | 0 | 0 | 871.464 | 42.974 | 28.86 | 943.298 | 271.25 | 3.726667 | 1.561667 | 10.74667 | 18.68667 | 69.005 | 0 | 0 | 0 | 0 | 0 | 0 | 0 | 0 | 0 | 0 | 0 | 0 | 57.87333 | 5.593333 | 4.776667 | 0.146 | 0.4516667 | 0.02816667 | 0.02633333 | 0.1383333 | 0.1133333 | 0.09666667 | 5.301667 | 2.216667 | 0 | 0 | 0 | 0 | 0 | 0 | 0 | 0 | 0 | 0 | 0 | 0 | 7 | 1.3 | 109448 | 112946 | 26053.04384 |  | 10.96 | 124 | 539 | 2.66 | 1.34 | 1166 | 3498 | 0 | 1421 | 252 | 2300 | 2.4949 | 2158.8 | 44.31026 | 539
2024-04-05 14:00 | 3.6 | 0.39 | 10.48667 | 0.9666667 | 88.15667 | 6.533333 | 0.4366667 | 10.79667 | 1.03 | 87.73667 | 54.125 | 9.073333 | 6.046667 | 2.421667 | 10.93 | 2.136667 | 0.0435 | 0.09866667 | 0.0705 | 0.2633333 | 0.18 | 1.807611 | 95.86667 | 1.13 | 0.7766667 | 1.213333 | 0.1 | [10 empty] | 28.86 | 0 | 85.75 | 692.1 | 23.59 | 22.31 | 871.464 | 42.974 | 15.268 | 271.25 | 2892.005 | 0 | 816.842 | 35.234 | 83707 | 7.3688 | 788 | 1.710214 | 55.36431 | 54.125 | 59.84438 |  | 389.1473 | 25.21626 | 124.4548 | 538.8185 |  | 78 | 22 | 0 | 2.538942 | 24.30181 | 43.78817 | 452.8036 | 65.70565 | 0 | 0 | 902.592 | 0.2378624 | 2892.005 | 0.7621376 | 3794.597 | 0 | 0 | 35.234 | 0 | 0 | 871.464 | 42.974 | 28.86 | 943.298 | 271.25 | 3.726667 | 1.561667 | 10.74667 | 18.68667 | 69.005 | 0 | 0 | 0 | 0 | 0 | 0 | 0 | 0 | 0 | 0 | 0 | 0 | 57.87333 | 5.593333 | 4.776667 | 0.146 | 0.4516667 | 0.02816667 | 0.02633333 | 0.1383333 | 0.1133333 | 0.09666667 | 5.301667 | 2.216667 | 0 | 0 | 0 | 0 | 0 | 0 | 0 | 0 | 0 | 0 | 0 | 0 | 7 | 1.3 | 110471.9 | 114623 | 26265.05 |  | 10.96 | 119 | 534 | 2.7 | 1.32 | 1138 | 3499 | 524 | 1387 | 248 | 2272 | 2.473183 | 2158.8 | 42.50408 | 534
2024-04-05 15:00 | 3.6 | 0.39 | 10.48667 | 0.9666667 | 88.15667 | 6.533333 | 0.4366667 | 10.79667 | 1.03 | 87.73667 | 54.125 | 9.073333 | 6.046667 | 2.421667 | 10.93 | 2.136667 | 0.0435 | 0.09866667 | 0.0705 | 0.2633333 | 0.18 | 1.807611 | 95.86667 | 1.13 | 0.7766667 | 1.213333 | 0.1 | [10 empty] | 28.86 | 0 | 85.75 | 692.1 | 23.59 | 22.31 | 871.464 | 42.974 | 15.268 | 271.25 | 2892.005 | 0 | 816.842 | 35.234 | 83707 | 7.3688 | 788 | 1.710214 | 55.36431 | 54.125 | 59.84438 |  | 389.1473 | 25.21626 | 124.4548 | 538.8185 |  | 78 | 22 | 0 | 2.538942 | 24.30181 | 43.78817 | 452.8036 | 65.70565 | 0 | 0 | 902.592 | 0.2378624 | 2892.005 | 0.7621376 | 3794.597 | 0 | 0 | 35.234 | 0 | 0 | 871.464 | 42.974 | 28.86 | 943.298 | 271.25 | 3.726667 | 1.561667 | 10.74667 | 18.68667 | 69.005 | 0 | 0 | 0 | 0 | 0 | 0 | 0 | 0 | 0 | 0 | 0 | 0 | 57.87333 | 5.593333 | 4.776667 | 0.146 | 0.4516667 | 0.02816667 | 0.02633333 | 0.1383333 | 0.1133333 | 0.09666667 | 5.301667 | 2.216667 | 0 | 0 | 0 | 0 | 0 | 0 | 0 | 0 | 0 | 0 | 0 | 0 | 7 | 1.3 | 109864.6 | 114161 | 26140.89 |  | 10.56 | 120 | 535 | 2.69 | 1.34 | 1145 | 3500 | 640 | 1408 | 249 | 2262 | 2.487114 | 2158.8 | 42.48427 | 535
2024-04-05 16:00 | 3.6 | 0.39 | 10.48667 | 0.9666667 | 88.15667 | 6.533333 | 0.4366667 | 10.79667 | 1.03 | 87.73667 | 54.125 | 9.073333 | 6.046667 | 2.421667 | 10.93 | 2.136667 | 0.0435 | 0.09866667 | 0.0705 | 0.2633333 | 0.18 | 1.807611 | 95.86667 | 1.13 | 0.7766667 | 1.213333 | 0.1 | [10 empty] | 28.86 | 0 | 85.75 | 692.1 | 23.59 | 22.31 | 871.464 | 42.974 | 15.268 | 271.25 | 2892.005 | 0 | 816.842 | 35.234 | 83707 | 7.3688 | 788 | 1.710214 | 55.36431 | 54.125 | 59.84438 |  | 389.1473 | 25.21626 | 124.4548 | 538.8185 |  | 78 | 22 | 0 | 2.538942 | 24.30181 | 43.78817 | 452.8036 | 65.70565 | 0 | 0 | 902.592 | 0.2378624 | 2892.005 | 0.7621376 | 3794.597 | 0 | 0 | 35.234 | 0 | 0 | 871.464 | 42.974 | 28.86 | 943.298 | 271.25 | 3.726667 | 1.561667 | 10.74667 | 18.68667 | 69.005 | 0 | 0 | 0 | 0 | 0 | 0 | 0 | 0 | 0 | 0 | 0 | 0 | 57.87333 | 5.593333 | 4.776667 | 0.146 | 0.4516667 | 0.02816667 | 0.02633333 | 0.1383333 | 0.1133333 | 0.09666667 | 5.301667 | 2.216667 | 0 | 0 | 0 | 0 | 0 | 0 | 0 | 0 | 0 | 0 | 0 | 0 | 7 | 1.3 | 109886.4 | 113812 | 26145.39 |  | 10.41 | 122 | 537 | 2.7 | 1.34 | 1149 | 3500 | 342 | 1399 | 249 | 2280 | 2.486635 | 2158.8 | 43.83657 | 537
2024-04-05 17:00 | 3.6 | 0.39 | 10.48667 | 0.9666667 | 88.15667 | 6.533333 | 0.4366667 | 10.79667 | 1.03 | 87.73667 | 54.125 | 9.073333 | 6.046667 | 2.421667 | 10.93 | 2.136667 | 0.0435 | 0.09866667 | 0.0705 | 0.2633333 | 0.18 | 1.807611 | 95.86667 | 1.13 | 0.7766667 | 1.213333 | 0.1 | [10 empty] | 28.86 | 0 | 85.75 | 692.1 | 23.59 | 22.31 | 871.464 | 42.974 | 15.268 | 271.25 | 2892.005 | 0 | 816.842 | 35.234 | 83707 | 7.3688 | 788 | 1.710214 | 55.36431 | 54.125 | 59.84438 |  | 389.1473 | 25.21626 | 124.4548 | 538.8185 |  | 78 | 22 | 0 | 2.538942 | 24.30181 | 43.78817 | 452.8036 | 65.70565 | 0 | 0 | 902.592 | 0.2378624 | 2892.005 | 0.7621376 | 3794.597 | 0 | 0 | 35.234 | 0 | 0 | 871.464 | 42.974 | 28.86 | 943.298 | 271.25 | 3.726667 | 1.561667 | 10.74667 | 18.68667 | 69.005 | 0 | 0 | 0 | 0 | 0 | 0 | 0 | 0 | 0 | 0 | 0 | 0 | 57.87333 | 5.593333 | 4.776667 | 0.146 | 0.4516667 | 0.02816667 | 0.02633333 | 0.1383333 | 0.1133333 | 0.09666667 | 5.301667 | 2.216667 | 0 | 0 | 0 | 0 | 0 | 0 | 0 | 0 | 0 | 0 | 0 | 0 | 7 | 1.3 | 111120.3 | 115296 | 26399.66 |  | 10.37 | 120 | 535 | 2.68 | 1.34 | 1148 | 3500 | 543 | 1429 | 253 | 2274 | 2.459883 | 2158.8 | 42.16617 | 535
2024-04-05 18:00 | 3.6 | 0.39 | 10.48667 | 0.9666667 | 88.15667 | 6.533333 | 0.4366667 | 10.79667 | 1.03 | 87.73667 | 54.125 | 9.073333 | 6.046667 | 2.421667 | 10.93 | 2.136667 | 0.0435 | 0.09866667 | 0.0705 | 0.2633333 | 0.18 | 1.807611 | 95.86667 | 1.13 | 0.7766667 | 1.213333 | 0.1 | [10 empty] | 28.86 | 0 | 85.75 | 692.1 | 23.59 | 22.31 | 871.464 | 42.974 | 15.268 | 271.25 | 2892.005 | 0 | 816.842 | 35.234 | 83707 | 7.3688 | 788 | 1.710214 | 55.36431 | 54.125 | 59.84438 |  | 389.1473 | 25.21626 | 124.4548 | 538.8185 |  | 78 | 22 | 0 | 2.538942 | 24.30181 | 43.78817 | 452.8036 | 65.70565 | 0 | 0 | 902.592 | 0.2378624 | 2892.005 | 0.7621376 | 3794.597 | 0 | 0 | 35.234 | 0 | 0 | 871.464 | 42.974 | 28.86 | 943.298 | 271.25 | 3.726667 | 1.561667 | 10.74667 | 18.68667 | 69.005 | 0 | 0 | 0 | 0 | 0 | 0 | 0 | 0 | 0 | 0 | 0 | 0 | 57.87333 | 5.593333 | 4.776667 | 0.146 | 0.4516667 | 0.02816667 | 0.02633333 | 0.1383333 | 0.1133333 | 0.09666667 | 5.301667 | 2.216667 | 0 | 0 | 0 | 0 | 0 | 0 | 0 | 0 | 0 | 0 | 0 | 0 | 8 | 1.3 | 112480.2 | 116641 | 26679.92 |  | 10.62 | 123 | 538 | 2.65 | 1.34 | 1146 | 3500 | 531 | 1481 | 257 | 2274 | 2.431056 | 2158.8 | 42.09546 | 538
2024-04-05 19:00 | 3.6 | 0.39 | 10.48667 | 0.9666667 | 88.15667 | 6.533333 | 0.4366667 | 10.79667 | 1.03 | 87.73667 | 54.125 | 9.073333 | 6.046667 | 2.421667 | 10.93 | 2.136667 | 0.0435 | 0.09866667 | 0.0705 | 0.2633333 | 0.18 | 1.807611 | 95.86667 | 1.13 | 0.7766667 | 1.213333 | 0.1 | [10 empty] | 28.86 | 0 | 85.75 | 692.1 | 23.59 | 22.31 | 871.464 | 42.974 | 15.268 | 271.25 | 2892.005 | 0 | 816.842 | 35.234 | 83707 | 7.3688 | 788 | 1.710214 | 55.36431 | 54.125 | 59.84438 |  | 389.1473 | 25.21626 | 124.4548 | 538.8185 |  | 78 | 22 | 0 | 2.538942 | 24.30181 | 43.78817 | 452.8036 | 65.70565 | 0 | 0 | 902.592 | 0.2378624 | 2892.005 | 0.7621376 | 3794.597 | 0 | 0 | 35.234 | 0 | 0 | 871.464 | 42.974 | 28.86 | 943.298 | 271.25 | 3.726667 | 1.561667 | 10.74667 | 18.68667 | 69.005 | 0 | 0 | 0 | 0 | 0 | 0 | 0 | 0 | 0 | 0 | 0 | 0 | 57.87333 | 5.593333 | 4.776667 | 0.146 | 0.4516667 | 0.02816667 | 0.02633333 | 0.1383333 | 0.1133333 | 0.09666667 | 5.301667 | 2.216667 | 0 | 0 | 0 | 0 | 0 | 0 | 0 | 0 | 0 | 0 | 0 | 0 | 7 | 1.3 | 113243.4 | 117066 | 26836.21 |  | 11.39 | 124 | 539 | 2.66 | 1.34 | 1148 | 3499 | 260 | 1477 | 258 | 2285 | 2.414502 | 2158.8 | 41.68591 | 539
2024-04-05 20:00 | 3.6 | 0.39 | 10.48667 | 0.9666667 | 88.15667 | 6.533333 | 0.4366667 | 10.79667 | 1.03 | 87.73667 | 54.125 | 9.073333 | 6.046667 | 2.421667 | 10.93 | 2.136667 | 0.0435 | 0.09866667 | 0.0705 | 0.2633333 | 0.18 | 1.807611 | 95.86667 | 1.13 | 0.7766667 | 1.213333 | 0.1 | [10 empty] | 28.86 | 0 | 85.75 | 692.1 | 23.59 | 22.31 | 871.464 | 42.974 | 15.268 | 271.25 | 2892.005 | 0 | 816.842 | 35.234 | 83707 | 7.3688 | 788 | 1.710214 | 55.36431 | 54.125 | 59.84438 |  | 389.1473 | 25.21626 | 124.4548 | 538.8185 |  | 78 | 22 | 0 | 2.538942 | 24.30181 | 43.78817 | 452.8036 | 65.70565 | 0 | 0 | 902.592 | 0.2378624 | 2892.005 | 0.7621376 | 3794.597 | 0 | 0 | 35.234 | 0 | 0 | 871.464 | 42.974 | 28.86 | 943.298 | 271.25 | 3.726667 | 1.561667 | 10.74667 | 18.68667 | 69.005 | 0 | 0 | 0 | 0 | 0 | 0 | 0 | 0 | 0 | 0 | 0 | 0 | 57.87333 | 5.593333 | 4.776667 | 0.146 | 0.4516667 | 0.02816667 | 0.02633333 | 0.1383333 | 0.1133333 | 0.09666667 | 5.301667 | 2.216667 | 0 | 0 | 0 | 0 | 0 | 0 | 0 | 0 | 0 | 0 | 0 | 0 | 8 | 1.3 | 113290 | 116789 | 26845.8032 |  | 11.83 | 126 | 541 | 2.68 | 1.34 | 1165 | 3499 | 0 | 1456 | 259 | 2288 | 2.41354 | 2158.8 | 43.65876 | 541
2024-04-05 21:00 | 3.6 | 0.39 | 10.48667 | 0.9666667 | 88.15667 | 6.533333 | 0.4366667 | 10.79667 | 1.03 | 87.73667 | 54.125 | 9.073333 | 6.046667 | 2.421667 | 10.93 | 2.136667 | 0.0435 | 0.09866667 | 0.0705 | 0.2633333 | 0.18 | 1.807611 | 95.86667 | 1.13 | 0.7766667 | 1.213333 | 0.1 | [10 empty] | 28.86 | 0 | 85.75 | 692.1 | 23.59 | 22.31 | 871.464 | 42.974 | 15.268 | 271.25 | 2892.005 | 0 | 816.842 | 35.234 | 83707 | 7.3688 | 788 | 1.710214 | 55.36431 | 54.125 | 59.84438 |  | 389.1473 | 25.21626 | 124.4548 | 538.8185 |  | 78 | 22 | 0 | 2.538942 | 24.30181 | 43.78817 | 452.8036 | 65.70565 | 0 | 0 | 902.592 | 0.2378624 | 2892.005 | 0.7621376 | 3794.597 | 0 | 0 | 35.234 | 0 | 0 | 871.464 | 42.974 | 28.86 | 943.298 | 271.25 | 3.726667 | 1.561667 | 10.74667 | 18.68667 | 69.005 | 0 | 0 | 0 | 0 | 0 | 0 | 0 | 0 | 0 | 0 | 0 | 0 | 57.87333 | 5.593333 | 4.776667 | 0.146 | 0.4516667 | 0.02816667 | 0.02633333 | 0.1383333 | 0.1133333 | 0.09666667 | 5.301667 | 2.216667 | 0 | 0 | 0 | 0 | 0 | 0 | 0 | 0 | 0 | 0 | 0 | 0 | 7 | 1.3 | 112199 | 115696 | 26618.96992 |  | 11.04 | 121 | 536 | 2.73 | 1.34 | 1146 | 3497 | 0 | 1386 | 250 | 2280 | 2.434936 | 2158.8 | 43.59635 | 536
2024-04-05 22:00 | 3.6 | 0.39 | 10.48667 | 0.9666667 | 88.15667 | 6.533333 | 0.4366667 | 10.79667 | 1.03 | 87.73667 | 54.125 | 9.073333 | 6.046667 | 2.421667 | 10.93 | 2.136667 | 0.0435 | 0.09866667 | 0.0705 | 0.2633333 | 0.18 | 1.807611 | 95.86667 | 1.13 | 0.7766667 | 1.213333 | 0.1 | [10 empty] | 28.86 | 0 | 85.75 | 692.1 | 23.59 | 22.31 | 871.464 | 42.974 | 15.268 | 271.25 | 2892.005 | 0 | 816.842 | 35.234 | 83707 | 7.3688 | 788 | 1.710214 | 55.36431 | 54.125 | 59.84438 |  | 389.1473 | 25.21626 | 124.4548 | 538.8185 |  | 78 | 22 | 0 | 2.538942 | 24.30181 | 43.78817 | 452.8036 | 65.70565 | 0 | 0 | 902.592 | 0.2378624 | 2892.005 | 0.7621376 | 3794.597 | 0 | 0 | 35.234 | 0 | 0 | 871.464 | 42.974 | 28.86 | 943.298 | 271.25 | 3.726667 | 1.561667 | 10.74667 | 18.68667 | 69.005 | 0 | 0 | 0 | 0 | 0 | 0 | 0 | 0 | 0 | 0 | 0 | 0 | 57.87333 | 5.593333 | 4.776667 | 0.146 | 0.4516667 | 0.02816667 | 0.02633333 | 0.1383333 | 0.1133333 | 0.09666667 | 5.301667 | 2.216667 | 0 | 0 | 0 | 0 | 0 | 0 | 0 | 0 | 0 | 0 | 0 | 0 | 7 | 1.3 | 112491 | 116449 | 26682.15 |  | 11.67 | 124 | 539 | 2.66 | 1.34 | 1134 | 3500 | 368 | 1465 | 254 | 2268 | 2.430828 | 2158.8 | 43.88473 | 539
2024-04-05 23:00 | 3.6 | 0.39 | 10.48667 | 0.9666667 | 88.15667 | 6.533333 | 0.4366667 | 10.79667 | 1.03 | 87.73667 | 54.125 | 9.073333 | 6.046667 | 2.421667 | 10.93 | 2.136667 | 0.0435 | 0.09866667 | 0.0705 | 0.2633333 | 0.18 | 1.807611 | 95.86667 | 1.13 | 0.7766667 | 1.213333 | 0.1 | [10 empty] | 28.86 | 0 | 85.75 | 692.1 | 23.59 | 22.31 | 871.464 | 42.974 | 15.268 | 271.25 | 2892.005 | 0 | 816.842 | 35.234 | 83707 | 7.3688 | 788 | 1.710214 | 55.36431 | 54.125 | 59.84438 |  | 389.1473 | 25.21626 | 124.4548 | 538.8185 |  | 78 | 22 | 0 | 2.538942 | 24.30181 | 43.78817 | 452.8036 | 65.70565 | 0 | 0 | 902.592 | 0.2378624 | 2892.005 | 0.7621376 | 3794.597 | 0 | 0 | 35.234 | 0 | 0 | 871.464 | 42.974 | 28.86 | 943.298 | 271.25 | 3.726667 | 1.561667 | 10.74667 | 18.68667 | 69.005 | 0 | 0 | 0 | 0 | 0 | 0 | 0 | 0 | 0 | 0 | 0 | 0 | 57.87333 | 5.593333 | 4.776667 | 0.146 | 0.4516667 | 0.02816667 | 0.02633333 | 0.1383333 | 0.1133333 | 0.09666667 | 5.301667 | 2.216667 | 0 | 0 | 0 | 0 | 0 | 0 | 0 | 0 | 0 | 0 | 0 | 0 | 8 | 1.3 | 113810 | 117310 | 26953.9648 |  | 12.51 | 127 | 542 | 2.68 | 1.34 | 1158 | 3500 | 0 | 1460 | 259 | 2267 | 2.403513 | 2158.8 | 43.69806 | 542
2024-04-06 | 3.6 | 0.3866667 | 10.48667 | 0.9733333 | 88.15333 | 5.933333 | 0.4433333 | 10.78 | 1.036667 | 87.74 | 54.05333 | 9.643333 | 6.041667 | 2.46 | 10.95833 | 2.176667 | 0.04366667 | 0.09716667 | 0.0725 | 0.2816667 | 0.1916667 | 1.813814 | 96.59667 | 0.7666667 | 0.5933333 | 1.243333 | 0.1333333 | [10 empty] | 29.47 | 0 | 100.87 | 698.6 | 24.17 | 27.18 | 855.094 | 38.642 | 18.328 | 275.32 | 2874.867 | 32.11 | 763.409 | 34.852 | 83710 | 10.037 | 770.2 | 1.712348 | 55.27921 | 54.05333 | 59.65935 | 63.22 | 386.331 | 25.14825 | 127.8218 | 539.301 |  | 79 | 20 | 1 | 2.549565 | 23.93092 | 44.25946 | 452.4832 | 66.90586 | 32.11 | 0.008514405 | 864.279 | 0.2291754 | 2874.867 | 0.7623102 | 3771.256 | 0 | 0 | 34.852 | 0 | 0 | 855.094 | 38.642 | 29.47 | 923.206 | 275.32 | 4.221667 | 1.551667 | 10.98 | 18.705 | 68.76333 | 0 | 0 | 0 | 0 | 0 | 0 | 0 | 0 | 0 | 0 | 0 | 0 | 57.85167 | 5.793333 | 5.011667 | 0.1528333 | 0.4616667 | 0.02683333 | 0.02683333 | 0.145 | 0.1066667 | 0.09166667 | 5.108333 | 2.383333 | 0 | 0 | 0 | 0 | 0 | 0 | 0 | 0 | 0 | 0 | 0 | 0 | 7 | 1.3 | 105338 | 109735 | 25209.05504 |  | 10.93 | 129 | 538 | 2.74 | 1.3 | 1120 | 3501 | 720 | 1275 | 226 | 2178 | 2.591205 | 2133.69 | 43.82022 | 538
2024-04-06 01:00 | 3.6 | 0.3866667 | 10.48667 | 0.9733333 | 88.15333 | 5.933333 | 0.4433333 | 10.78 | 1.036667 | 87.74 | 54.05333 | 9.643333 | 6.041667 | 2.46 | 10.95833 | 2.176667 | 0.04366667 | 0.09716667 | 0.0725 | 0.2816667 | 0.1916667 | 1.813814 | 96.59667 | 0.7666667 | 0.5933333 | 1.243333 | 0.1333333 | [10 empty] | 29.47 | 0 | 100.87 | 698.6 | 24.17 | 27.18 | 855.094 | 38.642 | 18.328 | 275.32 | 2874.867 | 32.11 | 763.409 | 34.852 | 83710 | 10.037 | 770.2 | 1.712348 | 55.27921 | 54.05333 | 59.65935 | 63.22 | 386.331 | 25.14825 | 127.8218 | 539.301 |  | 79 | 20 | 1 | 2.549565 | 23.93092 | 44.25946 | 452.4832 | 66.90586 | 32.11 | 0.008514405 | 864.279 | 0.2291754 | 2874.867 | 0.7623102 | 3771.256 | 0 | 0 | 34.852 | 0 | 0 | 855.094 | 38.642 | 29.47 | 923.206 | 275.32 | 4.221667 | 1.551667 | 10.98 | 18.705 | 68.76333 | 0 | 0 | 0 | 0 | 0 | 0 | 0 | 0 | 0 | 0 | 0 | 0 | 57.85167 | 5.793333 | 5.011667 | 0.1528333 | 0.4616667 | 0.02683333 | 0.02683333 | 0.145 | 0.1066667 | 0.09166667 | 5.108333 | 2.383333 | 0 | 0 | 0 | 0 | 0 | 0 | 0 | 0 | 0 | 0 | 0 | 0 | 7 | 1.3 | 112409 | 115907 | 26663.24672 |  | 11.59 | 130 | 545 | 2.74 | 1.32 | 1152 | 3498 | 0 | 1358 | 247 | 2270 | 2.431201 | 2133.69 | 44.53125 | 545
2024-04-06 02:00 | 3.6 | 0.3866667 | 10.48667 | 0.9733333 | 88.15333 | 5.933333 | 0.4433333 | 10.78 | 1.036667 | 87.74 | 54.05333 | 9.643333 | 6.041667 | 2.46 | 10.95833 | 2.176667 | 0.04366667 | 0.09716667 | 0.0725 | 0.2816667 | 0.1916667 | 1.813814 | 96.59667 | 0.7666667 | 0.5933333 | 1.243333 | 0.1333333 | [10 empty] | 29.47 | 0 | 100.87 | 698.6 | 24.17 | 27.18 | 855.094 | 38.642 | 18.328 | 275.32 | 2874.867 | 32.11 | 763.409 | 34.852 | 83710 | 10.037 | 770.2 | 1.712348 | 55.27921 | 54.05333 | 59.65935 | 63.22 | 386.331 | 25.14825 | 127.8218 | 539.301 |  | 79 | 20 | 1 | 2.549565 | 23.93092 | 44.25946 | 452.4832 | 66.90586 | 32.11 | 0.008514405 | 864.279 | 0.2291754 | 2874.867 | 0.7623102 | 3771.256 | 0 | 0 | 34.852 | 0 | 0 | 855.094 | 38.642 | 29.47 | 923.206 | 275.32 | 4.221667 | 1.551667 | 10.98 | 18.705 | 68.76333 | 0 | 0 | 0 | 0 | 0 | 0 | 0 | 0 | 0 | 0 | 0 | 0 | 57.85167 | 5.793333 | 5.011667 | 0.1528333 | 0.4616667 | 0.02683333 | 0.02683333 | 0.145 | 0.1066667 | 0.09166667 | 5.108333 | 2.383333 | 0 | 0 | 0 | 0 | 0 | 0 | 0 | 0 | 0 | 0 | 0 | 0 | 7 | 1.3 | 101252.9 | 105568 | 24366.2 |  | 10.6 | 123 | 538 | 2.73 | 1.3 | 1145 | 3500 | 655 | 1237 | 227 | 2248 | 2.691448 | 2133.69 | 44.1337 | 538
2024-04-06 03:00 | 3.6 | 0.3866667 | 10.48667 | 0.9733333 | 88.15333 | 5.933333 | 0.4433333 | 10.78 | 1.036667 | 87.74 | 54.05333 | 9.643333 | 6.041667 | 2.46 | 10.95833 | 2.176667 | 0.04366667 | 0.09716667 | 0.0725 | 0.2816667 | 0.1916667 | 1.813814 | 96.59667 | 0.7666667 | 0.5933333 | 1.243333 | 0.1333333 | [10 empty] | 29.47 | 0 | 100.87 | 698.6 | 24.17 | 27.18 | 855.094 | 38.642 | 18.328 | 275.32 | 2874.867 | 32.11 | 763.409 | 34.852 | 83710 | 10.037 | 770.2 | 1.712348 | 55.27921 | 54.05333 | 59.65935 | 63.22 | 386.331 | 25.14825 | 127.8218 | 539.301 |  | 79 | 20 | 1 | 2.549565 | 23.93092 | 44.25946 | 452.4832 | 66.90586 | 32.11 | 0.008514405 | 864.279 | 0.2291754 | 2874.867 | 0.7623102 | 3771.256 | 0 | 0 | 34.852 | 0 | 0 | 855.094 | 38.642 | 29.47 | 923.206 | 275.32 | 4.221667 | 1.551667 | 10.98 | 18.705 | 68.76333 | 0 | 0 | 0 | 0 | 0 | 0 | 0 | 0 | 0 | 0 | 0 | 0 | 57.85167 | 5.793333 | 5.011667 | 0.1528333 | 0.4616667 | 0.02683333 | 0.02683333 | 0.145 | 0.1066667 | 0.09166667 | 5.108333 | 2.383333 | 0 | 0 | 0 | 0 | 0 | 0 | 0 | 0 | 0 | 0 | 0 | 0 | 7 | 1.3 | 101336.2 | 106326 | 24382.35 |  | 10 | 120 | 535 | 2.75 | 1.31 | 1140 | 3499 | 1198 | 1237 | 226 | 2223 | 2.68857 | 2133.69 | 43.64917 | 535
2024-04-06 04:00 | 3.6 | 0.3866667 | 10.48667 | 0.9733333 | 88.15333 | 5.933333 | 0.4433333 | 10.78 | 1.036667 | 87.74 | 54.05333 | 9.643333 | 6.041667 | 2.46 | 10.95833 | 2.176667 | 0.04366667 | 0.09716667 | 0.0725 | 0.2816667 | 0.1916667 | 1.813814 | 96.59667 | 0.7666667 | 0.5933333 | 1.243333 | 0.1333333 | [10 empty] | 29.47 | 0 | 100.87 | 698.6 | 24.17 | 27.18 | 855.094 | 38.642 | 18.328 | 275.32 | 2874.867 | 32.11 | 763.409 | 34.852 | 83710 | 10.037 | 770.2 | 1.712348 | 55.27921 | 54.05333 | 59.65935 | 63.22 | 386.331 | 25.14825 | 127.8218 | 539.301 |  | 79 | 20 | 1 | 2.549565 | 23.93092 | 44.25946 | 452.4832 | 66.90586 | 32.11 | 0.008514405 | 864.279 | 0.2291754 | 2874.867 | 0.7623102 | 3771.256 | 0 | 0 | 34.852 | 0 | 0 | 855.094 | 38.642 | 29.47 | 923.206 | 275.32 | 4.221667 | 1.551667 | 10.98 | 18.705 | 68.76333 | 0 | 0 | 0 | 0 | 0 | 0 | 0 | 0 | 0 | 0 | 0 | 0 | 57.85167 | 5.793333 | 5.011667 | 0.1528333 | 0.4616667 | 0.02683333 | 0.02683333 | 0.145 | 0.1066667 | 0.09166667 | 5.108333 | 2.383333 | 0 | 0 | 0 | 0 | 0 | 0 | 0 | 0 | 0 | 0 | 0 | 0 | 8 | 1.3 | 102319.6 | 106749 | 24587.03 |  | 10.81 | 120 | 535 | 2.71 | 1.33 | 1145 | 3501 | 746 | 1286 | 229 | 2221 | 2.665069 | 2133.69 | 43.12514 | 535
2024-04-06 05:00 | 3.6 | 0.3866667 | 10.48667 | 0.9733333 | 88.15333 | 5.933333 | 0.4433333 | 10.78 | 1.036667 | 87.74 | 54.05333 | 9.643333 | 6.041667 | 2.46 | 10.95833 | 2.176667 | 0.04366667 | 0.09716667 | 0.0725 | 0.2816667 | 0.1916667 | 1.813814 | 96.59667 | 0.7666667 | 0.5933333 | 1.243333 | 0.1333333 | [10 empty] | 29.47 | 0 | 100.87 | 698.6 | 24.17 | 27.18 | 855.094 | 38.642 | 18.328 | 275.32 | 2874.867 | 32.11 | 763.409 | 34.852 | 83710 | 10.037 | 770.2 | 1.712348 | 55.27921 | 54.05333 | 59.65935 | 63.22 | 386.331 | 25.14825 | 127.8218 | 539.301 |  | 79 | 20 | 1 | 2.549565 | 23.93092 | 44.25946 | 452.4832 | 66.90586 | 32.11 | 0.008514405 | 864.279 | 0.2291754 | 2874.867 | 0.7623102 | 3771.256 | 0 | 0 | 34.852 | 0 | 0 | 855.094 | 38.642 | 29.47 | 923.206 | 275.32 | 4.221667 | 1.551667 | 10.98 | 18.705 | 68.76333 | 0 | 0 | 0 | 0 | 0 | 0 | 0 | 0 | 0 | 0 | 0 | 0 | 57.85167 | 5.793333 | 5.011667 | 0.1528333 | 0.4616667 | 0.02683333 | 0.02683333 | 0.145 | 0.1066667 | 0.09166667 | 5.108333 | 2.383333 | 0 | 0 | 0 | 0 | 0 | 0 | 0 | 0 | 0 | 0 | 0 | 0 | 8 | 1.3 | 102716 | 106215 | 24666.71328 |  | 12.36 | 128 | 543 | 2.69 | 1.34 | 1158 | 3499 | 0 | 1307 | 234 | 2246 | 2.653664 | 2133.69 | 43.78391 | 543
2024-04-06 06:00 | 3.6 | 0.3866667 | 10.48667 | 0.9733333 | 88.15333 | 5.933333 | 0.4433333 | 10.78 | 1.036667 | 87.74 | 54.05333 | 9.643333 | 6.041667 | 2.46 | 10.95833 | 2.176667 | 0.04366667 | 0.09716667 | 0.0725 | 0.2816667 | 0.1916667 | 1.813814 | 96.59667 | 0.7666667 | 0.5933333 | 1.243333 | 0.1333333 | [10 empty] | 29.47 | 0 | 100.87 | 698.6 | 24.17 | 27.18 | 855.094 | 38.642 | 18.328 | 275.32 | 2874.867 | 32.11 | 763.409 | 34.852 | 83710 | 10.037 | 770.2 | 1.712348 | 55.27921 | 54.05333 | 59.65935 | 63.22 | 386.331 | 25.14825 | 127.8218 | 539.301 |  | 79 | 20 | 1 | 2.549565 | 23.93092 | 44.25946 | 452.4832 | 66.90586 | 32.11 | 0.008514405 | 864.279 | 0.2291754 | 2874.867 | 0.7623102 | 3771.256 | 0 | 0 | 34.852 | 0 | 0 | 855.094 | 38.642 | 29.47 | 923.206 | 275.32 | 4.221667 | 1.551667 | 10.98 | 18.705 | 68.76333 | 0 | 0 | 0 | 0 | 0 | 0 | 0 | 0 | 0 | 0 | 0 | 0 | 57.85167 | 5.793333 | 5.011667 | 0.1528333 | 0.4616667 | 0.02683333 | 0.02683333 | 0.145 | 0.1066667 | 0.09166667 | 5.108333 | 2.383333 | 0 | 0 | 0 | 0 | 0 | 0 | 0 | 0 | 0 | 0 | 0 | 0 | 7 | 1.3 | 101950 | 105449 | 24508.856 |  | 12.9 | 131 | 546 | 2.7 | 1.34 | 1161 | 3499 | 0 | 1293 | 232 | 2236 | 2.672929 | 2133.69 | 43.11512 | 546
2024-04-06 07:00 | 3.6 | 0.3866667 | 10.48667 | 0.9733333 | 88.15333 | 5.933333 | 0.4433333 | 10.78 | 1.036667 | 87.74 | 54.05333 | 9.643333 | 6.041667 | 2.46 | 10.95833 | 2.176667 | 0.04366667 | 0.09716667 | 0.0725 | 0.2816667 | 0.1916667 | 1.813814 | 96.59667 | 0.7666667 | 0.5933333 | 1.243333 | 0.1333333 | [10 empty] | 29.47 | 0 | 100.87 | 698.6 | 24.17 | 27.18 | 855.094 | 38.642 | 18.328 | 275.32 | 2874.867 | 32.11 | 763.409 | 34.852 | 83710 | 10.037 | 770.2 | 1.712348 | 55.27921 | 54.05333 | 59.65935 | 63.22 | 386.331 | 25.14825 | 127.8218 | 539.301 |  | 79 | 20 | 1 | 2.549565 | 23.93092 | 44.25946 | 452.4832 | 66.90586 | 32.11 | 0.008514405 | 864.279 | 0.2291754 | 2874.867 | 0.7623102 | 3771.256 | 0 | 0 | 34.852 | 0 | 0 | 855.094 | 38.642 | 29.47 | 923.206 | 275.32 | 4.221667 | 1.551667 | 10.98 | 18.705 | 68.76333 | 0 | 0 | 0 | 0 | 0 | 0 | 0 | 0 | 0 | 0 | 0 | 0 | 57.85167 | 5.793333 | 5.011667 | 0.1528333 | 0.4616667 | 0.02683333 | 0.02683333 | 0.145 | 0.1066667 | 0.09166667 | 5.108333 | 2.383333 | 0 | 0 | 0 | 0 | 0 | 0 | 0 | 0 | 0 | 0 | 0 | 0 | 8 | 1.3 | 101684 | 105183 | 24454.03872 |  | 12.5 | 130 | 545 | 2.68 | 1.34 | 1166 | 3499 | 0 | 1309 | 234 | 2246 | 2.679684 | 2133.69 | 43.06751 | 545
2024-04-06 08:00 | 3.6 | 0.3866667 | 10.48667 | 0.9733333 | 88.15333 | 5.933333 | 0.4433333 | 10.78 | 1.036667 | 87.74 | 54.05333 | 9.643333 | 6.041667 | 2.46 | 10.95833 | 2.176667 | 0.04366667 | 0.09716667 | 0.0725 | 0.2816667 | 0.1916667 | 1.813814 | 96.59667 | 0.7666667 | 0.5933333 | 1.243333 | 0.1333333 | [10 empty] | 29.47 | 0 | 100.87 | 698.6 | 24.17 | 27.18 | 855.094 | 38.642 | 18.328 | 275.32 | 2874.867 | 32.11 | 763.409 | 34.852 | 83710 | 10.037 | 770.2 | 1.712348 | 55.27921 | 54.05333 | 59.65935 | 63.22 | 386.331 | 25.14825 | 127.8218 | 539.301 |  | 79 | 20 | 1 | 2.549565 | 23.93092 | 44.25946 | 452.4832 | 66.90586 | 32.11 | 0.008514405 | 864.279 | 0.2291754 | 2874.867 | 0.7623102 | 3771.256 | 0 | 0 | 34.852 | 0 | 0 | 855.094 | 38.642 | 29.47 | 923.206 | 275.32 | 4.221667 | 1.551667 | 10.98 | 18.705 | 68.76333 | 0 | 0 | 0 | 0 | 0 | 0 | 0 | 0 | 0 | 0 | 0 | 0 | 57.85167 | 5.793333 | 5.011667 | 0.1528333 | 0.4616667 | 0.02683333 | 0.02683333 | 0.145 | 0.1066667 | 0.09166667 | 5.108333 | 2.383333 | 0 | 0 | 0 | 0 | 0 | 0 | 0 | 0 | 0 | 0 | 0 | 0 | 8 | 1.3 | 102465 | 105965 | 24615.9872 |  | 13.55 | 137 | 552 | 2.7 | 1.33 | 1169 | 3500 | 0 | 1289 | 235 | 2225 | 2.660681 | 2133.69 | 43.76422 | 552
2024-04-06 09:00 | 3.6 | 0.3866667 | 10.48667 | 0.9733333 | 88.15333 | 5.933333 | 0.4433333 | 10.78 | 1.036667 | 87.74 | 54.05333 | 9.643333 | 6.041667 | 2.46 | 10.95833 | 2.176667 | 0.04366667 | 0.09716667 | 0.0725 | 0.2816667 | 0.1916667 | 1.813814 | 96.59667 | 0.7666667 | 0.5933333 | 1.243333 | 0.1333333 | [10 empty] | 29.47 | 0 | 100.87 | 698.6 | 24.17 | 27.18 | 855.094 | 38.642 | 18.328 | 275.32 | 2874.867 | 32.11 | 763.409 | 34.852 | 83710 | 10.037 | 770.2 | 1.712348 | 55.27921 | 54.05333 | 59.65935 | 63.22 | 386.331 | 25.14825 | 127.8218 | 539.301 |  | 79 | 20 | 1 | 2.549565 | 23.93092 | 44.25946 | 452.4832 | 66.90586 | 32.11 | 0.008514405 | 864.279 | 0.2291754 | 2874.867 | 0.7623102 | 3771.256 | 0 | 0 | 34.852 | 0 | 0 | 855.094 | 38.642 | 29.47 | 923.206 | 275.32 | 4.221667 | 1.551667 | 10.98 | 18.705 | 68.76333 | 0 | 0 | 0 | 0 | 0 | 0 | 0 | 0 | 0 | 0 | 0 | 0 | 57.85167 | 5.793333 | 5.011667 | 0.1528333 | 0.4616667 | 0.02683333 | 0.02683333 | 0.145 | 0.1066667 | 0.09166667 | 5.108333 | 2.383333 | 0 | 0 | 0 | 0 | 0 | 0 | 0 | 0 | 0 | 0 | 0 | 0 | 7 | 1.3 | 99254 | 102754 | 23954.26432 |  | 12.99 | 131 | 546 | 2.67 | 1.3 | 1169 | 3500 | 0 | 1254 | 229 | 2224 | 2.743772 | 2133.69 | 42.63403 | 546
2024-04-06 10:00 | 3.6 | 0.3866667 | 10.48667 | 0.9733333 | 88.15333 | 5.933333 | 0.4433333 | 10.78 | 1.036667 | 87.74 | 54.05333 | 9.643333 | 6.041667 | 2.46 | 10.95833 | 2.176667 | 0.04366667 | 0.09716667 | 0.0725 | 0.2816667 | 0.1916667 | 1.813814 | 96.59667 | 0.7666667 | 0.5933333 | 1.243333 | 0.1333333 | [10 empty] | 29.47 | 0 | 100.87 | 698.6 | 24.17 | 27.18 | 855.094 | 38.642 | 18.328 | 275.32 | 2874.867 | 32.11 | 763.409 | 34.852 | 83710 | 10.037 | 770.2 | 1.712348 | 55.27921 | 54.05333 | 59.65935 | 63.22 | 386.331 | 25.14825 | 127.8218 | 539.301 |  | 79 | 20 | 1 | 2.549565 | 23.93092 | 44.25946 | 452.4832 | 66.90586 | 32.11 | 0.008514405 | 864.279 | 0.2291754 | 2874.867 | 0.7623102 | 3771.256 | 0 | 0 | 34.852 | 0 | 0 | 855.094 | 38.642 | 29.47 | 923.206 | 275.32 | 4.221667 | 1.551667 | 10.98 | 18.705 | 68.76333 | 0 | 0 | 0 | 0 | 0 | 0 | 0 | 0 | 0 | 0 | 0 | 0 | 57.85167 | 5.793333 | 5.011667 | 0.1528333 | 0.4616667 | 0.02683333 | 0.02683333 | 0.145 | 0.1066667 | 0.09166667 | 5.108333 | 2.383333 | 0 | 0 | 0 | 0 | 0 | 0 | 0 | 0 | 0 | 0 | 0 | 0 | 7 | 1.3 | 99692 | 103191 | 24043.52736 |  | 11.21 | 124 | 536 | 2.7 | 1.32 | 1138 | 3499 | 0 | 1245 | 223 | 2263 | 2.731379 | 2133.69 | 44.14646 | 536
2024-04-06 11:00 | 3.6 | 0.3866667 | 10.48667 | 0.9733333 | 88.15333 | 5.933333 | 0.4433333 | 10.78 | 1.036667 | 87.74 | 54.05333 | 9.643333 | 6.041667 | 2.46 | 10.95833 | 2.176667 | 0.04366667 | 0.09716667 | 0.0725 | 0.2816667 | 0.1916667 | 1.813814 | 96.59667 | 0.7666667 | 0.5933333 | 1.243333 | 0.1333333 | [10 empty] | 29.47 | 0 | 100.87 | 698.6 | 24.17 | 27.18 | 855.094 | 38.642 | 18.328 | 275.32 | 2874.867 | 32.11 | 763.409 | 34.852 | 83710 | 10.037 | 770.2 | 1.712348 | 55.27921 | 54.05333 | 59.65935 | 63.22 | 386.331 | 25.14825 | 127.8218 | 539.301 |  | 79 | 20 | 1 | 2.549565 | 23.93092 | 44.25946 | 452.4832 | 66.90586 | 32.11 | 0.008514405 | 864.279 | 0.2291754 | 2874.867 | 0.7623102 | 3771.256 | 0 | 0 | 34.852 | 0 | 0 | 855.094 | 38.642 | 29.47 | 923.206 | 275.32 | 4.221667 | 1.551667 | 10.98 | 18.705 | 68.76333 | 0 | 0 | 0 | 0 | 0 | 0 | 0 | 0 | 0 | 0 | 0 | 0 | 57.85167 | 5.793333 | 5.011667 | 0.1528333 | 0.4616667 | 0.02683333 | 0.02683333 | 0.145 | 0.1066667 | 0.09166667 | 5.108333 | 2.383333 | 0 | 0 | 0 | 0 | 0 | 0 | 0 | 0 | 0 | 0 | 0 | 0 | 7 | 1.3 | 107906.9 | 111279 | 25288.46 |  | 11.36 | 127 | 539 | 2.69 | 1.33 | 1136 | 3051 | 258 | 1365 | 241 | 2270 | 2.215219 | 2133.69 | 42.89968 | 539
2024-04-06 12:00 | 3.6 | 0.3866667 | 10.48667 | 0.9733333 | 88.15333 | 5.933333 | 0.4433333 | 10.78 | 1.036667 | 87.74 | 54.05333 | 9.643333 | 6.041667 | 2.46 | 10.95833 | 2.176667 | 0.04366667 | 0.09716667 | 0.0725 | 0.2816667 | 0.1916667 | 1.813814 | 96.59667 | 0.7666667 | 0.5933333 | 1.243333 | 0.1333333 | [10 empty] | 29.47 | 0 | 100.87 | 698.6 | 24.17 | 27.18 | 855.094 | 38.642 | 18.328 | 275.32 | 2874.867 | 32.11 | 763.409 | 34.852 | 83710 | 10.037 | 770.2 | 1.712348 | 55.27921 | 54.05333 | 59.65935 | 63.22 | 386.331 | 25.14825 | 127.8218 | 539.301 |  | 79 | 20 | 1 | 2.549565 | 23.93092 | 44.25946 | 452.4832 | 66.90586 | 32.11 | 0.008514405 | 864.279 | 0.2291754 | 2874.867 | 0.7623102 | 3771.256 | 0 | 0 | 34.852 | 0 | 0 | 855.094 | 38.642 | 29.47 | 923.206 | 275.32 | 4.221667 | 1.551667 | 10.98 | 18.705 | 68.76333 | 0 | 0 | 0 | 0 | 0 | 0 | 0 | 0 | 0 | 0 | 0 | 0 | 57.85167 | 5.793333 | 5.011667 | 0.1528333 | 0.4616667 | 0.02683333 | 0.02683333 | 0.145 | 0.1066667 | 0.09166667 | 5.108333 | 2.383333 | 0 | 0 | 0 | 0 | 0 | 0 | 0 | 0 | 0 | 0 | 0 | 0 | 7 | 1.3 | 110491.2 | 114326 | 26270.04 |  | 10.8 | 125 | 537 | 2.73 | 1.33 | 1134 | 3500 | 269 | 1367 | 245 | 2266 | 2.473449 | 2133.69 | 43.75721 | 537
2024-04-06 13:00 | 3.6 | 0.3866667 | 10.48667 | 0.9733333 | 88.15333 | 5.933333 | 0.4433333 | 10.78 | 1.036667 | 87.74 | 54.05333 | 9.643333 | 6.041667 | 2.46 | 10.95833 | 2.176667 | 0.04366667 | 0.09716667 | 0.0725 | 0.2816667 | 0.1916667 | 1.813814 | 96.59667 | 0.7666667 | 0.5933333 | 1.243333 | 0.1333333 | [10 empty] | 29.47 | 0 | 100.87 | 698.6 | 24.17 | 27.18 | 855.094 | 38.642 | 18.328 | 275.32 | 2874.867 | 32.11 | 763.409 | 34.852 | 83710 | 10.037 | 770.2 | 1.712348 | 55.27921 | 54.05333 | 59.65935 | 63.22 | 386.331 | 25.14825 | 127.8218 | 539.301 |  | 79 | 20 | 1 | 2.549565 | 23.93092 | 44.25946 | 452.4832 | 66.90586 | 32.11 | 0.008514405 | 864.279 | 0.2291754 | 2874.867 | 0.7623102 | 3771.256 | 0 | 0 | 34.852 | 0 | 0 | 855.094 | 38.642 | 29.47 | 923.206 | 275.32 | 4.221667 | 1.551667 | 10.98 | 18.705 | 68.76333 | 0 | 0 | 0 | 0 | 0 | 0 | 0 | 0 | 0 | 0 | 0 | 0 | 57.85167 | 5.793333 | 5.011667 | 0.1528333 | 0.4616667 | 0.02683333 | 0.02683333 | 0.145 | 0.1066667 | 0.09166667 | 5.108333 | 2.383333 | 0 | 0 | 0 | 0 | 0 | 0 | 0 | 0 | 0 | 0 | 0 | 0 | 7 | 1.3 | 109391 | 114243 | 26041.31 |  | 10.45 | 122 | 534 | 2.71 | 1.34 | 1135 | 3498 | 1088 | 1388 | 246 | 2239 | 2.496158 | 2133.69 | 44.29653 | 534
2024-04-06 14:00 | 3.6 | 0.3866667 | 10.48667 | 0.9733333 | 88.15333 | 5.933333 | 0.4433333 | 10.78 | 1.036667 | 87.74 | 54.05333 | 9.643333 | 6.041667 | 2.46 | 10.95833 | 2.176667 | 0.04366667 | 0.09716667 | 0.0725 | 0.2816667 | 0.1916667 | 1.813814 | 96.59667 | 0.7666667 | 0.5933333 | 1.243333 | 0.1333333 | [10 empty] | 29.47 | 0 | 100.87 | 698.6 | 24.17 | 27.18 | 855.094 | 38.642 | 18.328 | 275.32 | 2874.867 | 32.11 | 763.409 | 34.852 | 83710 | 10.037 | 770.2 | 1.712348 | 55.27921 | 54.05333 | 59.65935 | 63.22 | 386.331 | 25.14825 | 127.8218 | 539.301 |  | 79 | 20 | 1 | 2.549565 | 23.93092 | 44.25946 | 452.4832 | 66.90586 | 32.11 | 0.008514405 | 864.279 | 0.2291754 | 2874.867 | 0.7623102 | 3771.256 | 0 | 0 | 34.852 | 0 | 0 | 855.094 | 38.642 | 29.47 | 923.206 | 275.32 | 4.221667 | 1.551667 | 10.98 | 18.705 | 68.76333 | 0 | 0 | 0 | 0 | 0 | 0 | 0 | 0 | 0 | 0 | 0 | 0 | 57.85167 | 5.793333 | 5.011667 | 0.1528333 | 0.4616667 | 0.02683333 | 0.02683333 | 0.145 | 0.1066667 | 0.09166667 | 5.108333 | 2.383333 | 0 | 0 | 0 | 0 | 0 | 0 | 0 | 0 | 0 | 0 | 0 | 0 | 7 | 1.3 | 110993.4 | 115035 | 26372.52 |  | 11.04 | 128 | 537 | 2.68 | 1.34 | 1148 | 3499 | 436 | 1429 | 252 | 2266 | 2.461925 | 2133.69 | 43.01453 | 537
2024-04-06 15:00 | 3.6 | 0.3866667 | 10.48667 | 0.9733333 | 88.15333 | 5.933333 | 0.4433333 | 10.78 | 1.036667 | 87.74 | 54.05333 | 9.643333 | 6.041667 | 2.46 | 10.95833 | 2.176667 | 0.04366667 | 0.09716667 | 0.0725 | 0.2816667 | 0.1916667 | 1.813814 | 96.59667 | 0.7666667 | 0.5933333 | 1.243333 | 0.1333333 | [10 empty] | 29.47 | 0 | 100.87 | 698.6 | 24.17 | 27.18 | 855.094 | 38.642 | 18.328 | 275.32 | 2874.867 | 32.11 | 763.409 | 34.852 | 83710 | 10.037 | 770.2 | 1.712348 | 55.27921 | 54.05333 | 59.65935 | 63.22 | 386.331 | 25.14825 | 127.8218 | 539.301 |  | 79 | 20 | 1 | 2.549565 | 23.93092 | 44.25946 | 452.4832 | 66.90586 | 32.11 | 0.008514405 | 864.279 | 0.2291754 | 2874.867 | 0.7623102 | 3771.256 | 0 | 0 | 34.852 | 0 | 0 | 855.094 | 38.642 | 29.47 | 923.206 | 275.32 | 4.221667 | 1.551667 | 10.98 | 18.705 | 68.76333 | 0 | 0 | 0 | 0 | 0 | 0 | 0 | 0 | 0 | 0 | 0 | 0 | 57.85167 | 5.793333 | 5.011667 | 0.1528333 | 0.4616667 | 0.02683333 | 0.02683333 | 0.145 | 0.1066667 | 0.09166667 | 5.108333 | 2.383333 | 0 | 0 | 0 | 0 | 0 | 0 | 0 | 0 | 0 | 0 | 0 | 0 | 7 | 1.3 | 110463.5 | 114912 | 26263.32 |  | 10.56 | 129 | 538 | 2.69 | 1.34 | 1147 | 3499 | 763 | 1416 | 251 | 2240 | 2.473366 | 2133.69 | 43.06099 | 538
2024-04-06 16:00 | 3.6 | 0.3866667 | 10.48667 | 0.9733333 | 88.15333 | 5.933333 | 0.4433333 | 10.78 | 1.036667 | 87.74 | 54.05333 | 9.643333 | 6.041667 | 2.46 | 10.95833 | 2.176667 | 0.04366667 | 0.09716667 | 0.0725 | 0.2816667 | 0.1916667 | 1.813814 | 96.59667 | 0.7666667 | 0.5933333 | 1.243333 | 0.1333333 | [10 empty] | 29.47 | 0 | 100.87 | 698.6 | 24.17 | 27.18 | 855.094 | 38.642 | 18.328 | 275.32 | 2874.867 | 32.11 | 763.409 | 34.852 | 83710 | 10.037 | 770.2 | 1.712348 | 55.27921 | 54.05333 | 59.65935 | 63.22 | 386.331 | 25.14825 | 127.8218 | 539.301 |  | 79 | 20 | 1 | 2.549565 | 23.93092 | 44.25946 | 452.4832 | 66.90586 | 32.11 | 0.008514405 | 864.279 | 0.2291754 | 2874.867 | 0.7623102 | 3771.256 | 0 | 0 | 34.852 | 0 | 0 | 855.094 | 38.642 | 29.47 | 923.206 | 275.32 | 4.221667 | 1.551667 | 10.98 | 18.705 | 68.76333 | 0 | 0 | 0 | 0 | 0 | 0 | 0 | 0 | 0 | 0 | 0 | 0 | 57.85167 | 5.793333 | 5.011667 | 0.1528333 | 0.4616667 | 0.02683333 | 0.02683333 | 0.145 | 0.1066667 | 0.09166667 | 5.108333 | 2.383333 | 0 | 0 | 0 | 0 | 0 | 0 | 0 | 0 | 0 | 0 | 0 | 0 | 7 | 1.3 | 110116.2 | 114729 | 26191.75 |  | 10.8 | 128 | 537 | 2.72 | 1.34 | 1126 | 3499 | 895 | 1385 | 245 | 2221 | 2.480921 | 2133.69 | 42.35267 | 537
2024-04-06 17:00 | 3.6 | 0.3866667 | 10.48667 | 0.9733333 | 88.15333 | 5.933333 | 0.4433333 | 10.78 | 1.036667 | 87.74 | 54.05333 | 9.643333 | 6.041667 | 2.46 | 10.95833 | 2.176667 | 0.04366667 | 0.09716667 | 0.0725 | 0.2816667 | 0.1916667 | 1.813814 | 96.59667 | 0.7666667 | 0.5933333 | 1.243333 | 0.1333333 | [10 empty] | 29.47 | 0 | 100.87 | 698.6 | 24.17 | 27.18 | 855.094 | 38.642 | 18.328 | 275.32 | 2874.867 | 32.11 | 763.409 | 34.852 | 83710 | 10.037 | 770.2 | 1.712348 | 55.27921 | 54.05333 | 59.65935 | 63.22 | 386.331 | 25.14825 | 127.8218 | 539.301 |  | 79 | 20 | 1 | 2.549565 | 23.93092 | 44.25946 | 452.4832 | 66.90586 | 32.11 | 0.008514405 | 864.279 | 0.2291754 | 2874.867 | 0.7623102 | 3771.256 | 0 | 0 | 34.852 | 0 | 0 | 855.094 | 38.642 | 29.47 | 923.206 | 275.32 | 4.221667 | 1.551667 | 10.98 | 18.705 | 68.76333 | 0 | 0 | 0 | 0 | 0 | 0 | 0 | 0 | 0 | 0 | 0 | 0 | 57.85167 | 5.793333 | 5.011667 | 0.1528333 | 0.4616667 | 0.02683333 | 0.02683333 | 0.145 | 0.1066667 | 0.09166667 | 5.108333 | 2.383333 | 0 | 0 | 0 | 0 | 0 | 0 | 0 | 0 | 0 | 0 | 0 | 0 | 7 | 1.3 | 110111.9 | 114885 | 26191.87 |  | 11.21 | 130 | 539 | 2.69 | 1.34 | 1107 | 3500 | 1023 | 1422 | 244 | 2197 | 2.481702 | 2133.69 | 42.48076 | 539
2024-04-06 18:00 | 3.6 | 0.3866667 | 10.48667 | 0.9733333 | 88.15333 | 5.933333 | 0.4433333 | 10.78 | 1.036667 | 87.74 | 54.05333 | 9.643333 | 6.041667 | 2.46 | 10.95833 | 2.176667 | 0.04366667 | 0.09716667 | 0.0725 | 0.2816667 | 0.1916667 | 1.813814 | 96.59667 | 0.7666667 | 0.5933333 | 1.243333 | 0.1333333 | [10 empty] | 29.47 | 0 | 100.87 | 698.6 | 24.17 | 27.18 | 855.094 | 38.642 | 18.328 | 275.32 | 2874.867 | 32.11 | 763.409 | 34.852 | 83710 | 10.037 | 770.2 | 1.712348 | 55.27921 | 54.05333 | 59.65935 | 63.22 | 386.331 | 25.14825 | 127.8218 | 539.301 |  | 79 | 20 | 1 | 2.549565 | 23.93092 | 44.25946 | 452.4832 | 66.90586 | 32.11 | 0.008514405 | 864.279 | 0.2291754 | 2874.867 | 0.7623102 | 3771.256 | 0 | 0 | 34.852 | 0 | 0 | 855.094 | 38.642 | 29.47 | 923.206 | 275.32 | 4.221667 | 1.551667 | 10.98 | 18.705 | 68.76333 | 0 | 0 | 0 | 0 | 0 | 0 | 0 | 0 | 0 | 0 | 0 | 0 | 57.85167 | 5.793333 | 5.011667 | 0.1528333 | 0.4616667 | 0.02683333 | 0.02683333 | 0.145 | 0.1066667 | 0.09166667 | 5.108333 | 2.383333 | 0 | 0 | 0 | 0 | 0 | 0 | 0 | 0 | 0 | 0 | 0 | 0 | 7 | 1.3 | 112076 | 116294 | 26596.61 |  | 11.45 | 133 | 542 | 2.67 | 1.34 | 1129 | 3500 | 577 | 1460 | 253 | 2235 | 2.439554 | 2133.69 | 43.26767 | 542
2024-04-06 19:00 | 3.6 | 0.3866667 | 10.48667 | 0.9733333 | 88.15333 | 5.933333 | 0.4433333 | 10.78 | 1.036667 | 87.74 | 54.05333 | 9.643333 | 6.041667 | 2.46 | 10.95833 | 2.176667 | 0.04366667 | 0.09716667 | 0.0725 | 0.2816667 | 0.1916667 | 1.813814 | 96.59667 | 0.7666667 | 0.5933333 | 1.243333 | 0.1333333 | [10 empty] | 29.47 | 0 | 100.87 | 698.6 | 24.17 | 27.18 | 855.094 | 38.642 | 18.328 | 275.32 | 2874.867 | 32.11 | 763.409 | 34.852 | 83710 | 10.037 | 770.2 | 1.712348 | 55.27921 | 54.05333 | 59.65935 | 63.22 | 386.331 | 25.14825 | 127.8218 | 539.301 |  | 79 | 20 | 1 | 2.549565 | 23.93092 | 44.25946 | 452.4832 | 66.90586 | 32.11 | 0.008514405 | 864.279 | 0.2291754 | 2874.867 | 0.7623102 | 3771.256 | 0 | 0 | 34.852 | 0 | 0 | 855.094 | 38.642 | 29.47 | 923.206 | 275.32 | 4.221667 | 1.551667 | 10.98 | 18.705 | 68.76333 | 0 | 0 | 0 | 0 | 0 | 0 | 0 | 0 | 0 | 0 | 0 | 0 | 57.85167 | 5.793333 | 5.011667 | 0.1528333 | 0.4616667 | 0.02683333 | 0.02683333 | 0.145 | 0.1066667 | 0.09166667 | 5.108333 | 2.383333 | 0 | 0 | 0 | 0 | 0 | 0 | 0 | 0 | 0 | 0 | 0 | 0 | 8 | 1.3 | 114164.9 | 118203 | 27025.1 |  | 11.63 | 132 | 541 | 2.68 | 1.34 | 1129 | 3498 | 434 | 1467 | 255 | 2240 | 2.39494 | 2133.69 | 41.99164 | 541
2024-04-06 20:00 | 3.6 | 0.3866667 | 10.48667 | 0.9733333 | 88.15333 | 5.933333 | 0.4433333 | 10.78 | 1.036667 | 87.74 | 54.05333 | 9.643333 | 6.041667 | 2.46 | 10.95833 | 2.176667 | 0.04366667 | 0.09716667 | 0.0725 | 0.2816667 | 0.1916667 | 1.813814 | 96.59667 | 0.7666667 | 0.5933333 | 1.243333 | 0.1333333 | [10 empty] | 29.47 | 0 | 100.87 | 698.6 | 24.17 | 27.18 | 855.094 | 38.642 | 18.328 | 275.32 | 2874.867 | 32.11 | 763.409 | 34.852 | 83710 | 10.037 | 770.2 | 1.712348 | 55.27921 | 54.05333 | 59.65935 | 63.22 | 386.331 | 25.14825 | 127.8218 | 539.301 |  | 79 | 20 | 1 | 2.549565 | 23.93092 | 44.25946 | 452.4832 | 66.90586 | 32.11 | 0.008514405 | 864.279 | 0.2291754 | 2874.867 | 0.7623102 | 3771.256 | 0 | 0 | 34.852 | 0 | 0 | 855.094 | 38.642 | 29.47 | 923.206 | 275.32 | 4.221667 | 1.551667 | 10.98 | 18.705 | 68.76333 | 0 | 0 | 0 | 0 | 0 | 0 | 0 | 0 | 0 | 0 | 0 | 0 | 57.85167 | 5.793333 | 5.011667 | 0.1528333 | 0.4616667 | 0.02683333 | 0.02683333 | 0.145 | 0.1066667 | 0.09166667 | 5.108333 | 2.383333 | 0 | 0 | 0 | 0 | 0 | 0 | 0 | 0 | 0 | 0 | 0 | 0 | 7 | 1.3 | 110065 | 113564 | 26181.1952 |  | 11.47 | 134 | 543 | 2.72 | 1.31 | 1128 | 3499 | 0 | 1343 | 241 | 2252 | 2.48204 | 2133.69 | 43.48917 | 543
2024-04-06 21:00 | 3.6 | 0.3866667 | 10.48667 | 0.9733333 | 88.15333 | 5.933333 | 0.4433333 | 10.78 | 1.036667 | 87.74 | 54.05333 | 9.643333 | 6.041667 | 2.46 | 10.95833 | 2.176667 | 0.04366667 | 0.09716667 | 0.0725 | 0.2816667 | 0.1916667 | 1.813814 | 96.59667 | 0.7666667 | 0.5933333 | 1.243333 | 0.1333333 | [10 empty] | 29.47 | 0 | 100.87 | 698.6 | 24.17 | 27.18 | 855.094 | 38.642 | 18.328 | 275.32 | 2874.867 | 32.11 | 763.409 | 34.852 | 83710 | 10.037 | 770.2 | 1.712348 | 55.27921 | 54.05333 | 59.65935 | 63.22 | 386.331 | 25.14825 | 127.8218 | 539.301 |  | 79 | 20 | 1 | 2.549565 | 23.93092 | 44.25946 | 452.4832 | 66.90586 | 32.11 | 0.008514405 | 864.279 | 0.2291754 | 2874.867 | 0.7623102 | 3771.256 | 0 | 0 | 34.852 | 0 | 0 | 855.094 | 38.642 | 29.47 | 923.206 | 275.32 | 4.221667 | 1.551667 | 10.98 | 18.705 | 68.76333 | 0 | 0 | 0 | 0 | 0 | 0 | 0 | 0 | 0 | 0 | 0 | 0 | 57.85167 | 5.793333 | 5.011667 | 0.1528333 | 0.4616667 | 0.02683333 | 0.02683333 | 0.145 | 0.1066667 | 0.09166667 | 5.108333 | 2.383333 | 0 | 0 | 0 | 0 | 0 | 0 | 0 | 0 | 0 | 0 | 0 | 0 | 7 | 1.3 | 109615 | 113115 | 26089.4592 |  | 11.36 | 133 | 542 | 2.67 | 1.32 | 1150 | 3500 | 0 | 1397 | 249 | 2274 | 2.492598 | 2133.69 | 43.70336 | 542
2024-04-06 22:00 | 3.6 | 0.3866667 | 10.48667 | 0.9733333 | 88.15333 | 5.933333 | 0.4433333 | 10.78 | 1.036667 | 87.74 | 54.05333 | 9.643333 | 6.041667 | 2.46 | 10.95833 | 2.176667 | 0.04366667 | 0.09716667 | 0.0725 | 0.2816667 | 0.1916667 | 1.813814 | 96.59667 | 0.7666667 | 0.5933333 | 1.243333 | 0.1333333 | [10 empty] | 29.47 | 0 | 100.87 | 698.6 | 24.17 | 27.18 | 855.094 | 38.642 | 18.328 | 275.32 | 2874.867 | 32.11 | 763.409 | 34.852 | 83710 | 10.037 | 770.2 | 1.712348 | 55.27921 | 54.05333 | 59.65935 | 63.22 | 386.331 | 25.14825 | 127.8218 | 539.301 |  | 79 | 20 | 1 | 2.549565 | 23.93092 | 44.25946 | 452.4832 | 66.90586 | 32.11 | 0.008514405 | 864.279 | 0.2291754 | 2874.867 | 0.7623102 | 3771.256 | 0 | 0 | 34.852 | 0 | 0 | 855.094 | 38.642 | 29.47 | 923.206 | 275.32 | 4.221667 | 1.551667 | 10.98 | 18.705 | 68.76333 | 0 | 0 | 0 | 0 | 0 | 0 | 0 | 0 | 0 | 0 | 0 | 0 | 57.85167 | 5.793333 | 5.011667 | 0.1528333 | 0.4616667 | 0.02683333 | 0.02683333 | 0.145 | 0.1066667 | 0.09166667 | 5.108333 | 2.383333 | 0 | 0 | 0 | 0 | 0 | 0 | 0 | 0 | 0 | 0 | 0 | 0 | 7 | 1.3 | 102815 | 106313 | 24686.1152 |  | 12.32 | 135 | 544 | 2.69 | 1.31 | 1142 | 3498 | 0 | 1288 | 232 | 2268 | 2.650462 | 2133.69 | 43.26675 | 544
2024-04-06 23:00 | 3.6 | 0.3866667 | 10.48667 | 0.9733333 | 88.15333 | 5.933333 | 0.4433333 | 10.78 | 1.036667 | 87.74 | 54.05333 | 9.643333 | 6.041667 | 2.46 | 10.95833 | 2.176667 | 0.04366667 | 0.09716667 | 0.0725 | 0.2816667 | 0.1916667 | 1.813814 | 96.59667 | 0.7666667 | 0.5933333 | 1.243333 | 0.1333333 | [10 empty] | 29.47 | 0 | 100.87 | 698.6 | 24.17 | 27.18 | 855.094 | 38.642 | 18.328 | 275.32 | 2874.867 | 32.11 | 763.409 | 34.852 | 83710 | 10.037 | 770.2 | 1.712348 | 55.27921 | 54.05333 | 59.65935 | 63.22 | 386.331 | 25.14825 | 127.8218 | 539.301 |  | 79 | 20 | 1 | 2.549565 | 23.93092 | 44.25946 | 452.4832 | 66.90586 | 32.11 | 0.008514405 | 864.279 | 0.2291754 | 2874.867 | 0.7623102 | 3771.256 | 0 | 0 | 34.852 | 0 | 0 | 855.094 | 38.642 | 29.47 | 923.206 | 275.32 | 4.221667 | 1.551667 | 10.98 | 18.705 | 68.76333 | 0 | 0 | 0 | 0 | 0 | 0 | 0 | 0 | 0 | 0 | 0 | 0 | 57.85167 | 5.793333 | 5.011667 | 0.1528333 | 0.4616667 | 0.02683333 | 0.02683333 | 0.145 | 0.1066667 | 0.09166667 | 5.108333 | 2.383333 | 0 | 0 | 0 | 0 | 0 | 0 | 0 | 0 | 0 | 0 | 0 | 0 | 7 | 1.3 | 112135 | 115634 | 26607.7808 |  | 11.12 | 130 | 539 | 2.71 | 1.31 | 1130 | 3499 | 0 | 1377 | 248 | 2261 | 2.437634 | 2133.69 | 43.67736 | 539
2024-04-07 | 3.633333 | 0.38 | 10.47667 | 0.97 | 88.17333 | 6.266667 | 0.4433333 | 10.75333 | 1.03 | 87.77333 | 53.72667 | 9.246667 | 6.053333 | 2.481667 | 11.36333 | 2.218333 | 0.04466667 | 0.1046667 | 0.07233333 | 0.2733333 | 0.1966667 | 1.87723 | 96.56 | 0.8733333 | 0.6 | 1.27 | 0.1333333 | [10 empty] | 28.37 | 0 | 106.19 | 665.9 | 19.74 | 19.56 | 851.108 | 37.336 | 21.328 | 284.75 | 2898.612 | 0 | 818.674 | 58.371 | 83697 | 7.714 | 767.22 | 1.728091 | 55.02912 | 53.72667 | 59.74061 |  | 383.0776 | 25.68272 | 131.6928 | 540.453 |  | 78 | 22 | 0 | 2.472036 | 24.29099 | 45.99412 | 452.6315 | 67.73126 | 0 | 0 | 924.864 | 0.2418909 | 2898.612 | 0.7581091 | 3823.476 | 0 | 0 | 58.371 | 0 | 0 | 851.108 | 37.336 | 28.37 | 916.814 | 284.75 | 3.89 | 1.715 | 11.035 | 18.63 | 68.62 | 0 | 0 | 0 | 0 | 0 | 0 | 0 | 0 | 0 | 0 | 0 | 0 | 57.93833 | 5.716667 | 4.958333 | 0.1408333 | 0.4983333 | 0.02783333 | 0.02933333 | 0.12 | 0.1033333 | 0.095 | 5.101667 | 2.266667 | 0 | 0 | 0 | 0 | 0 | 0 | 0 | 0 | 0 | 0 | 0 | 0 | 8 | 1.3 | 111854.1 | 116498 | 26549.9 |  | 11.2 | 130 | 537 | 2.71 | 1.33 | 1145 | 3499 | 920 | 1412 | 249 | 2211 | 2.443566 | 2141.04 | 42.44822 | 537
2024-04-07 01:00 | 3.633333 | 0.38 | 10.47667 | 0.97 | 88.17333 | 6.266667 | 0.4433333 | 10.75333 | 1.03 | 87.77333 | 53.72667 | 9.246667 | 6.053333 | 2.481667 | 11.36333 | 2.218333 | 0.04466667 | 0.1046667 | 0.07233333 | 0.2733333 | 0.1966667 | 1.87723 | 96.56 | 0.8733333 | 0.6 | 1.27 | 0.1333333 | [10 empty] | 28.37 | 0 | 106.19 | 665.9 | 19.74 | 19.56 | 851.108 | 37.336 | 21.328 | 284.75 | 2898.612 | 0 | 818.674 | 58.371 | 83697 | 7.714 | 767.22 | 1.728091 | 55.02912 | 53.72667 | 59.74061 |  | 383.0776 | 25.68272 | 131.6928 | 540.453 |  | 78 | 22 | 0 | 2.472036 | 24.29099 | 45.99412 | 452.6315 | 67.73126 | 0 | 0 | 924.864 | 0.2418909 | 2898.612 | 0.7581091 | 3823.476 | 0 | 0 | 58.371 | 0 | 0 | 851.108 | 37.336 | 28.37 | 916.814 | 284.75 | 3.89 | 1.715 | 11.035 | 18.63 | 68.62 | 0 | 0 | 0 | 0 | 0 | 0 | 0 | 0 | 0 | 0 | 0 | 0 | 57.93833 | 5.716667 | 4.958333 | 0.1408333 | 0.4983333 | 0.02783333 | 0.02933333 | 0.12 | 0.1033333 | 0.095 | 5.101667 | 2.266667 | 0 | 0 | 0 | 0 | 0 | 0 | 0 | 0 | 0 | 0 | 0 | 0 | 8 | 1.3 | 106853 | 111473 | 25520.26624 |  | 11.35 | 130 | 539 | 2.66 | 1.3 | 1140 | 3500 | 900 | 1369 | 242 | 2230 | 2.554947 | 2141.04 | 43.97714 | 539
2024-04-07 02:00 | 3.633333 | 0.38 | 10.47667 | 0.97 | 88.17333 | 6.266667 | 0.4433333 | 10.75333 | 1.03 | 87.77333 | 53.72667 | 9.246667 | 6.053333 | 2.481667 | 11.36333 | 2.218333 | 0.04466667 | 0.1046667 | 0.07233333 | 0.2733333 | 0.1966667 | 1.87723 | 96.56 | 0.8733333 | 0.6 | 1.27 | 0.1333333 | [10 empty] | 28.37 | 0 | 106.19 | 665.9 | 19.74 | 19.56 | 851.108 | 37.336 | 21.328 | 284.75 | 2898.612 | 0 | 818.674 | 58.371 | 83697 | 7.714 | 767.22 | 1.728091 | 55.02912 | 53.72667 | 59.74061 |  | 383.0776 | 25.68272 | 131.6928 | 540.453 |  | 78 | 22 | 0 | 2.472036 | 24.29099 | 45.99412 | 452.6315 | 67.73126 | 0 | 0 | 924.864 | 0.2418909 | 2898.612 | 0.7581091 | 3823.476 | 0 | 0 | 58.371 | 0 | 0 | 851.108 | 37.336 | 28.37 | 916.814 | 284.75 | 3.89 | 1.715 | 11.035 | 18.63 | 68.62 | 0 | 0 | 0 | 0 | 0 | 0 | 0 | 0 | 0 | 0 | 0 | 0 | 57.93833 | 5.716667 | 4.958333 | 0.1408333 | 0.4983333 | 0.02783333 | 0.02933333 | 0.12 | 0.1033333 | 0.095 | 5.101667 | 2.266667 | 0 | 0 | 0 | 0 | 0 | 0 | 0 | 0 | 0 | 0 | 0 | 0 | 7 | 1.3 | 113159.2 | 117594 | 26818.84 |  | 11.2 | 130 | 539 | 2.7 | 1.3 | 1138 | 3499 | 752 | 1407 | 254 | 2245 | 2.416245 | 2141.04 | 44.22247 | 539
2024-04-07 03:00 | 3.633333 | 0.38 | 10.47667 | 0.97 | 88.17333 | 6.266667 | 0.4433333 | 10.75333 | 1.03 | 87.77333 | 53.72667 | 9.246667 | 6.053333 | 2.481667 | 11.36333 | 2.218333 | 0.04466667 | 0.1046667 | 0.07233333 | 0.2733333 | 0.1966667 | 1.87723 | 96.56 | 0.8733333 | 0.6 | 1.27 | 0.1333333 | [10 empty] | 28.37 | 0 | 106.19 | 665.9 | 19.74 | 19.56 | 851.108 | 37.336 | 21.328 | 284.75 | 2898.612 | 0 | 818.674 | 58.371 | 83697 | 7.714 | 767.22 | 1.728091 | 55.02912 | 53.72667 | 59.74061 |  | 383.0776 | 25.68272 | 131.6928 | 540.453 |  | 78 | 22 | 0 | 2.472036 | 24.29099 | 45.99412 | 452.6315 | 67.73126 | 0 | 0 | 924.864 | 0.2418909 | 2898.612 | 0.7581091 | 3823.476 | 0 | 0 | 58.371 | 0 | 0 | 851.108 | 37.336 | 28.37 | 916.814 | 284.75 | 3.89 | 1.715 | 11.035 | 18.63 | 68.62 | 0 | 0 | 0 | 0 | 0 | 0 | 0 | 0 | 0 | 0 | 0 | 0 | 57.93833 | 5.716667 | 4.958333 | 0.1408333 | 0.4983333 | 0.02783333 | 0.02933333 | 0.12 | 0.1033333 | 0.095 | 5.101667 | 2.266667 | 0 | 0 | 0 | 0 | 0 | 0 | 0 | 0 | 0 | 0 | 0 | 0 | 8 | 1.3 | 113431 | 116931 | 26875.86048 |  | 12.04 | 133 | 542 | 2.67 | 1.33 | 1150 | 3500 | 0 | 1453 | 255 | 2261 | 2.411299 | 2141.04 | 44.22338 | 542
2024-04-07 04:00 | 3.633333 | 0.38 | 10.47667 | 0.97 | 88.17333 | 6.266667 | 0.4433333 | 10.75333 | 1.03 | 87.77333 | 53.72667 | 9.246667 | 6.053333 | 2.481667 | 11.36333 | 2.218333 | 0.04466667 | 0.1046667 | 0.07233333 | 0.2733333 | 0.1966667 | 1.87723 | 96.56 | 0.8733333 | 0.6 | 1.27 | 0.1333333 | [10 empty] | 28.37 | 0 | 106.19 | 665.9 | 19.74 | 19.56 | 851.108 | 37.336 | 21.328 | 284.75 | 2898.612 | 0 | 818.674 | 58.371 | 83697 | 7.714 | 767.22 | 1.728091 | 55.02912 | 53.72667 | 59.74061 |  | 383.0776 | 25.68272 | 131.6928 | 540.453 |  | 78 | 22 | 0 | 2.472036 | 24.29099 | 45.99412 | 452.6315 | 67.73126 | 0 | 0 | 924.864 | 0.2418909 | 2898.612 | 0.7581091 | 3823.476 | 0 | 0 | 58.371 | 0 | 0 | 851.108 | 37.336 | 28.37 | 916.814 | 284.75 | 3.89 | 1.715 | 11.035 | 18.63 | 68.62 | 0 | 0 | 0 | 0 | 0 | 0 | 0 | 0 | 0 | 0 | 0 | 0 | 57.93833 | 5.716667 | 4.958333 | 0.1408333 | 0.4983333 | 0.02783333 | 0.02933333 | 0.12 | 0.1033333 | 0.095 | 5.101667 | 2.266667 | 0 | 0 | 0 | 0 | 0 | 0 | 0 | 0 | 0 | 0 | 0 | 0 | 7 | 1.3 | 113255 | 116753 | 26837.5904 |  | 11.59 | 131 | 540 | 2.7 | 1.34 | 1141 | 3498 | 0 | 1436 | 254 | 2262 | 2.413594 | 2141.04 | 44.12231 | 540
2024-04-07 05:00 | 3.633333 | 0.38 | 10.47667 | 0.97 | 88.17333 | 6.266667 | 0.4433333 | 10.75333 | 1.03 | 87.77333 | 53.72667 | 9.246667 | 6.053333 | 2.481667 | 11.36333 | 2.218333 | 0.04466667 | 0.1046667 | 0.07233333 | 0.2733333 | 0.1966667 | 1.87723 | 96.56 | 0.8733333 | 0.6 | 1.27 | 0.1333333 | [10 empty] | 28.37 | 0 | 106.19 | 665.9 | 19.74 | 19.56 | 851.108 | 37.336 | 21.328 | 284.75 | 2898.612 | 0 | 818.674 | 58.371 | 83697 | 7.714 | 767.22 | 1.728091 | 55.02912 | 53.72667 | 59.74061 |  | 383.0776 | 25.68272 | 131.6928 | 540.453 |  | 78 | 22 | 0 | 2.472036 | 24.29099 | 45.99412 | 452.6315 | 67.73126 | 0 | 0 | 924.864 | 0.2418909 | 2898.612 | 0.7581091 | 3823.476 | 0 | 0 | 58.371 | 0 | 0 | 851.108 | 37.336 | 28.37 | 916.814 | 284.75 | 3.89 | 1.715 | 11.035 | 18.63 | 68.62 | 0 | 0 | 0 | 0 | 0 | 0 | 0 | 0 | 0 | 0 | 0 | 0 | 57.93833 | 5.716667 | 4.958333 | 0.1408333 | 0.4983333 | 0.02783333 | 0.02933333 | 0.12 | 0.1033333 | 0.095 | 5.101667 | 2.266667 | 0 | 0 | 0 | 0 | 0 | 0 | 0 | 0 | 0 | 0 | 0 | 0 | 8 | 1.3 | 114804 | 118304 | 27158.80832 |  | 12.66 | 132 | 541 | 2.73 | 1.34 | 1145 | 3500 | 0 | 1418 | 250 | 2260 | 2.38333 | 2141.04 | 43.95307 | 541
2024-04-07 06:00 | 3.633333 | 0.38 | 10.47667 | 0.97 | 88.17333 | 6.266667 | 0.4433333 | 10.75333 | 1.03 | 87.77333 | 53.72667 | 9.246667 | 6.053333 | 2.481667 | 11.36333 | 2.218333 | 0.04466667 | 0.1046667 | 0.07233333 | 0.2733333 | 0.1966667 | 1.87723 | 96.56 | 0.8733333 | 0.6 | 1.27 | 0.1333333 | [10 empty] | 28.37 | 0 | 106.19 | 665.9 | 19.74 | 19.56 | 851.108 | 37.336 | 21.328 | 284.75 | 2898.612 | 0 | 818.674 | 58.371 | 83697 | 7.714 | 767.22 | 1.728091 | 55.02912 | 53.72667 | 59.74061 |  | 383.0776 | 25.68272 | 131.6928 | 540.453 |  | 78 | 22 | 0 | 2.472036 | 24.29099 | 45.99412 | 452.6315 | 67.73126 | 0 | 0 | 924.864 | 0.2418909 | 2898.612 | 0.7581091 | 3823.476 | 0 | 0 | 58.371 | 0 | 0 | 851.108 | 37.336 | 28.37 | 916.814 | 284.75 | 3.89 | 1.715 | 11.035 | 18.63 | 68.62 | 0 | 0 | 0 | 0 | 0 | 0 | 0 | 0 | 0 | 0 | 0 | 0 | 57.93833 | 5.716667 | 4.958333 | 0.1408333 | 0.4983333 | 0.02783333 | 0.02933333 | 0.12 | 0.1033333 | 0.095 | 5.101667 | 2.266667 | 0 | 0 | 0 | 0 | 0 | 0 | 0 | 0 | 0 | 0 | 0 | 0 | 7 | 1.3 | 114326 | 117825 | 27059.30208 |  | 11.56 | 131 | 540 | 2.73 | 1.34 | 1142 | 3499 | 0 | 1412 | 250 | 2241 | 2.39233 | 2141.04 | 43.93011 | 540
2024-04-07 07:00 | 3.633333 | 0.38 | 10.47667 | 0.97 | 88.17333 | 6.266667 | 0.4433333 | 10.75333 | 1.03 | 87.77333 | 53.72667 | 9.246667 | 6.053333 | 2.481667 | 11.36333 | 2.218333 | 0.04466667 | 0.1046667 | 0.07233333 | 0.2733333 | 0.1966667 | 1.87723 | 96.56 | 0.8733333 | 0.6 | 1.27 | 0.1333333 | [10 empty] | 28.37 | 0 | 106.19 | 665.9 | 19.74 | 19.56 | 851.108 | 37.336 | 21.328 | 284.75 | 2898.612 | 0 | 818.674 | 58.371 | 83697 | 7.714 | 767.22 | 1.728091 | 55.02912 | 53.72667 | 59.74061 |  | 383.0776 | 25.68272 | 131.6928 | 540.453 |  | 78 | 22 | 0 | 2.472036 | 24.29099 | 45.99412 | 452.6315 | 67.73126 | 0 | 0 | 924.864 | 0.2418909 | 2898.612 | 0.7581091 | 3823.476 | 0 | 0 | 58.371 | 0 | 0 | 851.108 | 37.336 | 28.37 | 916.814 | 284.75 | 3.89 | 1.715 | 11.035 | 18.63 | 68.62 | 0 | 0 | 0 | 0 | 0 | 0 | 0 | 0 | 0 | 0 | 0 | 0 | 57.93833 | 5.716667 | 4.958333 | 0.1408333 | 0.4983333 | 0.02783333 | 0.02933333 | 0.12 | 0.1033333 | 0.095 | 5.101667 | 2.266667 | 0 | 0 | 0 | 0 | 0 | 0 | 0 | 0 | 0 | 0 | 0 | 0 | 8 | 1.3 | 113436 | 116936 | 26876.89088 |  | 12.12 | 133 | 542 | 2.73 | 1.33 | 1147 | 3500 | 0 | 1385 | 251 | 2265 | 2.411196 | 2141.04 | 44.21769 | 542
2024-04-07 08:00 | 3.633333 | 0.38 | 10.47667 | 0.97 | 88.17333 | 6.266667 | 0.4433333 | 10.75333 | 1.03 | 87.77333 | 53.72667 | 9.246667 | 6.053333 | 2.481667 | 11.36333 | 2.218333 | 0.04466667 | 0.1046667 | 0.07233333 | 0.2733333 | 0.1966667 | 1.87723 | 96.56 | 0.8733333 | 0.6 | 1.27 | 0.1333333 | [10 empty] | 28.37 | 0 | 106.19 | 665.9 | 19.74 | 19.56 | 851.108 | 37.336 | 21.328 | 284.75 | 2898.612 | 0 | 818.674 | 58.371 | 83697 | 7.714 | 767.22 | 1.728091 | 55.02912 | 53.72667 | 59.74061 |  | 383.0776 | 25.68272 | 131.6928 | 540.453 |  | 78 | 22 | 0 | 2.472036 | 24.29099 | 45.99412 | 452.6315 | 67.73126 | 0 | 0 | 924.864 | 0.2418909 | 2898.612 | 0.7581091 | 3823.476 | 0 | 0 | 58.371 | 0 | 0 | 851.108 | 37.336 | 28.37 | 916.814 | 284.75 | 3.89 | 1.715 | 11.035 | 18.63 | 68.62 | 0 | 0 | 0 | 0 | 0 | 0 | 0 | 0 | 0 | 0 | 0 | 0 | 57.93833 | 5.716667 | 4.958333 | 0.1408333 | 0.4983333 | 0.02783333 | 0.02933333 | 0.12 | 0.1033333 | 0.095 | 5.101667 | 2.266667 | 0 | 0 | 0 | 0 | 0 | 0 | 0 | 0 | 0 | 0 | 0 | 0 | 7 | 1.3 | 109952 | 113452 | 26158.90816 |  | 12.18 | 133 | 540 | 2.73 | 1.33 | 1147 | 3500 | 0 | 1334 | 245 | 2267 | 2.485198 | 2141.04 | 44.23911 | 540
2024-04-07 09:00 | 3.633333 | 0.38 | 10.47667 | 0.97 | 88.17333 | 6.266667 | 0.4433333 | 10.75333 | 1.03 | 87.77333 | 53.72667 | 9.246667 | 6.053333 | 2.481667 | 11.36333 | 2.218333 | 0.04466667 | 0.1046667 | 0.07233333 | 0.2733333 | 0.1966667 | 1.87723 | 96.56 | 0.8733333 | 0.6 | 1.27 | 0.1333333 | [10 empty] | 28.37 | 0 | 106.19 | 665.9 | 19.74 | 19.56 | 851.108 | 37.336 | 21.328 | 284.75 | 2898.612 | 0 | 818.674 | 58.371 | 83697 | 7.714 | 767.22 | 1.728091 | 55.02912 | 53.72667 | 59.74061 |  | 383.0776 | 25.68272 | 131.6928 | 540.453 |  | 78 | 22 | 0 | 2.472036 | 24.29099 | 45.99412 | 452.6315 | 67.73126 | 0 | 0 | 924.864 | 0.2418909 | 2898.612 | 0.7581091 | 3823.476 | 0 | 0 | 58.371 | 0 | 0 | 851.108 | 37.336 | 28.37 | 916.814 | 284.75 | 3.89 | 1.715 | 11.035 | 18.63 | 68.62 | 0 | 0 | 0 | 0 | 0 | 0 | 0 | 0 | 0 | 0 | 0 | 0 | 57.93833 | 5.716667 | 4.958333 | 0.1408333 | 0.4983333 | 0.02783333 | 0.02933333 | 0.12 | 0.1033333 | 0.095 | 5.101667 | 2.266667 | 0 | 0 | 0 | 0 | 0 | 0 | 0 | 0 | 0 | 0 | 0 | 0 | 7 | 1.3 | 100061.3 | 104298 | 24120.63 |  | 11.46 | 131 | 538 | 2.74 | 1.31 | 1135 | 3500 | 592 | 1195 | 223 | 2211 | 2.722397 | 2141.04 | 42.98405 | 538
2024-04-07 10:00 | 3.633333 | 0.38 | 10.47667 | 0.97 | 88.17333 | 6.266667 | 0.4433333 | 10.75333 | 1.03 | 87.77333 | 53.72667 | 9.246667 | 6.053333 | 2.481667 | 11.36333 | 2.218333 | 0.04466667 | 0.1046667 | 0.07233333 | 0.2733333 | 0.1966667 | 1.87723 | 96.56 | 0.8733333 | 0.6 | 1.27 | 0.1333333 | [10 empty] | 28.37 | 0 | 106.19 | 665.9 | 19.74 | 19.56 | 851.108 | 37.336 | 21.328 | 284.75 | 2898.612 | 0 | 818.674 | 58.371 | 83697 | 7.714 | 767.22 | 1.728091 | 55.02912 | 53.72667 | 59.74061 |  | 383.0776 | 25.68272 | 131.6928 | 540.453 |  | 78 | 22 | 0 | 2.472036 | 24.29099 | 45.99412 | 452.6315 | 67.73126 | 0 | 0 | 924.864 | 0.2418909 | 2898.612 | 0.7581091 | 3823.476 | 0 | 0 | 58.371 | 0 | 0 | 851.108 | 37.336 | 28.37 | 916.814 | 284.75 | 3.89 | 1.715 | 11.035 | 18.63 | 68.62 | 0 | 0 | 0 | 0 | 0 | 0 | 0 | 0 | 0 | 0 | 0 | 0 | 57.93833 | 5.716667 | 4.958333 | 0.1408333 | 0.4983333 | 0.02783333 | 0.02933333 | 0.12 | 0.1033333 | 0.095 | 5.101667 | 2.266667 | 0 | 0 | 0 | 0 | 0 | 0 | 0 | 0 | 0 | 0 | 0 | 0 | 8 | 1.3 | 100813.4 | 104749 | 24275.63 |  | 12.35 | 135 | 542 | 2.73 | 1.31 | 1153 | 3500 | 350 | 1229 | 228 | 2233 | 2.702779 | 2141.04 | 41.91365 | 542
2024-04-07 11:00 | 3.633333 | 0.38 | 10.47667 | 0.97 | 88.17333 | 6.266667 | 0.4433333 | 10.75333 | 1.03 | 87.77333 | 53.72667 | 9.246667 | 6.053333 | 2.481667 | 11.36333 | 2.218333 | 0.04466667 | 0.1046667 | 0.07233333 | 0.2733333 | 0.1966667 | 1.87723 | 96.56 | 0.8733333 | 0.6 | 1.27 | 0.1333333 | [10 empty] | 28.37 | 0 | 106.19 | 665.9 | 19.74 | 19.56 | 851.108 | 37.336 | 21.328 | 284.75 | 2898.612 | 0 | 818.674 | 58.371 | 83697 | 7.714 | 767.22 | 1.728091 | 55.02912 | 53.72667 | 59.74061 |  | 383.0776 | 25.68272 | 131.6928 | 540.453 |  | 78 | 22 | 0 | 2.472036 | 24.29099 | 45.99412 | 452.6315 | 67.73126 | 0 | 0 | 924.864 | 0.2418909 | 2898.612 | 0.7581091 | 3823.476 | 0 | 0 | 58.371 | 0 | 0 | 851.108 | 37.336 | 28.37 | 916.814 | 284.75 | 3.89 | 1.715 | 11.035 | 18.63 | 68.62 | 0 | 0 | 0 | 0 | 0 | 0 | 0 | 0 | 0 | 0 | 0 | 0 | 57.93833 | 5.716667 | 4.958333 | 0.1408333 | 0.4983333 | 0.02783333 | 0.02933333 | 0.12 | 0.1033333 | 0.095 | 5.101667 | 2.266667 | 0 | 0 | 0 | 0 | 0 | 0 | 0 | 0 | 0 | 0 | 0 | 0 | 7 | 1.3 | 109232.4 | 113270 | 26010.61 |  | 11.49 | 131 | 538 | 2.71 | 1.34 | 1150 | 3500 | 432 | 1374 | 241 | 2245 | 2.501053 | 2141.04 | 43.5068 | 538
2024-04-07 12:00 | 3.633333 | 0.38 | 10.47667 | 0.97 | 88.17333 | 6.266667 | 0.4433333 | 10.75333 | 1.03 | 87.77333 | 53.72667 | 9.246667 | 6.053333 | 2.481667 | 11.36333 | 2.218333 | 0.04466667 | 0.1046667 | 0.07233333 | 0.2733333 | 0.1966667 | 1.87723 | 96.56 | 0.8733333 | 0.6 | 1.27 | 0.1333333 | [10 empty] | 28.37 | 0 | 106.19 | 665.9 | 19.74 | 19.56 | 851.108 | 37.336 | 21.328 | 284.75 | 2898.612 | 0 | 818.674 | 58.371 | 83697 | 7.714 | 767.22 | 1.728091 | 55.02912 | 53.72667 | 59.74061 |  | 383.0776 | 25.68272 | 131.6928 | 540.453 |  | 78 | 22 | 0 | 2.472036 | 24.29099 | 45.99412 | 452.6315 | 67.73126 | 0 | 0 | 924.864 | 0.2418909 | 2898.612 | 0.7581091 | 3823.476 | 0 | 0 | 58.371 | 0 | 0 | 851.108 | 37.336 | 28.37 | 916.814 | 284.75 | 3.89 | 1.715 | 11.035 | 18.63 | 68.62 | 0 | 0 | 0 | 0 | 0 | 0 | 0 | 0 | 0 | 0 | 0 | 0 | 57.93833 | 5.716667 | 4.958333 | 0.1408333 | 0.4983333 | 0.02783333 | 0.02933333 | 0.12 | 0.1033333 | 0.095 | 5.101667 | 2.266667 | 0 | 0 | 0 | 0 | 0 | 0 | 0 | 0 | 0 | 0 | 0 | 0 | 7 | 1.3 | 111119.2 | 114837 | 26399.45 |  | 12.38 | 135 | 542 | 2.67 | 1.34 | 1144 | 3500 | 175 | 1441 | 252 | 2260 | 2.459905 | 2141.04 | 44.03819 | 542
2024-04-07 13:00 | 3.633333 | 0.38 | 10.47667 | 0.97 | 88.17333 | 6.266667 | 0.4433333 | 10.75333 | 1.03 | 87.77333 | 53.72667 | 9.246667 | 6.053333 | 2.481667 | 11.36333 | 2.218333 | 0.04466667 | 0.1046667 | 0.07233333 | 0.2733333 | 0.1966667 | 1.87723 | 96.56 | 0.8733333 | 0.6 | 1.27 | 0.1333333 | [10 empty] | 28.37 | 0 | 106.19 | 665.9 | 19.74 | 19.56 | 851.108 | 37.336 | 21.328 | 284.75 | 2898.612 | 0 | 818.674 | 58.371 | 83697 | 7.714 | 767.22 | 1.728091 | 55.02912 | 53.72667 | 59.74061 |  | 383.0776 | 25.68272 | 131.6928 | 540.453 |  | 78 | 22 | 0 | 2.472036 | 24.29099 | 45.99412 | 452.6315 | 67.73126 | 0 | 0 | 924.864 | 0.2418909 | 2898.612 | 0.7581091 | 3823.476 | 0 | 0 | 58.371 | 0 | 0 | 851.108 | 37.336 | 28.37 | 916.814 | 284.75 | 3.89 | 1.715 | 11.035 | 18.63 | 68.62 | 0 | 0 | 0 | 0 | 0 | 0 | 0 | 0 | 0 | 0 | 0 | 0 | 57.93833 | 5.716667 | 4.958333 | 0.1408333 | 0.4983333 | 0.02783333 | 0.02933333 | 0.12 | 0.1033333 | 0.095 | 5.101667 | 2.266667 | 0 | 0 | 0 | 0 | 0 | 0 | 0 | 0 | 0 | 0 | 0 | 0 | 8 | 1.3 | 110762 | 114262 | 26325.83296 |  | 11.73 | 134 | 541 | 2.67 | 1.34 | 1147 | 3500 | 0 | 1330 | 251 | 2270 | 2.467591 | 2141.04 | 44.03541 | 541
2024-04-07 14:00 | 3.633333 | 0.38 | 10.47667 | 0.97 | 88.17333 | 6.266667 | 0.4433333 | 10.75333 | 1.03 | 87.77333 | 53.72667 | 9.246667 | 6.053333 | 2.481667 | 11.36333 | 2.218333 | 0.04466667 | 0.1046667 | 0.07233333 | 0.2733333 | 0.1966667 | 1.87723 | 96.56 | 0.8733333 | 0.6 | 1.27 | 0.1333333 | [10 empty] | 28.37 | 0 | 106.19 | 665.9 | 19.74 | 19.56 | 851.108 | 37.336 | 21.328 | 284.75 | 2898.612 | 0 | 818.674 | 58.371 | 83697 | 7.714 | 767.22 | 1.728091 | 55.02912 | 53.72667 | 59.74061 |  | 383.0776 | 25.68272 | 131.6928 | 540.453 |  | 78 | 22 | 0 | 2.472036 | 24.29099 | 45.99412 | 452.6315 | 67.73126 | 0 | 0 | 924.864 | 0.2418909 | 2898.612 | 0.7581091 | 3823.476 | 0 | 0 | 58.371 | 0 | 0 | 851.108 | 37.336 | 28.37 | 916.814 | 284.75 | 3.89 | 1.715 | 11.035 | 18.63 | 68.62 | 0 | 0 | 0 | 0 | 0 | 0 | 0 | 0 | 0 | 0 | 0 | 0 | 57.93833 | 5.716667 | 4.958333 | 0.1408333 | 0.4983333 | 0.02783333 | 0.02933333 | 0.12 | 0.1033333 | 0.095 | 5.101667 | 2.266667 | 0 | 0 | 0 | 0 | 0 | 0 | 0 | 0 | 0 | 0 | 0 | 0 | 6 | 1.3 | 110596 | 114095 | 26290.62368 |  | 11.26 | 132 | 539 | 2.7 | 1.33 | 1139 | 3499 | 0 | 1386 | 247 | 2262 | 2.470495 | 2141.04 | 44.56091 | 539
2024-04-07 15:00 | 3.633333 | 0.38 | 10.47667 | 0.97 | 88.17333 | 6.266667 | 0.4433333 | 10.75333 | 1.03 | 87.77333 | 53.72667 | 9.246667 | 6.053333 | 2.481667 | 11.36333 | 2.218333 | 0.04466667 | 0.1046667 | 0.07233333 | 0.2733333 | 0.1966667 | 1.87723 | 96.56 | 0.8733333 | 0.6 | 1.27 | 0.1333333 | [10 empty] | 28.37 | 0 | 106.19 | 665.9 | 19.74 | 19.56 | 851.108 | 37.336 | 21.328 | 284.75 | 2898.612 | 0 | 818.674 | 58.371 | 83697 | 7.714 | 767.22 | 1.728091 | 55.02912 | 53.72667 | 59.74061 |  | 383.0776 | 25.68272 | 131.6928 | 540.453 |  | 78 | 22 | 0 | 2.472036 | 24.29099 | 45.99412 | 452.6315 | 67.73126 | 0 | 0 | 924.864 | 0.2418909 | 2898.612 | 0.7581091 | 3823.476 | 0 | 0 | 58.371 | 0 | 0 | 851.108 | 37.336 | 28.37 | 916.814 | 284.75 | 3.89 | 1.715 | 11.035 | 18.63 | 68.62 | 0 | 0 | 0 | 0 | 0 | 0 | 0 | 0 | 0 | 0 | 0 | 0 | 57.93833 | 5.716667 | 4.958333 | 0.1408333 | 0.4983333 | 0.02783333 | 0.02933333 | 0.12 | 0.1033333 | 0.095 | 5.101667 | 2.266667 | 0 | 0 | 0 | 0 | 0 | 0 | 0 | 0 | 0 | 0 | 0 | 0 | 8 | 1.3 | 110561.1 | 114976 | 26283.43 |  | 11.56 | 130 | 537 | 2.69 | 1.32 | 1147 | 3499 | 736 | 1395 | 251 | 2240 | 2.471251 | 2141.04 | 44.71086 | 537
2024-04-07 16:00 | 3.633333 | 0.38 | 10.47667 | 0.97 | 88.17333 | 6.266667 | 0.4433333 | 10.75333 | 1.03 | 87.77333 | 53.72667 | 9.246667 | 6.053333 | 2.481667 | 11.36333 | 2.218333 | 0.04466667 | 0.1046667 | 0.07233333 | 0.2733333 | 0.1966667 | 1.87723 | 96.56 | 0.8733333 | 0.6 | 1.27 | 0.1333333 | [10 empty] | 28.37 | 0 | 106.19 | 665.9 | 19.74 | 19.56 | 851.108 | 37.336 | 21.328 | 284.75 | 2898.612 | 0 | 818.674 | 58.371 | 83697 | 7.714 | 767.22 | 1.728091 | 55.02912 | 53.72667 | 59.74061 |  | 383.0776 | 25.68272 | 131.6928 | 540.453 |  | 78 | 22 | 0 | 2.472036 | 24.29099 | 45.99412 | 452.6315 | 67.73126 | 0 | 0 | 924.864 | 0.2418909 | 2898.612 | 0.7581091 | 3823.476 | 0 | 0 | 58.371 | 0 | 0 | 851.108 | 37.336 | 28.37 | 916.814 | 284.75 | 3.89 | 1.715 | 11.035 | 18.63 | 68.62 | 0 | 0 | 0 | 0 | 0 | 0 | 0 | 0 | 0 | 0 | 0 | 0 | 57.93833 | 5.716667 | 4.958333 | 0.1408333 | 0.4983333 | 0.02783333 | 0.02933333 | 0.12 | 0.1033333 | 0.095 | 5.101667 | 2.266667 | 0 | 0 | 0 | 0 | 0 | 0 | 0 | 0 | 0 | 0 | 0 | 0 | 7 | 1.3 | 110375.8 | 114961 | 26246.25 |  | 11.51 | 132 | 539 | 2.7 | 1.32 | 1124 | 3500 | 872 | 1389 | 247 | 2215 | 2.475954 | 2141.04 | 44.0501 | 539
2024-04-07 17:00 | 3.633333 | 0.38 | 10.47667 | 0.97 | 88.17333 | 6.266667 | 0.4433333 | 10.75333 | 1.03 | 87.77333 | 53.72667 | 9.246667 | 6.053333 | 2.481667 | 11.36333 | 2.218333 | 0.04466667 | 0.1046667 | 0.07233333 | 0.2733333 | 0.1966667 | 1.87723 | 96.56 | 0.8733333 | 0.6 | 1.27 | 0.1333333 | [10 empty] | 28.37 | 0 | 106.19 | 665.9 | 19.74 | 19.56 | 851.108 | 37.336 | 21.328 | 284.75 | 2898.612 | 0 | 818.674 | 58.371 | 83697 | 7.714 | 767.22 | 1.728091 | 55.02912 | 53.72667 | 59.74061 |  | 383.0776 | 25.68272 | 131.6928 | 540.453 |  | 78 | 22 | 0 | 2.472036 | 24.29099 | 45.99412 | 452.6315 | 67.73126 | 0 | 0 | 924.864 | 0.2418909 | 2898.612 | 0.7581091 | 3823.476 | 0 | 0 | 58.371 | 0 | 0 | 851.108 | 37.336 | 28.37 | 916.814 | 284.75 | 3.89 | 1.715 | 11.035 | 18.63 | 68.62 | 0 | 0 | 0 | 0 | 0 | 0 | 0 | 0 | 0 | 0 | 0 | 0 | 57.93833 | 5.716667 | 4.958333 | 0.1408333 | 0.4983333 | 0.02783333 | 0.02933333 | 0.12 | 0.1033333 | 0.095 | 5.101667 | 2.266667 | 0 | 0 | 0 | 0 | 0 | 0 | 0 | 0 | 0 | 0 | 0 | 0 | 8 | 1.3 | 112078 | 116254 | 26596.04 |  | 11.73 | 130 | 537 | 2.7 | 1.33 | 1149 | 3499 | 544 | 1420 | 254 | 2254 | 2.438835 | 2141.04 | 42.82402 | 537
2024-04-07 18:00 | 3.633333 | 0.38 | 10.47667 | 0.97 | 88.17333 | 6.266667 | 0.4433333 | 10.75333 | 1.03 | 87.77333 | 53.72667 | 9.246667 | 6.053333 | 2.481667 | 11.36333 | 2.218333 | 0.04466667 | 0.1046667 | 0.07233333 | 0.2733333 | 0.1966667 | 1.87723 | 96.56 | 0.8733333 | 0.6 | 1.27 | 0.1333333 | [10 empty] | 28.37 | 0 | 106.19 | 665.9 | 19.74 | 19.56 | 851.108 | 37.336 | 21.328 | 284.75 | 2898.612 | 0 | 818.674 | 58.371 | 83697 | 7.714 | 767.22 | 1.728091 | 55.02912 | 53.72667 | 59.74061 |  | 383.0776 | 25.68272 | 131.6928 | 540.453 |  | 78 | 22 | 0 | 2.472036 | 24.29099 | 45.99412 | 452.6315 | 67.73126 | 0 | 0 | 924.864 | 0.2418909 | 2898.612 | 0.7581091 | 3823.476 | 0 | 0 | 58.371 | 0 | 0 | 851.108 | 37.336 | 28.37 | 916.814 | 284.75 | 3.89 | 1.715 | 11.035 | 18.63 | 68.62 | 0 | 0 | 0 | 0 | 0 | 0 | 0 | 0 | 0 | 0 | 0 | 0 | 57.93833 | 5.716667 | 4.958333 | 0.1408333 | 0.4983333 | 0.02783333 | 0.02933333 | 0.12 | 0.1033333 | 0.095 | 5.101667 | 2.266667 | 0 | 0 | 0 | 0 | 0 | 0 | 0 | 0 | 0 | 0 | 0 | 0 | 7 | 1.3 | 112144 | 115644 | 26610.63552 |  | 12.69 | 135 | 542 | 2.67 | 1.34 | 1154 | 3500 | 0 | 1448 | 255 | 2258 | 2.438119 | 2141.04 | 44.22813 | 542
2024-04-07 19:00 | 3.633333 | 0.38 | 10.47667 | 0.97 | 88.17333 | 6.266667 | 0.4433333 | 10.75333 | 1.03 | 87.77333 | 53.72667 | 9.246667 | 6.053333 | 2.481667 | 11.36333 | 2.218333 | 0.04466667 | 0.1046667 | 0.07233333 | 0.2733333 | 0.1966667 | 1.87723 | 96.56 | 0.8733333 | 0.6 | 1.27 | 0.1333333 | [10 empty] | 28.37 | 0 | 106.19 | 665.9 | 19.74 | 19.56 | 851.108 | 37.336 | 21.328 | 284.75 | 2898.612 | 0 | 818.674 | 58.371 | 83697 | 7.714 | 767.22 | 1.728091 | 55.02912 | 53.72667 | 59.74061 |  | 383.0776 | 25.68272 | 131.6928 | 540.453 |  | 78 | 22 | 0 | 2.472036 | 24.29099 | 45.99412 | 452.6315 | 67.73126 | 0 | 0 | 924.864 | 0.2418909 | 2898.612 | 0.7581091 | 3823.476 | 0 | 0 | 58.371 | 0 | 0 | 851.108 | 37.336 | 28.37 | 916.814 | 284.75 | 3.89 | 1.715 | 11.035 | 18.63 | 68.62 | 0 | 0 | 0 | 0 | 0 | 0 | 0 | 0 | 0 | 0 | 0 | 0 | 57.93833 | 5.716667 | 4.958333 | 0.1408333 | 0.4983333 | 0.02783333 | 0.02933333 | 0.12 | 0.1033333 | 0.095 | 5.101667 | 2.266667 | 0 | 0 | 0 | 0 | 0 | 0 | 0 | 0 | 0 | 0 | 0 | 0 | 7 | 1.3 | 111630 | 115129 | 26503.7104 |  | 13.83 | 137 | 544 | 2.67 | 1.34 | 1165 | 3499 | 0 | 1443 | 256 | 2239 | 2.44832 | 2141.04 | 42.83403 | 544
2024-04-07 20:00 | 3.633333 | 0.38 | 10.47667 | 0.97 | 88.17333 | 6.266667 | 0.4433333 | 10.75333 | 1.03 | 87.77333 | 53.72667 | 9.246667 | 6.053333 | 2.481667 | 11.36333 | 2.218333 | 0.04466667 | 0.1046667 | 0.07233333 | 0.2733333 | 0.1966667 | 1.87723 | 96.56 | 0.8733333 | 0.6 | 1.27 | 0.1333333 | [10 empty] | 28.37 | 0 | 106.19 | 665.9 | 19.74 | 19.56 | 851.108 | 37.336 | 21.328 | 284.75 | 2898.612 | 0 | 818.674 | 58.371 | 83697 | 7.714 | 767.22 | 1.728091 | 55.02912 | 53.72667 | 59.74061 |  | 383.0776 | 25.68272 | 131.6928 | 540.453 |  | 78 | 22 | 0 | 2.472036 | 24.29099 | 45.99412 | 452.6315 | 67.73126 | 0 | 0 | 924.864 | 0.2418909 | 2898.612 | 0.7581091 | 3823.476 | 0 | 0 | 58.371 | 0 | 0 | 851.108 | 37.336 | 28.37 | 916.814 | 284.75 | 3.89 | 1.715 | 11.035 | 18.63 | 68.62 | 0 | 0 | 0 | 0 | 0 | 0 | 0 | 0 | 0 | 0 | 0 | 0 | 57.93833 | 5.716667 | 4.958333 | 0.1408333 | 0.4983333 | 0.02783333 | 0.02933333 | 0.12 | 0.1033333 | 0.095 | 5.101667 | 2.266667 | 0 | 0 | 0 | 0 | 0 | 0 | 0 | 0 | 0 | 0 | 0 | 0 | 8 | 1.3 | 110835 | 114335 | 26340.8768 |  | 13.22 | 135 | 542 | 2.7 | 1.32 | 1150 | 3500 | 0 | 1377 | 249 | 2268 | 2.466016 | 2141.04 | 43.33256 | 542
2024-04-07 21:00 | 3.633333 | 0.38 | 10.47667 | 0.97 | 88.17333 | 6.266667 | 0.4433333 | 10.75333 | 1.03 | 87.77333 | 53.72667 | 9.246667 | 6.053333 | 2.481667 | 11.36333 | 2.218333 | 0.04466667 | 0.1046667 | 0.07233333 | 0.2733333 | 0.1966667 | 1.87723 | 96.56 | 0.8733333 | 0.6 | 1.27 | 0.1333333 | [10 empty] | 28.37 | 0 | 106.19 | 665.9 | 19.74 | 19.56 | 851.108 | 37.336 | 21.328 | 284.75 | 2898.612 | 0 | 818.674 | 58.371 | 83697 | 7.714 | 767.22 | 1.728091 | 55.02912 | 53.72667 | 59.74061 |  | 383.0776 | 25.68272 | 131.6928 | 540.453 |  | 78 | 22 | 0 | 2.472036 | 24.29099 | 45.99412 | 452.6315 | 67.73126 | 0 | 0 | 924.864 | 0.2418909 | 2898.612 | 0.7581091 | 3823.476 | 0 | 0 | 58.371 | 0 | 0 | 851.108 | 37.336 | 28.37 | 916.814 | 284.75 | 3.89 | 1.715 | 11.035 | 18.63 | 68.62 | 0 | 0 | 0 | 0 | 0 | 0 | 0 | 0 | 0 | 0 | 0 | 0 | 57.93833 | 5.716667 | 4.958333 | 0.1408333 | 0.4983333 | 0.02783333 | 0.02933333 | 0.12 | 0.1033333 | 0.095 | 5.101667 | 2.266667 | 0 | 0 | 0 | 0 | 0 | 0 | 0 | 0 | 0 | 0 | 0 | 0 | 7 | 1.3 | 111180 | 114679 | 26410.9744 |  | 10.79 | 127 | 534 | 2.7 | 1.33 | 1143 | 3499 | 0 | 1393 | 249 | 2286 | 2.457921 | 2141.04 | 42.67412 | 534
2024-04-07 22:00 | 3.633333 | 0.38 | 10.47667 | 0.97 | 88.17333 | 6.266667 | 0.4433333 | 10.75333 | 1.03 | 87.77333 | 53.72667 | 9.246667 | 6.053333 | 2.481667 | 11.36333 | 2.218333 | 0.04466667 | 0.1046667 | 0.07233333 | 0.2733333 | 0.1966667 | 1.87723 | 96.56 | 0.8733333 | 0.6 | 1.27 | 0.1333333 | [10 empty] | 28.37 | 0 | 106.19 | 665.9 | 19.74 | 19.56 | 851.108 | 37.336 | 21.328 | 284.75 | 2898.612 | 0 | 818.674 | 58.371 | 83697 | 7.714 | 767.22 | 1.728091 | 55.02912 | 53.72667 | 59.74061 |  | 383.0776 | 25.68272 | 131.6928 | 540.453 |  | 78 | 22 | 0 | 2.472036 | 24.29099 | 45.99412 | 452.6315 | 67.73126 | 0 | 0 | 924.864 | 0.2418909 | 2898.612 | 0.7581091 | 3823.476 | 0 | 0 | 58.371 | 0 | 0 | 851.108 | 37.336 | 28.37 | 916.814 | 284.75 | 3.89 | 1.715 | 11.035 | 18.63 | 68.62 | 0 | 0 | 0 | 0 | 0 | 0 | 0 | 0 | 0 | 0 | 0 | 0 | 57.93833 | 5.716667 | 4.958333 | 0.1408333 | 0.4983333 | 0.02783333 | 0.02933333 | 0.12 | 0.1033333 | 0.095 | 5.101667 | 2.266667 | 0 | 0 | 0 | 0 | 0 | 0 | 0 | 0 | 0 | 0 | 0 | 0 | 7 | 1.3 | 111652 | 115151 | 26508.24416 |  | 11.45 | 135 | 542 | 2.72 | 1.31 | 1140 | 3499 | 0 | 1367 | 246 | 2272 | 2.447852 | 2141.04 | 42.46319 | 542
2024-04-07 23:00 | 3.633333 | 0.38 | 10.47667 | 0.97 | 88.17333 | 6.266667 | 0.4433333 | 10.75333 | 1.03 | 87.77333 | 53.72667 | 9.246667 | 6.053333 | 2.481667 | 11.36333 | 2.218333 | 0.04466667 | 0.1046667 | 0.07233333 | 0.2733333 | 0.1966667 | 1.87723 | 96.56 | 0.8733333 | 0.6 | 1.27 | 0.1333333 | [10 empty] | 28.37 | 0 | 106.19 | 665.9 | 19.74 | 19.56 | 851.108 | 37.336 | 21.328 | 284.75 | 2898.612 | 0 | 818.674 | 58.371 | 83697 | 7.714 | 767.22 | 1.728091 | 55.02912 | 53.72667 | 59.74061 |  | 383.0776 | 25.68272 | 131.6928 | 540.453 |  | 78 | 22 | 0 | 2.472036 | 24.29099 | 45.99412 | 452.6315 | 67.73126 | 0 | 0 | 924.864 | 0.2418909 | 2898.612 | 0.7581091 | 3823.476 | 0 | 0 | 58.371 | 0 | 0 | 851.108 | 37.336 | 28.37 | 916.814 | 284.75 | 3.89 | 1.715 | 11.035 | 18.63 | 68.62 | 0 | 0 | 0 | 0 | 0 | 0 | 0 | 0 | 0 | 0 | 0 | 0 | 57.93833 | 5.716667 | 4.958333 | 0.1408333 | 0.4983333 | 0.02783333 | 0.02933333 | 0.12 | 0.1033333 | 0.095 | 5.101667 | 2.266667 | 0 | 0 | 0 | 0 | 0 | 0 | 0 | 0 | 0 | 0 | 0 | 0 | 7 | 1.3 | 111613.7 | 115486 | 26500.34 |  | 11.4 | 134 | 541 | 2.71 | 1.34 | 1140 | 3499 | 300 | 1408 | 247 | 2239 | 2.448667 | 2141.04 | 42.37564 | 541
2024-04-08 | 3.566667 | 0.38 | 10.41333 | 0.97 | 88.23667 | 7.033333 | 0.43 | 10.69667 | 1.033333 | 87.84 | 53.45333 | 9.286667 | 6.025 | 2.521667 | 11.645 | 2.248333 | 0.04433333 | 0.105 | 0.07266667 | 0.2516667 | 0.2016667 | 1.93289 | 96.09 | 1.043333 | 0.6133333 | 1.256667 | 0.1 | [10 empty] | 24.23 | 0 | 124.27 | 683.5 | 23.2 | 24.52 | 851.813 | 44.673 | 14.164 | 287.65 | 2906.843 | 0 | 816.816 | 66.151 | 83707.6 | 6.554 | 755.5 | 1.736264 | 54.81807 | 53.45333 | 59.78655 |  | 384.915 | 25.70655 | 133.496 | 544.1176 |  | 78 | 22 | 0 | 2.478923 | 24.65554 | 42.31185 | 455.7931 | 68.12299 | 0 | 0 | 941.086 | 0.2445695 | 2906.843 | 0.7554305 | 3847.929 | 0 | 0 | 66.151 | 0 | 0 | 851.813 | 44.673 | 24.23 | 920.716 | 287.65 | 4.181667 | 1.426667 | 10.685 | 18.285 | 69.60333 | 0 | 0 | 0 | 0 | 0 | 0 | 0 | 0 | 0 | 0 | 0 | 0 | 58.00667 | 5.565 | 4.958333 | 0.1488333 | 0.5133333 | 0.023 | 0.027 | 0.1166667 | 0.085 | 0.095 | 5.193333 | 2.266667 | 0 | 0 | 0 | 0 | 0 | 0 | 0 | 0 | 0 | 0 | 0 | 0 | 7 | 1.3 | 112615 | 116115 | 26707.6992 |  | 11.85 | 135 | 540 | 2.72 | 1.34 | 1150 | 3500 | 0 | 1404 | 253 | 2268 | 2.428235 | 2134.06 | 43.21678 | 540
2024-04-08 01:00 | 3.566667 | 0.38 | 10.41333 | 0.97 | 88.23667 | 7.033333 | 0.43 | 10.69667 | 1.033333 | 87.84 | 53.45333 | 9.286667 | 6.025 | 2.521667 | 11.645 | 2.248333 | 0.04433333 | 0.105 | 0.07266667 | 0.2516667 | 0.2016667 | 1.93289 | 96.09 | 1.043333 | 0.6133333 | 1.256667 | 0.1 | [10 empty] | 24.23 | 0 | 124.27 | 683.5 | 23.2 | 24.52 | 851.813 | 44.673 | 14.164 | 287.65 | 2906.843 | 0 | 816.816 | 66.151 | 83707.6 | 6.554 | 755.5 | 1.736264 | 54.81807 | 53.45333 | 59.78655 |  | 384.915 | 25.70655 | 133.496 | 544.1176 |  | 78 | 22 | 0 | 2.478923 | 24.65554 | 42.31185 | 455.7931 | 68.12299 | 0 | 0 | 941.086 | 0.2445695 | 2906.843 | 0.7554305 | 3847.929 | 0 | 0 | 66.151 | 0 | 0 | 851.813 | 44.673 | 24.23 | 920.716 | 287.65 | 4.181667 | 1.426667 | 10.685 | 18.285 | 69.60333 | 0 | 0 | 0 | 0 | 0 | 0 | 0 | 0 | 0 | 0 | 0 | 0 | 58.00667 | 5.565 | 4.958333 | 0.1488333 | 0.5133333 | 0.023 | 0.027 | 0.1166667 | 0.085 | 0.095 | 5.193333 | 2.266667 | 0 | 0 | 0 | 0 | 0 | 0 | 0 | 0 | 0 | 0 | 0 | 0 | 8 | 1.3 | 110417.3 | 114928 | 26253.79 |  | 11.59 | 132 | 539 | 2.68 | 1.31 | 1147 | 3499 | 813 | 1428 | 251 | 2230 | 2.474369 | 2134.06 | 42.827 | 539
2024-04-08 02:00 | 3.566667 | 0.38 | 10.41333 | 0.97 | 88.23667 | 7.033333 | 0.43 | 10.69667 | 1.033333 | 87.84 | 53.45333 | 9.286667 | 6.025 | 2.521667 | 11.645 | 2.248333 | 0.04433333 | 0.105 | 0.07266667 | 0.2516667 | 0.2016667 | 1.93289 | 96.09 | 1.043333 | 0.6133333 | 1.256667 | 0.1 | [10 empty] | 24.23 | 0 | 124.27 | 683.5 | 23.2 | 24.52 | 851.813 | 44.673 | 14.164 | 287.65 | 2906.843 | 0 | 816.816 | 66.151 | 83707.6 | 6.554 | 755.5 | 1.736264 | 54.81807 | 53.45333 | 59.78655 |  | 384.915 | 25.70655 | 133.496 | 544.1176 |  | 78 | 22 | 0 | 2.478923 | 24.65554 | 42.31185 | 455.7931 | 68.12299 | 0 | 0 | 941.086 | 0.2445695 | 2906.843 | 0.7554305 | 3847.929 | 0 | 0 | 66.151 | 0 | 0 | 851.813 | 44.673 | 24.23 | 920.716 | 287.65 | 4.181667 | 1.426667 | 10.685 | 18.285 | 69.60333 | 0 | 0 | 0 | 0 | 0 | 0 | 0 | 0 | 0 | 0 | 0 | 0 | 58.00667 | 5.565 | 4.958333 | 0.1488333 | 0.5133333 | 0.023 | 0.027 | 0.1166667 | 0.085 | 0.095 | 5.193333 | 2.266667 | 0 | 0 | 0 | 0 | 0 | 0 | 0 | 0 | 0 | 0 | 0 | 0 | 7 | 1.3 | 112220.3 | 116462 | 26626.36 |  | 11.95 | 134 | 541 | 2.68 | 1.31 | 1148 | 3500 | 596 | 1419 | 251 | 2215 | 2.436512 | 2134.06 | 42.9538 | 541
2024-04-08 03:00 | 3.566667 | 0.38 | 10.41333 | 0.97 | 88.23667 | 7.033333 | 0.43 | 10.69667 | 1.033333 | 87.84 | 53.45333 | 9.286667 | 6.025 | 2.521667 | 11.645 | 2.248333 | 0.04433333 | 0.105 | 0.07266667 | 0.2516667 | 0.2016667 | 1.93289 | 96.09 | 1.043333 | 0.6133333 | 1.256667 | 0.1 | [10 empty] | 24.23 | 0 | 124.27 | 683.5 | 23.2 | 24.52 | 851.813 | 44.673 | 14.164 | 287.65 | 2906.843 | 0 | 816.816 | 66.151 | 83707.6 | 6.554 | 755.5 | 1.736264 | 54.81807 | 53.45333 | 59.78655 |  | 384.915 | 25.70655 | 133.496 | 544.1176 |  | 78 | 22 | 0 | 2.478923 | 24.65554 | 42.31185 | 455.7931 | 68.12299 | 0 | 0 | 941.086 | 0.2445695 | 2906.843 | 0.7554305 | 3847.929 | 0 | 0 | 66.151 | 0 | 0 | 851.813 | 44.673 | 24.23 | 920.716 | 287.65 | 4.181667 | 1.426667 | 10.685 | 18.285 | 69.60333 | 0 | 0 | 0 | 0 | 0 | 0 | 0 | 0 | 0 | 0 | 0 | 0 | 58.00667 | 5.565 | 4.958333 | 0.1488333 | 0.5133333 | 0.023 | 0.027 | 0.1166667 | 0.085 | 0.095 | 5.193333 | 2.266667 | 0 | 0 | 0 | 0 | 0 | 0 | 0 | 0 | 0 | 0 | 0 | 0 | 8 | 1.3 | 112560 | 116060 | 26696.3648 |  | 12.36 | 136 | 543 | 2.67 | 1.34 | 1148 | 3500 | 0 | 1458 | 255 | 2251 | 2.429385 | 2134.06 | 42.59734 | 543
2024-04-08 04:00 | 3.566667 | 0.38 | 10.41333 | 0.97 | 88.23667 | 7.033333 | 0.43 | 10.69667 | 1.033333 | 87.84 | 53.45333 | 9.286667 | 6.025 | 2.521667 | 11.645 | 2.248333 | 0.04433333 | 0.105 | 0.07266667 | 0.2516667 | 0.2016667 | 1.93289 | 96.09 | 1.043333 | 0.6133333 | 1.256667 | 0.1 | [10 empty] | 24.23 | 0 | 124.27 | 683.5 | 23.2 | 24.52 | 851.813 | 44.673 | 14.164 | 287.65 | 2906.843 | 0 | 816.816 | 66.151 | 83707.6 | 6.554 | 755.5 | 1.736264 | 54.81807 | 53.45333 | 59.78655 |  | 384.915 | 25.70655 | 133.496 | 544.1176 |  | 78 | 22 | 0 | 2.478923 | 24.65554 | 42.31185 | 455.7931 | 68.12299 | 0 | 0 | 941.086 | 0.2445695 | 2906.843 | 0.7554305 | 3847.929 | 0 | 0 | 66.151 | 0 | 0 | 851.813 | 44.673 | 24.23 | 920.716 | 287.65 | 4.181667 | 1.426667 | 10.685 | 18.285 | 69.60333 | 0 | 0 | 0 | 0 | 0 | 0 | 0 | 0 | 0 | 0 | 0 | 0 | 58.00667 | 5.565 | 4.958333 | 0.1488333 | 0.5133333 | 0.023 | 0.027 | 0.1166667 | 0.085 | 0.095 | 5.193333 | 2.266667 | 0 | 0 | 0 | 0 | 0 | 0 | 0 | 0 | 0 | 0 | 0 | 0 | 7 | 1.3 | 112039 | 115539 | 26588.99712 |  | 12.44 | 137 | 544 | 2.69 | 1.34 | 1147 | 3500 | 0 | 1425 | 253 | 2253 | 2.440334 | 2134.06 | 42.30501 | 544
2024-04-08 05:00 | 3.566667 | 0.38 | 10.41333 | 0.97 | 88.23667 | 7.033333 | 0.43 | 10.69667 | 1.033333 | 87.84 | 53.45333 | 9.286667 | 6.025 | 2.521667 | 11.645 | 2.248333 | 0.04433333 | 0.105 | 0.07266667 | 0.2516667 | 0.2016667 | 1.93289 | 96.09 | 1.043333 | 0.6133333 | 1.256667 | 0.1 | [10 empty] | 24.23 | 0 | 124.27 | 683.5 | 23.2 | 24.52 | 851.813 | 44.673 | 14.164 | 287.65 | 2906.843 | 0 | 816.816 | 66.151 | 83707.6 | 6.554 | 755.5 | 1.736264 | 54.81807 | 53.45333 | 59.78655 |  | 384.915 | 25.70655 | 133.496 | 544.1176 |  | 78 | 22 | 0 | 2.478923 | 24.65554 | 42.31185 | 455.7931 | 68.12299 | 0 | 0 | 941.086 | 0.2445695 | 2906.843 | 0.7554305 | 3847.929 | 0 | 0 | 66.151 | 0 | 0 | 851.813 | 44.673 | 24.23 | 920.716 | 287.65 | 4.181667 | 1.426667 | 10.685 | 18.285 | 69.60333 | 0 | 0 | 0 | 0 | 0 | 0 | 0 | 0 | 0 | 0 | 0 | 0 | 58.00667 | 5.565 | 4.958333 | 0.1488333 | 0.5133333 | 0.023 | 0.027 | 0.1166667 | 0.085 | 0.095 | 5.193333 | 2.266667 | 0 | 0 | 0 | 0 | 0 | 0 | 0 | 0 | 0 | 0 | 0 | 0 | 8 | 1.3 | 112610 | 116109 | 26705.6688 |  | 12.03 | 133 | 540 | 2.7 | 1.34 | 1148 | 3499 | 0 | 1425 | 252 | 2253 | 2.427667 | 2134.06 | 42.21862 | 540
2024-04-08 06:00 | 3.566667 | 0.38 | 10.41333 | 0.97 | 88.23667 | 7.033333 | 0.43 | 10.69667 | 1.033333 | 87.84 | 53.45333 | 9.286667 | 6.025 | 2.521667 | 11.645 | 2.248333 | 0.04433333 | 0.105 | 0.07266667 | 0.2516667 | 0.2016667 | 1.93289 | 96.09 | 1.043333 | 0.6133333 | 1.256667 | 0.1 | [10 empty] | 24.23 | 0 | 124.27 | 683.5 | 23.2 | 24.52 | 851.813 | 44.673 | 14.164 | 287.65 | 2906.843 | 0 | 816.816 | 66.151 | 83707.6 | 6.554 | 755.5 | 1.736264 | 54.81807 | 53.45333 | 59.78655 |  | 384.915 | 25.70655 | 133.496 | 544.1176 |  | 78 | 22 | 0 | 2.478923 | 24.65554 | 42.31185 | 455.7931 | 68.12299 | 0 | 0 | 941.086 | 0.2445695 | 2906.843 | 0.7554305 | 3847.929 | 0 | 0 | 66.151 | 0 | 0 | 851.813 | 44.673 | 24.23 | 920.716 | 287.65 | 4.181667 | 1.426667 | 10.685 | 18.285 | 69.60333 | 0 | 0 | 0 | 0 | 0 | 0 | 0 | 0 | 0 | 0 | 0 | 0 | 58.00667 | 5.565 | 4.958333 | 0.1488333 | 0.5133333 | 0.023 | 0.027 | 0.1166667 | 0.085 | 0.095 | 5.193333 | 2.266667 | 0 | 0 | 0 | 0 | 0 | 0 | 0 | 0 | 0 | 0 | 0 | 0 | 7 | 1.3 | 113650 | 117150 | 26920.992 |  | 11.66 | 131 | 538 | 2.71 | 1.32 | 1141 | 3500 | 0 | 1410 | 255 | 2271 | 2.406794 | 2134.06 | 41.75139 | 538
2024-04-08 07:00 | 3.566667 | 0.38 | 10.41333 | 0.97 | 88.23667 | 7.033333 | 0.43 | 10.69667 | 1.033333 | 87.84 | 53.45333 | 9.286667 | 6.025 | 2.521667 | 11.645 | 2.248333 | 0.04433333 | 0.105 | 0.07266667 | 0.2516667 | 0.2016667 | 1.93289 | 96.09 | 1.043333 | 0.6133333 | 1.256667 | 0.1 | [10 empty] | 24.23 | 0 | 124.27 | 683.5 | 23.2 | 24.52 | 851.813 | 44.673 | 14.164 | 287.65 | 2906.843 | 0 | 816.816 | 66.151 | 83707.6 | 6.554 | 755.5 | 1.736264 | 54.81807 | 53.45333 | 59.78655 |  | 384.915 | 25.70655 | 133.496 | 544.1176 |  | 78 | 22 | 0 | 2.478923 | 24.65554 | 42.31185 | 455.7931 | 68.12299 | 0 | 0 | 941.086 | 0.2445695 | 2906.843 | 0.7554305 | 3847.929 | 0 | 0 | 66.151 | 0 | 0 | 851.813 | 44.673 | 24.23 | 920.716 | 287.65 | 4.181667 | 1.426667 | 10.685 | 18.285 | 69.60333 | 0 | 0 | 0 | 0 | 0 | 0 | 0 | 0 | 0 | 0 | 0 | 0 | 58.00667 | 5.565 | 4.958333 | 0.1488333 | 0.5133333 | 0.023 | 0.027 | 0.1166667 | 0.085 | 0.095 | 5.193333 | 2.266667 | 0 | 0 | 0 | 0 | 0 | 0 | 0 | 0 | 0 | 0 | 0 | 0 | 8 | 1.3 | 113485 | 116984 | 26885.9888 |  | 12.46 | 136 | 543 | 2.71 | 1.33 | 1146 | 3499 | 0 | 1418 | 254 | 2249 | 2.409519 | 2134.06 | 42.04386 | 543
2024-04-08 08:00 | 3.566667 | 0.38 | 10.41333 | 0.97 | 88.23667 | 7.033333 | 0.43 | 10.69667 | 1.033333 | 87.84 | 53.45333 | 9.286667 | 6.025 | 2.521667 | 11.645 | 2.248333 | 0.04433333 | 0.105 | 0.07266667 | 0.2516667 | 0.2016667 | 1.93289 | 96.09 | 1.043333 | 0.6133333 | 1.256667 | 0.1 | [10 empty] | 24.23 | 0 | 124.27 | 683.5 | 23.2 | 24.52 | 851.813 | 44.673 | 14.164 | 287.65 | 2906.843 | 0 | 816.816 | 66.151 | 83707.6 | 6.554 | 755.5 | 1.736264 | 54.81807 | 53.45333 | 59.78655 |  | 384.915 | 25.70655 | 133.496 | 544.1176 |  | 78 | 22 | 0 | 2.478923 | 24.65554 | 42.31185 | 455.7931 | 68.12299 | 0 | 0 | 941.086 | 0.2445695 | 2906.843 | 0.7554305 | 3847.929 | 0 | 0 | 66.151 | 0 | 0 | 851.813 | 44.673 | 24.23 | 920.716 | 287.65 | 4.181667 | 1.426667 | 10.685 | 18.285 | 69.60333 | 0 | 0 | 0 | 0 | 0 | 0 | 0 | 0 | 0 | 0 | 0 | 0 | 58.00667 | 5.565 | 4.958333 | 0.1488333 | 0.5133333 | 0.023 | 0.027 | 0.1166667 | 0.085 | 0.095 | 5.193333 | 2.266667 | 0 | 0 | 0 | 0 | 0 | 0 | 0 | 0 | 0 | 0 | 0 | 0 | 7 | 1.3 | 102261 | 105760 | 24572.94688 |  | 11.84 | 135 | 542 | 2.69 | 1.28 | 1140 | 3499 | 0 | 1257 | 229 | 2240 | 2.665074 | 2134.06 | 42.17544 | 542
2024-04-08 09:00 | 3.566667 | 0.38 | 10.41333 | 0.97 | 88.23667 | 7.033333 | 0.43 | 10.69667 | 1.033333 | 87.84 | 53.45333 | 9.286667 | 6.025 | 2.521667 | 11.645 | 2.248333 | 0.04433333 | 0.105 | 0.07266667 | 0.2516667 | 0.2016667 | 1.93289 | 96.09 | 1.043333 | 0.6133333 | 1.256667 | 0.1 | [10 empty] | 24.23 | 0 | 124.27 | 683.5 | 23.2 | 24.52 | 851.813 | 44.673 | 14.164 | 287.65 | 2906.843 | 0 | 816.816 | 66.151 | 83707.6 | 6.554 | 755.5 | 1.736264 | 54.81807 | 53.45333 | 59.78655 |  | 384.915 | 25.70655 | 133.496 | 544.1176 |  | 78 | 22 | 0 | 2.478923 | 24.65554 | 42.31185 | 455.7931 | 68.12299 | 0 | 0 | 941.086 | 0.2445695 | 2906.843 | 0.7554305 | 3847.929 | 0 | 0 | 66.151 | 0 | 0 | 851.813 | 44.673 | 24.23 | 920.716 | 287.65 | 4.181667 | 1.426667 | 10.685 | 18.285 | 69.60333 | 0 | 0 | 0 | 0 | 0 | 0 | 0 | 0 | 0 | 0 | 0 | 0 | 58.00667 | 5.565 | 4.958333 | 0.1488333 | 0.5133333 | 0.023 | 0.027 | 0.1166667 | 0.085 | 0.095 | 5.193333 | 2.266667 | 0 | 0 | 0 | 0 | 0 | 0 | 0 | 0 | 0 | 0 | 0 | 0 | 8 | 1.3 | 98634.78 | 102253 | 23826.66 |  | 12.66 | 135 | 542 | 2.69 | 1.3 | 1149 | 3500 | 95 | 1200 | 224 | 2222 | 2.760396 | 2134.06 | 43.19981 | 542
2024-04-08 10:00 | 3.566667 | 0.38 | 10.41333 | 0.97 | 88.23667 | 7.033333 | 0.43 | 10.69667 | 1.033333 | 87.84 | 53.45333 | 9.286667 | 6.025 | 2.521667 | 11.645 | 2.248333 | 0.04433333 | 0.105 | 0.07266667 | 0.2516667 | 0.2016667 | 1.93289 | 96.09 | 1.043333 | 0.6133333 | 1.256667 | 0.1 | [10 empty] | 24.23 | 0 | 124.27 | 683.5 | 23.2 | 24.52 | 851.813 | 44.673 | 14.164 | 287.65 | 2906.843 | 0 | 816.816 | 66.151 | 83707.6 | 6.554 | 755.5 | 1.736264 | 54.81807 | 53.45333 | 59.78655 |  | 384.915 | 25.70655 | 133.496 | 544.1176 |  | 78 | 22 | 0 | 2.478923 | 24.65554 | 42.31185 | 455.7931 | 68.12299 | 0 | 0 | 941.086 | 0.2445695 | 2906.843 | 0.7554305 | 3847.929 | 0 | 0 | 66.151 | 0 | 0 | 851.813 | 44.673 | 24.23 | 920.716 | 287.65 | 4.181667 | 1.426667 | 10.685 | 18.285 | 69.60333 | 0 | 0 | 0 | 0 | 0 | 0 | 0 | 0 | 0 | 0 | 0 | 0 | 58.00667 | 5.565 | 4.958333 | 0.1488333 | 0.5133333 | 0.023 | 0.027 | 0.1166667 | 0.085 | 0.095 | 5.193333 | 2.266667 | 0 | 0 | 0 | 0 | 0 | 0 | 0 | 0 | 0 | 0 | 0 | 0 | 7 | 1.3 | 105093.9 | 108680 | 25156.75 |  | 12.32 | 135 | 542 | 2.7 | 1.3 | 1149 | 3499 | 70 | 1288 | 237 | 2245 | 2.595592 | 2134.06 | 44.22192 | 542
2024-04-08 11:00 | 3.566667 | 0.38 | 10.41333 | 0.97 | 88.23667 | 7.033333 | 0.43 | 10.69667 | 1.033333 | 87.84 | 53.45333 | 9.286667 | 6.025 | 2.521667 | 11.645 | 2.248333 | 0.04433333 | 0.105 | 0.07266667 | 0.2516667 | 0.2016667 | 1.93289 | 96.09 | 1.043333 | 0.6133333 | 1.256667 | 0.1 | [10 empty] | 24.23 | 0 | 124.27 | 683.5 | 23.2 | 24.52 | 851.813 | 44.673 | 14.164 | 287.65 | 2906.843 | 0 | 816.816 | 66.151 | 83707.6 | 6.554 | 755.5 | 1.736264 | 54.81807 | 53.45333 | 59.78655 |  | 384.915 | 25.70655 | 133.496 | 544.1176 |  | 78 | 22 | 0 | 2.478923 | 24.65554 | 42.31185 | 455.7931 | 68.12299 | 0 | 0 | 941.086 | 0.2445695 | 2906.843 | 0.7554305 | 3847.929 | 0 | 0 | 66.151 | 0 | 0 | 851.813 | 44.673 | 24.23 | 920.716 | 287.65 | 4.181667 | 1.426667 | 10.685 | 18.285 | 69.60333 | 0 | 0 | 0 | 0 | 0 | 0 | 0 | 0 | 0 | 0 | 0 | 0 | 58.00667 | 5.565 | 4.958333 | 0.1488333 | 0.5133333 | 0.023 | 0.027 | 0.1166667 | 0.085 | 0.095 | 5.193333 | 2.266667 | 0 | 0 | 0 | 0 | 0 | 0 | 0 | 0 | 0 | 0 | 0 | 0 | 7 | 1.3 | 110088 | 114091 | 26185.93504 |  | 11.33 | 132 | 539 | 2.69 | 1.33 | 1145 | 3499 | 405 | 1398 | 249 | 2247 | 2.481537 | 2134.06 | 42.79436 | 539
2024-04-08 12:00 | 3.566667 | 0.38 | 10.41333 | 0.97 | 88.23667 | 7.033333 | 0.43 | 10.69667 | 1.033333 | 87.84 | 53.45333 | 9.286667 | 6.025 | 2.521667 | 11.645 | 2.248333 | 0.04433333 | 0.105 | 0.07266667 | 0.2516667 | 0.2016667 | 1.93289 | 96.09 | 1.043333 | 0.6133333 | 1.256667 | 0.1 | [10 empty] | 24.23 | 0 | 124.27 | 683.5 | 23.2 | 24.52 | 851.813 | 44.673 | 14.164 | 287.65 | 2906.843 | 0 | 816.816 | 66.151 | 83707.6 | 6.554 | 755.5 | 1.736264 | 54.81807 | 53.45333 | 59.78655 |  | 384.915 | 25.70655 | 133.496 | 544.1176 |  | 78 | 22 | 0 | 2.478923 | 24.65554 | 42.31185 | 455.7931 | 68.12299 | 0 | 0 | 941.086 | 0.2445695 | 2906.843 | 0.7554305 | 3847.929 | 0 | 0 | 66.151 | 0 | 0 | 851.813 | 44.673 | 24.23 | 920.716 | 287.65 | 4.181667 | 1.426667 | 10.685 | 18.285 | 69.60333 | 0 | 0 | 0 | 0 | 0 | 0 | 0 | 0 | 0 | 0 | 0 | 0 | 58.00667 | 5.565 | 4.958333 | 0.1488333 | 0.5133333 | 0.023 | 0.027 | 0.1166667 | 0.085 | 0.095 | 5.193333 | 2.266667 | 0 | 0 | 0 | 0 | 0 | 0 | 0 | 0 | 0 | 0 | 0 | 0 | 7 | 1.3 | 109117.4 | 113312 | 25985.9 |  | 11.5 | 133 | 540 | 2.71 | 1.34 | 1148 | 3499 | 559 | 1392 | 248 | 2252 | 2.502913 | 2134.06 | 42.45021 | 540
2024-04-08 13:00 | 3.566667 | 0.38 | 10.41333 | 0.97 | 88.23667 | 7.033333 | 0.43 | 10.69667 | 1.033333 | 87.84 | 53.45333 | 9.286667 | 6.025 | 2.521667 | 11.645 | 2.248333 | 0.04433333 | 0.105 | 0.07266667 | 0.2516667 | 0.2016667 | 1.93289 | 96.09 | 1.043333 | 0.6133333 | 1.256667 | 0.1 | [10 empty] | 24.23 | 0 | 124.27 | 683.5 | 23.2 | 24.52 | 851.813 | 44.673 | 14.164 | 287.65 | 2906.843 | 0 | 816.816 | 66.151 | 83707.6 | 6.554 | 755.5 | 1.736264 | 54.81807 | 53.45333 | 59.78655 |  | 384.915 | 25.70655 | 133.496 | 544.1176 |  | 78 | 22 | 0 | 2.478923 | 24.65554 | 42.31185 | 455.7931 | 68.12299 | 0 | 0 | 941.086 | 0.2445695 | 2906.843 | 0.7554305 | 3847.929 | 0 | 0 | 66.151 | 0 | 0 | 851.813 | 44.673 | 24.23 | 920.716 | 287.65 | 4.181667 | 1.426667 | 10.685 | 18.285 | 69.60333 | 0 | 0 | 0 | 0 | 0 | 0 | 0 | 0 | 0 | 0 | 0 | 0 | 58.00667 | 5.565 | 4.958333 | 0.1488333 | 0.5133333 | 0.023 | 0.027 | 0.1166667 | 0.085 | 0.095 | 5.193333 | 2.266667 | 0 | 0 | 0 | 0 | 0 | 0 | 0 | 0 | 0 | 0 | 0 | 0 | 7 | 1.3 | 109225 | 113514 | 26009.09 |  | 11.18 | 131 | 538 | 2.71 | 1.33 | 1147 | 3500 | 634 | 1370 | 247 | 2252 | 2.501216 | 2134.06 | 42.19883 | 538
2024-04-08 14:00 | 3.566667 | 0.38 | 10.41333 | 0.97 | 88.23667 | 7.033333 | 0.43 | 10.69667 | 1.033333 | 87.84 | 53.45333 | 9.286667 | 6.025 | 2.521667 | 11.645 | 2.248333 | 0.04433333 | 0.105 | 0.07266667 | 0.2516667 | 0.2016667 | 1.93289 | 96.09 | 1.043333 | 0.6133333 | 1.256667 | 0.1 | [10 empty] | 24.23 | 0 | 124.27 | 683.5 | 23.2 | 24.52 | 851.813 | 44.673 | 14.164 | 287.65 | 2906.843 | 0 | 816.816 | 66.151 | 83707.6 | 6.554 | 755.5 | 1.736264 | 54.81807 | 53.45333 | 59.78655 |  | 384.915 | 25.70655 | 133.496 | 544.1176 |  | 78 | 22 | 0 | 2.478923 | 24.65554 | 42.31185 | 455.7931 | 68.12299 | 0 | 0 | 941.086 | 0.2445695 | 2906.843 | 0.7554305 | 3847.929 | 0 | 0 | 66.151 | 0 | 0 | 851.813 | 44.673 | 24.23 | 920.716 | 287.65 | 4.181667 | 1.426667 | 10.685 | 18.285 | 69.60333 | 0 | 0 | 0 | 0 | 0 | 0 | 0 | 0 | 0 | 0 | 0 | 0 | 58.00667 | 5.565 | 4.958333 | 0.1488333 | 0.5133333 | 0.023 | 0.027 | 0.1166667 | 0.085 | 0.095 | 5.193333 | 2.266667 | 0 | 0 | 0 | 0 | 0 | 0 | 0 | 0 | 0 | 0 | 0 | 0 | 7 | 1.3 | 109925.2 | 114243 | 26152.38 |  | 10.54 | 124 | 531 | 2.7 | 1.32 | 1144 | 3499 | 658 | 1382 | 249 | 2252 | 2.485098 | 2134.06 | 42.15299 | 531
2024-04-08 15:00 | 3.566667 | 0.38 | 10.41333 | 0.97 | 88.23667 | 7.033333 | 0.43 | 10.69667 | 1.033333 | 87.84 | 53.45333 | 9.286667 | 6.025 | 2.521667 | 11.645 | 2.248333 | 0.04433333 | 0.105 | 0.07266667 | 0.2516667 | 0.2016667 | 1.93289 | 96.09 | 1.043333 | 0.6133333 | 1.256667 | 0.1 | [10 empty] | 24.23 | 0 | 124.27 | 683.5 | 23.2 | 24.52 | 851.813 | 44.673 | 14.164 | 287.65 | 2906.843 | 0 | 816.816 | 66.151 | 83707.6 | 6.554 | 755.5 | 1.736264 | 54.81807 | 53.45333 | 59.78655 |  | 384.915 | 25.70655 | 133.496 | 544.1176 |  | 78 | 22 | 0 | 2.478923 | 24.65554 | 42.31185 | 455.7931 | 68.12299 | 0 | 0 | 941.086 | 0.2445695 | 2906.843 | 0.7554305 | 3847.929 | 0 | 0 | 66.151 | 0 | 0 | 851.813 | 44.673 | 24.23 | 920.716 | 287.65 | 4.181667 | 1.426667 | 10.685 | 18.285 | 69.60333 | 0 | 0 | 0 | 0 | 0 | 0 | 0 | 0 | 0 | 0 | 0 | 0 | 58.00667 | 5.565 | 4.958333 | 0.1488333 | 0.5133333 | 0.023 | 0.027 | 0.1166667 | 0.085 | 0.095 | 5.193333 | 2.266667 | 0 | 0 | 0 | 0 | 0 | 0 | 0 | 0 | 0 | 0 | 0 | 0 | 7 | 1.3 | 110729.6 | 114868 | 26319.16 |  | 11.12 | 131 | 538 | 2.69 | 1.31 | 1147 | 3500 | 513 | 1395 | 251 | 2243 | 2.468291 | 2134.06 | 42.59087 | 538
2024-04-08 16:00 | 3.566667 | 0.38 | 10.41333 | 0.97 | 88.23667 | 7.033333 | 0.43 | 10.69667 | 1.033333 | 87.84 | 53.45333 | 9.286667 | 6.025 | 2.521667 | 11.645 | 2.248333 | 0.04433333 | 0.105 | 0.07266667 | 0.2516667 | 0.2016667 | 1.93289 | 96.09 | 1.043333 | 0.6133333 | 1.256667 | 0.1 | [10 empty] | 24.23 | 0 | 124.27 | 683.5 | 23.2 | 24.52 | 851.813 | 44.673 | 14.164 | 287.65 | 2906.843 | 0 | 816.816 | 66.151 | 83707.6 | 6.554 | 755.5 | 1.736264 | 54.81807 | 53.45333 | 59.78655 |  | 384.915 | 25.70655 | 133.496 | 544.1176 |  | 78 | 22 | 0 | 2.478923 | 24.65554 | 42.31185 | 455.7931 | 68.12299 | 0 | 0 | 941.086 | 0.2445695 | 2906.843 | 0.7554305 | 3847.929 | 0 | 0 | 66.151 | 0 | 0 | 851.813 | 44.673 | 24.23 | 920.716 | 287.65 | 4.181667 | 1.426667 | 10.685 | 18.285 | 69.60333 | 0 | 0 | 0 | 0 | 0 | 0 | 0 | 0 | 0 | 0 | 0 | 0 | 58.00667 | 5.565 | 4.958333 | 0.1488333 | 0.5133333 | 0.023 | 0.027 | 0.1166667 | 0.085 | 0.095 | 5.193333 | 2.266667 | 0 | 0 | 0 | 0 | 0 | 0 | 0 | 0 | 0 | 0 | 0 | 0 | 8 | 1.3 | 110554 | 114455 | 26281.98 |  | 11.42 | 130 | 537 | 2.66 | 1.34 | 1149 | 3499 | 323 | 1447 | 253 | 2257 | 2.471403 | 2134.06 | 42.74419 | 537
2024-04-08 17:00 | 3.566667 | 0.38 | 10.41333 | 0.97 | 88.23667 | 7.033333 | 0.43 | 10.69667 | 1.033333 | 87.84 | 53.45333 | 9.286667 | 6.025 | 2.521667 | 11.645 | 2.248333 | 0.04433333 | 0.105 | 0.07266667 | 0.2516667 | 0.2016667 | 1.93289 | 96.09 | 1.043333 | 0.6133333 | 1.256667 | 0.1 | [10 empty] | 24.23 | 0 | 124.27 | 683.5 | 23.2 | 24.52 | 851.813 | 44.673 | 14.164 | 287.65 | 2906.843 | 0 | 816.816 | 66.151 | 83707.6 | 6.554 | 755.5 | 1.736264 | 54.81807 | 53.45333 | 59.78655 |  | 384.915 | 25.70655 | 133.496 | 544.1176 |  | 78 | 22 | 0 | 2.478923 | 24.65554 | 42.31185 | 455.7931 | 68.12299 | 0 | 0 | 941.086 | 0.2445695 | 2906.843 | 0.7554305 | 3847.929 | 0 | 0 | 66.151 | 0 | 0 | 851.813 | 44.673 | 24.23 | 920.716 | 287.65 | 4.181667 | 1.426667 | 10.685 | 18.285 | 69.60333 | 0 | 0 | 0 | 0 | 0 | 0 | 0 | 0 | 0 | 0 | 0 | 0 | 58.00667 | 5.565 | 4.958333 | 0.1488333 | 0.5133333 | 0.023 | 0.027 | 0.1166667 | 0.085 | 0.095 | 5.193333 | 2.266667 | 0 | 0 | 0 | 0 | 0 | 0 | 0 | 0 | 0 | 0 | 0 | 0 | 7 | 1.3 | 110577 | 114077 | 26287.70816 |  | 11.77 | 131 | 538 | 2.68 | 1.33 | 1140 | 3500 | 0 | 1441 | 248 | 2255 | 2.47159 | 2134.06 | 43.02807 | 538
2024-04-08 18:00 | 3.566667 | 0.38 | 10.41333 | 0.97 | 88.23667 | 7.033333 | 0.43 | 10.69667 | 1.033333 | 87.84 | 53.45333 | 9.286667 | 6.025 | 2.521667 | 11.645 | 2.248333 | 0.04433333 | 0.105 | 0.07266667 | 0.2516667 | 0.2016667 | 1.93289 | 96.09 | 1.043333 | 0.6133333 | 1.256667 | 0.1 | [10 empty] | 24.23 | 0 | 124.27 | 683.5 | 23.2 | 24.52 | 851.813 | 44.673 | 14.164 | 287.65 | 2906.843 | 0 | 816.816 | 66.151 | 83707.6 | 6.554 | 755.5 | 1.736264 | 54.81807 | 53.45333 | 59.78655 |  | 384.915 | 25.70655 | 133.496 | 544.1176 |  | 78 | 22 | 0 | 2.478923 | 24.65554 | 42.31185 | 455.7931 | 68.12299 | 0 | 0 | 941.086 | 0.2445695 | 2906.843 | 0.7554305 | 3847.929 | 0 | 0 | 66.151 | 0 | 0 | 851.813 | 44.673 | 24.23 | 920.716 | 287.65 | 4.181667 | 1.426667 | 10.685 | 18.285 | 69.60333 | 0 | 0 | 0 | 0 | 0 | 0 | 0 | 0 | 0 | 0 | 0 | 0 | 58.00667 | 5.565 | 4.958333 | 0.1488333 | 0.5133333 | 0.023 | 0.027 | 0.1166667 | 0.085 | 0.095 | 5.193333 | 2.266667 | 0 | 0 | 0 | 0 | 0 | 0 | 0 | 0 | 0 | 0 | 0 | 0 | 8 | 1.3 | 110856 | 114356 | 26345.20448 |  | 12.5 | 135 | 542 | 2.66 | 1.32 | 1148 | 3500 | 0 | 1423 | 252 | 2253 | 2.465564 | 2134.06 | 44.23208 | 542
2024-04-08 19:00 | 3.566667 | 0.38 | 10.41333 | 0.97 | 88.23667 | 7.033333 | 0.43 | 10.69667 | 1.033333 | 87.84 | 53.45333 | 9.286667 | 6.025 | 2.521667 | 11.645 | 2.248333 | 0.04433333 | 0.105 | 0.07266667 | 0.2516667 | 0.2016667 | 1.93289 | 96.09 | 1.043333 | 0.6133333 | 1.256667 | 0.1 | [10 empty] | 24.23 | 0 | 124.27 | 683.5 | 23.2 | 24.52 | 851.813 | 44.673 | 14.164 | 287.65 | 2906.843 | 0 | 816.816 | 66.151 | 83707.6 | 6.554 | 755.5 | 1.736264 | 54.81807 | 53.45333 | 59.78655 |  | 384.915 | 25.70655 | 133.496 | 544.1176 |  | 78 | 22 | 0 | 2.478923 | 24.65554 | 42.31185 | 455.7931 | 68.12299 | 0 | 0 | 941.086 | 0.2445695 | 2906.843 | 0.7554305 | 3847.929 | 0 | 0 | 66.151 | 0 | 0 | 851.813 | 44.673 | 24.23 | 920.716 | 287.65 | 4.181667 | 1.426667 | 10.685 | 18.285 | 69.60333 | 0 | 0 | 0 | 0 | 0 | 0 | 0 | 0 | 0 | 0 | 0 | 0 | 58.00667 | 5.565 | 4.958333 | 0.1488333 | 0.5133333 | 0.023 | 0.027 | 0.1166667 | 0.085 | 0.095 | 5.193333 | 2.266667 | 0 | 0 | 0 | 0 | 0 | 0 | 0 | 0 | 0 | 0 | 0 | 0 | 7 | 1.3 | 110857 | 114356 | 26344.41056 |  | 13.15 | 137 | 544 | 2.68 | 1.34 | 1156 | 3499 | 0 | 1428 | 253 | 2256 | 2.46486 | 2134.06 | 44.76169 | 544
2024-04-08 20:00 | 3.566667 | 0.38 | 10.41333 | 0.97 | 88.23667 | 7.033333 | 0.43 | 10.69667 | 1.033333 | 87.84 | 53.45333 | 9.286667 | 6.025 | 2.521667 | 11.645 | 2.248333 | 0.04433333 | 0.105 | 0.07266667 | 0.2516667 | 0.2016667 | 1.93289 | 96.09 | 1.043333 | 0.6133333 | 1.256667 | 0.1 | [10 empty] | 24.23 | 0 | 124.27 | 683.5 | 23.2 | 24.52 | 851.813 | 44.673 | 14.164 | 287.65 | 2906.843 | 0 | 816.816 | 66.151 | 83707.6 | 6.554 | 755.5 | 1.736264 | 54.81807 | 53.45333 | 59.78655 |  | 384.915 | 25.70655 | 133.496 | 544.1176 |  | 78 | 22 | 0 | 2.478923 | 24.65554 | 42.31185 | 455.7931 | 68.12299 | 0 | 0 | 941.086 | 0.2445695 | 2906.843 | 0.7554305 | 3847.929 | 0 | 0 | 66.151 | 0 | 0 | 851.813 | 44.673 | 24.23 | 920.716 | 287.65 | 4.181667 | 1.426667 | 10.685 | 18.285 | 69.60333 | 0 | 0 | 0 | 0 | 0 | 0 | 0 | 0 | 0 | 0 | 0 | 0 | 58.00667 | 5.565 | 4.958333 | 0.1488333 | 0.5133333 | 0.023 | 0.027 | 0.1166667 | 0.085 | 0.095 | 5.193333 | 2.266667 | 0 | 0 | 0 | 0 | 0 | 0 | 0 | 0 | 0 | 0 | 0 | 0 | 7 | 1.3 | 112139 | 115639 | 26609.60512 |  | 11.61 | 133 | 540 | 2.7 | 1.31 | 1149 | 3500 | 0 | 1393 | 249 | 2253 | 2.438224 | 2134.06 | 43.37378 | 540
2024-04-08 21:00 | 3.566667 | 0.38 | 10.41333 | 0.97 | 88.23667 | 7.033333 | 0.43 | 10.69667 | 1.033333 | 87.84 | 53.45333 | 9.286667 | 6.025 | 2.521667 | 11.645 | 2.248333 | 0.04433333 | 0.105 | 0.07266667 | 0.2516667 | 0.2016667 | 1.93289 | 96.09 | 1.043333 | 0.6133333 | 1.256667 | 0.1 | [10 empty] | 24.23 | 0 | 124.27 | 683.5 | 23.2 | 24.52 | 851.813 | 44.673 | 14.164 | 287.65 | 2906.843 | 0 | 816.816 | 66.151 | 83707.6 | 6.554 | 755.5 | 1.736264 | 54.81807 | 53.45333 | 59.78655 |  | 384.915 | 25.70655 | 133.496 | 544.1176 |  | 78 | 22 | 0 | 2.478923 | 24.65554 | 42.31185 | 455.7931 | 68.12299 | 0 | 0 | 941.086 | 0.2445695 | 2906.843 | 0.7554305 | 3847.929 | 0 | 0 | 66.151 | 0 | 0 | 851.813 | 44.673 | 24.23 | 920.716 | 287.65 | 4.181667 | 1.426667 | 10.685 | 18.285 | 69.60333 | 0 | 0 | 0 | 0 | 0 | 0 | 0 | 0 | 0 | 0 | 0 | 0 | 58.00667 | 5.565 | 4.958333 | 0.1488333 | 0.5133333 | 0.023 | 0.027 | 0.1166667 | 0.085 | 0.095 | 5.193333 | 2.266667 | 0 | 0 | 0 | 0 | 0 | 0 | 0 | 0 | 0 | 0 | 0 | 0 | 7 | 1.3 | 113404 | 116902 | 26868.29632 |  | 12.7 | 138 | 545 | 2.7 | 1.33 | 1150 | 3498 | 0 | 1421 | 255 | 2245 | 2.41052 | 2134.06 | 43.00877 | 545
2024-04-08 22:00 | 3.566667 | 0.38 | 10.41333 | 0.97 | 88.23667 | 7.033333 | 0.43 | 10.69667 | 1.033333 | 87.84 | 53.45333 | 9.286667 | 6.025 | 2.521667 | 11.645 | 2.248333 | 0.04433333 | 0.105 | 0.07266667 | 0.2516667 | 0.2016667 | 1.93289 | 96.09 | 1.043333 | 0.6133333 | 1.256667 | 0.1 | [10 empty] | 24.23 | 0 | 124.27 | 683.5 | 23.2 | 24.52 | 851.813 | 44.673 | 14.164 | 287.65 | 2906.843 | 0 | 816.816 | 66.151 | 83707.6 | 6.554 | 755.5 | 1.736264 | 54.81807 | 53.45333 | 59.78655 |  | 384.915 | 25.70655 | 133.496 | 544.1176 |  | 78 | 22 | 0 | 2.478923 | 24.65554 | 42.31185 | 455.7931 | 68.12299 | 0 | 0 | 941.086 | 0.2445695 | 2906.843 | 0.7554305 | 3847.929 | 0 | 0 | 66.151 | 0 | 0 | 851.813 | 44.673 | 24.23 | 920.716 | 287.65 | 4.181667 | 1.426667 | 10.685 | 18.285 | 69.60333 | 0 | 0 | 0 | 0 | 0 | 0 | 0 | 0 | 0 | 0 | 0 | 0 | 58.00667 | 5.565 | 4.958333 | 0.1488333 | 0.5133333 | 0.023 | 0.027 | 0.1166667 | 0.085 | 0.095 | 5.193333 | 2.266667 | 0 | 0 | 0 | 0 | 0 | 0 | 0 | 0 | 0 | 0 | 0 | 0 | 8 | 1.3 | 112988 | 116488 | 26784.56704 |  | 12.83 | 133 | 540 | 2.68 | 1.34 | 1156 | 3500 | 0 | 1446 | 257 | 2257 | 2.420464 | 2134.06 | 43.32196 | 540
2024-04-08 23:00 | 3.566667 | 0.38 | 10.41333 | 0.97 | 88.23667 | 7.033333 | 0.43 | 10.69667 | 1.033333 | 87.84 | 53.45333 | 9.286667 | 6.025 | 2.521667 | 11.645 | 2.248333 | 0.04433333 | 0.105 | 0.07266667 | 0.2516667 | 0.2016667 | 1.93289 | 96.09 | 1.043333 | 0.6133333 | 1.256667 | 0.1 | [10 empty] | 24.23 | 0 | 124.27 | 683.5 | 23.2 | 24.52 | 851.813 | 44.673 | 14.164 | 287.65 | 2906.843 | 0 | 816.816 | 66.151 | 83707.6 | 6.554 | 755.5 | 1.736264 | 54.81807 | 53.45333 | 59.78655 |  | 384.915 | 25.70655 | 133.496 | 544.1176 |  | 78 | 22 | 0 | 2.478923 | 24.65554 | 42.31185 | 455.7931 | 68.12299 | 0 | 0 | 941.086 | 0.2445695 | 2906.843 | 0.7554305 | 3847.929 | 0 | 0 | 66.151 | 0 | 0 | 851.813 | 44.673 | 24.23 | 920.716 | 287.65 | 4.181667 | 1.426667 | 10.685 | 18.285 | 69.60333 | 0 | 0 | 0 | 0 | 0 | 0 | 0 | 0 | 0 | 0 | 0 | 0 | 58.00667 | 5.565 | 4.958333 | 0.1488333 | 0.5133333 | 0.023 | 0.027 | 0.1166667 | 0.085 | 0.095 | 5.193333 | 2.266667 | 0 | 0 | 0 | 0 | 0 | 0 | 0 | 0 | 0 | 0 | 0 | 0 | 8 | 1.3 | 112122 | 115622 | 26606.10176 |  | 12.41 | 137 | 542 | 2.69 | 1.32 | 1165 | 3500 | 0 | 1400 | 256 | 2253 | 2.438583 | 2134.06 | 43.41924 | 542
2024-04-09 | 4.066667 | 0.3833333 | 10.51333 | 0.9666667 | 88.13667 | 7.5 | 0.44 | 10.67 | 1.026667 | 87.86333 | 53.43167 | 8.898333 | 5.998333 | 2.52 | 11.795 | 2.276667 | 0.04383333 | 0.114 | 0.0695 | 0.2416667 | 0.2066667 | 1.966428 | 96.08333 | 0.9666667 | 0.8366667 | 1.25 | 0.2 | [10 empty] | 29.3 | 0 | 58.05 | 650.62 | 25.85 | 21.77 | 847.406 | 38.604 | 18.518 | 293 | 2903.072 | 0 | 812.364 | 72.472 | 83990 | 1.204 | 768.35 | 1.723678 | 54.87363 | 53.43167 | 60.21041 |  | 380.0051 | 24.69866 | 135.6596 | 540.3633 |  | 79 | 21 | 0 | 2.480193 | 30.88091 | 45.26533 | 451.5097 | 66.87424 | 0 | 0 | 870.414 | 0.2306658 | 2903.072 | 0.7693342 | 3773.486 | 0 | 0 | 72.472 | 0 | 0 | 847.406 | 38.604 | 29.3 | 915.31 | 293 | 4.426667 | 1.751667 | 10.76833 | 18.19833 | 69.28167 | 0 | 0 | 0 | 0 | 0 | 0 | 0 | 0 | 0 | 0 | 0 | 0 | 58.41833 | 5.725 | 4.478333 | 0.1435 | 0.487 | 0.01083333 | 0.03733333 | 0.09333333 | 0.1233333 | 0.07166667 | 5.01 | 3.3 | 0 | 0 | 0 | 0 | 0 | 0 | 0 | 0 | 0 | 0 | 0 | 0 | 7 | 1.3 | 113884 | 117382 | 26967.21472 |  | 11.72 | 135 | 540 | 2.71 | 1.3 | 1151 | 3498 | 0 | 1385 | 256 | 2289 | 2.400668 | 2139.3 | 42.88064 | 540
2024-04-09 01:00 | 4.066667 | 0.3833333 | 10.51333 | 0.9666667 | 88.13667 | 7.5 | 0.44 | 10.67 | 1.026667 | 87.86333 | 53.43167 | 8.898333 | 5.998333 | 2.52 | 11.795 | 2.276667 | 0.04383333 | 0.114 | 0.0695 | 0.2416667 | 0.2066667 | 1.966428 | 96.08333 | 0.9666667 | 0.8366667 | 1.25 | 0.2 | [10 empty] | 29.3 | 0 | 58.05 | 650.62 | 25.85 | 21.77 | 847.406 | 38.604 | 18.518 | 293 | 2903.072 | 0 | 812.364 | 72.472 | 83990 | 1.204 | 768.35 | 1.723678 | 54.87363 | 53.43167 | 60.21041 |  | 380.0051 | 24.69866 | 135.6596 | 540.3633 |  | 79 | 21 | 0 | 2.480193 | 30.88091 | 45.26533 | 451.5097 | 66.87424 | 0 | 0 | 870.414 | 0.2306658 | 2903.072 | 0.7693342 | 3773.486 | 0 | 0 | 72.472 | 0 | 0 | 847.406 | 38.604 | 29.3 | 915.31 | 293 | 4.426667 | 1.751667 | 10.76833 | 18.19833 | 69.28167 | 0 | 0 | 0 | 0 | 0 | 0 | 0 | 0 | 0 | 0 | 0 | 0 | 58.41833 | 5.725 | 4.478333 | 0.1435 | 0.487 | 0.01083333 | 0.03733333 | 0.09333333 | 0.1233333 | 0.07166667 | 5.01 | 3.3 | 0 | 0 | 0 | 0 | 0 | 0 | 0 | 0 | 0 | 0 | 0 | 0 | 7 | 1.3 | 113066 | 116566 | 26800.64128 |  | 11.4 | 132 | 537 | 2.74 | 1.32 | 1150 | 3500 | 0 | 1371 | 252 | 2287 | 2.418845 | 2139.3 | 42.53574 | 537
2024-04-09 02:00 | 4.066667 | 0.3833333 | 10.51333 | 0.9666667 | 88.13667 | 7.5 | 0.44 | 10.67 | 1.026667 | 87.86333 | 53.43167 | 8.898333 | 5.998333 | 2.52 | 11.795 | 2.276667 | 0.04383333 | 0.114 | 0.0695 | 0.2416667 | 0.2066667 | 1.966428 | 96.08333 | 0.9666667 | 0.8366667 | 1.25 | 0.2 | [10 empty] | 29.3 | 0 | 58.05 | 650.62 | 25.85 | 21.77 | 847.406 | 38.604 | 18.518 | 293 | 2903.072 | 0 | 812.364 | 72.472 | 83990 | 1.204 | 768.35 | 1.723678 | 54.87363 | 53.43167 | 60.21041 |  | 380.0051 | 24.69866 | 135.6596 | 540.3633 |  | 79 | 21 | 0 | 2.480193 | 30.88091 | 45.26533 | 451.5097 | 66.87424 | 0 | 0 | 870.414 | 0.2306658 | 2903.072 | 0.7693342 | 3773.486 | 0 | 0 | 72.472 | 0 | 0 | 847.406 | 38.604 | 29.3 | 915.31 | 293 | 4.426667 | 1.751667 | 10.76833 | 18.19833 | 69.28167 | 0 | 0 | 0 | 0 | 0 | 0 | 0 | 0 | 0 | 0 | 0 | 0 | 58.41833 | 5.725 | 4.478333 | 0.1435 | 0.487 | 0.01083333 | 0.03733333 | 0.09333333 | 0.1233333 | 0.07166667 | 5.01 | 3.3 | 0 | 0 | 0 | 0 | 0 | 0 | 0 | 0 | 0 | 0 | 0 | 0 | 7 | 1.3 | 113051.1 | 116800 | 26797.57 |  | 11.27 | 134 | 539 | 2.74 | 1.3 | 1147 | 3500 | 200 | 1355 | 252 | 2279 | 2.419154 | 2139.3 | 42.5731 | 539
2024-04-09 03:00 | 4.066667 | 0.3833333 | 10.51333 | 0.9666667 | 88.13667 | 7.5 | 0.44 | 10.67 | 1.026667 | 87.86333 | 53.43167 | 8.898333 | 5.998333 | 2.52 | 11.795 | 2.276667 | 0.04383333 | 0.114 | 0.0695 | 0.2416667 | 0.2066667 | 1.966428 | 96.08333 | 0.9666667 | 0.8366667 | 1.25 | 0.2 | [10 empty] | 29.3 | 0 | 58.05 | 650.62 | 25.85 | 21.77 | 847.406 | 38.604 | 18.518 | 293 | 2903.072 | 0 | 812.364 | 72.472 | 83990 | 1.204 | 768.35 | 1.723678 | 54.87363 | 53.43167 | 60.21041 |  | 380.0051 | 24.69866 | 135.6596 | 540.3633 |  | 79 | 21 | 0 | 2.480193 | 30.88091 | 45.26533 | 451.5097 | 66.87424 | 0 | 0 | 870.414 | 0.2306658 | 2903.072 | 0.7693342 | 3773.486 | 0 | 0 | 72.472 | 0 | 0 | 847.406 | 38.604 | 29.3 | 915.31 | 293 | 4.426667 | 1.751667 | 10.76833 | 18.19833 | 69.28167 | 0 | 0 | 0 | 0 | 0 | 0 | 0 | 0 | 0 | 0 | 0 | 0 | 58.41833 | 5.725 | 4.478333 | 0.1435 | 0.487 | 0.01083333 | 0.03733333 | 0.09333333 | 0.1233333 | 0.07166667 | 5.01 | 3.3 | 0 | 0 | 0 | 0 | 0 | 0 | 0 | 0 | 0 | 0 | 0 | 0 | 7 | 1.3 | 104179.6 | 107812 | 24967.33 |  | 11.08 | 131 | 536 | 2.73 | 1.3 | 1142 | 3498 | 108 | 1259 | 232 | 2260 | 2.616894 | 2139.3 | 42.3946 | 536
2024-04-09 04:00 | 4.066667 | 0.3833333 | 10.51333 | 0.9666667 | 88.13667 | 7.5 | 0.44 | 10.67 | 1.026667 | 87.86333 | 53.43167 | 8.898333 | 5.998333 | 2.52 | 11.795 | 2.276667 | 0.04383333 | 0.114 | 0.0695 | 0.2416667 | 0.2066667 | 1.966428 | 96.08333 | 0.9666667 | 0.8366667 | 1.25 | 0.2 | [10 empty] | 29.3 | 0 | 58.05 | 650.62 | 25.85 | 21.77 | 847.406 | 38.604 | 18.518 | 293 | 2903.072 | 0 | 812.364 | 72.472 | 83990 | 1.204 | 768.35 | 1.723678 | 54.87363 | 53.43167 | 60.21041 |  | 380.0051 | 24.69866 | 135.6596 | 540.3633 |  | 79 | 21 | 0 | 2.480193 | 30.88091 | 45.26533 | 451.5097 | 66.87424 | 0 | 0 | 870.414 | 0.2306658 | 2903.072 | 0.7693342 | 3773.486 | 0 | 0 | 72.472 | 0 | 0 | 847.406 | 38.604 | 29.3 | 915.31 | 293 | 4.426667 | 1.751667 | 10.76833 | 18.19833 | 69.28167 | 0 | 0 | 0 | 0 | 0 | 0 | 0 | 0 | 0 | 0 | 0 | 0 | 58.41833 | 5.725 | 4.478333 | 0.1435 | 0.487 | 0.01083333 | 0.03733333 | 0.09333333 | 0.1233333 | 0.07166667 | 5.01 | 3.3 | 0 | 0 | 0 | 0 | 0 | 0 | 0 | 0 | 0 | 0 | 0 | 0 | 8 | 1.3 | 112014 | 115516 | 26585.84512 |  | 13.35 | 139 | 544 | 2.69 | 1.32 | 1145 | 3502 | 0 | 1417 | 252 | 2244 | 2.442213 | 2139.3 | 41.69578 | 544
2024-04-09 05:00 | 4.066667 | 0.3833333 | 10.51333 | 0.9666667 | 88.13667 | 7.5 | 0.44 | 10.67 | 1.026667 | 87.86333 | 53.43167 | 8.898333 | 5.998333 | 2.52 | 11.795 | 2.276667 | 0.04383333 | 0.114 | 0.0695 | 0.2416667 | 0.2066667 | 1.966428 | 96.08333 | 0.9666667 | 0.8366667 | 1.25 | 0.2 | [10 empty] | 29.3 | 0 | 58.05 | 650.62 | 25.85 | 21.77 | 847.406 | 38.604 | 18.518 | 293 | 2903.072 | 0 | 812.364 | 72.472 | 83990 | 1.204 | 768.35 | 1.723678 | 54.87363 | 53.43167 | 60.21041 |  | 380.0051 | 24.69866 | 135.6596 | 540.3633 |  | 79 | 21 | 0 | 2.480193 | 30.88091 | 45.26533 | 451.5097 | 66.87424 | 0 | 0 | 870.414 | 0.2306658 | 2903.072 | 0.7693342 | 3773.486 | 0 | 0 | 72.472 | 0 | 0 | 847.406 | 38.604 | 29.3 | 915.31 | 293 | 4.426667 | 1.751667 | 10.76833 | 18.19833 | 69.28167 | 0 | 0 | 0 | 0 | 0 | 0 | 0 | 0 | 0 | 0 | 0 | 0 | 58.41833 | 5.725 | 4.478333 | 0.1435 | 0.487 | 0.01083333 | 0.03733333 | 0.09333333 | 0.1233333 | 0.07166667 | 5.01 | 3.3 | 0 | 0 | 0 | 0 | 0 | 0 | 0 | 0 | 0 | 0 | 0 | 0 | 8 | 1.3 | 113394 | 116895 | 26869.23552 |  | 13.79 | 143 | 548 | 2.71 | 1.34 | 1169 | 3501 | 0 | 1425 | 258 | 2240 | 2.41273 | 2139.3 | 42.31931 | 548
2024-04-09 06:00 | 4.066667 | 0.3833333 | 10.51333 | 0.9666667 | 88.13667 | 7.5 | 0.44 | 10.67 | 1.026667 | 87.86333 | 53.43167 | 8.898333 | 5.998333 | 2.52 | 11.795 | 2.276667 | 0.04383333 | 0.114 | 0.0695 | 0.2416667 | 0.2066667 | 1.966428 | 96.08333 | 0.9666667 | 0.8366667 | 1.25 | 0.2 | [10 empty] | 29.3 | 0 | 58.05 | 650.62 | 25.85 | 21.77 | 847.406 | 38.604 | 18.518 | 293 | 2903.072 | 0 | 812.364 | 72.472 | 83990 | 1.204 | 768.35 | 1.723678 | 54.87363 | 53.43167 | 60.21041 |  | 380.0051 | 24.69866 | 135.6596 | 540.3633 |  | 79 | 21 | 0 | 2.480193 | 30.88091 | 45.26533 | 451.5097 | 66.87424 | 0 | 0 | 870.414 | 0.2306658 | 2903.072 | 0.7693342 | 3773.486 | 0 | 0 | 72.472 | 0 | 0 | 847.406 | 38.604 | 29.3 | 915.31 | 293 | 4.426667 | 1.751667 | 10.76833 | 18.19833 | 69.28167 | 0 | 0 | 0 | 0 | 0 | 0 | 0 | 0 | 0 | 0 | 0 | 0 | 58.41833 | 5.725 | 4.478333 | 0.1435 | 0.487 | 0.01083333 | 0.03733333 | 0.09333333 | 0.1233333 | 0.07166667 | 5.01 | 3.3 | 0 | 0 | 0 | 0 | 0 | 0 | 0 | 0 | 0 | 0 | 0 | 0 | 7 | 1.3 | 106739 | 110240 | 25497.77312 |  | 12.88 | 134 | 539 | 2.72 | 1.28 | 1129 | 3501 | 0 | 1287 | 237 | 2217 | 2.558295 | 2139.3 | 42.6091 | 539
2024-04-09 07:00 | 4.066667 | 0.3833333 | 10.51333 | 0.9666667 | 88.13667 | 7.5 | 0.44 | 10.67 | 1.026667 | 87.86333 | 53.43167 | 8.898333 | 5.998333 | 2.52 | 11.795 | 2.276667 | 0.04383333 | 0.114 | 0.0695 | 0.2416667 | 0.2066667 | 1.966428 | 96.08333 | 0.9666667 | 0.8366667 | 1.25 | 0.2 | [10 empty] | 29.3 | 0 | 58.05 | 650.62 | 25.85 | 21.77 | 847.406 | 38.604 | 18.518 | 293 | 2903.072 | 0 | 812.364 | 72.472 | 83990 | 1.204 | 768.35 | 1.723678 | 54.87363 | 53.43167 | 60.21041 |  | 380.0051 | 24.69866 | 135.6596 | 540.3633 |  | 79 | 21 | 0 | 2.480193 | 30.88091 | 45.26533 | 451.5097 | 66.87424 | 0 | 0 | 870.414 | 0.2306658 | 2903.072 | 0.7693342 | 3773.486 | 0 | 0 | 72.472 | 0 | 0 | 847.406 | 38.604 | 29.3 | 915.31 | 293 | 4.426667 | 1.751667 | 10.76833 | 18.19833 | 69.28167 | 0 | 0 | 0 | 0 | 0 | 0 | 0 | 0 | 0 | 0 | 0 | 0 | 58.41833 | 5.725 | 4.478333 | 0.1435 | 0.487 | 0.01083333 | 0.03733333 | 0.09333333 | 0.1233333 | 0.07166667 | 5.01 | 3.3 | 0 | 0 | 0 | 0 | 0 | 0 | 0 | 0 | 0 | 0 | 0 | 0 | 8 | 1.3 | 101251 | 104748 | 24362.80608 |  | 11.32 | 129 | 534 | 2.71 | 1.27 | 1118 | 3497 | 0 | 1218 | 221 | 2236 | 2.689268 | 2139.3 | 42.4 | 534
2024-04-09 08:00 | 4.066667 | 0.3833333 | 10.51333 | 0.9666667 | 88.13667 | 7.5 | 0.44 | 10.67 | 1.026667 | 87.86333 | 53.43167 | 8.898333 | 5.998333 | 2.52 | 11.795 | 2.276667 | 0.04383333 | 0.114 | 0.0695 | 0.2416667 | 0.2066667 | 1.966428 | 96.08333 | 0.9666667 | 0.8366667 | 1.25 | 0.2 | [10 empty] | 29.3 | 0 | 58.05 | 650.62 | 25.85 | 21.77 | 847.406 | 38.604 | 18.518 | 293 | 2903.072 | 0 | 812.364 | 72.472 | 83990 | 1.204 | 768.35 | 1.723678 | 54.87363 | 53.43167 | 60.21041 |  | 380.0051 | 24.69866 | 135.6596 | 540.3633 |  | 79 | 21 | 0 | 2.480193 | 30.88091 | 45.26533 | 451.5097 | 66.87424 | 0 | 0 | 870.414 | 0.2306658 | 2903.072 | 0.7693342 | 3773.486 | 0 | 0 | 72.472 | 0 | 0 | 847.406 | 38.604 | 29.3 | 915.31 | 293 | 4.426667 | 1.751667 | 10.76833 | 18.19833 | 69.28167 | 0 | 0 | 0 | 0 | 0 | 0 | 0 | 0 | 0 | 0 | 0 | 0 | 58.41833 | 5.725 | 4.478333 | 0.1435 | 0.487 | 0.01083333 | 0.03733333 | 0.09333333 | 0.1233333 | 0.07166667 | 5.01 | 3.3 | 0 | 0 | 0 | 0 | 0 | 0 | 0 | 0 | 0 | 0 | 0 | 0 | 7 | 1.3 | 101493 | 104992 | 24414.67744 |  | 11.07 | 130 | 535 | 2.71 | 1.27 | 1120 | 3499 | 0 | 1212 | 222 | 2233 | 2.684556 | 2139.3 | 42.89083 | 535
2024-04-09 09:00 | 4.066667 | 0.3833333 | 10.51333 | 0.9666667 | 88.13667 | 7.5 | 0.44 | 10.67 | 1.026667 | 87.86333 | 53.43167 | 8.898333 | 5.998333 | 2.52 | 11.795 | 2.276667 | 0.04383333 | 0.114 | 0.0695 | 0.2416667 | 0.2066667 | 1.966428 | 96.08333 | 0.9666667 | 0.8366667 | 1.25 | 0.2 | [10 empty] | 29.3 | 0 | 58.05 | 650.62 | 25.85 | 21.77 | 847.406 | 38.604 | 18.518 | 293 | 2903.072 | 0 | 812.364 | 72.472 | 83990 | 1.204 | 768.35 | 1.723678 | 54.87363 | 53.43167 | 60.21041 |  | 380.0051 | 24.69866 | 135.6596 | 540.3633 |  | 79 | 21 | 0 | 2.480193 | 30.88091 | 45.26533 | 451.5097 | 66.87424 | 0 | 0 | 870.414 | 0.2306658 | 2903.072 | 0.7693342 | 3773.486 | 0 | 0 | 72.472 | 0 | 0 | 847.406 | 38.604 | 29.3 | 915.31 | 293 | 4.426667 | 1.751667 | 10.76833 | 18.19833 | 69.28167 | 0 | 0 | 0 | 0 | 0 | 0 | 0 | 0 | 0 | 0 | 0 | 0 | 58.41833 | 5.725 | 4.478333 | 0.1435 | 0.487 | 0.01083333 | 0.03733333 | 0.09333333 | 0.1233333 | 0.07166667 | 5.01 | 3.3 | 0 | 0 | 0 | 0 | 0 | 0 | 0 | 0 | 0 | 0 | 0 | 0 | 8 | 1.3 | 105750.3 | 109539 | 25293.02 |  | 11.53 | 130 | 535 | 2.7 | 1.29 | 1123 | 3500 | 232 | 1301 | 234 | 2232 | 2.58072 | 2139.3 | 43.68887 | 535
2024-04-09 10:00 | 4.066667 | 0.3833333 | 10.51333 | 0.9666667 | 88.13667 | 7.5 | 0.44 | 10.67 | 1.026667 | 87.86333 | 53.43167 | 8.898333 | 5.998333 | 2.52 | 11.795 | 2.276667 | 0.04383333 | 0.114 | 0.0695 | 0.2416667 | 0.2066667 | 1.966428 | 96.08333 | 0.9666667 | 0.8366667 | 1.25 | 0.2 | [10 empty] | 29.3 | 0 | 58.05 | 650.62 | 25.85 | 21.77 | 847.406 | 38.604 | 18.518 | 293 | 2903.072 | 0 | 812.364 | 72.472 | 83990 | 1.204 | 768.35 | 1.723678 | 54.87363 | 53.43167 | 60.21041 |  | 380.0051 | 24.69866 | 135.6596 | 540.3633 |  | 79 | 21 | 0 | 2.480193 | 30.88091 | 45.26533 | 451.5097 | 66.87424 | 0 | 0 | 870.414 | 0.2306658 | 2903.072 | 0.7693342 | 3773.486 | 0 | 0 | 72.472 | 0 | 0 | 847.406 | 38.604 | 29.3 | 915.31 | 293 | 4.426667 | 1.751667 | 10.76833 | 18.19833 | 69.28167 | 0 | 0 | 0 | 0 | 0 | 0 | 0 | 0 | 0 | 0 | 0 | 0 | 58.41833 | 5.725 | 4.478333 | 0.1435 | 0.487 | 0.01083333 | 0.03733333 | 0.09333333 | 0.1233333 | 0.07166667 | 5.01 | 3.3 | 0 | 0 | 0 | 0 | 0 | 0 | 0 | 0 | 0 | 0 | 0 | 0 | 7 | 1.3 | 111537 | 115037 | 26485.54496 |  | 12.89 | 132 | 537 | 2.66 | 1.3 | 1163 | 3500 | 0 | 1413 | 257 | 2258 | 2.450977 | 2139.3 | 44.44957 | 537
2024-04-09 11:00 | 4.066667 | 0.3833333 | 10.51333 | 0.9666667 | 88.13667 | 7.5 | 0.44 | 10.67 | 1.026667 | 87.86333 | 53.43167 | 8.898333 | 5.998333 | 2.52 | 11.795 | 2.276667 | 0.04383333 | 0.114 | 0.0695 | 0.2416667 | 0.2066667 | 1.966428 | 96.08333 | 0.9666667 | 0.8366667 | 1.25 | 0.2 | [10 empty] | 29.3 | 0 | 58.05 | 650.62 | 25.85 | 21.77 | 847.406 | 38.604 | 18.518 | 293 | 2903.072 | 0 | 812.364 | 72.472 | 83990 | 1.204 | 768.35 | 1.723678 | 54.87363 | 53.43167 | 60.21041 |  | 380.0051 | 24.69866 | 135.6596 | 540.3633 |  | 79 | 21 | 0 | 2.480193 | 30.88091 | 45.26533 | 451.5097 | 66.87424 | 0 | 0 | 870.414 | 0.2306658 | 2903.072 | 0.7693342 | 3773.486 | 0 | 0 | 72.472 | 0 | 0 | 847.406 | 38.604 | 29.3 | 915.31 | 293 | 4.426667 | 1.751667 | 10.76833 | 18.19833 | 69.28167 | 0 | 0 | 0 | 0 | 0 | 0 | 0 | 0 | 0 | 0 | 0 | 0 | 58.41833 | 5.725 | 4.478333 | 0.1435 | 0.487 | 0.01083333 | 0.03733333 | 0.09333333 | 0.1233333 | 0.07166667 | 5.01 | 3.3 | 0 | 0 | 0 | 0 | 0 | 0 | 0 | 0 | 0 | 0 | 0 | 0 | 8 | 1.3 | 110969 | 114469 | 26368.49152 |  | 12.52 | 130 | 535 | 2.66 | 1.3 | 1154 | 3500 | 0 | 1407 | 254 | 2261 | 2.463131 | 2139.3 | 44.1791 | 535
2024-04-09 12:00 | 4.066667 | 0.3833333 | 10.51333 | 0.9666667 | 88.13667 | 7.5 | 0.44 | 10.67 | 1.026667 | 87.86333 | 53.43167 | 8.898333 | 5.998333 | 2.52 | 11.795 | 2.276667 | 0.04383333 | 0.114 | 0.0695 | 0.2416667 | 0.2066667 | 1.966428 | 96.08333 | 0.9666667 | 0.8366667 | 1.25 | 0.2 | [10 empty] | 29.3 | 0 | 58.05 | 650.62 | 25.85 | 21.77 | 847.406 | 38.604 | 18.518 | 293 | 2903.072 | 0 | 812.364 | 72.472 | 83990 | 1.204 | 768.35 | 1.723678 | 54.87363 | 53.43167 | 60.21041 |  | 380.0051 | 24.69866 | 135.6596 | 540.3633 |  | 79 | 21 | 0 | 2.480193 | 30.88091 | 45.26533 | 451.5097 | 66.87424 | 0 | 0 | 870.414 | 0.2306658 | 2903.072 | 0.7693342 | 3773.486 | 0 | 0 | 72.472 | 0 | 0 | 847.406 | 38.604 | 29.3 | 915.31 | 293 | 4.426667 | 1.751667 | 10.76833 | 18.19833 | 69.28167 | 0 | 0 | 0 | 0 | 0 | 0 | 0 | 0 | 0 | 0 | 0 | 0 | 58.41833 | 5.725 | 4.478333 | 0.1435 | 0.487 | 0.01083333 | 0.03733333 | 0.09333333 | 0.1233333 | 0.07166667 | 5.01 | 3.3 | 0 | 0 | 0 | 0 | 0 | 0 | 0 | 0 | 0 | 0 | 0 | 0 | 7 | 1.3 | 111625 | 115125 | 26503.68 |  | 12.88 | 132 | 537 | 2.64 | 1.3 | 1169 | 3500 | 0 | 1430 | 259 | 2275 | 2.449104 | 2139.3 | 43.09507 | 537
2024-04-09 13:00 | 4.066667 | 0.3833333 | 10.51333 | 0.9666667 | 88.13667 | 7.5 | 0.44 | 10.67 | 1.026667 | 87.86333 | 53.43167 | 8.898333 | 5.998333 | 2.52 | 11.795 | 2.276667 | 0.04383333 | 0.114 | 0.0695 | 0.2416667 | 0.2066667 | 1.966428 | 96.08333 | 0.9666667 | 0.8366667 | 1.25 | 0.2 | [10 empty] | 29.3 | 0 | 58.05 | 650.62 | 25.85 | 21.77 | 847.406 | 38.604 | 18.518 | 293 | 2903.072 | 0 | 812.364 | 72.472 | 83990 | 1.204 | 768.35 | 1.723678 | 54.87363 | 53.43167 | 60.21041 |  | 380.0051 | 24.69866 | 135.6596 | 540.3633 |  | 79 | 21 | 0 | 2.480193 | 30.88091 | 45.26533 | 451.5097 | 66.87424 | 0 | 0 | 870.414 | 0.2306658 | 2903.072 | 0.7693342 | 3773.486 | 0 | 0 | 72.472 | 0 | 0 | 847.406 | 38.604 | 29.3 | 915.31 | 293 | 4.426667 | 1.751667 | 10.76833 | 18.19833 | 69.28167 | 0 | 0 | 0 | 0 | 0 | 0 | 0 | 0 | 0 | 0 | 0 | 0 | 58.41833 | 5.725 | 4.478333 | 0.1435 | 0.487 | 0.01083333 | 0.03733333 | 0.09333333 | 0.1233333 | 0.07166667 | 5.01 | 3.3 | 0 | 0 | 0 | 0 | 0 | 0 | 0 | 0 | 0 | 0 | 0 | 0 | 8 | 1.3 | 110918 | 114417 | 26356.98144 |  | 13.09 | 135 | 540 | 2.64 | 1.3 | 1167 | 3499 | 0 | 1395 | 255 | 2261 | 2.463546 | 2139.3 | 42.64672 | 540
2024-04-09 14:00 | 4.066667 | 0.3833333 | 10.51333 | 0.9666667 | 88.13667 | 7.5 | 0.44 | 10.67 | 1.026667 | 87.86333 | 53.43167 | 8.898333 | 5.998333 | 2.52 | 11.795 | 2.276667 | 0.04383333 | 0.114 | 0.0695 | 0.2416667 | 0.2066667 | 1.966428 | 96.08333 | 0.9666667 | 0.8366667 | 1.25 | 0.2 | [10 empty] | 29.3 | 0 | 58.05 | 650.62 | 25.85 | 21.77 | 847.406 | 38.604 | 18.518 | 293 | 2903.072 | 0 | 812.364 | 72.472 | 83990 | 1.204 | 768.35 | 1.723678 | 54.87363 | 53.43167 | 60.21041 |  | 380.0051 | 24.69866 | 135.6596 | 540.3633 |  | 79 | 21 | 0 | 2.480193 | 30.88091 | 45.26533 | 451.5097 | 66.87424 | 0 | 0 | 870.414 | 0.2306658 | 2903.072 | 0.7693342 | 3773.486 | 0 | 0 | 72.472 | 0 | 0 | 847.406 | 38.604 | 29.3 | 915.31 | 293 | 4.426667 | 1.751667 | 10.76833 | 18.19833 | 69.28167 | 0 | 0 | 0 | 0 | 0 | 0 | 0 | 0 | 0 | 0 | 0 | 0 | 58.41833 | 5.725 | 4.478333 | 0.1435 | 0.487 | 0.01083333 | 0.03733333 | 0.09333333 | 0.1233333 | 0.07166667 | 5.01 | 3.3 | 0 | 0 | 0 | 0 | 0 | 0 | 0 | 0 | 0 | 0 | 0 | 0 | 7 | 1.3 | 110888 | 114387 | 26350.79904 |  | 12.75 | 137 | 542 | 2.7 | 1.3 | 1154 | 3499 | 0 | 1361 | 251 | 2245 | 2.464192 | 2139.3 | 43.96512 | 542
2024-04-09 15:00 | 4.066667 | 0.3833333 | 10.51333 | 0.9666667 | 88.13667 | 7.5 | 0.44 | 10.67 | 1.026667 | 87.86333 | 53.43167 | 8.898333 | 5.998333 | 2.52 | 11.795 | 2.276667 | 0.04383333 | 0.114 | 0.0695 | 0.2416667 | 0.2066667 | 1.966428 | 96.08333 | 0.9666667 | 0.8366667 | 1.25 | 0.2 | [10 empty] | 29.3 | 0 | 58.05 | 650.62 | 25.85 | 21.77 | 847.406 | 38.604 | 18.518 | 293 | 2903.072 | 0 | 812.364 | 72.472 | 83990 | 1.204 | 768.35 | 1.723678 | 54.87363 | 53.43167 | 60.21041 |  | 380.0051 | 24.69866 | 135.6596 | 540.3633 |  | 79 | 21 | 0 | 2.480193 | 30.88091 | 45.26533 | 451.5097 | 66.87424 | 0 | 0 | 870.414 | 0.2306658 | 2903.072 | 0.7693342 | 3773.486 | 0 | 0 | 72.472 | 0 | 0 | 847.406 | 38.604 | 29.3 | 915.31 | 293 | 4.426667 | 1.751667 | 10.76833 | 18.19833 | 69.28167 | 0 | 0 | 0 | 0 | 0 | 0 | 0 | 0 | 0 | 0 | 0 | 0 | 58.41833 | 5.725 | 4.478333 | 0.1435 | 0.487 | 0.01083333 | 0.03733333 | 0.09333333 | 0.1233333 | 0.07166667 | 5.01 | 3.3 | 0 | 0 | 0 | 0 | 0 | 0 | 0 | 0 | 0 | 0 | 0 | 0 | 7 | 1.3 | 110647 | 114146 | 26301.13376 |  | 13.37 | 140 | 545 | 2.66 | 1.3 | 1158 | 3499 | 0 | 1398 | 253 | 2237 | 2.469392 | 2139.3 | 44.33634 | 545
2024-04-09 16:00 | 4.066667 | 0.3833333 | 10.51333 | 0.9666667 | 88.13667 | 7.5 | 0.44 | 10.67 | 1.026667 | 87.86333 | 53.43167 | 8.898333 | 5.998333 | 2.52 | 11.795 | 2.276667 | 0.04383333 | 0.114 | 0.0695 | 0.2416667 | 0.2066667 | 1.966428 | 96.08333 | 0.9666667 | 0.8366667 | 1.25 | 0.2 | [10 empty] | 29.3 | 0 | 58.05 | 650.62 | 25.85 | 21.77 | 847.406 | 38.604 | 18.518 | 293 | 2903.072 | 0 | 812.364 | 72.472 | 83990 | 1.204 | 768.35 | 1.723678 | 54.87363 | 53.43167 | 60.21041 |  | 380.0051 | 24.69866 | 135.6596 | 540.3633 |  | 79 | 21 | 0 | 2.480193 | 30.88091 | 45.26533 | 451.5097 | 66.87424 | 0 | 0 | 870.414 | 0.2306658 | 2903.072 | 0.7693342 | 3773.486 | 0 | 0 | 72.472 | 0 | 0 | 847.406 | 38.604 | 29.3 | 915.31 | 293 | 4.426667 | 1.751667 | 10.76833 | 18.19833 | 69.28167 | 0 | 0 | 0 | 0 | 0 | 0 | 0 | 0 | 0 | 0 | 0 | 0 | 58.41833 | 5.725 | 4.478333 | 0.1435 | 0.487 | 0.01083333 | 0.03733333 | 0.09333333 | 0.1233333 | 0.07166667 | 5.01 | 3.3 | 0 | 0 | 0 | 0 | 0 | 0 | 0 | 0 | 0 | 0 | 0 | 0 | 8 | 1.3 | 110445 | 113945 | 26260.5056 |  | 12.13 | 139 | 544 | 2.67 | 1.3 | 1159 | 3500 | 0 | 1388 | 253 | 2270 | 2.474452 | 2139.3 | 44.549 | 544
2024-04-09 17:00 | 4.066667 | 0.3833333 | 10.51333 | 0.9666667 | 88.13667 | 7.5 | 0.44 | 10.67 | 1.026667 | 87.86333 | 53.43167 | 8.898333 | 5.998333 | 2.52 | 11.795 | 2.276667 | 0.04383333 | 0.114 | 0.0695 | 0.2416667 | 0.2066667 | 1.966428 | 96.08333 | 0.9666667 | 0.8366667 | 1.25 | 0.2 | [10 empty] | 29.3 | 0 | 58.05 | 650.62 | 25.85 | 21.77 | 847.406 | 38.604 | 18.518 | 293 | 2903.072 | 0 | 812.364 | 72.472 | 83990 | 1.204 | 768.35 | 1.723678 | 54.87363 | 53.43167 | 60.21041 |  | 380.0051 | 24.69866 | 135.6596 | 540.3633 |  | 79 | 21 | 0 | 2.480193 | 30.88091 | 45.26533 | 451.5097 | 66.87424 | 0 | 0 | 870.414 | 0.2306658 | 2903.072 | 0.7693342 | 3773.486 | 0 | 0 | 72.472 | 0 | 0 | 847.406 | 38.604 | 29.3 | 915.31 | 293 | 4.426667 | 1.751667 | 10.76833 | 18.19833 | 69.28167 | 0 | 0 | 0 | 0 | 0 | 0 | 0 | 0 | 0 | 0 | 0 | 0 | 58.41833 | 5.725 | 4.478333 | 0.1435 | 0.487 | 0.01083333 | 0.03733333 | 0.09333333 | 0.1233333 | 0.07166667 | 5.01 | 3.3 | 0 | 0 | 0 | 0 | 0 | 0 | 0 | 0 | 0 | 0 | 0 | 0 | 7 | 1.3 | 110455 | 113953 | 26260.5664 |  | 11.78 | 135 | 540 | 2.7 | 1.29 | 1153 | 3498 | 0 | 1354 | 250 | 2276 | 2.472865 | 2139.3 | 44.72961 | 540
2024-04-09 18:00 | 4.066667 | 0.3833333 | 10.51333 | 0.9666667 | 88.13667 | 7.5 | 0.44 | 10.67 | 1.026667 | 87.86333 | 53.43167 | 8.898333 | 5.998333 | 2.52 | 11.795 | 2.276667 | 0.04383333 | 0.114 | 0.0695 | 0.2416667 | 0.2066667 | 1.966428 | 96.08333 | 0.9666667 | 0.8366667 | 1.25 | 0.2 | [10 empty] | 29.3 | 0 | 58.05 | 650.62 | 25.85 | 21.77 | 847.406 | 38.604 | 18.518 | 293 | 2903.072 | 0 | 812.364 | 72.472 | 83990 | 1.204 | 768.35 | 1.723678 | 54.87363 | 53.43167 | 60.21041 |  | 380.0051 | 24.69866 | 135.6596 | 540.3633 |  | 79 | 21 | 0 | 2.480193 | 30.88091 | 45.26533 | 451.5097 | 66.87424 | 0 | 0 | 870.414 | 0.2306658 | 2903.072 | 0.7693342 | 3773.486 | 0 | 0 | 72.472 | 0 | 0 | 847.406 | 38.604 | 29.3 | 915.31 | 293 | 4.426667 | 1.751667 | 10.76833 | 18.19833 | 69.28167 | 0 | 0 | 0 | 0 | 0 | 0 | 0 | 0 | 0 | 0 | 0 | 0 | 58.41833 | 5.725 | 4.478333 | 0.1435 | 0.487 | 0.01083333 | 0.03733333 | 0.09333333 | 0.1233333 | 0.07166667 | 5.01 | 3.3 | 0 | 0 | 0 | 0 | 0 | 0 | 0 | 0 | 0 | 0 | 0 | 0 | 7 | 1.3 | 110633 | 114134 | 26300.24864 |  | 11.12 | 131 | 536 | 2.65 | 1.3 | 1145 | 3501 | 0 | 1406 | 252 | 2293 | 2.471062 | 2139.3 | 43.22446 | 536
2024-04-09 19:00 | 4.066667 | 0.3833333 | 10.51333 | 0.9666667 | 88.13667 | 7.5 | 0.44 | 10.67 | 1.026667 | 87.86333 | 53.43167 | 8.898333 | 5.998333 | 2.52 | 11.795 | 2.276667 | 0.04383333 | 0.114 | 0.0695 | 0.2416667 | 0.2066667 | 1.966428 | 96.08333 | 0.9666667 | 0.8366667 | 1.25 | 0.2 | [10 empty] | 29.3 | 0 | 58.05 | 650.62 | 25.85 | 21.77 | 847.406 | 38.604 | 18.518 | 293 | 2903.072 | 0 | 812.364 | 72.472 | 83990 | 1.204 | 768.35 | 1.723678 | 54.87363 | 53.43167 | 60.21041 |  | 380.0051 | 24.69866 | 135.6596 | 540.3633 |  | 79 | 21 | 0 | 2.480193 | 30.88091 | 45.26533 | 451.5097 | 66.87424 | 0 | 0 | 870.414 | 0.2306658 | 2903.072 | 0.7693342 | 3773.486 | 0 | 0 | 72.472 | 0 | 0 | 847.406 | 38.604 | 29.3 | 915.31 | 293 | 4.426667 | 1.751667 | 10.76833 | 18.19833 | 69.28167 | 0 | 0 | 0 | 0 | 0 | 0 | 0 | 0 | 0 | 0 | 0 | 0 | 58.41833 | 5.725 | 4.478333 | 0.1435 | 0.487 | 0.01083333 | 0.03733333 | 0.09333333 | 0.1233333 | 0.07166667 | 5.01 | 3.3 | 0 | 0 | 0 | 0 | 0 | 0 | 0 | 0 | 0 | 0 | 0 | 0 | 8 | 1.3 | 112852 | 116352 | 26756.54016 |  | 11.95 | 132 | 537 | 2.61 | 1.3 | 1153 | 3500 | 0 | 1479 | 261 | 2279 | 2.423292 | 2139.3 | 41.68575 | 537
2024-04-09 20:00 | 4.066667 | 0.3833333 | 10.51333 | 0.9666667 | 88.13667 | 7.5 | 0.44 | 10.67 | 1.026667 | 87.86333 | 53.43167 | 8.898333 | 5.998333 | 2.52 | 11.795 | 2.276667 | 0.04383333 | 0.114 | 0.0695 | 0.2416667 | 0.2066667 | 1.966428 | 96.08333 | 0.9666667 | 0.8366667 | 1.25 | 0.2 | [10 empty] | 29.3 | 0 | 58.05 | 650.62 | 25.85 | 21.77 | 847.406 | 38.604 | 18.518 | 293 | 2903.072 | 0 | 812.364 | 72.472 | 83990 | 1.204 | 768.35 | 1.723678 | 54.87363 | 53.43167 | 60.21041 |  | 380.0051 | 24.69866 | 135.6596 | 540.3633 |  | 79 | 21 | 0 | 2.480193 | 30.88091 | 45.26533 | 451.5097 | 66.87424 | 0 | 0 | 870.414 | 0.2306658 | 2903.072 | 0.7693342 | 3773.486 | 0 | 0 | 72.472 | 0 | 0 | 847.406 | 38.604 | 29.3 | 915.31 | 293 | 4.426667 | 1.751667 | 10.76833 | 18.19833 | 69.28167 | 0 | 0 | 0 | 0 | 0 | 0 | 0 | 0 | 0 | 0 | 0 | 0 | 58.41833 | 5.725 | 4.478333 | 0.1435 | 0.487 | 0.01083333 | 0.03733333 | 0.09333333 | 0.1233333 | 0.07166667 | 5.01 | 3.3 | 0 | 0 | 0 | 0 | 0 | 0 | 0 | 0 | 0 | 0 | 0 | 0 | 7 | 1.3 | 113497 | 116996 | 26888.46176 |  | 11.37 | 131 | 536 | 2.66 | 1.3 | 1150 | 3499 | 0 | 1433 | 259 | 2286 | 2.409272 | 2139.3 | 42.41535 | 536
2024-04-09 21:00 | 4.066667 | 0.3833333 | 10.51333 | 0.9666667 | 88.13667 | 7.5 | 0.44 | 10.67 | 1.026667 | 87.86333 | 53.43167 | 8.898333 | 5.998333 | 2.52 | 11.795 | 2.276667 | 0.04383333 | 0.114 | 0.0695 | 0.2416667 | 0.2066667 | 1.966428 | 96.08333 | 0.9666667 | 0.8366667 | 1.25 | 0.2 | [10 empty] | 29.3 | 0 | 58.05 | 650.62 | 25.85 | 21.77 | 847.406 | 38.604 | 18.518 | 293 | 2903.072 | 0 | 812.364 | 72.472 | 83990 | 1.204 | 768.35 | 1.723678 | 54.87363 | 53.43167 | 60.21041 |  | 380.0051 | 24.69866 | 135.6596 | 540.3633 |  | 79 | 21 | 0 | 2.480193 | 30.88091 | 45.26533 | 451.5097 | 66.87424 | 0 | 0 | 870.414 | 0.2306658 | 2903.072 | 0.7693342 | 3773.486 | 0 | 0 | 72.472 | 0 | 0 | 847.406 | 38.604 | 29.3 | 915.31 | 293 | 4.426667 | 1.751667 | 10.76833 | 18.19833 | 69.28167 | 0 | 0 | 0 | 0 | 0 | 0 | 0 | 0 | 0 | 0 | 0 | 0 | 58.41833 | 5.725 | 4.478333 | 0.1435 | 0.487 | 0.01083333 | 0.03733333 | 0.09333333 | 0.1233333 | 0.07166667 | 5.01 | 3.3 | 0 | 0 | 0 | 0 | 0 | 0 | 0 | 0 | 0 | 0 | 0 | 0 | 8 | 1.3 | 113471 | 116971 | 26884.10368 |  | 12.77 | 137 | 542 | 2.63 | 1.3 | 1155 | 3500 | 0 | 1469 | 262 | 2242 | 2.410475 | 2139.3 | 42.46795 | 542
2024-04-09 22:00 | 4.066667 | 0.3833333 | 10.51333 | 0.9666667 | 88.13667 | 7.5 | 0.44 | 10.67 | 1.026667 | 87.86333 | 53.43167 | 8.898333 | 5.998333 | 2.52 | 11.795 | 2.276667 | 0.04383333 | 0.114 | 0.0695 | 0.2416667 | 0.2066667 | 1.966428 | 96.08333 | 0.9666667 | 0.8366667 | 1.25 | 0.2 | [10 empty] | 29.3 | 0 | 58.05 | 650.62 | 25.85 | 21.77 | 847.406 | 38.604 | 18.518 | 293 | 2903.072 | 0 | 812.364 | 72.472 | 83990 | 1.204 | 768.35 | 1.723678 | 54.87363 | 53.43167 | 60.21041 |  | 380.0051 | 24.69866 | 135.6596 | 540.3633 |  | 79 | 21 | 0 | 2.480193 | 30.88091 | 45.26533 | 451.5097 | 66.87424 | 0 | 0 | 870.414 | 0.2306658 | 2903.072 | 0.7693342 | 3773.486 | 0 | 0 | 72.472 | 0 | 0 | 847.406 | 38.604 | 29.3 | 915.31 | 293 | 4.426667 | 1.751667 | 10.76833 | 18.19833 | 69.28167 | 0 | 0 | 0 | 0 | 0 | 0 | 0 | 0 | 0 | 0 | 0 | 0 | 58.41833 | 5.725 | 4.478333 | 0.1435 | 0.487 | 0.01083333 | 0.03733333 | 0.09333333 | 0.1233333 | 0.07166667 | 5.01 | 3.3 | 0 | 0 | 0 | 0 | 0 | 0 | 0 | 0 | 0 | 0 | 0 | 0 | 7 | 1.3 | 111068 | 114567 | 26387.89344 |  | 12.85 | 142 | 547 | 2.67 | 1.3 | 1156 | 3499 | 0 | 1396 | 254 | 2229 | 2.460323 | 2139.3 | 42.30047 | 547
2024-04-09 23:00 | 4.066667 | 0.3833333 | 10.51333 | 0.9666667 | 88.13667 | 7.5 | 0.44 | 10.67 | 1.026667 | 87.86333 | 53.43167 | 8.898333 | 5.998333 | 2.52 | 11.795 | 2.276667 | 0.04383333 | 0.114 | 0.0695 | 0.2416667 | 0.2066667 | 1.966428 | 96.08333 | 0.9666667 | 0.8366667 | 1.25 | 0.2 | [10 empty] | 29.3 | 0 | 58.05 | 650.62 | 25.85 | 21.77 | 847.406 | 38.604 | 18.518 | 293 | 2903.072 | 0 | 812.364 | 72.472 | 83990 | 1.204 | 768.35 | 1.723678 | 54.87363 | 53.43167 | 60.21041 |  | 380.0051 | 24.69866 | 135.6596 | 540.3633 |  | 79 | 21 | 0 | 2.480193 | 30.88091 | 45.26533 | 451.5097 | 66.87424 | 0 | 0 | 870.414 | 0.2306658 | 2903.072 | 0.7693342 | 3773.486 | 0 | 0 | 72.472 | 0 | 0 | 847.406 | 38.604 | 29.3 | 915.31 | 293 | 4.426667 | 1.751667 | 10.76833 | 18.19833 | 69.28167 | 0 | 0 | 0 | 0 | 0 | 0 | 0 | 0 | 0 | 0 | 0 | 0 | 58.41833 | 5.725 | 4.478333 | 0.1435 | 0.487 | 0.01083333 | 0.03733333 | 0.09333333 | 0.1233333 | 0.07166667 | 5.01 | 3.3 | 0 | 0 | 0 | 0 | 0 | 0 | 0 | 0 | 0 | 0 | 0 | 0 | 7 | 1.3 | 113049 | 116549 | 26797.13792 |  | 12.15 | 140 | 545 | 2.71 | 1.29 | 1158 | 3500 | 0 | 1370 | 255 | 2256 | 2.419198 | 2139.3 | 42.83005 | 545
2024-04-10 | 3.933333 | 0.3966667 | 10.65667 | 0.98 | 87.96667 | 6.766667 | 0.4466667 | 10.83667 | 1.04 | 87.67667 | 53.37333 | 8.56 | 5.978333 | 2.57 | 11.81167 | 2.283333 | 0.04766667 | 0.1175 | 0.07133333 | 0.2466667 | 0.2033333 | 1.975899 | 96.23333 | 1.07 | 0.71 | 1.246667 | 0.2333333 | [10 empty] | 28.33 | 0 | 67.81 | 671.52 | 24.52 | 21.59 | 847.844 | 38.351 | 19.88 | 300.14 | 2931.587 | 10.504 | 781.789 | 78.3 | 83592.5 | 3.656 | 761.832 | 1.731732 | 54.71103 | 53.37333 | 59.79543 | 63.22 | 381.6379 | 25.43688 | 138.9734 | 546.0482 |  | 79 | 21 | 0 | 2.469582 | 30.52222 | 39.05924 | 455.1356 | 68.61048 | 10.504 | 0.002770269 | 849.599 | 0.2240687 | 2931.587 | 0.773161 | 3791.69 | 0 | 0 | 78.3 | 0 | 0 | 847.844 | 38.351 | 28.33 | 914.525 | 300.14 | 4.288333 | 1.648333 | 11.09667 | 18.44333 | 68.81167 | 0 | 0 | 0 | 0 | 0 | 0 | 0 | 0 | 0 | 0 | 0 | 0 | 58.02667 | 5.456667 | 4.891667 | 0.1368333 | 0.5523333 | 0.01466667 | 0.03416667 | 0.09833333 | 0.09666667 | 0.08166667 | 5.398333 | 3.533333 | 0 | 0 | 0 | 0 | 0 | 0 | 0 | 0 | 0 | 0 | 0 | 0 | 7 | 1.3 | 112621 | 116121 | 26708.93568 |  | 12.29 | 136 | 541 | 2.74 | 1.28 | 1152 | 3500 | 0 | 1325 | 252 | 2261 | 2.42811 | 2134.21 | 43.45673 | 541
2024-04-10 01:00 | 3.933333 | 0.3966667 | 10.65667 | 0.98 | 87.96667 | 6.766667 | 0.4466667 | 10.83667 | 1.04 | 87.67667 | 53.37333 | 8.56 | 5.978333 | 2.57 | 11.81167 | 2.283333 | 0.04766667 | 0.1175 | 0.07133333 | 0.2466667 | 0.2033333 | 1.975899 | 96.23333 | 1.07 | 0.71 | 1.246667 | 0.2333333 | [10 empty] | 28.33 | 0 | 67.81 | 671.52 | 24.52 | 21.59 | 847.844 | 38.351 | 19.88 | 300.14 | 2931.587 | 10.504 | 781.789 | 78.3 | 83592.5 | 3.656 | 761.832 | 1.731732 | 54.71103 | 53.37333 | 59.79543 | 63.22 | 381.6379 | 25.43688 | 138.9734 | 546.0482 |  | 79 | 21 | 0 | 2.469582 | 30.52222 | 39.05924 | 455.1356 | 68.61048 | 10.504 | 0.002770269 | 849.599 | 0.2240687 | 2931.587 | 0.773161 | 3791.69 | 0 | 0 | 78.3 | 0 | 0 | 847.844 | 38.351 | 28.33 | 914.525 | 300.14 | 4.288333 | 1.648333 | 11.09667 | 18.44333 | 68.81167 | 0 | 0 | 0 | 0 | 0 | 0 | 0 | 0 | 0 | 0 | 0 | 0 | 58.02667 | 5.456667 | 4.891667 | 0.1368333 | 0.5523333 | 0.01466667 | 0.03416667 | 0.09833333 | 0.09666667 | 0.08166667 | 5.398333 | 3.533333 | 0 | 0 | 0 | 0 | 0 | 0 | 0 | 0 | 0 | 0 | 0 | 0 | 7 | 1.3 | 100060.6 | 103745 | 23997.49 |  | 10.44 | 128 | 533 | 2.7 | 1.27 | 1137 | 3377 | 247 | 1212 | 225 | 2264 | 2.629922 | 2134.21 | 42.00421 | 533
2024-04-10 02:00 | 3.933333 | 0.3966667 | 10.65667 | 0.98 | 87.96667 | 6.766667 | 0.4466667 | 10.83667 | 1.04 | 87.67667 | 53.37333 | 8.56 | 5.978333 | 2.57 | 11.81167 | 2.283333 | 0.04766667 | 0.1175 | 0.07133333 | 0.2466667 | 0.2033333 | 1.975899 | 96.23333 | 1.07 | 0.71 | 1.246667 | 0.2333333 | [10 empty] | 28.33 | 0 | 67.81 | 671.52 | 24.52 | 21.59 | 847.844 | 38.351 | 19.88 | 300.14 | 2931.587 | 10.504 | 781.789 | 78.3 | 83592.5 | 3.656 | 761.832 | 1.731732 | 54.71103 | 53.37333 | 59.79543 | 63.22 | 381.6379 | 25.43688 | 138.9734 | 546.0482 |  | 79 | 21 | 0 | 2.469582 | 30.52222 | 39.05924 | 455.1356 | 68.61048 | 10.504 | 0.002770269 | 849.599 | 0.2240687 | 2931.587 | 0.773161 | 3791.69 | 0 | 0 | 78.3 | 0 | 0 | 847.844 | 38.351 | 28.33 | 914.525 | 300.14 | 4.288333 | 1.648333 | 11.09667 | 18.44333 | 68.81167 | 0 | 0 | 0 | 0 | 0 | 0 | 0 | 0 | 0 | 0 | 0 | 0 | 58.02667 | 5.456667 | 4.891667 | 0.1368333 | 0.5523333 | 0.01466667 | 0.03416667 | 0.09833333 | 0.09666667 | 0.08166667 | 5.398333 | 3.533333 | 0 | 0 | 0 | 0 | 0 | 0 | 0 | 0 | 0 | 0 | 0 | 0 | 8 | 1.3 | 104644.6 | 108392 | 25066.16 |  | 11.39 | 132 | 537 | 2.67 | 1.28 | 1144 | 3501 | 198 | 1303 | 238 | 2257 | 2.607809 | 2134.21 | 41.77186 | 537
2024-04-10 03:00 | 3.933333 | 0.3966667 | 10.65667 | 0.98 | 87.96667 | 6.766667 | 0.4466667 | 10.83667 | 1.04 | 87.67667 | 53.37333 | 8.56 | 5.978333 | 2.57 | 11.81167 | 2.283333 | 0.04766667 | 0.1175 | 0.07133333 | 0.2466667 | 0.2033333 | 1.975899 | 96.23333 | 1.07 | 0.71 | 1.246667 | 0.2333333 | [10 empty] | 28.33 | 0 | 67.81 | 671.52 | 24.52 | 21.59 | 847.844 | 38.351 | 19.88 | 300.14 | 2931.587 | 10.504 | 781.789 | 78.3 | 83592.5 | 3.656 | 761.832 | 1.731732 | 54.71103 | 53.37333 | 59.79543 | 63.22 | 381.6379 | 25.43688 | 138.9734 | 546.0482 |  | 79 | 21 | 0 | 2.469582 | 30.52222 | 39.05924 | 455.1356 | 68.61048 | 10.504 | 0.002770269 | 849.599 | 0.2240687 | 2931.587 | 0.773161 | 3791.69 | 0 | 0 | 78.3 | 0 | 0 | 847.844 | 38.351 | 28.33 | 914.525 | 300.14 | 4.288333 | 1.648333 | 11.09667 | 18.44333 | 68.81167 | 0 | 0 | 0 | 0 | 0 | 0 | 0 | 0 | 0 | 0 | 0 | 0 | 58.02667 | 5.456667 | 4.891667 | 0.1368333 | 0.5523333 | 0.01466667 | 0.03416667 | 0.09833333 | 0.09666667 | 0.08166667 | 5.398333 | 3.533333 | 0 | 0 | 0 | 0 | 0 | 0 | 0 | 0 | 0 | 0 | 0 | 0 | 8 | 1.3 | 104757.6 | 108342 | 25089.45 |  | 11.61 | 134 | 539 | 2.68 | 1.3 | 1143 | 3501 | 67 | 1308 | 237 | 2266 | 2.605088 | 2134.21 | 42.39944 | 539
2024-04-10 04:00 | 3.933333 | 0.3966667 | 10.65667 | 0.98 | 87.96667 | 6.766667 | 0.4466667 | 10.83667 | 1.04 | 87.67667 | 53.37333 | 8.56 | 5.978333 | 2.57 | 11.81167 | 2.283333 | 0.04766667 | 0.1175 | 0.07133333 | 0.2466667 | 0.2033333 | 1.975899 | 96.23333 | 1.07 | 0.71 | 1.246667 | 0.2333333 | [10 empty] | 28.33 | 0 | 67.81 | 671.52 | 24.52 | 21.59 | 847.844 | 38.351 | 19.88 | 300.14 | 2931.587 | 10.504 | 781.789 | 78.3 | 83592.5 | 3.656 | 761.832 | 1.731732 | 54.71103 | 53.37333 | 59.79543 | 63.22 | 381.6379 | 25.43688 | 138.9734 | 546.0482 |  | 79 | 21 | 0 | 2.469582 | 30.52222 | 39.05924 | 455.1356 | 68.61048 | 10.504 | 0.002770269 | 849.599 | 0.2240687 | 2931.587 | 0.773161 | 3791.69 | 0 | 0 | 78.3 | 0 | 0 | 847.844 | 38.351 | 28.33 | 914.525 | 300.14 | 4.288333 | 1.648333 | 11.09667 | 18.44333 | 68.81167 | 0 | 0 | 0 | 0 | 0 | 0 | 0 | 0 | 0 | 0 | 0 | 0 | 58.02667 | 5.456667 | 4.891667 | 0.1368333 | 0.5523333 | 0.01466667 | 0.03416667 | 0.09833333 | 0.09666667 | 0.08166667 | 5.398333 | 3.533333 | 0 | 0 | 0 | 0 | 0 | 0 | 0 | 0 | 0 | 0 | 0 | 0 | 7 | 1.3 | 109150 | 112648 | 25991.632 |  | 12.57 | 139 | 544 | 2.69 | 1.3 | 1158 | 3498 | 0 | 1344 | 248 | 2249 | 2.501496 | 2134.21 | 43.1212 | 544
2024-04-10 05:00 | 3.933333 | 0.3966667 | 10.65667 | 0.98 | 87.96667 | 6.766667 | 0.4466667 | 10.83667 | 1.04 | 87.67667 | 53.37333 | 8.56 | 5.978333 | 2.57 | 11.81167 | 2.283333 | 0.04766667 | 0.1175 | 0.07133333 | 0.2466667 | 0.2033333 | 1.975899 | 96.23333 | 1.07 | 0.71 | 1.246667 | 0.2333333 | [10 empty] | 28.33 | 0 | 67.81 | 671.52 | 24.52 | 21.59 | 847.844 | 38.351 | 19.88 | 300.14 | 2931.587 | 10.504 | 781.789 | 78.3 | 83592.5 | 3.656 | 761.832 | 1.731732 | 54.71103 | 53.37333 | 59.79543 | 63.22 | 381.6379 | 25.43688 | 138.9734 | 546.0482 |  | 79 | 21 | 0 | 2.469582 | 30.52222 | 39.05924 | 455.1356 | 68.61048 | 10.504 | 0.002770269 | 849.599 | 0.2240687 | 2931.587 | 0.773161 | 3791.69 | 0 | 0 | 78.3 | 0 | 0 | 847.844 | 38.351 | 28.33 | 914.525 | 300.14 | 4.288333 | 1.648333 | 11.09667 | 18.44333 | 68.81167 | 0 | 0 | 0 | 0 | 0 | 0 | 0 | 0 | 0 | 0 | 0 | 0 | 58.02667 | 5.456667 | 4.891667 | 0.1368333 | 0.5523333 | 0.01466667 | 0.03416667 | 0.09833333 | 0.09666667 | 0.08166667 | 5.398333 | 3.533333 | 0 | 0 | 0 | 0 | 0 | 0 | 0 | 0 | 0 | 0 | 0 | 0 | 8 | 1.3 | 112630 | 116130 | 26710.7904 |  | 13.59 | 141 | 546 | 2.68 | 1.3 | 1165 | 3500 | 0 | 1401 | 258 | 2237 | 2.427922 | 2134.21 | 42.82739 | 546
2024-04-10 06:00 | 3.933333 | 0.3966667 | 10.65667 | 0.98 | 87.96667 | 6.766667 | 0.4466667 | 10.83667 | 1.04 | 87.67667 | 53.37333 | 8.56 | 5.978333 | 2.57 | 11.81167 | 2.283333 | 0.04766667 | 0.1175 | 0.07133333 | 0.2466667 | 0.2033333 | 1.975899 | 96.23333 | 1.07 | 0.71 | 1.246667 | 0.2333333 | [10 empty] | 28.33 | 0 | 67.81 | 671.52 | 24.52 | 21.59 | 847.844 | 38.351 | 19.88 | 300.14 | 2931.587 | 10.504 | 781.789 | 78.3 | 83592.5 | 3.656 | 761.832 | 1.731732 | 54.71103 | 53.37333 | 59.79543 | 63.22 | 381.6379 | 25.43688 | 138.9734 | 546.0482 |  | 79 | 21 | 0 | 2.469582 | 30.52222 | 39.05924 | 455.1356 | 68.61048 | 10.504 | 0.002770269 | 849.599 | 0.2240687 | 2931.587 | 0.773161 | 3791.69 | 0 | 0 | 78.3 | 0 | 0 | 847.844 | 38.351 | 28.33 | 914.525 | 300.14 | 4.288333 | 1.648333 | 11.09667 | 18.44333 | 68.81167 | 0 | 0 | 0 | 0 | 0 | 0 | 0 | 0 | 0 | 0 | 0 | 0 | 58.02667 | 5.456667 | 4.891667 | 0.1368333 | 0.5523333 | 0.01466667 | 0.03416667 | 0.09833333 | 0.09666667 | 0.08166667 | 5.398333 | 3.533333 | 0 | 0 | 0 | 0 | 0 | 0 | 0 | 0 | 0 | 0 | 0 | 0 | 8 | 1.3 | 111612 | 115113 | 26502.00096 |  | 14.08 | 146 | 551 | 2.61 | 1.3 | 1168 | 3501 | 0 | 1462 | 261 | 2227 | 2.450059 | 2134.21 | 41.78415 | 551
2024-04-10 07:00 | 3.933333 | 0.3966667 | 10.65667 | 0.98 | 87.96667 | 6.766667 | 0.4466667 | 10.83667 | 1.04 | 87.67667 | 53.37333 | 8.56 | 5.978333 | 2.57 | 11.81167 | 2.283333 | 0.04766667 | 0.1175 | 0.07133333 | 0.2466667 | 0.2033333 | 1.975899 | 96.23333 | 1.07 | 0.71 | 1.246667 | 0.2333333 | [10 empty] | 28.33 | 0 | 67.81 | 671.52 | 24.52 | 21.59 | 847.844 | 38.351 | 19.88 | 300.14 | 2931.587 | 10.504 | 781.789 | 78.3 | 83592.5 | 3.656 | 761.832 | 1.731732 | 54.71103 | 53.37333 | 59.79543 | 63.22 | 381.6379 | 25.43688 | 138.9734 | 546.0482 |  | 79 | 21 | 0 | 2.469582 | 30.52222 | 39.05924 | 455.1356 | 68.61048 | 10.504 | 0.002770269 | 849.599 | 0.2240687 | 2931.587 | 0.773161 | 3791.69 | 0 | 0 | 78.3 | 0 | 0 | 847.844 | 38.351 | 28.33 | 914.525 | 300.14 | 4.288333 | 1.648333 | 11.09667 | 18.44333 | 68.81167 | 0 | 0 | 0 | 0 | 0 | 0 | 0 | 0 | 0 | 0 | 0 | 0 | 58.02667 | 5.456667 | 4.891667 | 0.1368333 | 0.5523333 | 0.01466667 | 0.03416667 | 0.09833333 | 0.09666667 | 0.08166667 | 5.398333 | 3.533333 | 0 | 0 | 0 | 0 | 0 | 0 | 0 | 0 | 0 | 0 | 0 | 0 | 7 | 1.3 | 110720 | 114219 | 26316.1776 |  | 14.32 | 147 | 552 | 2.6 | 1.3 | 1167 | 3499 | 0 | 1463 | 259 | 2223 | 2.467815 | 2134.21 | 41.78965 | 552
2024-04-10 08:00 | 3.933333 | 0.3966667 | 10.65667 | 0.98 | 87.96667 | 6.766667 | 0.4466667 | 10.83667 | 1.04 | 87.67667 | 53.37333 | 8.56 | 5.978333 | 2.57 | 11.81167 | 2.283333 | 0.04766667 | 0.1175 | 0.07133333 | 0.2466667 | 0.2033333 | 1.975899 | 96.23333 | 1.07 | 0.71 | 1.246667 | 0.2333333 | [10 empty] | 28.33 | 0 | 67.81 | 671.52 | 24.52 | 21.59 | 847.844 | 38.351 | 19.88 | 300.14 | 2931.587 | 10.504 | 781.789 | 78.3 | 83592.5 | 3.656 | 761.832 | 1.731732 | 54.71103 | 53.37333 | 59.79543 | 63.22 | 381.6379 | 25.43688 | 138.9734 | 546.0482 |  | 79 | 21 | 0 | 2.469582 | 30.52222 | 39.05924 | 455.1356 | 68.61048 | 10.504 | 0.002770269 | 849.599 | 0.2240687 | 2931.587 | 0.773161 | 3791.69 | 0 | 0 | 78.3 | 0 | 0 | 847.844 | 38.351 | 28.33 | 914.525 | 300.14 | 4.288333 | 1.648333 | 11.09667 | 18.44333 | 68.81167 | 0 | 0 | 0 | 0 | 0 | 0 | 0 | 0 | 0 | 0 | 0 | 0 | 58.02667 | 5.456667 | 4.891667 | 0.1368333 | 0.5523333 | 0.01466667 | 0.03416667 | 0.09833333 | 0.09666667 | 0.08166667 | 5.398333 | 3.533333 | 0 | 0 | 0 | 0 | 0 | 0 | 0 | 0 | 0 | 0 | 0 | 0 | 8 | 1.3 | 109510 | 113009 | 26066.8208 |  | 12.99 | 137 | 542 | 2.65 | 1.29 | 1158 | 3499 | 0 | 1388 | 252 | 2228 | 2.494222 | 2134.21 | 43.53246 | 542
2024-04-10 09:00 | 3.933333 | 0.3966667 | 10.65667 | 0.98 | 87.96667 | 6.766667 | 0.4466667 | 10.83667 | 1.04 | 87.67667 | 53.37333 | 8.56 | 5.978333 | 2.57 | 11.81167 | 2.283333 | 0.04766667 | 0.1175 | 0.07133333 | 0.2466667 | 0.2033333 | 1.975899 | 96.23333 | 1.07 | 0.71 | 1.246667 | 0.2333333 | [10 empty] | 28.33 | 0 | 67.81 | 671.52 | 24.52 | 21.59 | 847.844 | 38.351 | 19.88 | 300.14 | 2931.587 | 10.504 | 781.789 | 78.3 | 83592.5 | 3.656 | 761.832 | 1.731732 | 54.71103 | 53.37333 | 59.79543 | 63.22 | 381.6379 | 25.43688 | 138.9734 | 546.0482 |  | 79 | 21 | 0 | 2.469582 | 30.52222 | 39.05924 | 455.1356 | 68.61048 | 10.504 | 0.002770269 | 849.599 | 0.2240687 | 2931.587 | 0.773161 | 3791.69 | 0 | 0 | 78.3 | 0 | 0 | 847.844 | 38.351 | 28.33 | 914.525 | 300.14 | 4.288333 | 1.648333 | 11.09667 | 18.44333 | 68.81167 | 0 | 0 | 0 | 0 | 0 | 0 | 0 | 0 | 0 | 0 | 0 | 0 | 58.02667 | 5.456667 | 4.891667 | 0.1368333 | 0.5523333 | 0.01466667 | 0.03416667 | 0.09833333 | 0.09666667 | 0.08166667 | 5.398333 | 3.533333 | 0 | 0 | 0 | 0 | 0 | 0 | 0 | 0 | 0 | 0 | 0 | 0 | 7 | 1.3 | 110367 | 113866 | 26243.43136 |  | 13.35 | 135 | 540 | 2.68 | 1.3 | 1145 | 3499 | 0 | 1370 | 249 | 2236 | 2.475461 | 2134.21 | 44.65772 | 540
2024-04-10 10:00 | 3.933333 | 0.3966667 | 10.65667 | 0.98 | 87.96667 | 6.766667 | 0.4466667 | 10.83667 | 1.04 | 87.67667 | 53.37333 | 8.56 | 5.978333 | 2.57 | 11.81167 | 2.283333 | 0.04766667 | 0.1175 | 0.07133333 | 0.2466667 | 0.2033333 | 1.975899 | 96.23333 | 1.07 | 0.71 | 1.246667 | 0.2333333 | [10 empty] | 28.33 | 0 | 67.81 | 671.52 | 24.52 | 21.59 | 847.844 | 38.351 | 19.88 | 300.14 | 2931.587 | 10.504 | 781.789 | 78.3 | 83592.5 | 3.656 | 761.832 | 1.731732 | 54.71103 | 53.37333 | 59.79543 | 63.22 | 381.6379 | 25.43688 | 138.9734 | 546.0482 |  | 79 | 21 | 0 | 2.469582 | 30.52222 | 39.05924 | 455.1356 | 68.61048 | 10.504 | 0.002770269 | 849.599 | 0.2240687 | 2931.587 | 0.773161 | 3791.69 | 0 | 0 | 78.3 | 0 | 0 | 847.844 | 38.351 | 28.33 | 914.525 | 300.14 | 4.288333 | 1.648333 | 11.09667 | 18.44333 | 68.81167 | 0 | 0 | 0 | 0 | 0 | 0 | 0 | 0 | 0 | 0 | 0 | 0 | 58.02667 | 5.456667 | 4.891667 | 0.1368333 | 0.5523333 | 0.01466667 | 0.03416667 | 0.09833333 | 0.09666667 | 0.08166667 | 5.398333 | 3.533333 | 0 | 0 | 0 | 0 | 0 | 0 | 0 | 0 | 0 | 0 | 0 | 0 | 7 | 1.3 | 110742 | 114243 | 26322.71136 |  | 11.74 | 130 | 535 | 2.69 | 1.3 | 1146 | 3501 | 0 | 1372 | 250 | 2257 | 2.468706 | 2134.21 | 43.12995 | 535
2024-04-10 11:00 | 3.933333 | 0.3966667 | 10.65667 | 0.98 | 87.96667 | 6.766667 | 0.4466667 | 10.83667 | 1.04 | 87.67667 | 53.37333 | 8.56 | 5.978333 | 2.57 | 11.81167 | 2.283333 | 0.04766667 | 0.1175 | 0.07133333 | 0.2466667 | 0.2033333 | 1.975899 | 96.23333 | 1.07 | 0.71 | 1.246667 | 0.2333333 | [10 empty] | 28.33 | 0 | 67.81 | 671.52 | 24.52 | 21.59 | 847.844 | 38.351 | 19.88 | 300.14 | 2931.587 | 10.504 | 781.789 | 78.3 | 83592.5 | 3.656 | 761.832 | 1.731732 | 54.71103 | 53.37333 | 59.79543 | 63.22 | 381.6379 | 25.43688 | 138.9734 | 546.0482 |  | 79 | 21 | 0 | 2.469582 | 30.52222 | 39.05924 | 455.1356 | 68.61048 | 10.504 | 0.002770269 | 849.599 | 0.2240687 | 2931.587 | 0.773161 | 3791.69 | 0 | 0 | 78.3 | 0 | 0 | 847.844 | 38.351 | 28.33 | 914.525 | 300.14 | 4.288333 | 1.648333 | 11.09667 | 18.44333 | 68.81167 | 0 | 0 | 0 | 0 | 0 | 0 | 0 | 0 | 0 | 0 | 0 | 0 | 58.02667 | 5.456667 | 4.891667 | 0.1368333 | 0.5523333 | 0.01466667 | 0.03416667 | 0.09833333 | 0.09666667 | 0.08166667 | 5.398333 | 3.533333 | 0 | 0 | 0 | 0 | 0 | 0 | 0 | 0 | 0 | 0 | 0 | 0 | 7 | 1.3 | 111942.2 | 116091 | 26567.04 |  | 10.72 | 128 | 533 | 2.72 | 1.29 | 1138 | 3498 | 523 | 1365 | 248 | 2249 | 2.441027 | 2134.21 | 42.80652 | 533
2024-04-10 12:00 | 3.933333 | 0.3966667 | 10.65667 | 0.98 | 87.96667 | 6.766667 | 0.4466667 | 10.83667 | 1.04 | 87.67667 | 53.37333 | 8.56 | 5.978333 | 2.57 | 11.81167 | 2.283333 | 0.04766667 | 0.1175 | 0.07133333 | 0.2466667 | 0.2033333 | 1.975899 | 96.23333 | 1.07 | 0.71 | 1.246667 | 0.2333333 | [10 empty] | 28.33 | 0 | 67.81 | 671.52 | 24.52 | 21.59 | 847.844 | 38.351 | 19.88 | 300.14 | 2931.587 | 10.504 | 781.789 | 78.3 | 83592.5 | 3.656 | 761.832 | 1.731732 | 54.71103 | 53.37333 | 59.79543 | 63.22 | 381.6379 | 25.43688 | 138.9734 | 546.0482 |  | 79 | 21 | 0 | 2.469582 | 30.52222 | 39.05924 | 455.1356 | 68.61048 | 10.504 | 0.002770269 | 849.599 | 0.2240687 | 2931.587 | 0.773161 | 3791.69 | 0 | 0 | 78.3 | 0 | 0 | 847.844 | 38.351 | 28.33 | 914.525 | 300.14 | 4.288333 | 1.648333 | 11.09667 | 18.44333 | 68.81167 | 0 | 0 | 0 | 0 | 0 | 0 | 0 | 0 | 0 | 0 | 0 | 0 | 58.02667 | 5.456667 | 4.891667 | 0.1368333 | 0.5523333 | 0.01466667 | 0.03416667 | 0.09833333 | 0.09666667 | 0.08166667 | 5.398333 | 3.533333 | 0 | 0 | 0 | 0 | 0 | 0 | 0 | 0 | 0 | 0 | 0 | 0 | 7 | 1.3 | 110534.6 | 115300 | 26279.98 |  | 10.69 | 138 | 543 | 2.7 | 1.3 | 1128 | 3501 | 1016 | 1366 | 246 | 2228 | 2.473192 | 2134.21 | 42.45548 | 543
2024-04-10 13:00 | 3.933333 | 0.3966667 | 10.65667 | 0.98 | 87.96667 | 6.766667 | 0.4466667 | 10.83667 | 1.04 | 87.67667 | 53.37333 | 8.56 | 5.978333 | 2.57 | 11.81167 | 2.283333 | 0.04766667 | 0.1175 | 0.07133333 | 0.2466667 | 0.2033333 | 1.975899 | 96.23333 | 1.07 | 0.71 | 1.246667 | 0.2333333 | [10 empty] | 28.33 | 0 | 67.81 | 671.52 | 24.52 | 21.59 | 847.844 | 38.351 | 19.88 | 300.14 | 2931.587 | 10.504 | 781.789 | 78.3 | 83592.5 | 3.656 | 761.832 | 1.731732 | 54.71103 | 53.37333 | 59.79543 | 63.22 | 381.6379 | 25.43688 | 138.9734 | 546.0482 |  | 79 | 21 | 0 | 2.469582 | 30.52222 | 39.05924 | 455.1356 | 68.61048 | 10.504 | 0.002770269 | 849.599 | 0.2240687 | 2931.587 | 0.773161 | 3791.69 | 0 | 0 | 78.3 | 0 | 0 | 847.844 | 38.351 | 28.33 | 914.525 | 300.14 | 4.288333 | 1.648333 | 11.09667 | 18.44333 | 68.81167 | 0 | 0 | 0 | 0 | 0 | 0 | 0 | 0 | 0 | 0 | 0 | 0 | 58.02667 | 5.456667 | 4.891667 | 0.1368333 | 0.5523333 | 0.01466667 | 0.03416667 | 0.09833333 | 0.09666667 | 0.08166667 | 5.398333 | 3.533333 | 0 | 0 | 0 | 0 | 0 | 0 | 0 | 0 | 0 | 0 | 0 | 0 | 7 | 1.3 | 112061.8 | 115685 | 26593.7 |  | 11.06 | 130 | 535 | 2.7 | 1.3 | 1137 | 3500 | 99 | 1374 | 249 | 2232 | 2.439852 | 2134.21 | 43.64486 | 535
2024-04-10 14:00 | 3.933333 | 0.3966667 | 10.65667 | 0.98 | 87.96667 | 6.766667 | 0.4466667 | 10.83667 | 1.04 | 87.67667 | 53.37333 | 8.56 | 5.978333 | 2.57 | 11.81167 | 2.283333 | 0.04766667 | 0.1175 | 0.07133333 | 0.2466667 | 0.2033333 | 1.975899 | 96.23333 | 1.07 | 0.71 | 1.246667 | 0.2333333 | [10 empty] | 28.33 | 0 | 67.81 | 671.52 | 24.52 | 21.59 | 847.844 | 38.351 | 19.88 | 300.14 | 2931.587 | 10.504 | 781.789 | 78.3 | 83592.5 | 3.656 | 761.832 | 1.731732 | 54.71103 | 53.37333 | 59.79543 | 63.22 | 381.6379 | 25.43688 | 138.9734 | 546.0482 |  | 79 | 21 | 0 | 2.469582 | 30.52222 | 39.05924 | 455.1356 | 68.61048 | 10.504 | 0.002770269 | 849.599 | 0.2240687 | 2931.587 | 0.773161 | 3791.69 | 0 | 0 | 78.3 | 0 | 0 | 847.844 | 38.351 | 28.33 | 914.525 | 300.14 | 4.288333 | 1.648333 | 11.09667 | 18.44333 | 68.81167 | 0 | 0 | 0 | 0 | 0 | 0 | 0 | 0 | 0 | 0 | 0 | 0 | 58.02667 | 5.456667 | 4.891667 | 0.1368333 | 0.5523333 | 0.01466667 | 0.03416667 | 0.09833333 | 0.09666667 | 0.08166667 | 5.398333 | 3.533333 | 0 | 0 | 0 | 0 | 0 | 0 | 0 | 0 | 0 | 0 | 0 | 0 | 8 | 1.3 | 112530.8 | 116154 | 26690.35 |  | 11.03 | 130 | 535 | 2.65 | 1.3 | 1148 | 3500 | 99 | 1435 | 257 | 2216 | 2.429996 | 2134.21 | 43.66037 | 535
2024-04-10 15:00 | 3.933333 | 0.3966667 | 10.65667 | 0.98 | 87.96667 | 6.766667 | 0.4466667 | 10.83667 | 1.04 | 87.67667 | 53.37333 | 8.56 | 5.978333 | 2.57 | 11.81167 | 2.283333 | 0.04766667 | 0.1175 | 0.07133333 | 0.2466667 | 0.2033333 | 1.975899 | 96.23333 | 1.07 | 0.71 | 1.246667 | 0.2333333 | [10 empty] | 28.33 | 0 | 67.81 | 671.52 | 24.52 | 21.59 | 847.844 | 38.351 | 19.88 | 300.14 | 2931.587 | 10.504 | 781.789 | 78.3 | 83592.5 | 3.656 | 761.832 | 1.731732 | 54.71103 | 53.37333 | 59.79543 | 63.22 | 381.6379 | 25.43688 | 138.9734 | 546.0482 |  | 79 | 21 | 0 | 2.469582 | 30.52222 | 39.05924 | 455.1356 | 68.61048 | 10.504 | 0.002770269 | 849.599 | 0.2240687 | 2931.587 | 0.773161 | 3791.69 | 0 | 0 | 78.3 | 0 | 0 | 847.844 | 38.351 | 28.33 | 914.525 | 300.14 | 4.288333 | 1.648333 | 11.09667 | 18.44333 | 68.81167 | 0 | 0 | 0 | 0 | 0 | 0 | 0 | 0 | 0 | 0 | 0 | 0 | 58.02667 | 5.456667 | 4.891667 | 0.1368333 | 0.5523333 | 0.01466667 | 0.03416667 | 0.09833333 | 0.09666667 | 0.08166667 | 5.398333 | 3.533333 | 0 | 0 | 0 | 0 | 0 | 0 | 0 | 0 | 0 | 0 | 0 | 0 | 7 | 1.3 | 112674 | 116173 | 26718.85792 |  | 12.81 | 138 | 543 | 2.63 | 1.3 | 1151 | 3499 | 0 | 1454 | 259 | 2250 | 2.42633 | 2134.21 | 42.94699 | 543
2024-04-10 16:00 | 3.933333 | 0.3966667 | 10.65667 | 0.98 | 87.96667 | 6.766667 | 0.4466667 | 10.83667 | 1.04 | 87.67667 | 53.37333 | 8.56 | 5.978333 | 2.57 | 11.81167 | 2.283333 | 0.04766667 | 0.1175 | 0.07133333 | 0.2466667 | 0.2033333 | 1.975899 | 96.23333 | 1.07 | 0.71 | 1.246667 | 0.2333333 | [10 empty] | 28.33 | 0 | 67.81 | 671.52 | 24.52 | 21.59 | 847.844 | 38.351 | 19.88 | 300.14 | 2931.587 | 10.504 | 781.789 | 78.3 | 83592.5 | 3.656 | 761.832 | 1.731732 | 54.71103 | 53.37333 | 59.79543 | 63.22 | 381.6379 | 25.43688 | 138.9734 | 546.0482 |  | 79 | 21 | 0 | 2.469582 | 30.52222 | 39.05924 | 455.1356 | 68.61048 | 10.504 | 0.002770269 | 849.599 | 0.2240687 | 2931.587 | 0.773161 | 3791.69 | 0 | 0 | 78.3 | 0 | 0 | 847.844 | 38.351 | 28.33 | 914.525 | 300.14 | 4.288333 | 1.648333 | 11.09667 | 18.44333 | 68.81167 | 0 | 0 | 0 | 0 | 0 | 0 | 0 | 0 | 0 | 0 | 0 | 0 | 58.02667 | 5.456667 | 4.891667 | 0.1368333 | 0.5523333 | 0.01466667 | 0.03416667 | 0.09833333 | 0.09666667 | 0.08166667 | 5.398333 | 3.533333 | 0 | 0 | 0 | 0 | 0 | 0 | 0 | 0 | 0 | 0 | 0 | 0 | 8 | 1.3 | 111907 | 115408 | 26562.79456 |  | 13.12 | 138 | 543 | 2.64 | 1.3 | 1168 | 3501 | 0 | 1442 | 260 | 2262 | 2.4438 | 2134.21 | 42.69301 | 543
2024-04-10 17:00 | 3.933333 | 0.3966667 | 10.65667 | 0.98 | 87.96667 | 6.766667 | 0.4466667 | 10.83667 | 1.04 | 87.67667 | 53.37333 | 8.56 | 5.978333 | 2.57 | 11.81167 | 2.283333 | 0.04766667 | 0.1175 | 0.07133333 | 0.2466667 | 0.2033333 | 1.975899 | 96.23333 | 1.07 | 0.71 | 1.246667 | 0.2333333 | [10 empty] | 28.33 | 0 | 67.81 | 671.52 | 24.52 | 21.59 | 847.844 | 38.351 | 19.88 | 300.14 | 2931.587 | 10.504 | 781.789 | 78.3 | 83592.5 | 3.656 | 761.832 | 1.731732 | 54.71103 | 53.37333 | 59.79543 | 63.22 | 381.6379 | 25.43688 | 138.9734 | 546.0482 |  | 79 | 21 | 0 | 2.469582 | 30.52222 | 39.05924 | 455.1356 | 68.61048 | 10.504 | 0.002770269 | 849.599 | 0.2240687 | 2931.587 | 0.773161 | 3791.69 | 0 | 0 | 78.3 | 0 | 0 | 847.844 | 38.351 | 28.33 | 914.525 | 300.14 | 4.288333 | 1.648333 | 11.09667 | 18.44333 | 68.81167 | 0 | 0 | 0 | 0 | 0 | 0 | 0 | 0 | 0 | 0 | 0 | 0 | 58.02667 | 5.456667 | 4.891667 | 0.1368333 | 0.5523333 | 0.01466667 | 0.03416667 | 0.09833333 | 0.09666667 | 0.08166667 | 5.398333 | 3.533333 | 0 | 0 | 0 | 0 | 0 | 0 | 0 | 0 | 0 | 0 | 0 | 0 | 7 | 1.3 | 111762 | 115261 | 26530.91296 |  | 13 | 139 | 544 | 2.69 | 1.3 | 1162 | 3499 | 0 | 1392 | 255 | 2249 | 2.445518 | 2134.21 | 42.28625 | 544
2024-04-10 18:00 | 3.933333 | 0.3966667 | 10.65667 | 0.98 | 87.96667 | 6.766667 | 0.4466667 | 10.83667 | 1.04 | 87.67667 | 53.37333 | 8.56 | 5.978333 | 2.57 | 11.81167 | 2.283333 | 0.04766667 | 0.1175 | 0.07133333 | 0.2466667 | 0.2033333 | 1.975899 | 96.23333 | 1.07 | 0.71 | 1.246667 | 0.2333333 | [10 empty] | 28.33 | 0 | 67.81 | 671.52 | 24.52 | 21.59 | 847.844 | 38.351 | 19.88 | 300.14 | 2931.587 | 10.504 | 781.789 | 78.3 | 83592.5 | 3.656 | 761.832 | 1.731732 | 54.71103 | 53.37333 | 59.79543 | 63.22 | 381.6379 | 25.43688 | 138.9734 | 546.0482 |  | 79 | 21 | 0 | 2.469582 | 30.52222 | 39.05924 | 455.1356 | 68.61048 | 10.504 | 0.002770269 | 849.599 | 0.2240687 | 2931.587 | 0.773161 | 3791.69 | 0 | 0 | 78.3 | 0 | 0 | 847.844 | 38.351 | 28.33 | 914.525 | 300.14 | 4.288333 | 1.648333 | 11.09667 | 18.44333 | 68.81167 | 0 | 0 | 0 | 0 | 0 | 0 | 0 | 0 | 0 | 0 | 0 | 0 | 58.02667 | 5.456667 | 4.891667 | 0.1368333 | 0.5523333 | 0.01466667 | 0.03416667 | 0.09833333 | 0.09666667 | 0.08166667 | 5.398333 | 3.533333 | 0 | 0 | 0 | 0 | 0 | 0 | 0 | 0 | 0 | 0 | 0 | 0 | 8 | 1.3 | 112053 | 115553 | 26591.88224 |  | 12.82 | 137 | 542 | 2.71 | 1.3 | 1158 | 3500 | 0 | 1375 | 253 | 2267 | 2.440038 | 2134.21 | 42.87029 | 542
2024-04-10 19:00 | 3.933333 | 0.3966667 | 10.65667 | 0.98 | 87.96667 | 6.766667 | 0.4466667 | 10.83667 | 1.04 | 87.67667 | 53.37333 | 8.56 | 5.978333 | 2.57 | 11.81167 | 2.283333 | 0.04766667 | 0.1175 | 0.07133333 | 0.2466667 | 0.2033333 | 1.975899 | 96.23333 | 1.07 | 0.71 | 1.246667 | 0.2333333 | [10 empty] | 28.33 | 0 | 67.81 | 671.52 | 24.52 | 21.59 | 847.844 | 38.351 | 19.88 | 300.14 | 2931.587 | 10.504 | 781.789 | 78.3 | 83592.5 | 3.656 | 761.832 | 1.731732 | 54.71103 | 53.37333 | 59.79543 | 63.22 | 381.6379 | 25.43688 | 138.9734 | 546.0482 |  | 79 | 21 | 0 | 2.469582 | 30.52222 | 39.05924 | 455.1356 | 68.61048 | 10.504 | 0.002770269 | 849.599 | 0.2240687 | 2931.587 | 0.773161 | 3791.69 | 0 | 0 | 78.3 | 0 | 0 | 847.844 | 38.351 | 28.33 | 914.525 | 300.14 | 4.288333 | 1.648333 | 11.09667 | 18.44333 | 68.81167 | 0 | 0 | 0 | 0 | 0 | 0 | 0 | 0 | 0 | 0 | 0 | 0 | 58.02667 | 5.456667 | 4.891667 | 0.1368333 | 0.5523333 | 0.01466667 | 0.03416667 | 0.09833333 | 0.09666667 | 0.08166667 | 5.398333 | 3.533333 | 0 | 0 | 0 | 0 | 0 | 0 | 0 | 0 | 0 | 0 | 0 | 0 | 7 | 1.3 | 112598 | 116097 | 26703.19584 |  | 12.47 | 139 | 544 | 2.7 | 1.3 | 1148 | 3499 | 0 | 1380 | 253 | 2265 | 2.427918 | 2134.21 | 43.55647 | 544
2024-04-10 20:00 | 3.933333 | 0.3966667 | 10.65667 | 0.98 | 87.96667 | 6.766667 | 0.4466667 | 10.83667 | 1.04 | 87.67667 | 53.37333 | 8.56 | 5.978333 | 2.57 | 11.81167 | 2.283333 | 0.04766667 | 0.1175 | 0.07133333 | 0.2466667 | 0.2033333 | 1.975899 | 96.23333 | 1.07 | 0.71 | 1.246667 | 0.2333333 | [10 empty] | 28.33 | 0 | 67.81 | 671.52 | 24.52 | 21.59 | 847.844 | 38.351 | 19.88 | 300.14 | 2931.587 | 10.504 | 781.789 | 78.3 | 83592.5 | 3.656 | 761.832 | 1.731732 | 54.71103 | 53.37333 | 59.79543 | 63.22 | 381.6379 | 25.43688 | 138.9734 | 546.0482 |  | 79 | 21 | 0 | 2.469582 | 30.52222 | 39.05924 | 455.1356 | 68.61048 | 10.504 | 0.002770269 | 849.599 | 0.2240687 | 2931.587 | 0.773161 | 3791.69 | 0 | 0 | 78.3 | 0 | 0 | 847.844 | 38.351 | 28.33 | 914.525 | 300.14 | 4.288333 | 1.648333 | 11.09667 | 18.44333 | 68.81167 | 0 | 0 | 0 | 0 | 0 | 0 | 0 | 0 | 0 | 0 | 0 | 0 | 58.02667 | 5.456667 | 4.891667 | 0.1368333 | 0.5523333 | 0.01466667 | 0.03416667 | 0.09833333 | 0.09666667 | 0.08166667 | 5.398333 | 3.533333 | 0 | 0 | 0 | 0 | 0 | 0 | 0 | 0 | 0 | 0 | 0 | 0 | 8 | 1.3 | 112778 | 116278 | 26741.29024 |  | 12.98 | 143 | 548 | 2.71 | 1.3 | 1153 | 3500 | 0 | 1385 | 254 | 2268 | 2.424833 | 2134.21 | 43.51022 | 548
2024-04-10 21:00 | 3.933333 | 0.3966667 | 10.65667 | 0.98 | 87.96667 | 6.766667 | 0.4466667 | 10.83667 | 1.04 | 87.67667 | 53.37333 | 8.56 | 5.978333 | 2.57 | 11.81167 | 2.283333 | 0.04766667 | 0.1175 | 0.07133333 | 0.2466667 | 0.2033333 | 1.975899 | 96.23333 | 1.07 | 0.71 | 1.246667 | 0.2333333 | [10 empty] | 28.33 | 0 | 67.81 | 671.52 | 24.52 | 21.59 | 847.844 | 38.351 | 19.88 | 300.14 | 2931.587 | 10.504 | 781.789 | 78.3 | 83592.5 | 3.656 | 761.832 | 1.731732 | 54.71103 | 53.37333 | 59.79543 | 63.22 | 381.6379 | 25.43688 | 138.9734 | 546.0482 |  | 79 | 21 | 0 | 2.469582 | 30.52222 | 39.05924 | 455.1356 | 68.61048 | 10.504 | 0.002770269 | 849.599 | 0.2240687 | 2931.587 | 0.773161 | 3791.69 | 0 | 0 | 78.3 | 0 | 0 | 847.844 | 38.351 | 28.33 | 914.525 | 300.14 | 4.288333 | 1.648333 | 11.09667 | 18.44333 | 68.81167 | 0 | 0 | 0 | 0 | 0 | 0 | 0 | 0 | 0 | 0 | 0 | 0 | 58.02667 | 5.456667 | 4.891667 | 0.1368333 | 0.5523333 | 0.01466667 | 0.03416667 | 0.09833333 | 0.09666667 | 0.08166667 | 5.398333 | 3.533333 | 0 | 0 | 0 | 0 | 0 | 0 | 0 | 0 | 0 | 0 | 0 | 0 | 7 | 1.3 | 112560 | 116060 | 26696.3648 |  | 13.68 | 145 | 550 | 2.7 | 1.3 | 1170 | 3500 | 0 | 1407 | 257 | 2245 | 2.429385 | 2134.21 | 42.3772 | 550
2024-04-10 22:00 | 3.933333 | 0.3966667 | 10.65667 | 0.98 | 87.96667 | 6.766667 | 0.4466667 | 10.83667 | 1.04 | 87.67667 | 53.37333 | 8.56 | 5.978333 | 2.57 | 11.81167 | 2.283333 | 0.04766667 | 0.1175 | 0.07133333 | 0.2466667 | 0.2033333 | 1.975899 | 96.23333 | 1.07 | 0.71 | 1.246667 | 0.2333333 | [10 empty] | 28.33 | 0 | 67.81 | 671.52 | 24.52 | 21.59 | 847.844 | 38.351 | 19.88 | 300.14 | 2931.587 | 10.504 | 781.789 | 78.3 | 83592.5 | 3.656 | 761.832 | 1.731732 | 54.71103 | 53.37333 | 59.79543 | 63.22 | 381.6379 | 25.43688 | 138.9734 | 546.0482 |  | 79 | 21 | 0 | 2.469582 | 30.52222 | 39.05924 | 455.1356 | 68.61048 | 10.504 | 0.002770269 | 849.599 | 0.2240687 | 2931.587 | 0.773161 | 3791.69 | 0 | 0 | 78.3 | 0 | 0 | 847.844 | 38.351 | 28.33 | 914.525 | 300.14 | 4.288333 | 1.648333 | 11.09667 | 18.44333 | 68.81167 | 0 | 0 | 0 | 0 | 0 | 0 | 0 | 0 | 0 | 0 | 0 | 0 | 58.02667 | 5.456667 | 4.891667 | 0.1368333 | 0.5523333 | 0.01466667 | 0.03416667 | 0.09833333 | 0.09666667 | 0.08166667 | 5.398333 | 3.533333 | 0 | 0 | 0 | 0 | 0 | 0 | 0 | 0 | 0 | 0 | 0 | 0 | 7 | 1.3 | 111755 | 115255 | 26530.4704 |  | 13.89 | 149 | 554 | 2.69 | 1.3 | 1169 | 3500 | 0 | 1415 | 257 | 2235 | 2.446343 | 2134.21 | 42.9033 | 554
2024-04-10 23:00 | 3.933333 | 0.3966667 | 10.65667 | 0.98 | 87.96667 | 6.766667 | 0.4466667 | 10.83667 | 1.04 | 87.67667 | 53.37333 | 8.56 | 5.978333 | 2.57 | 11.81167 | 2.283333 | 0.04766667 | 0.1175 | 0.07133333 | 0.2466667 | 0.2033333 | 1.975899 | 96.23333 | 1.07 | 0.71 | 1.246667 | 0.2333333 | [10 empty] | 28.33 | 0 | 67.81 | 671.52 | 24.52 | 21.59 | 847.844 | 38.351 | 19.88 | 300.14 | 2931.587 | 10.504 | 781.789 | 78.3 | 83592.5 | 3.656 | 761.832 | 1.731732 | 54.71103 | 53.37333 | 59.79543 | 63.22 | 381.6379 | 25.43688 | 138.9734 | 546.0482 |  | 79 | 21 | 0 | 2.469582 | 30.52222 | 39.05924 | 455.1356 | 68.61048 | 10.504 | 0.002770269 | 849.599 | 0.2240687 | 2931.587 | 0.773161 | 3791.69 | 0 | 0 | 78.3 | 0 | 0 | 847.844 | 38.351 | 28.33 | 914.525 | 300.14 | 4.288333 | 1.648333 | 11.09667 | 18.44333 | 68.81167 | 0 | 0 | 0 | 0 | 0 | 0 | 0 | 0 | 0 | 0 | 0 | 0 | 58.02667 | 5.456667 | 4.891667 | 0.1368333 | 0.5523333 | 0.01466667 | 0.03416667 | 0.09833333 | 0.09666667 | 0.08166667 | 5.398333 | 3.533333 | 0 | 0 | 0 | 0 | 0 | 0 | 0 | 0 | 0 | 0 | 0 | 0 | 8 | 1.3 | 111716 | 115213 | 26519.43328 |  | 13.5 | 144 | 549 | 2.69 | 1.3 | 1169 | 3497 | 0 | 1385 | 256 | 2236 | 2.445138 | 2134.21 | 43.72244 | 549
2024-04-11 | 3.933333 | 0.3966667 | 10.51333 | 0.9666667 | 88.12333 | 9.533333 | 0.45 | 10.67 | 1.033333 | 87.84667 | 53.52833 | 8.623333 | 6.098333 | 2.588333 | 11.59333 | 2.121667 | 0.0495 | 0.1243333 | 0.07266667 | 0.2783333 | 0.1983333 | 1.901303 | 95.85333 | 1.003333 | 0.66 | 1.276667 | 0.1666667 | [10 empty] | 28 | 0 | 94.27 | 634.02 | 25.54 | 20.74 | 857.86 | 44.11 | 14.476 | 298.32 | 2840.72 | 0 | 928.955 | 50.872 | 84094.8 | 8.219 | 761.407 | 1.735709 | 55.10302 | 53.52833 | 60.08727 |  | 382.652 | 25.2202 | 136.8529 | 544.7251 |  | 76 | 24 | 0 | 2.527027 | 32.20643 | 46.34785 | 454.4918 | 69.22131 | 0 | 0 | 1023.225 | 0.2648136 | 2840.72 | 0.7351864 | 3863.945 | 0 | 0 | 50.872 | 0 | 0 | 857.86 | 44.11 | 28 | 929.97 | 298.32 | 3.648333 | 1.903333 | 10.905 | 19.57 | 67.62167 | 0 | 0 | 0 | 0 | 0 | 0 | 0 | 0 | 0 | 0 | 0 | 0 | 58.07333 | 5.361667 | 4.933333 | 0.1413333 | 0.4993333 | 0.01083333 | 0.043 | 0.14 | 0.1616667 | 0.07666667 | 5.16 | 3.566667 | 0 | 0 | 0 | 0 | 0 | 0 | 0 | 0 | 0 | 0 | 0 | 0 | 7 | 1.3 | 107080 | 110578 | 25565.0464 |  | 12.51 | 146 | 551 | 2.7 | 1.28 | 1163 | 3498 | 0 | 1297 | 244 | 2249 | 2.548295 | 2153.7 | 42.28424 | 551
2024-04-11 01:00 | 3.933333 | 0.3966667 | 10.51333 | 0.9666667 | 88.12333 | 9.533333 | 0.45 | 10.67 | 1.033333 | 87.84667 | 53.52833 | 8.623333 | 6.098333 | 2.588333 | 11.59333 | 2.121667 | 0.0495 | 0.1243333 | 0.07266667 | 0.2783333 | 0.1983333 | 1.901303 | 95.85333 | 1.003333 | 0.66 | 1.276667 | 0.1666667 | [10 empty] | 28 | 0 | 94.27 | 634.02 | 25.54 | 20.74 | 857.86 | 44.11 | 14.476 | 298.32 | 2840.72 | 0 | 928.955 | 50.872 | 84094.8 | 8.219 | 761.407 | 1.735709 | 55.10302 | 53.52833 | 60.08727 |  | 382.652 | 25.2202 | 136.8529 | 544.7251 |  | 76 | 24 | 0 | 2.527027 | 32.20643 | 46.34785 | 454.4918 | 69.22131 | 0 | 0 | 1023.225 | 0.2648136 | 2840.72 | 0.7351864 | 3863.945 | 0 | 0 | 50.872 | 0 | 0 | 857.86 | 44.11 | 28 | 929.97 | 298.32 | 3.648333 | 1.903333 | 10.905 | 19.57 | 67.62167 | 0 | 0 | 0 | 0 | 0 | 0 | 0 | 0 | 0 | 0 | 0 | 0 | 58.07333 | 5.361667 | 4.933333 | 0.1413333 | 0.4993333 | 0.01083333 | 0.043 | 0.14 | 0.1616667 | 0.07666667 | 5.16 | 3.566667 | 0 | 0 | 0 | 0 | 0 | 0 | 0 | 0 | 0 | 0 | 0 | 0 | 7 | 1.3 | 113988.3 | 117944 | 26989.71 |  | 11.6 | 133 | 538 | 2.73 | 1.28 | 1141 | 3499 | 367 | 1358 | 254 | 2254 | 2.399203 | 2153.7 | 42.76316 | 538
2024-04-11 02:00 | 3.933333 | 0.3966667 | 10.51333 | 0.9666667 | 88.12333 | 9.533333 | 0.45 | 10.67 | 1.033333 | 87.84667 | 53.52833 | 8.623333 | 6.098333 | 2.588333 | 11.59333 | 2.121667 | 0.0495 | 0.1243333 | 0.07266667 | 0.2783333 | 0.1983333 | 1.901303 | 95.85333 | 1.003333 | 0.66 | 1.276667 | 0.1666667 | [10 empty] | 28 | 0 | 94.27 | 634.02 | 25.54 | 20.74 | 857.86 | 44.11 | 14.476 | 298.32 | 2840.72 | 0 | 928.955 | 50.872 | 84094.8 | 8.219 | 761.407 | 1.735709 | 55.10302 | 53.52833 | 60.08727 |  | 382.652 | 25.2202 | 136.8529 | 544.7251 |  | 76 | 24 | 0 | 2.527027 | 32.20643 | 46.34785 | 454.4918 | 69.22131 | 0 | 0 | 1023.225 | 0.2648136 | 2840.72 | 0.7351864 | 3863.945 | 0 | 0 | 50.872 | 0 | 0 | 857.86 | 44.11 | 28 | 929.97 | 298.32 | 3.648333 | 1.903333 | 10.905 | 19.57 | 67.62167 | 0 | 0 | 0 | 0 | 0 | 0 | 0 | 0 | 0 | 0 | 0 | 0 | 58.07333 | 5.361667 | 4.933333 | 0.1413333 | 0.4993333 | 0.01083333 | 0.043 | 0.14 | 0.1616667 | 0.07666667 | 5.16 | 3.566667 | 0 | 0 | 0 | 0 | 0 | 0 | 0 | 0 | 0 | 0 | 0 | 0 | 7 | 1.3 | 108640.5 | 112972 | 25887.63 |  | 11.34 | 132 | 537 | 2.74 | 1.27 | 1136 | 3499 | 669 | 1281 | 242 | 2229 | 2.513551 | 2153.7 | 42.04972 | 537
2024-04-11 03:00 | 3.933333 | 0.3966667 | 10.51333 | 0.9666667 | 88.12333 | 9.533333 | 0.45 | 10.67 | 1.033333 | 87.84667 | 53.52833 | 8.623333 | 6.098333 | 2.588333 | 11.59333 | 2.121667 | 0.0495 | 0.1243333 | 0.07266667 | 0.2783333 | 0.1983333 | 1.901303 | 95.85333 | 1.003333 | 0.66 | 1.276667 | 0.1666667 | [10 empty] | 28 | 0 | 94.27 | 634.02 | 25.54 | 20.74 | 857.86 | 44.11 | 14.476 | 298.32 | 2840.72 | 0 | 928.955 | 50.872 | 84094.8 | 8.219 | 761.407 | 1.735709 | 55.10302 | 53.52833 | 60.08727 |  | 382.652 | 25.2202 | 136.8529 | 544.7251 |  | 76 | 24 | 0 | 2.527027 | 32.20643 | 46.34785 | 454.4918 | 69.22131 | 0 | 0 | 1023.225 | 0.2648136 | 2840.72 | 0.7351864 | 3863.945 | 0 | 0 | 50.872 | 0 | 0 | 857.86 | 44.11 | 28 | 929.97 | 298.32 | 3.648333 | 1.903333 | 10.905 | 19.57 | 67.62167 | 0 | 0 | 0 | 0 | 0 | 0 | 0 | 0 | 0 | 0 | 0 | 0 | 58.07333 | 5.361667 | 4.933333 | 0.1413333 | 0.4993333 | 0.01083333 | 0.043 | 0.14 | 0.1616667 | 0.07666667 | 5.16 | 3.566667 | 0 | 0 | 0 | 0 | 0 | 0 | 0 | 0 | 0 | 0 | 0 | 0 | 8 | 1.3 | 100798.8 | 105436 | 24273.62 |  | 11.3 | 130 | 535 | 2.7 | 1.3 | 1143 | 3501 | 913 | 1253 | 229 | 2209 | 2.703904 | 2153.7 | 41.63942 | 535
2024-04-11 04:00 | 3.933333 | 0.3966667 | 10.51333 | 0.9666667 | 88.12333 | 9.533333 | 0.45 | 10.67 | 1.033333 | 87.84667 | 53.52833 | 8.623333 | 6.098333 | 2.588333 | 11.59333 | 2.121667 | 0.0495 | 0.1243333 | 0.07266667 | 0.2783333 | 0.1983333 | 1.901303 | 95.85333 | 1.003333 | 0.66 | 1.276667 | 0.1666667 | [10 empty] | 28 | 0 | 94.27 | 634.02 | 25.54 | 20.74 | 857.86 | 44.11 | 14.476 | 298.32 | 2840.72 | 0 | 928.955 | 50.872 | 84094.8 | 8.219 | 761.407 | 1.735709 | 55.10302 | 53.52833 | 60.08727 |  | 382.652 | 25.2202 | 136.8529 | 544.7251 |  | 76 | 24 | 0 | 2.527027 | 32.20643 | 46.34785 | 454.4918 | 69.22131 | 0 | 0 | 1023.225 | 0.2648136 | 2840.72 | 0.7351864 | 3863.945 | 0 | 0 | 50.872 | 0 | 0 | 857.86 | 44.11 | 28 | 929.97 | 298.32 | 3.648333 | 1.903333 | 10.905 | 19.57 | 67.62167 | 0 | 0 | 0 | 0 | 0 | 0 | 0 | 0 | 0 | 0 | 0 | 0 | 58.07333 | 5.361667 | 4.933333 | 0.1413333 | 0.4993333 | 0.01083333 | 0.043 | 0.14 | 0.1616667 | 0.07666667 | 5.16 | 3.566667 | 0 | 0 | 0 | 0 | 0 | 0 | 0 | 0 | 0 | 0 | 0 | 0 | 7 | 1.3 | 101694.1 | 105728 | 24457.13 |  | 11.46 | 130 | 535 | 2.72 | 1.3 | 1148 | 3500 | 429 | 1235 | 230 | 2235 | 2.680166 | 2153.7 | 41.49135 | 535
2024-04-11 05:00 | 3.933333 | 0.3966667 | 10.51333 | 0.9666667 | 88.12333 | 9.533333 | 0.45 | 10.67 | 1.033333 | 87.84667 | 53.52833 | 8.623333 | 6.098333 | 2.588333 | 11.59333 | 2.121667 | 0.0495 | 0.1243333 | 0.07266667 | 0.2783333 | 0.1983333 | 1.901303 | 95.85333 | 1.003333 | 0.66 | 1.276667 | 0.1666667 | [10 empty] | 28 | 0 | 94.27 | 634.02 | 25.54 | 20.74 | 857.86 | 44.11 | 14.476 | 298.32 | 2840.72 | 0 | 928.955 | 50.872 | 84094.8 | 8.219 | 761.407 | 1.735709 | 55.10302 | 53.52833 | 60.08727 |  | 382.652 | 25.2202 | 136.8529 | 544.7251 |  | 76 | 24 | 0 | 2.527027 | 32.20643 | 46.34785 | 454.4918 | 69.22131 | 0 | 0 | 1023.225 | 0.2648136 | 2840.72 | 0.7351864 | 3863.945 | 0 | 0 | 50.872 | 0 | 0 | 857.86 | 44.11 | 28 | 929.97 | 298.32 | 3.648333 | 1.903333 | 10.905 | 19.57 | 67.62167 | 0 | 0 | 0 | 0 | 0 | 0 | 0 | 0 | 0 | 0 | 0 | 0 | 58.07333 | 5.361667 | 4.933333 | 0.1413333 | 0.4993333 | 0.01083333 | 0.043 | 0.14 | 0.1616667 | 0.07666667 | 5.16 | 3.566667 | 0 | 0 | 0 | 0 | 0 | 0 | 0 | 0 | 0 | 0 | 0 | 0 | 7 | 1.3 | 104067.2 | 107895 | 24944.17 |  | 11.31 | 130 | 535 | 2.72 | 1.29 | 1144 | 3498 | 265 | 1256 | 233 | 2253 | 2.619626 | 2153.7 | 41.95591 | 535
2024-04-11 06:00 | 3.933333 | 0.3966667 | 10.51333 | 0.9666667 | 88.12333 | 9.533333 | 0.45 | 10.67 | 1.033333 | 87.84667 | 53.52833 | 8.623333 | 6.098333 | 2.588333 | 11.59333 | 2.121667 | 0.0495 | 0.1243333 | 0.07266667 | 0.2783333 | 0.1983333 | 1.901303 | 95.85333 | 1.003333 | 0.66 | 1.276667 | 0.1666667 | [10 empty] | 28 | 0 | 94.27 | 634.02 | 25.54 | 20.74 | 857.86 | 44.11 | 14.476 | 298.32 | 2840.72 | 0 | 928.955 | 50.872 | 84094.8 | 8.219 | 761.407 | 1.735709 | 55.10302 | 53.52833 | 60.08727 |  | 382.652 | 25.2202 | 136.8529 | 544.7251 |  | 76 | 24 | 0 | 2.527027 | 32.20643 | 46.34785 | 454.4918 | 69.22131 | 0 | 0 | 1023.225 | 0.2648136 | 2840.72 | 0.7351864 | 3863.945 | 0 | 0 | 50.872 | 0 | 0 | 857.86 | 44.11 | 28 | 929.97 | 298.32 | 3.648333 | 1.903333 | 10.905 | 19.57 | 67.62167 | 0 | 0 | 0 | 0 | 0 | 0 | 0 | 0 | 0 | 0 | 0 | 0 | 58.07333 | 5.361667 | 4.933333 | 0.1413333 | 0.4993333 | 0.01083333 | 0.043 | 0.14 | 0.1616667 | 0.07666667 | 5.16 | 3.566667 | 0 | 0 | 0 | 0 | 0 | 0 | 0 | 0 | 0 | 0 | 0 | 0 | 8 | 1.3 | 114274.8 | 117967 | 27052.76 |  | 11.43 | 130 | 535 | 2.7 | 1.29 | 1145 | 3503 | 152 | 1395 | 257 | 2274 | 2.396022 | 2153.7 | 42.16418 | 535
2024-04-11 07:00 | 3.933333 | 0.3966667 | 10.51333 | 0.9666667 | 88.12333 | 9.533333 | 0.45 | 10.67 | 1.033333 | 87.84667 | 53.52833 | 8.623333 | 6.098333 | 2.588333 | 11.59333 | 2.121667 | 0.0495 | 0.1243333 | 0.07266667 | 0.2783333 | 0.1983333 | 1.901303 | 95.85333 | 1.003333 | 0.66 | 1.276667 | 0.1666667 | [10 empty] | 28 | 0 | 94.27 | 634.02 | 25.54 | 20.74 | 857.86 | 44.11 | 14.476 | 298.32 | 2840.72 | 0 | 928.955 | 50.872 | 84094.8 | 8.219 | 761.407 | 1.735709 | 55.10302 | 53.52833 | 60.08727 |  | 382.652 | 25.2202 | 136.8529 | 544.7251 |  | 76 | 24 | 0 | 2.527027 | 32.20643 | 46.34785 | 454.4918 | 69.22131 | 0 | 0 | 1023.225 | 0.2648136 | 2840.72 | 0.7351864 | 3863.945 | 0 | 0 | 50.872 | 0 | 0 | 857.86 | 44.11 | 28 | 929.97 | 298.32 | 3.648333 | 1.903333 | 10.905 | 19.57 | 67.62167 | 0 | 0 | 0 | 0 | 0 | 0 | 0 | 0 | 0 | 0 | 0 | 0 | 58.07333 | 5.361667 | 4.933333 | 0.1413333 | 0.4993333 | 0.01083333 | 0.043 | 0.14 | 0.1616667 | 0.07666667 | 5.16 | 3.566667 | 0 | 0 | 0 | 0 | 0 | 0 | 0 | 0 | 0 | 0 | 0 | 0 | 8 | 1.3 | 113684 | 117183 | 26926.99872 |  | 12.06 | 128 | 533 | 2.66 | 1.3 | 1158 | 3499 | 0 | 1443 | 261 | 2271 | 2.40543 | 2153.7 | 42.02696 | 533
2024-04-11 08:00 | 3.933333 | 0.3966667 | 10.51333 | 0.9666667 | 88.12333 | 9.533333 | 0.45 | 10.67 | 1.033333 | 87.84667 | 53.52833 | 8.623333 | 6.098333 | 2.588333 | 11.59333 | 2.121667 | 0.0495 | 0.1243333 | 0.07266667 | 0.2783333 | 0.1983333 | 1.901303 | 95.85333 | 1.003333 | 0.66 | 1.276667 | 0.1666667 | [10 empty] | 28 | 0 | 94.27 | 634.02 | 25.54 | 20.74 | 857.86 | 44.11 | 14.476 | 298.32 | 2840.72 | 0 | 928.955 | 50.872 | 84094.8 | 8.219 | 761.407 | 1.735709 | 55.10302 | 53.52833 | 60.08727 |  | 382.652 | 25.2202 | 136.8529 | 544.7251 |  | 76 | 24 | 0 | 2.527027 | 32.20643 | 46.34785 | 454.4918 | 69.22131 | 0 | 0 | 1023.225 | 0.2648136 | 2840.72 | 0.7351864 | 3863.945 | 0 | 0 | 50.872 | 0 | 0 | 857.86 | 44.11 | 28 | 929.97 | 298.32 | 3.648333 | 1.903333 | 10.905 | 19.57 | 67.62167 | 0 | 0 | 0 | 0 | 0 | 0 | 0 | 0 | 0 | 0 | 0 | 0 | 58.07333 | 5.361667 | 4.933333 | 0.1413333 | 0.4993333 | 0.01083333 | 0.043 | 0.14 | 0.1616667 | 0.07666667 | 5.16 | 3.566667 | 0 | 0 | 0 | 0 | 0 | 0 | 0 | 0 | 0 | 0 | 0 | 0 | 7 | 1.3 | 113293 | 116795 | 26849.42144 |  | 12.31 | 135 | 540 | 2.66 | 1.3 | 1159 | 3502 | 0 | 1447 | 261 | 2269 | 2.415484 | 2153.7 | 41.63218 | 540
2024-04-11 09:00 | 3.933333 | 0.3966667 | 10.51333 | 0.9666667 | 88.12333 | 9.533333 | 0.45 | 10.67 | 1.033333 | 87.84667 | 53.52833 | 8.623333 | 6.098333 | 2.588333 | 11.59333 | 2.121667 | 0.0495 | 0.1243333 | 0.07266667 | 0.2783333 | 0.1983333 | 1.901303 | 95.85333 | 1.003333 | 0.66 | 1.276667 | 0.1666667 | [10 empty] | 28 | 0 | 94.27 | 634.02 | 25.54 | 20.74 | 857.86 | 44.11 | 14.476 | 298.32 | 2840.72 | 0 | 928.955 | 50.872 | 84094.8 | 8.219 | 761.407 | 1.735709 | 55.10302 | 53.52833 | 60.08727 |  | 382.652 | 25.2202 | 136.8529 | 544.7251 |  | 76 | 24 | 0 | 2.527027 | 32.20643 | 46.34785 | 454.4918 | 69.22131 | 0 | 0 | 1023.225 | 0.2648136 | 2840.72 | 0.7351864 | 3863.945 | 0 | 0 | 50.872 | 0 | 0 | 857.86 | 44.11 | 28 | 929.97 | 298.32 | 3.648333 | 1.903333 | 10.905 | 19.57 | 67.62167 | 0 | 0 | 0 | 0 | 0 | 0 | 0 | 0 | 0 | 0 | 0 | 0 | 58.07333 | 5.361667 | 4.933333 | 0.1413333 | 0.4993333 | 0.01083333 | 0.043 | 0.14 | 0.1616667 | 0.07666667 | 5.16 | 3.566667 | 0 | 0 | 0 | 0 | 0 | 0 | 0 | 0 | 0 | 0 | 0 | 0 | 8 | 1.3 | 112139 | 115640 | 26610.60512 |  | 13.62 | 140 | 545 | 2.65 | 1.29 | 1169 | 3501 | 0 | 1477 | 264 | 2260 | 2.4389 | 2153.7 | 42.23919 | 545
2024-04-11 10:00 | 3.933333 | 0.3966667 | 10.51333 | 0.9666667 | 88.12333 | 9.533333 | 0.45 | 10.67 | 1.033333 | 87.84667 | 53.52833 | 8.623333 | 6.098333 | 2.588333 | 11.59333 | 2.121667 | 0.0495 | 0.1243333 | 0.07266667 | 0.2783333 | 0.1983333 | 1.901303 | 95.85333 | 1.003333 | 0.66 | 1.276667 | 0.1666667 | [10 empty] | 28 | 0 | 94.27 | 634.02 | 25.54 | 20.74 | 857.86 | 44.11 | 14.476 | 298.32 | 2840.72 | 0 | 928.955 | 50.872 | 84094.8 | 8.219 | 761.407 | 1.735709 | 55.10302 | 53.52833 | 60.08727 |  | 382.652 | 25.2202 | 136.8529 | 544.7251 |  | 76 | 24 | 0 | 2.527027 | 32.20643 | 46.34785 | 454.4918 | 69.22131 | 0 | 0 | 1023.225 | 0.2648136 | 2840.72 | 0.7351864 | 3863.945 | 0 | 0 | 50.872 | 0 | 0 | 857.86 | 44.11 | 28 | 929.97 | 298.32 | 3.648333 | 1.903333 | 10.905 | 19.57 | 67.62167 | 0 | 0 | 0 | 0 | 0 | 0 | 0 | 0 | 0 | 0 | 0 | 0 | 58.07333 | 5.361667 | 4.933333 | 0.1413333 | 0.4993333 | 0.01083333 | 0.043 | 0.14 | 0.1616667 | 0.07666667 | 5.16 | 3.566667 | 0 | 0 | 0 | 0 | 0 | 0 | 0 | 0 | 0 | 0 | 0 | 0 | 7 | 1.3 | 108064 | 111564 | 25769.82912 |  | 15 | 152 | 557 | 2.6 | 1.3 | 1178 | 3500 | 0 | 1454 | 260 | 2216 | 2.52723 | 2153.7 | 43.70923 | 557
2024-04-11 11:00 | 3.933333 | 0.3966667 | 10.51333 | 0.9666667 | 88.12333 | 9.533333 | 0.45 | 10.67 | 1.033333 | 87.84667 | 53.52833 | 8.623333 | 6.098333 | 2.588333 | 11.59333 | 2.121667 | 0.0495 | 0.1243333 | 0.07266667 | 0.2783333 | 0.1983333 | 1.901303 | 95.85333 | 1.003333 | 0.66 | 1.276667 | 0.1666667 | [10 empty] | 28 | 0 | 94.27 | 634.02 | 25.54 | 20.74 | 857.86 | 44.11 | 14.476 | 298.32 | 2840.72 | 0 | 928.955 | 50.872 | 84094.8 | 8.219 | 761.407 | 1.735709 | 55.10302 | 53.52833 | 60.08727 |  | 382.652 | 25.2202 | 136.8529 | 544.7251 |  | 76 | 24 | 0 | 2.527027 | 32.20643 | 46.34785 | 454.4918 | 69.22131 | 0 | 0 | 1023.225 | 0.2648136 | 2840.72 | 0.7351864 | 3863.945 | 0 | 0 | 50.872 | 0 | 0 | 857.86 | 44.11 | 28 | 929.97 | 298.32 | 3.648333 | 1.903333 | 10.905 | 19.57 | 67.62167 | 0 | 0 | 0 | 0 | 0 | 0 | 0 | 0 | 0 | 0 | 0 | 0 | 58.07333 | 5.361667 | 4.933333 | 0.1413333 | 0.4993333 | 0.01083333 | 0.043 | 0.14 | 0.1616667 | 0.07666667 | 5.16 | 3.566667 | 0 | 0 | 0 | 0 | 0 | 0 | 0 | 0 | 0 | 0 | 0 | 0 | 7 | 1.3 | 106130 | 109822 | 25563.2704 |  | 15.1 | 153 | 558 | 2.56 | 1.3 | 1179 | 3692 | 0 | 1449 | 254 | 2203 | 2.708037 | 2153.7 | 44.28341 | 558
2024-04-11 12:00 | 3.933333 | 0.3966667 | 10.51333 | 0.9666667 | 88.12333 | 9.533333 | 0.45 | 10.67 | 1.033333 | 87.84667 | 53.52833 | 8.623333 | 6.098333 | 2.588333 | 11.59333 | 2.121667 | 0.0495 | 0.1243333 | 0.07266667 | 0.2783333 | 0.1983333 | 1.901303 | 95.85333 | 1.003333 | 0.66 | 1.276667 | 0.1666667 | [10 empty] | 28 | 0 | 94.27 | 634.02 | 25.54 | 20.74 | 857.86 | 44.11 | 14.476 | 298.32 | 2840.72 | 0 | 928.955 | 50.872 | 84094.8 | 8.219 | 761.407 | 1.735709 | 55.10302 | 53.52833 | 60.08727 |  | 382.652 | 25.2202 | 136.8529 | 544.7251 |  | 76 | 24 | 0 | 2.527027 | 32.20643 | 46.34785 | 454.4918 | 69.22131 | 0 | 0 | 1023.225 | 0.2648136 | 2840.72 | 0.7351864 | 3863.945 | 0 | 0 | 50.872 | 0 | 0 | 857.86 | 44.11 | 28 | 929.97 | 298.32 | 3.648333 | 1.903333 | 10.905 | 19.57 | 67.62167 | 0 | 0 | 0 | 0 | 0 | 0 | 0 | 0 | 0 | 0 | 0 | 0 | 58.07333 | 5.361667 | 4.933333 | 0.1413333 | 0.4993333 | 0.01083333 | 0.043 | 0.14 | 0.1616667 | 0.07666667 | 5.16 | 3.566667 | 0 | 0 | 0 | 0 | 0 | 0 | 0 | 0 | 0 | 0 | 0 | 0 | 7 | 1.3 | 106441 | 110124 | 25618.36128 |  | 14.58 | 148 | 553 | 2.68 | 1.3 | 1159 | 3683 | 0 | 1331 | 243 | 2230 | 2.694037 | 2153.7 | 43.04124 | 553
2024-04-11 13:00 | 3.933333 | 0.3966667 | 10.51333 | 0.9666667 | 88.12333 | 9.533333 | 0.45 | 10.67 | 1.033333 | 87.84667 | 53.52833 | 8.623333 | 6.098333 | 2.588333 | 11.59333 | 2.121667 | 0.0495 | 0.1243333 | 0.07266667 | 0.2783333 | 0.1983333 | 1.901303 | 95.85333 | 1.003333 | 0.66 | 1.276667 | 0.1666667 | [10 empty] | 28 | 0 | 94.27 | 634.02 | 25.54 | 20.74 | 857.86 | 44.11 | 14.476 | 298.32 | 2840.72 | 0 | 928.955 | 50.872 | 84094.8 | 8.219 | 761.407 | 1.735709 | 55.10302 | 53.52833 | 60.08727 |  | 382.652 | 25.2202 | 136.8529 | 544.7251 |  | 76 | 24 | 0 | 2.527027 | 32.20643 | 46.34785 | 454.4918 | 69.22131 | 0 | 0 | 1023.225 | 0.2648136 | 2840.72 | 0.7351864 | 3863.945 | 0 | 0 | 50.872 | 0 | 0 | 857.86 | 44.11 | 28 | 929.97 | 298.32 | 3.648333 | 1.903333 | 10.905 | 19.57 | 67.62167 | 0 | 0 | 0 | 0 | 0 | 0 | 0 | 0 | 0 | 0 | 0 | 0 | 58.07333 | 5.361667 | 4.933333 | 0.1413333 | 0.4993333 | 0.01083333 | 0.043 | 0.14 | 0.1616667 | 0.07666667 | 5.16 | 3.566667 | 0 | 0 | 0 | 0 | 0 | 0 | 0 | 0 | 0 | 0 | 0 | 0 | 8 | 1.3 | 103826.5 | 108260 | 24987.57 |  | 11.41 | 132 | 537 | 2.74 | 1.28 | 1138 | 3591 | 677 | 1231 | 228 | 2215 | 2.692924 | 2153.7 | 42.25685 | 537
2024-04-11 14:00 | 3.933333 | 0.3966667 | 10.51333 | 0.9666667 | 88.12333 | 9.533333 | 0.45 | 10.67 | 1.033333 | 87.84667 | 53.52833 | 8.623333 | 6.098333 | 2.588333 | 11.59333 | 2.121667 | 0.0495 | 0.1243333 | 0.07266667 | 0.2783333 | 0.1983333 | 1.901303 | 95.85333 | 1.003333 | 0.66 | 1.276667 | 0.1666667 | [10 empty] | 28 | 0 | 94.27 | 634.02 | 25.54 | 20.74 | 857.86 | 44.11 | 14.476 | 298.32 | 2840.72 | 0 | 928.955 | 50.872 | 84094.8 | 8.219 | 761.407 | 1.735709 | 55.10302 | 53.52833 | 60.08727 |  | 382.652 | 25.2202 | 136.8529 | 544.7251 |  | 76 | 24 | 0 | 2.527027 | 32.20643 | 46.34785 | 454.4918 | 69.22131 | 0 | 0 | 1023.225 | 0.2648136 | 2840.72 | 0.7351864 | 3863.945 | 0 | 0 | 50.872 | 0 | 0 | 857.86 | 44.11 | 28 | 929.97 | 298.32 | 3.648333 | 1.903333 | 10.905 | 19.57 | 67.62167 | 0 | 0 | 0 | 0 | 0 | 0 | 0 | 0 | 0 | 0 | 0 | 0 | 58.07333 | 5.361667 | 4.933333 | 0.1413333 | 0.4993333 | 0.01083333 | 0.043 | 0.14 | 0.1616667 | 0.07666667 | 5.16 | 3.566667 | 0 | 0 | 0 | 0 | 0 | 0 | 0 | 0 | 0 | 0 | 0 | 0 | 7 | 1.3 | 101655 | 106509 | 24449.07 |  | 11.5 | 130 | 535 | 2.71 | 1.27 | 1142 | 3500 | 1088 | 1233 | 226 | 2175 | 2.681162 | 2153.7 | 42.80694 | 535
2024-04-11 15:00 | 3.933333 | 0.3966667 | 10.51333 | 0.9666667 | 88.12333 | 9.533333 | 0.45 | 10.67 | 1.033333 | 87.84667 | 53.52833 | 8.623333 | 6.098333 | 2.588333 | 11.59333 | 2.121667 | 0.0495 | 0.1243333 | 0.07266667 | 0.2783333 | 0.1983333 | 1.901303 | 95.85333 | 1.003333 | 0.66 | 1.276667 | 0.1666667 | [10 empty] | 28 | 0 | 94.27 | 634.02 | 25.54 | 20.74 | 857.86 | 44.11 | 14.476 | 298.32 | 2840.72 | 0 | 928.955 | 50.872 | 84094.8 | 8.219 | 761.407 | 1.735709 | 55.10302 | 53.52833 | 60.08727 |  | 382.652 | 25.2202 | 136.8529 | 544.7251 |  | 76 | 24 | 0 | 2.527027 | 32.20643 | 46.34785 | 454.4918 | 69.22131 | 0 | 0 | 1023.225 | 0.2648136 | 2840.72 | 0.7351864 | 3863.945 | 0 | 0 | 50.872 | 0 | 0 | 857.86 | 44.11 | 28 | 929.97 | 298.32 | 3.648333 | 1.903333 | 10.905 | 19.57 | 67.62167 | 0 | 0 | 0 | 0 | 0 | 0 | 0 | 0 | 0 | 0 | 0 | 0 | 58.07333 | 5.361667 | 4.933333 | 0.1413333 | 0.4993333 | 0.01083333 | 0.043 | 0.14 | 0.1616667 | 0.07666667 | 5.16 | 3.566667 | 0 | 0 | 0 | 0 | 0 | 0 | 0 | 0 | 0 | 0 | 0 | 0 | 8 | 1.3 | 99350.38 | 104111 | 23974.13 |  | 11.42 | 130 | 535 | 2.73 | 1.28 | 1147 | 3500 | 1013 | 1210 | 232 | 2170 | 2.741202 | 2153.7 | 43.37931 | 535
2024-04-11 16:00 | 3.933333 | 0.3966667 | 10.51333 | 0.9666667 | 88.12333 | 9.533333 | 0.45 | 10.67 | 1.033333 | 87.84667 | 53.52833 | 8.623333 | 6.098333 | 2.588333 | 11.59333 | 2.121667 | 0.0495 | 0.1243333 | 0.07266667 | 0.2783333 | 0.1983333 | 1.901303 | 95.85333 | 1.003333 | 0.66 | 1.276667 | 0.1666667 | [10 empty] | 28 | 0 | 94.27 | 634.02 | 25.54 | 20.74 | 857.86 | 44.11 | 14.476 | 298.32 | 2840.72 | 0 | 928.955 | 50.872 | 84094.8 | 8.219 | 761.407 | 1.735709 | 55.10302 | 53.52833 | 60.08727 |  | 382.652 | 25.2202 | 136.8529 | 544.7251 |  | 76 | 24 | 0 | 2.527027 | 32.20643 | 46.34785 | 454.4918 | 69.22131 | 0 | 0 | 1023.225 | 0.2648136 | 2840.72 | 0.7351864 | 3863.945 | 0 | 0 | 50.872 | 0 | 0 | 857.86 | 44.11 | 28 | 929.97 | 298.32 | 3.648333 | 1.903333 | 10.905 | 19.57 | 67.62167 | 0 | 0 | 0 | 0 | 0 | 0 | 0 | 0 | 0 | 0 | 0 | 0 | 58.07333 | 5.361667 | 4.933333 | 0.1413333 | 0.4993333 | 0.01083333 | 0.043 | 0.14 | 0.1616667 | 0.07666667 | 5.16 | 3.566667 | 0 | 0 | 0 | 0 | 0 | 0 | 0 | 0 | 0 | 0 | 0 | 0 | 7 | 1.3 | 105439.1 | 109964 | 25230.88 |  | 12.13 | 130 | 535 | 2.66 | 1.26 | 1149 | 3502 | 822 | 1316 | 243 | 2204 | 2.589518 | 2153.7 | 44.33702 | 535
2024-04-11 17:00 | 3.933333 | 0.3966667 | 10.51333 | 0.9666667 | 88.12333 | 9.533333 | 0.45 | 10.67 | 1.033333 | 87.84667 | 53.52833 | 8.623333 | 6.098333 | 2.588333 | 11.59333 | 2.121667 | 0.0495 | 0.1243333 | 0.07266667 | 0.2783333 | 0.1983333 | 1.901303 | 95.85333 | 1.003333 | 0.66 | 1.276667 | 0.1666667 | [10 empty] | 28 | 0 | 94.27 | 634.02 | 25.54 | 20.74 | 857.86 | 44.11 | 14.476 | 298.32 | 2840.72 | 0 | 928.955 | 50.872 | 84094.8 | 8.219 | 761.407 | 1.735709 | 55.10302 | 53.52833 | 60.08727 |  | 382.652 | 25.2202 | 136.8529 | 544.7251 |  | 76 | 24 | 0 | 2.527027 | 32.20643 | 46.34785 | 454.4918 | 69.22131 | 0 | 0 | 1023.225 | 0.2648136 | 2840.72 | 0.7351864 | 3863.945 | 0 | 0 | 50.872 | 0 | 0 | 857.86 | 44.11 | 28 | 929.97 | 298.32 | 3.648333 | 1.903333 | 10.905 | 19.57 | 67.62167 | 0 | 0 | 0 | 0 | 0 | 0 | 0 | 0 | 0 | 0 | 0 | 0 | 58.07333 | 5.361667 | 4.933333 | 0.1413333 | 0.4993333 | 0.01083333 | 0.043 | 0.14 | 0.1616667 | 0.07666667 | 5.16 | 3.566667 | 0 | 0 | 0 | 0 | 0 | 0 | 0 | 0 | 0 | 0 | 0 | 0 | 7 | 1.3 | 112866 | 116822 | 26757.43 |  | 11.78 | 135 | 540 | 2.7 | 1.28 | 1142 | 3498 | 368 | 1371 | 251 | 2224 | 2.421657 | 2153.7 | 44.5237 | 540
2024-04-11 18:00 | 3.933333 | 0.3966667 | 10.51333 | 0.9666667 | 88.12333 | 9.533333 | 0.45 | 10.67 | 1.033333 | 87.84667 | 53.52833 | 8.623333 | 6.098333 | 2.588333 | 11.59333 | 2.121667 | 0.0495 | 0.1243333 | 0.07266667 | 0.2783333 | 0.1983333 | 1.901303 | 95.85333 | 1.003333 | 0.66 | 1.276667 | 0.1666667 | [10 empty] | 28 | 0 | 94.27 | 634.02 | 25.54 | 20.74 | 857.86 | 44.11 | 14.476 | 298.32 | 2840.72 | 0 | 928.955 | 50.872 | 84094.8 | 8.219 | 761.407 | 1.735709 | 55.10302 | 53.52833 | 60.08727 |  | 382.652 | 25.2202 | 136.8529 | 544.7251 |  | 76 | 24 | 0 | 2.527027 | 32.20643 | 46.34785 | 454.4918 | 69.22131 | 0 | 0 | 1023.225 | 0.2648136 | 2840.72 | 0.7351864 | 3863.945 | 0 | 0 | 50.872 | 0 | 0 | 857.86 | 44.11 | 28 | 929.97 | 298.32 | 3.648333 | 1.903333 | 10.905 | 19.57 | 67.62167 | 0 | 0 | 0 | 0 | 0 | 0 | 0 | 0 | 0 | 0 | 0 | 0 | 58.07333 | 5.361667 | 4.933333 | 0.1413333 | 0.4993333 | 0.01083333 | 0.043 | 0.14 | 0.1616667 | 0.07666667 | 5.16 | 3.566667 | 0 | 0 | 0 | 0 | 0 | 0 | 0 | 0 | 0 | 0 | 0 | 0 | 7 | 1.3 | 113243.3 | 116930 | 26837.19 |  | 12.53 | 136 | 541 | 2.71 | 1.27 | 1140 | 3500 | 150 | 1355 | 250 | 2227 | 2.415173 | 2153.7 | 44.04845 | 541
2024-04-11 19:00 | 3.933333 | 0.3966667 | 10.51333 | 0.9666667 | 88.12333 | 9.533333 | 0.45 | 10.67 | 1.033333 | 87.84667 | 53.52833 | 8.623333 | 6.098333 | 2.588333 | 11.59333 | 2.121667 | 0.0495 | 0.1243333 | 0.07266667 | 0.2783333 | 0.1983333 | 1.901303 | 95.85333 | 1.003333 | 0.66 | 1.276667 | 0.1666667 | [10 empty] | 28 | 0 | 94.27 | 634.02 | 25.54 | 20.74 | 857.86 | 44.11 | 14.476 | 298.32 | 2840.72 | 0 | 928.955 | 50.872 | 84094.8 | 8.219 | 761.407 | 1.735709 | 55.10302 | 53.52833 | 60.08727 |  | 382.652 | 25.2202 | 136.8529 | 544.7251 |  | 76 | 24 | 0 | 2.527027 | 32.20643 | 46.34785 | 454.4918 | 69.22131 | 0 | 0 | 1023.225 | 0.2648136 | 2840.72 | 0.7351864 | 3863.945 | 0 | 0 | 50.872 | 0 | 0 | 857.86 | 44.11 | 28 | 929.97 | 298.32 | 3.648333 | 1.903333 | 10.905 | 19.57 | 67.62167 | 0 | 0 | 0 | 0 | 0 | 0 | 0 | 0 | 0 | 0 | 0 | 0 | 58.07333 | 5.361667 | 4.933333 | 0.1413333 | 0.4993333 | 0.01083333 | 0.043 | 0.14 | 0.1616667 | 0.07666667 | 5.16 | 3.566667 | 0 | 0 | 0 | 0 | 0 | 0 | 0 | 0 | 0 | 0 | 0 | 0 | 7 | 1.3 | 113693 | 117192 | 26928.85344 |  | 12.4 | 135 | 540 | 2.71 | 1.3 | 1147 | 3499 | 0 | 1375 | 253 | 2263 | 2.405245 | 2153.7 | 43.21596 | 540
2024-04-11 20:00 | 3.933333 | 0.3966667 | 10.51333 | 0.9666667 | 88.12333 | 9.533333 | 0.45 | 10.67 | 1.033333 | 87.84667 | 53.52833 | 8.623333 | 6.098333 | 2.588333 | 11.59333 | 2.121667 | 0.0495 | 0.1243333 | 0.07266667 | 0.2783333 | 0.1983333 | 1.901303 | 95.85333 | 1.003333 | 0.66 | 1.276667 | 0.1666667 | [10 empty] | 28 | 0 | 94.27 | 634.02 | 25.54 | 20.74 | 857.86 | 44.11 | 14.476 | 298.32 | 2840.72 | 0 | 928.955 | 50.872 | 84094.8 | 8.219 | 761.407 | 1.735709 | 55.10302 | 53.52833 | 60.08727 |  | 382.652 | 25.2202 | 136.8529 | 544.7251 |  | 76 | 24 | 0 | 2.527027 | 32.20643 | 46.34785 | 454.4918 | 69.22131 | 0 | 0 | 1023.225 | 0.2648136 | 2840.72 | 0.7351864 | 3863.945 | 0 | 0 | 50.872 | 0 | 0 | 857.86 | 44.11 | 28 | 929.97 | 298.32 | 3.648333 | 1.903333 | 10.905 | 19.57 | 67.62167 | 0 | 0 | 0 | 0 | 0 | 0 | 0 | 0 | 0 | 0 | 0 | 0 | 58.07333 | 5.361667 | 4.933333 | 0.1413333 | 0.4993333 | 0.01083333 | 0.043 | 0.14 | 0.1616667 | 0.07666667 | 5.16 | 3.566667 | 0 | 0 | 0 | 0 | 0 | 0 | 0 | 0 | 0 | 0 | 0 | 0 | 8 | 1.3 | 114626 | 118128 | 27124.12608 |  | 12.43 | 136 | 541 | 2.7 | 1.27 | 1145 | 3502 | 0 | 1376 | 255 | 2243 | 2.388242 | 2153.7 | 42.53574 | 541
2024-04-11 21:00 | 3.933333 | 0.3966667 | 10.51333 | 0.9666667 | 88.12333 | 9.533333 | 0.45 | 10.67 | 1.033333 | 87.84667 | 53.52833 | 8.623333 | 6.098333 | 2.588333 | 11.59333 | 2.121667 | 0.0495 | 0.1243333 | 0.07266667 | 0.2783333 | 0.1983333 | 1.901303 | 95.85333 | 1.003333 | 0.66 | 1.276667 | 0.1666667 | [10 empty] | 28 | 0 | 94.27 | 634.02 | 25.54 | 20.74 | 857.86 | 44.11 | 14.476 | 298.32 | 2840.72 | 0 | 928.955 | 50.872 | 84094.8 | 8.219 | 761.407 | 1.735709 | 55.10302 | 53.52833 | 60.08727 |  | 382.652 | 25.2202 | 136.8529 | 544.7251 |  | 76 | 24 | 0 | 2.527027 | 32.20643 | 46.34785 | 454.4918 | 69.22131 | 0 | 0 | 1023.225 | 0.2648136 | 2840.72 | 0.7351864 | 3863.945 | 0 | 0 | 50.872 | 0 | 0 | 857.86 | 44.11 | 28 | 929.97 | 298.32 | 3.648333 | 1.903333 | 10.905 | 19.57 | 67.62167 | 0 | 0 | 0 | 0 | 0 | 0 | 0 | 0 | 0 | 0 | 0 | 0 | 58.07333 | 5.361667 | 4.933333 | 0.1413333 | 0.4993333 | 0.01083333 | 0.043 | 0.14 | 0.1616667 | 0.07666667 | 5.16 | 3.566667 | 0 | 0 | 0 | 0 | 0 | 0 | 0 | 0 | 0 | 0 | 0 | 0 | 7 | 1.3 | 113219 | 116719 | 26832.17152 |  | 12.3 | 136 | 541 | 2.69 | 1.3 | 1148 | 3500 | 0 | 1402 | 255 | 2254 | 2.415676 | 2153.7 | 41.81113 | 541
2024-04-11 22:00 | 3.933333 | 0.3966667 | 10.51333 | 0.9666667 | 88.12333 | 9.533333 | 0.45 | 10.67 | 1.033333 | 87.84667 | 53.52833 | 8.623333 | 6.098333 | 2.588333 | 11.59333 | 2.121667 | 0.0495 | 0.1243333 | 0.07266667 | 0.2783333 | 0.1983333 | 1.901303 | 95.85333 | 1.003333 | 0.66 | 1.276667 | 0.1666667 | [10 empty] | 28 | 0 | 94.27 | 634.02 | 25.54 | 20.74 | 857.86 | 44.11 | 14.476 | 298.32 | 2840.72 | 0 | 928.955 | 50.872 | 84094.8 | 8.219 | 761.407 | 1.735709 | 55.10302 | 53.52833 | 60.08727 |  | 382.652 | 25.2202 | 136.8529 | 544.7251 |  | 76 | 24 | 0 | 2.527027 | 32.20643 | 46.34785 | 454.4918 | 69.22131 | 0 | 0 | 1023.225 | 0.2648136 | 2840.72 | 0.7351864 | 3863.945 | 0 | 0 | 50.872 | 0 | 0 | 857.86 | 44.11 | 28 | 929.97 | 298.32 | 3.648333 | 1.903333 | 10.905 | 19.57 | 67.62167 | 0 | 0 | 0 | 0 | 0 | 0 | 0 | 0 | 0 | 0 | 0 | 0 | 58.07333 | 5.361667 | 4.933333 | 0.1413333 | 0.4993333 | 0.01083333 | 0.043 | 0.14 | 0.1616667 | 0.07666667 | 5.16 | 3.566667 | 0 | 0 | 0 | 0 | 0 | 0 | 0 | 0 | 0 | 0 | 0 | 0 | 7 | 1.3 | 113194 | 116697 | 26830.01952 |  | 13.12 | 140 | 545 | 2.63 | 1.3 | 1152 | 3503 | 0 | 1465 | 260 | 2267 | 2.418201 | 2153.7 | 42.30233 | 545
2024-04-11 23:00 | 3.933333 | 0.3966667 | 10.51333 | 0.9666667 | 88.12333 | 9.533333 | 0.45 | 10.67 | 1.033333 | 87.84667 | 53.52833 | 8.623333 | 6.098333 | 2.588333 | 11.59333 | 2.121667 | 0.0495 | 0.1243333 | 0.07266667 | 0.2783333 | 0.1983333 | 1.901303 | 95.85333 | 1.003333 | 0.66 | 1.276667 | 0.1666667 | [10 empty] | 28 | 0 | 94.27 | 634.02 | 25.54 | 20.74 | 857.86 | 44.11 | 14.476 | 298.32 | 2840.72 | 0 | 928.955 | 50.872 | 84094.8 | 8.219 | 761.407 | 1.735709 | 55.10302 | 53.52833 | 60.08727 |  | 382.652 | 25.2202 | 136.8529 | 544.7251 |  | 76 | 24 | 0 | 2.527027 | 32.20643 | 46.34785 | 454.4918 | 69.22131 | 0 | 0 | 1023.225 | 0.2648136 | 2840.72 | 0.7351864 | 3863.945 | 0 | 0 | 50.872 | 0 | 0 | 857.86 | 44.11 | 28 | 929.97 | 298.32 | 3.648333 | 1.903333 | 10.905 | 19.57 | 67.62167 | 0 | 0 | 0 | 0 | 0 | 0 | 0 | 0 | 0 | 0 | 0 | 0 | 58.07333 | 5.361667 | 4.933333 | 0.1413333 | 0.4993333 | 0.01083333 | 0.043 | 0.14 | 0.1616667 | 0.07666667 | 5.16 | 3.566667 | 0 | 0 | 0 | 0 | 0 | 0 | 0 | 0 | 0 | 0 | 0 | 0 | 8 | 1.3 | 112478 | 115976 | 26677.46624 |  | 13.46 | 141 | 546 | 2.67 | 1.3 | 1158 | 3498 | 0 | 1408 | 257 | 2263 | 2.429755 | 2153.7 | 42.19478 | 546
2024-04-12 | 3.833333 | 0.4 | 10.63 | 0.9633333 | 88.00667 | 7.933333 | 0.4466667 | 10.96333 | 1.04 | 87.55 | 53.6 | 9.245 | 6.02 | 2.506667 | 11.60833 | 2.158333 | 0.05033333 | 0.1238333 | 0.06933333 | 0.29 | 0.1966667 | 1.928489 | 95.36667 | 1.15 | 0.88 | 1.283333 | 0.3333333 | [10 empty] | 21.94 | 0 | 64.8 | 630.46 | 27.91 | 23.71 | 842.518 | 42.194 | 17.22 | 283.39 | 2761.169 | 0 | 914.057 | 54.084 | 83719.3 | 11.879 | 760.8 | 1.713032 | 55.21265 | 53.78 | 59.67511 |  | 380.5036 | 25.63111 | 131.6641 | 537.7988 |  | 76 | 24 | 0 | 2.529153 | 30.37416 | 36.9955 | 449.1355 | 69.71943 | 0 | 0 | 978.857 | 0.2617247 | 2761.169 | 0.7382753 | 3740.026 | 0 | 0 | 54.084 | 0 | 0 | 842.518 | 42.194 | 21.94 | 906.652 | 283.39 | 4.033333 | 2.043333 | 10.99333 | 19.62167 | 67.34167 | 0 | 0 | 0 | 0 | 0 | 0 | 0 | 0 | 0 | 0 | 0 | 0 | 57.79 | 5.201667 | 4.848333 | 0.149 | 0.4653333 | 0.015 | 0.0385 | 0.1233333 | 0.155 | 0.07833333 | 5.858333 | 3.233333 | 0 | 0 | 0 | 0 | 0 | 0 | 0 | 0 | 0 | 0 | 0 | 0 | 8 | 1.3 | 107981 | 111480 | 25751.72448 |  | 12.96 | 142 | 547 | 2.63 | 1.25 | 1173 | 3499 | 0 | 1363 | 255 | 2251 | 2.528411 | 2129.34 | 43.82434 | 547
2024-04-12 01:00 | 3.833333 | 0.4 | 10.63 | 0.9633333 | 88.00667 | 7.933333 | 0.4466667 | 10.96333 | 1.04 | 87.55 | 53.6 | 9.245 | 6.02 | 2.506667 | 11.60833 | 2.158333 | 0.05033333 | 0.1238333 | 0.06933333 | 0.29 | 0.1966667 | 1.928489 | 95.36667 | 1.15 | 0.88 | 1.283333 | 0.3333333 | [10 empty] | 21.94 | 0 | 64.8 | 630.46 | 27.91 | 23.71 | 842.518 | 42.194 | 17.22 | 283.39 | 2761.169 | 0 | 914.057 | 54.084 | 83719.3 | 11.879 | 760.8 | 1.713032 | 55.21265 | 53.78 | 59.67511 |  | 380.5036 | 25.63111 | 131.6641 | 537.7988 |  | 76 | 24 | 0 | 2.529153 | 30.37416 | 36.9955 | 449.1355 | 69.71943 | 0 | 0 | 978.857 | 0.2617247 | 2761.169 | 0.7382753 | 3740.026 | 0 | 0 | 54.084 | 0 | 0 | 842.518 | 42.194 | 21.94 | 906.652 | 283.39 | 4.033333 | 2.043333 | 10.99333 | 19.62167 | 67.34167 | 0 | 0 | 0 | 0 | 0 | 0 | 0 | 0 | 0 | 0 | 0 | 0 | 57.79 | 5.201667 | 4.848333 | 0.149 | 0.4653333 | 0.015 | 0.0385 | 0.1233333 | 0.155 | 0.07833333 | 5.858333 | 3.233333 | 0 | 0 | 0 | 0 | 0 | 0 | 0 | 0 | 0 | 0 | 0 | 0 | 7 | 1.3 | 99021.51 | 103196 | 23906.35 |  | 11.45 | 133 | 538 | 2.71 | 1.28 | 1146 | 3500 | 542 | 1210 | 224 | 2219 | 2.74999 | 2129.34 | 42.38926 | 538
2024-04-12 02:00 | 3.833333 | 0.4 | 10.63 | 0.9633333 | 88.00667 | 7.933333 | 0.4466667 | 10.96333 | 1.04 | 87.55 | 53.6 | 9.245 | 6.02 | 2.506667 | 11.60833 | 2.158333 | 0.05033333 | 0.1238333 | 0.06933333 | 0.29 | 0.1966667 | 1.928489 | 95.36667 | 1.15 | 0.88 | 1.283333 | 0.3333333 | [10 empty] | 21.94 | 0 | 64.8 | 630.46 | 27.91 | 23.71 | 842.518 | 42.194 | 17.22 | 283.39 | 2761.169 | 0 | 914.057 | 54.084 | 83719.3 | 11.879 | 760.8 | 1.713032 | 55.21265 | 53.78 | 59.67511 |  | 380.5036 | 25.63111 | 131.6641 | 537.7988 |  | 76 | 24 | 0 | 2.529153 | 30.37416 | 36.9955 | 449.1355 | 69.71943 | 0 | 0 | 978.857 | 0.2617247 | 2761.169 | 0.7382753 | 3740.026 | 0 | 0 | 54.084 | 0 | 0 | 842.518 | 42.194 | 21.94 | 906.652 | 283.39 | 4.033333 | 2.043333 | 10.99333 | 19.62167 | 67.34167 | 0 | 0 | 0 | 0 | 0 | 0 | 0 | 0 | 0 | 0 | 0 | 0 | 57.79 | 5.201667 | 4.848333 | 0.149 | 0.4653333 | 0.015 | 0.0385 | 0.1233333 | 0.155 | 0.07833333 | 5.858333 | 3.233333 | 0 | 0 | 0 | 0 | 0 | 0 | 0 | 0 | 0 | 0 | 0 | 0 | 7 | 1.3 | 99172.56 | 103916 | 23936.48 |  | 11.65 | 130 | 535 | 2.71 | 1.3 | 1135 | 3499 | 1000 | 1212 | 224 | 2210 | 2.745189 | 2129.34 | 42.39336 | 535
2024-04-12 03:00 | 3.833333 | 0.4 | 10.63 | 0.9633333 | 88.00667 | 7.933333 | 0.4466667 | 10.96333 | 1.04 | 87.55 | 53.6 | 9.245 | 6.02 | 2.506667 | 11.60833 | 2.158333 | 0.05033333 | 0.1238333 | 0.06933333 | 0.29 | 0.1966667 | 1.928489 | 95.36667 | 1.15 | 0.88 | 1.283333 | 0.3333333 | [10 empty] | 21.94 | 0 | 64.8 | 630.46 | 27.91 | 23.71 | 842.518 | 42.194 | 17.22 | 283.39 | 2761.169 | 0 | 914.057 | 54.084 | 83719.3 | 11.879 | 760.8 | 1.713032 | 55.21265 | 53.78 | 59.67511 |  | 380.5036 | 25.63111 | 131.6641 | 537.7988 |  | 76 | 24 | 0 | 2.529153 | 30.37416 | 36.9955 | 449.1355 | 69.71943 | 0 | 0 | 978.857 | 0.2617247 | 2761.169 | 0.7382753 | 3740.026 | 0 | 0 | 54.084 | 0 | 0 | 842.518 | 42.194 | 21.94 | 906.652 | 283.39 | 4.033333 | 2.043333 | 10.99333 | 19.62167 | 67.34167 | 0 | 0 | 0 | 0 | 0 | 0 | 0 | 0 | 0 | 0 | 0 | 0 | 57.79 | 5.201667 | 4.848333 | 0.149 | 0.4653333 | 0.015 | 0.0385 | 0.1233333 | 0.155 | 0.07833333 | 5.858333 | 3.233333 | 0 | 0 | 0 | 0 | 0 | 0 | 0 | 0 | 0 | 0 | 0 | 0 | 7 | 1.3 | 99482.91 | 104306 | 24000.44 |  | 11.3 | 131 | 536 | 2.72 | 1.3 | 1143 | 3499 | 1064 | 1223 | 225 | 2200 | 2.736921 | 2129.34 | 42.32219 | 536
2024-04-12 04:00 | 3.833333 | 0.4 | 10.63 | 0.9633333 | 88.00667 | 7.933333 | 0.4466667 | 10.96333 | 1.04 | 87.55 | 53.6 | 9.245 | 6.02 | 2.506667 | 11.60833 | 2.158333 | 0.05033333 | 0.1238333 | 0.06933333 | 0.29 | 0.1966667 | 1.928489 | 95.36667 | 1.15 | 0.88 | 1.283333 | 0.3333333 | [10 empty] | 21.94 | 0 | 64.8 | 630.46 | 27.91 | 23.71 | 842.518 | 42.194 | 17.22 | 283.39 | 2761.169 | 0 | 914.057 | 54.084 | 83719.3 | 11.879 | 760.8 | 1.713032 | 55.21265 | 53.78 | 59.67511 |  | 380.5036 | 25.63111 | 131.6641 | 537.7988 |  | 76 | 24 | 0 | 2.529153 | 30.37416 | 36.9955 | 449.1355 | 69.71943 | 0 | 0 | 978.857 | 0.2617247 | 2761.169 | 0.7382753 | 3740.026 | 0 | 0 | 54.084 | 0 | 0 | 842.518 | 42.194 | 21.94 | 906.652 | 283.39 | 4.033333 | 2.043333 | 10.99333 | 19.62167 | 67.34167 | 0 | 0 | 0 | 0 | 0 | 0 | 0 | 0 | 0 | 0 | 0 | 0 | 57.79 | 5.201667 | 4.848333 | 0.149 | 0.4653333 | 0.015 | 0.0385 | 0.1233333 | 0.155 | 0.07833333 | 5.858333 | 3.233333 | 0 | 0 | 0 | 0 | 0 | 0 | 0 | 0 | 0 | 0 | 0 | 0 | 7 | 1.3 | 100234 | 105403 | 24155.21 |  | 10.96 | 127 | 532 | 2.74 | 1.26 | 1139 | 3499 | 1342 | 1204 | 226 | 2179 | 2.717118 | 2129.34 | 41.85718 | 532
2024-04-12 05:00 | 3.833333 | 0.4 | 10.63 | 0.9633333 | 88.00667 | 7.933333 | 0.4466667 | 10.96333 | 1.04 | 87.55 | 53.6 | 9.245 | 6.02 | 2.506667 | 11.60833 | 2.158333 | 0.05033333 | 0.1238333 | 0.06933333 | 0.29 | 0.1966667 | 1.928489 | 95.36667 | 1.15 | 0.88 | 1.283333 | 0.3333333 | [10 empty] | 21.94 | 0 | 64.8 | 630.46 | 27.91 | 23.71 | 842.518 | 42.194 | 17.22 | 283.39 | 2761.169 | 0 | 914.057 | 54.084 | 83719.3 | 11.879 | 760.8 | 1.713032 | 55.21265 | 53.78 | 59.67511 |  | 380.5036 | 25.63111 | 131.6641 | 537.7988 |  | 76 | 24 | 0 | 2.529153 | 30.37416 | 36.9955 | 449.1355 | 69.71943 | 0 | 0 | 978.857 | 0.2617247 | 2761.169 | 0.7382753 | 3740.026 | 0 | 0 | 54.084 | 0 | 0 | 842.518 | 42.194 | 21.94 | 906.652 | 283.39 | 4.033333 | 2.043333 | 10.99333 | 19.62167 | 67.34167 | 0 | 0 | 0 | 0 | 0 | 0 | 0 | 0 | 0 | 0 | 0 | 0 | 57.79 | 5.201667 | 4.848333 | 0.149 | 0.4653333 | 0.015 | 0.0385 | 0.1233333 | 0.155 | 0.07833333 | 5.858333 | 3.233333 | 0 | 0 | 0 | 0 | 0 | 0 | 0 | 0 | 0 | 0 | 0 | 0 | 7 | 1.3 | 100744.7 | 105641 | 24261.47 |  | 10.42 | 125 | 530 | 2.71 | 1.26 | 1138 | 3500 | 1122 | 1211 | 228 | 2210 | 2.70456 | 2129.34 | 42.00612 | 530
2024-04-12 06:00 | 3.833333 | 0.4 | 10.63 | 0.9633333 | 88.00667 | 7.933333 | 0.4466667 | 10.96333 | 1.04 | 87.55 | 53.6 | 9.245 | 6.02 | 2.506667 | 11.60833 | 2.158333 | 0.05033333 | 0.1238333 | 0.06933333 | 0.29 | 0.1966667 | 1.928489 | 95.36667 | 1.15 | 0.88 | 1.283333 | 0.3333333 | [10 empty] | 21.94 | 0 | 64.8 | 630.46 | 27.91 | 23.71 | 842.518 | 42.194 | 17.22 | 283.39 | 2761.169 | 0 | 914.057 | 54.084 | 83719.3 | 11.879 | 760.8 | 1.713032 | 55.21265 | 53.78 | 59.67511 |  | 380.5036 | 25.63111 | 131.6641 | 537.7988 |  | 76 | 24 | 0 | 2.529153 | 30.37416 | 36.9955 | 449.1355 | 69.71943 | 0 | 0 | 978.857 | 0.2617247 | 2761.169 | 0.7382753 | 3740.026 | 0 | 0 | 54.084 | 0 | 0 | 842.518 | 42.194 | 21.94 | 906.652 | 283.39 | 4.033333 | 2.043333 | 10.99333 | 19.62167 | 67.34167 | 0 | 0 | 0 | 0 | 0 | 0 | 0 | 0 | 0 | 0 | 0 | 0 | 57.79 | 5.201667 | 4.848333 | 0.149 | 0.4653333 | 0.015 | 0.0385 | 0.1233333 | 0.155 | 0.07833333 | 5.858333 | 3.233333 | 0 | 0 | 0 | 0 | 0 | 0 | 0 | 0 | 0 | 0 | 0 | 0 | 7 | 1.3 | 101210.2 | 105929 | 24355.4 |  | 11.09 | 127 | 532 | 2.73 | 1.28 | 1136 | 3498 | 981 | 1216 | 227 | 2209 | 2.691059 | 2129.34 | 41.82501 | 532
2024-04-12 07:00 | 3.833333 | 0.4 | 10.63 | 0.9633333 | 88.00667 | 7.933333 | 0.4466667 | 10.96333 | 1.04 | 87.55 | 53.6 | 9.245 | 6.02 | 2.506667 | 11.60833 | 2.158333 | 0.05033333 | 0.1238333 | 0.06933333 | 0.29 | 0.1966667 | 1.928489 | 95.36667 | 1.15 | 0.88 | 1.283333 | 0.3333333 | [10 empty] | 21.94 | 0 | 64.8 | 630.46 | 27.91 | 23.71 | 842.518 | 42.194 | 17.22 | 283.39 | 2761.169 | 0 | 914.057 | 54.084 | 83719.3 | 11.879 | 760.8 | 1.713032 | 55.21265 | 53.78 | 59.67511 |  | 380.5036 | 25.63111 | 131.6641 | 537.7988 |  | 76 | 24 | 0 | 2.529153 | 30.37416 | 36.9955 | 449.1355 | 69.71943 | 0 | 0 | 978.857 | 0.2617247 | 2761.169 | 0.7382753 | 3740.026 | 0 | 0 | 54.084 | 0 | 0 | 842.518 | 42.194 | 21.94 | 906.652 | 283.39 | 4.033333 | 2.043333 | 10.99333 | 19.62167 | 67.34167 | 0 | 0 | 0 | 0 | 0 | 0 | 0 | 0 | 0 | 0 | 0 | 0 | 57.79 | 5.201667 | 4.848333 | 0.149 | 0.4653333 | 0.015 | 0.0385 | 0.1233333 | 0.155 | 0.07833333 | 5.858333 | 3.233333 | 0 | 0 | 0 | 0 | 0 | 0 | 0 | 0 | 0 | 0 | 0 | 0 | 8 | 1.3 | 107097.4 | 111249 | 25572.63 |  | 11.8 | 130 | 535 | 2.69 | 1.29 | 1150 | 3502 | 522 | 1322 | 244 | 2249 | 2.550714 | 2129.34 | 41.71161 | 535
2024-04-12 08:00 | 3.833333 | 0.4 | 10.63 | 0.9633333 | 88.00667 | 7.933333 | 0.4466667 | 10.96333 | 1.04 | 87.55 | 53.6 | 9.245 | 6.02 | 2.506667 | 11.60833 | 2.158333 | 0.05033333 | 0.1238333 | 0.06933333 | 0.29 | 0.1966667 | 1.928489 | 95.36667 | 1.15 | 0.88 | 1.283333 | 0.3333333 | [10 empty] | 21.94 | 0 | 64.8 | 630.46 | 27.91 | 23.71 | 842.518 | 42.194 | 17.22 | 283.39 | 2761.169 | 0 | 914.057 | 54.084 | 83719.3 | 11.879 | 760.8 | 1.713032 | 55.21265 | 53.78 | 59.67511 |  | 380.5036 | 25.63111 | 131.6641 | 537.7988 |  | 76 | 24 | 0 | 2.529153 | 30.37416 | 36.9955 | 449.1355 | 69.71943 | 0 | 0 | 978.857 | 0.2617247 | 2761.169 | 0.7382753 | 3740.026 | 0 | 0 | 54.084 | 0 | 0 | 842.518 | 42.194 | 21.94 | 906.652 | 283.39 | 4.033333 | 2.043333 | 10.99333 | 19.62167 | 67.34167 | 0 | 0 | 0 | 0 | 0 | 0 | 0 | 0 | 0 | 0 | 0 | 0 | 57.79 | 5.201667 | 4.848333 | 0.149 | 0.4653333 | 0.015 | 0.0385 | 0.1233333 | 0.155 | 0.07833333 | 5.858333 | 3.233333 | 0 | 0 | 0 | 0 | 0 | 0 | 0 | 0 | 0 | 0 | 0 | 0 | 7 | 1.3 | 112791 | 116291 | 26743.96928 |  | 12.75 | 135 | 540 | 2.63 | 1.28 | 1163 | 3500 | 0 | 1437 | 261 | 2271 | 2.424562 | 2129.34 | 42.94722 | 540
2024-04-12 09:00 | 3.833333 | 0.4 | 10.63 | 0.9633333 | 88.00667 | 7.933333 | 0.4466667 | 10.96333 | 1.04 | 87.55 | 53.6 | 9.245 | 6.02 | 2.506667 | 11.60833 | 2.158333 | 0.05033333 | 0.1238333 | 0.06933333 | 0.29 | 0.1966667 | 1.928489 | 95.36667 | 1.15 | 0.88 | 1.283333 | 0.3333333 | [10 empty] | 21.94 | 0 | 64.8 | 630.46 | 27.91 | 23.71 | 842.518 | 42.194 | 17.22 | 283.39 | 2761.169 | 0 | 914.057 | 54.084 | 83719.3 | 11.879 | 760.8 | 1.713032 | 55.21265 | 53.78 | 59.67511 |  | 380.5036 | 25.63111 | 131.6641 | 537.7988 |  | 76 | 24 | 0 | 2.529153 | 30.37416 | 36.9955 | 449.1355 | 69.71943 | 0 | 0 | 978.857 | 0.2617247 | 2761.169 | 0.7382753 | 3740.026 | 0 | 0 | 54.084 | 0 | 0 | 842.518 | 42.194 | 21.94 | 906.652 | 283.39 | 4.033333 | 2.043333 | 10.99333 | 19.62167 | 67.34167 | 0 | 0 | 0 | 0 | 0 | 0 | 0 | 0 | 0 | 0 | 0 | 0 | 57.79 | 5.201667 | 4.848333 | 0.149 | 0.4653333 | 0.015 | 0.0385 | 0.1233333 | 0.155 | 0.07833333 | 5.858333 | 3.233333 | 0 | 0 | 0 | 0 | 0 | 0 | 0 | 0 | 0 | 0 | 0 | 0 | 8 | 1.3 | 111950 | 115449 | 26569.656 |  | 12.75 | 138 | 543 | 2.66 | 1.25 | 1163 | 3499 | 0 | 1368 | 257 | 2260 | 2.441537 | 2129.34 | 43.39319 | 543
2024-04-12 10:00 | 3.833333 | 0.4 | 10.63 | 0.9633333 | 88.00667 | 7.933333 | 0.4466667 | 10.96333 | 1.04 | 87.55 | 53.6 | 9.245 | 6.02 | 2.506667 | 11.60833 | 2.158333 | 0.05033333 | 0.1238333 | 0.06933333 | 0.29 | 0.1966667 | 1.928489 | 95.36667 | 1.15 | 0.88 | 1.283333 | 0.3333333 | [10 empty] | 21.94 | 0 | 64.8 | 630.46 | 27.91 | 23.71 | 842.518 | 42.194 | 17.22 | 283.39 | 2761.169 | 0 | 914.057 | 54.084 | 83719.3 | 11.879 | 760.8 | 1.713032 | 55.21265 | 53.78 | 59.67511 |  | 380.5036 | 25.63111 | 131.6641 | 537.7988 |  | 76 | 24 | 0 | 2.529153 | 30.37416 | 36.9955 | 449.1355 | 69.71943 | 0 | 0 | 978.857 | 0.2617247 | 2761.169 | 0.7382753 | 3740.026 | 0 | 0 | 54.084 | 0 | 0 | 842.518 | 42.194 | 21.94 | 906.652 | 283.39 | 4.033333 | 2.043333 | 10.99333 | 19.62167 | 67.34167 | 0 | 0 | 0 | 0 | 0 | 0 | 0 | 0 | 0 | 0 | 0 | 0 | 57.79 | 5.201667 | 4.848333 | 0.149 | 0.4653333 | 0.015 | 0.0385 | 0.1233333 | 0.155 | 0.07833333 | 5.858333 | 3.233333 | 0 | 0 | 0 | 0 | 0 | 0 | 0 | 0 | 0 | 0 | 0 | 0 | 7 | 1.3 | 112883 | 116384 | 26763.92864 |  | 13.02 | 140 | 545 | 2.68 | 1.3 | 1169 | 3501 | 0 | 1403 | 259 | 2259 | 2.423318 | 2129.34 | 43.07479 | 545
2024-04-12 11:00 | 3.833333 | 0.4 | 10.63 | 0.9633333 | 88.00667 | 7.933333 | 0.4466667 | 10.96333 | 1.04 | 87.55 | 53.6 | 9.245 | 6.02 | 2.506667 | 11.60833 | 2.158333 | 0.05033333 | 0.1238333 | 0.06933333 | 0.29 | 0.1966667 | 1.928489 | 95.36667 | 1.15 | 0.88 | 1.283333 | 0.3333333 | [10 empty] | 21.94 | 0 | 64.8 | 630.46 | 27.91 | 23.71 | 842.518 | 42.194 | 17.22 | 283.39 | 2761.169 | 0 | 914.057 | 54.084 | 83719.3 | 11.879 | 760.8 | 1.713032 | 55.21265 | 53.78 | 59.67511 |  | 380.5036 | 25.63111 | 131.6641 | 537.7988 |  | 76 | 24 | 0 | 2.529153 | 30.37416 | 36.9955 | 449.1355 | 69.71943 | 0 | 0 | 978.857 | 0.2617247 | 2761.169 | 0.7382753 | 3740.026 | 0 | 0 | 54.084 | 0 | 0 | 842.518 | 42.194 | 21.94 | 906.652 | 283.39 | 4.033333 | 2.043333 | 10.99333 | 19.62167 | 67.34167 | 0 | 0 | 0 | 0 | 0 | 0 | 0 | 0 | 0 | 0 | 0 | 0 | 57.79 | 5.201667 | 4.848333 | 0.149 | 0.4653333 | 0.015 | 0.0385 | 0.1233333 | 0.155 | 0.07833333 | 5.858333 | 3.233333 | 0 | 0 | 0 | 0 | 0 | 0 | 0 | 0 | 0 | 0 | 0 | 0 | 8 | 1.3 | 112240 | 115739 | 26629.4192 |  | 12.72 | 140 | 545 | 2.64 | 1.3 | 1169 | 3499 | 0 | 1445 | 266 | 2274 | 2.435423 | 2129.34 | 42.34317 | 545
2024-04-12 12:00 | 3.833333 | 0.4 | 10.63 | 0.9633333 | 88.00667 | 7.933333 | 0.4466667 | 10.96333 | 1.04 | 87.55 | 53.6 | 9.245 | 6.02 | 2.506667 | 11.60833 | 2.158333 | 0.05033333 | 0.1238333 | 0.06933333 | 0.29 | 0.1966667 | 1.928489 | 95.36667 | 1.15 | 0.88 | 1.283333 | 0.3333333 | [10 empty] | 21.94 | 0 | 64.8 | 630.46 | 27.91 | 23.71 | 842.518 | 42.194 | 17.22 | 283.39 | 2761.169 | 0 | 914.057 | 54.084 | 83719.3 | 11.879 | 760.8 | 1.713032 | 55.21265 | 53.78 | 59.67511 |  | 380.5036 | 25.63111 | 131.6641 | 537.7988 |  | 76 | 24 | 0 | 2.529153 | 30.37416 | 36.9955 | 449.1355 | 69.71943 | 0 | 0 | 978.857 | 0.2617247 | 2761.169 | 0.7382753 | 3740.026 | 0 | 0 | 54.084 | 0 | 0 | 842.518 | 42.194 | 21.94 | 906.652 | 283.39 | 4.033333 | 2.043333 | 10.99333 | 19.62167 | 67.34167 | 0 | 0 | 0 | 0 | 0 | 0 | 0 | 0 | 0 | 0 | 0 | 0 | 57.79 | 5.201667 | 4.848333 | 0.149 | 0.4653333 | 0.015 | 0.0385 | 0.1233333 | 0.155 | 0.07833333 | 5.858333 | 3.233333 | 0 | 0 | 0 | 0 | 0 | 0 | 0 | 0 | 0 | 0 | 0 | 0 | 7 | 1.3 | 111435 | 114935 | 26464.5248 |  | 13.03 | 140 | 545 | 2.67 | 1.3 | 1169 | 3500 | 0 | 1400 | 251 | 2268 | 2.45315 | 2129.34 | 42.26804 | 545
2024-04-12 13:00 | 3.833333 | 0.4 | 10.63 | 0.9633333 | 88.00667 | 7.933333 | 0.4466667 | 10.96333 | 1.04 | 87.55 | 53.6 | 9.245 | 6.02 | 2.506667 | 11.60833 | 2.158333 | 0.05033333 | 0.1238333 | 0.06933333 | 0.29 | 0.1966667 | 1.928489 | 95.36667 | 1.15 | 0.88 | 1.283333 | 0.3333333 | [10 empty] | 21.94 | 0 | 64.8 | 630.46 | 27.91 | 23.71 | 842.518 | 42.194 | 17.22 | 283.39 | 2761.169 | 0 | 914.057 | 54.084 | 83719.3 | 11.879 | 760.8 | 1.713032 | 55.21265 | 53.78 | 59.67511 |  | 380.5036 | 25.63111 | 131.6641 | 537.7988 |  | 76 | 24 | 0 | 2.529153 | 30.37416 | 36.9955 | 449.1355 | 69.71943 | 0 | 0 | 978.857 | 0.2617247 | 2761.169 | 0.7382753 | 3740.026 | 0 | 0 | 54.084 | 0 | 0 | 842.518 | 42.194 | 21.94 | 906.652 | 283.39 | 4.033333 | 2.043333 | 10.99333 | 19.62167 | 67.34167 | 0 | 0 | 0 | 0 | 0 | 0 | 0 | 0 | 0 | 0 | 0 | 0 | 57.79 | 5.201667 | 4.848333 | 0.149 | 0.4653333 | 0.015 | 0.0385 | 0.1233333 | 0.155 | 0.07833333 | 5.858333 | 3.233333 | 0 | 0 | 0 | 0 | 0 | 0 | 0 | 0 | 0 | 0 | 0 | 0 | 7 | 1.3 | 110703 | 114201 | 26311.67424 |  | 12.49 | 136 | 541 | 2.69 | 1.29 | 1154 | 3498 | 0 | 1356 | 251 | 2259 | 2.467498 | 2129.34 | 43.25433 | 541
2024-04-12 14:00 | 3.833333 | 0.4 | 10.63 | 0.9633333 | 88.00667 | 7.933333 | 0.4466667 | 10.96333 | 1.04 | 87.55 | 53.6 | 9.245 | 6.02 | 2.506667 | 11.60833 | 2.158333 | 0.05033333 | 0.1238333 | 0.06933333 | 0.29 | 0.1966667 | 1.928489 | 95.36667 | 1.15 | 0.88 | 1.283333 | 0.3333333 | [10 empty] | 21.94 | 0 | 64.8 | 630.46 | 27.91 | 23.71 | 842.518 | 42.194 | 17.22 | 283.39 | 2761.169 | 0 | 914.057 | 54.084 | 83719.3 | 11.879 | 760.8 | 1.713032 | 55.21265 | 53.78 | 59.67511 |  | 380.5036 | 25.63111 | 131.6641 | 537.7988 |  | 76 | 24 | 0 | 2.529153 | 30.37416 | 36.9955 | 449.1355 | 69.71943 | 0 | 0 | 978.857 | 0.2617247 | 2761.169 | 0.7382753 | 3740.026 | 0 | 0 | 54.084 | 0 | 0 | 842.518 | 42.194 | 21.94 | 906.652 | 283.39 | 4.033333 | 2.043333 | 10.99333 | 19.62167 | 67.34167 | 0 | 0 | 0 | 0 | 0 | 0 | 0 | 0 | 0 | 0 | 0 | 0 | 57.79 | 5.201667 | 4.848333 | 0.149 | 0.4653333 | 0.015 | 0.0385 | 0.1233333 | 0.155 | 0.07833333 | 5.858333 | 3.233333 | 0 | 0 | 0 | 0 | 0 | 0 | 0 | 0 | 0 | 0 | 0 | 0 | 7 | 1.3 | 109818 | 113318 | 26131.29344 |  | 11.83 | 130 | 535 | 2.72 | 1.29 | 1148 | 3500 | 0 | 1324 | 246 | 2274 | 2.488135 | 2129.34 | 43.12763 | 535
2024-04-12 15:00 | 3.833333 | 0.4 | 10.63 | 0.9633333 | 88.00667 | 7.933333 | 0.4466667 | 10.96333 | 1.04 | 87.55 | 53.6 | 9.245 | 6.02 | 2.506667 | 11.60833 | 2.158333 | 0.05033333 | 0.1238333 | 0.06933333 | 0.29 | 0.1966667 | 1.928489 | 95.36667 | 1.15 | 0.88 | 1.283333 | 0.3333333 | [10 empty] | 21.94 | 0 | 64.8 | 630.46 | 27.91 | 23.71 | 842.518 | 42.194 | 17.22 | 283.39 | 2761.169 | 0 | 914.057 | 54.084 | 83719.3 | 11.879 | 760.8 | 1.713032 | 55.21265 | 53.78 | 59.67511 |  | 380.5036 | 25.63111 | 131.6641 | 537.7988 |  | 76 | 24 | 0 | 2.529153 | 30.37416 | 36.9955 | 449.1355 | 69.71943 | 0 | 0 | 978.857 | 0.2617247 | 2761.169 | 0.7382753 | 3740.026 | 0 | 0 | 54.084 | 0 | 0 | 842.518 | 42.194 | 21.94 | 906.652 | 283.39 | 4.033333 | 2.043333 | 10.99333 | 19.62167 | 67.34167 | 0 | 0 | 0 | 0 | 0 | 0 | 0 | 0 | 0 | 0 | 0 | 0 | 57.79 | 5.201667 | 4.848333 | 0.149 | 0.4653333 | 0.015 | 0.0385 | 0.1233333 | 0.155 | 0.07833333 | 5.858333 | 3.233333 | 0 | 0 | 0 | 0 | 0 | 0 | 0 | 0 | 0 | 0 | 0 | 0 | 7 | 1.3 | 110054 | 113553 | 26178.92832 |  | 11.5 | 130 | 535 | 2.71 | 1.3 | 1146 | 3499 | 0 | 1346 | 247 | 2279 | 2.48228 | 2129.34 | 43.18076 | 535
2024-04-12 16:00 | 3.833333 | 0.4 | 10.63 | 0.9633333 | 88.00667 | 7.933333 | 0.4466667 | 10.96333 | 1.04 | 87.55 | 53.6 | 9.245 | 6.02 | 2.506667 | 11.60833 | 2.158333 | 0.05033333 | 0.1238333 | 0.06933333 | 0.29 | 0.1966667 | 1.928489 | 95.36667 | 1.15 | 0.88 | 1.283333 | 0.3333333 | [10 empty] | 21.94 | 0 | 64.8 | 630.46 | 27.91 | 23.71 | 842.518 | 42.194 | 17.22 | 283.39 | 2761.169 | 0 | 914.057 | 54.084 | 83719.3 | 11.879 | 760.8 | 1.713032 | 55.21265 | 53.78 | 59.67511 |  | 380.5036 | 25.63111 | 131.6641 | 537.7988 |  | 76 | 24 | 0 | 2.529153 | 30.37416 | 36.9955 | 449.1355 | 69.71943 | 0 | 0 | 978.857 | 0.2617247 | 2761.169 | 0.7382753 | 3740.026 | 0 | 0 | 54.084 | 0 | 0 | 842.518 | 42.194 | 21.94 | 906.652 | 283.39 | 4.033333 | 2.043333 | 10.99333 | 19.62167 | 67.34167 | 0 | 0 | 0 | 0 | 0 | 0 | 0 | 0 | 0 | 0 | 0 | 0 | 57.79 | 5.201667 | 4.848333 | 0.149 | 0.4653333 | 0.015 | 0.0385 | 0.1233333 | 0.155 | 0.07833333 | 5.858333 | 3.233333 | 0 | 0 | 0 | 0 | 0 | 0 | 0 | 0 | 0 | 0 | 0 | 0 | 7 | 1.3 | 109921 | 114659 | 26153.52 |  | 10.76 | 128 | 533 | 2.68 | 1.29 | 1142 | 3501 | 994 | 1377 | 249 | 2224 | 2.486565 | 2129.34 | 42.68629 | 533
2024-04-12 17:00 | 3.833333 | 0.4 | 10.63 | 0.9633333 | 88.00667 | 7.933333 | 0.4466667 | 10.96333 | 1.04 | 87.55 | 53.6 | 9.245 | 6.02 | 2.506667 | 11.60833 | 2.158333 | 0.05033333 | 0.1238333 | 0.06933333 | 0.29 | 0.1966667 | 1.928489 | 95.36667 | 1.15 | 0.88 | 1.283333 | 0.3333333 | [10 empty] | 21.94 | 0 | 64.8 | 630.46 | 27.91 | 23.71 | 842.518 | 42.194 | 17.22 | 283.39 | 2761.169 | 0 | 914.057 | 54.084 | 83719.3 | 11.879 | 760.8 | 1.713032 | 55.21265 | 53.78 | 59.67511 |  | 380.5036 | 25.63111 | 131.6641 | 537.7988 |  | 76 | 24 | 0 | 2.529153 | 30.37416 | 36.9955 | 449.1355 | 69.71943 | 0 | 0 | 978.857 | 0.2617247 | 2761.169 | 0.7382753 | 3740.026 | 0 | 0 | 54.084 | 0 | 0 | 842.518 | 42.194 | 21.94 | 906.652 | 283.39 | 4.033333 | 2.043333 | 10.99333 | 19.62167 | 67.34167 | 0 | 0 | 0 | 0 | 0 | 0 | 0 | 0 | 0 | 0 | 0 | 0 | 57.79 | 5.201667 | 4.848333 | 0.149 | 0.4653333 | 0.015 | 0.0385 | 0.1233333 | 0.155 | 0.07833333 | 5.858333 | 3.233333 | 0 | 0 | 0 | 0 | 0 | 0 | 0 | 0 | 0 | 0 | 0 | 0 | 7 | 1.3 | 109594.7 | 114541 | 26084.28 |  | 11 | 129 | 534 | 2.67 | 1.3 | 1148 | 3499 | 1163 | 1394 | 252 | 2228 | 2.492355 | 2129.34 | 42.55419 | 534
2024-04-12 18:00 | 3.833333 | 0.4 | 10.63 | 0.9633333 | 88.00667 | 7.933333 | 0.4466667 | 10.96333 | 1.04 | 87.55 | 53.6 | 9.245 | 6.02 | 2.506667 | 11.60833 | 2.158333 | 0.05033333 | 0.1238333 | 0.06933333 | 0.29 | 0.1966667 | 1.928489 | 95.36667 | 1.15 | 0.88 | 1.283333 | 0.3333333 | [10 empty] | 21.94 | 0 | 64.8 | 630.46 | 27.91 | 23.71 | 842.518 | 42.194 | 17.22 | 283.39 | 2761.169 | 0 | 914.057 | 54.084 | 83719.3 | 11.879 | 760.8 | 1.713032 | 55.21265 | 53.78 | 59.67511 |  | 380.5036 | 25.63111 | 131.6641 | 537.7988 |  | 76 | 24 | 0 | 2.529153 | 30.37416 | 36.9955 | 449.1355 | 69.71943 | 0 | 0 | 978.857 | 0.2617247 | 2761.169 | 0.7382753 | 3740.026 | 0 | 0 | 54.084 | 0 | 0 | 842.518 | 42.194 | 21.94 | 906.652 | 283.39 | 4.033333 | 2.043333 | 10.99333 | 19.62167 | 67.34167 | 0 | 0 | 0 | 0 | 0 | 0 | 0 | 0 | 0 | 0 | 0 | 0 | 57.79 | 5.201667 | 4.848333 | 0.149 | 0.4653333 | 0.015 | 0.0385 | 0.1233333 | 0.155 | 0.07833333 | 5.858333 | 3.233333 | 0 | 0 | 0 | 0 | 0 | 0 | 0 | 0 | 0 | 0 | 0 | 0 | 7 | 1.3 | 110521.9 | 115840 | 26276.35 |  | 10.88 | 128 | 533 | 2.64 | 1.3 | 1148 | 3500 | 1461 | 1436 | 256 | 2218 | 2.472785 | 2129.34 | 42.32482 | 533
2024-04-12 19:00 | 3.833333 | 0.4 | 10.63 | 0.9633333 | 88.00667 | 7.933333 | 0.4466667 | 10.96333 | 1.04 | 87.55 | 53.6 | 9.245 | 6.02 | 2.506667 | 11.60833 | 2.158333 | 0.05033333 | 0.1238333 | 0.06933333 | 0.29 | 0.1966667 | 1.928489 | 95.36667 | 1.15 | 0.88 | 1.283333 | 0.3333333 | [10 empty] | 21.94 | 0 | 64.8 | 630.46 | 27.91 | 23.71 | 842.518 | 42.194 | 17.22 | 283.39 | 2761.169 | 0 | 914.057 | 54.084 | 83719.3 | 11.879 | 760.8 | 1.713032 | 55.21265 | 53.78 | 59.67511 |  | 380.5036 | 25.63111 | 131.6641 | 537.7988 |  | 76 | 24 | 0 | 2.529153 | 30.37416 | 36.9955 | 449.1355 | 69.71943 | 0 | 0 | 978.857 | 0.2617247 | 2761.169 | 0.7382753 | 3740.026 | 0 | 0 | 54.084 | 0 | 0 | 842.518 | 42.194 | 21.94 | 906.652 | 283.39 | 4.033333 | 2.043333 | 10.99333 | 19.62167 | 67.34167 | 0 | 0 | 0 | 0 | 0 | 0 | 0 | 0 | 0 | 0 | 0 | 0 | 57.79 | 5.201667 | 4.848333 | 0.149 | 0.4653333 | 0.015 | 0.0385 | 0.1233333 | 0.155 | 0.07833333 | 5.858333 | 3.233333 | 0 | 0 | 0 | 0 | 0 | 0 | 0 | 0 | 0 | 0 | 0 | 0 | 8 | 1.3 | 111737.3 | 116483 | 26526.83 |  | 10.95 | 128 | 533 | 2.65 | 1.3 | 1146 | 3500 | 1001 | 1435 | 257 | 2241 | 2.446719 | 2129.34 | 41.95054 | 533
2024-04-12 20:00 | 3.833333 | 0.4 | 10.63 | 0.9633333 | 88.00667 | 7.933333 | 0.4466667 | 10.96333 | 1.04 | 87.55 | 53.6 | 9.245 | 6.02 | 2.506667 | 11.60833 | 2.158333 | 0.05033333 | 0.1238333 | 0.06933333 | 0.29 | 0.1966667 | 1.928489 | 95.36667 | 1.15 | 0.88 | 1.283333 | 0.3333333 | [10 empty] | 21.94 | 0 | 64.8 | 630.46 | 27.91 | 23.71 | 842.518 | 42.194 | 17.22 | 283.39 | 2761.169 | 0 | 914.057 | 54.084 | 83719.3 | 11.879 | 760.8 | 1.713032 | 55.21265 | 53.78 | 59.67511 |  | 380.5036 | 25.63111 | 131.6641 | 537.7988 |  | 76 | 24 | 0 | 2.529153 | 30.37416 | 36.9955 | 449.1355 | 69.71943 | 0 | 0 | 978.857 | 0.2617247 | 2761.169 | 0.7382753 | 3740.026 | 0 | 0 | 54.084 | 0 | 0 | 842.518 | 42.194 | 21.94 | 906.652 | 283.39 | 4.033333 | 2.043333 | 10.99333 | 19.62167 | 67.34167 | 0 | 0 | 0 | 0 | 0 | 0 | 0 | 0 | 0 | 0 | 0 | 0 | 57.79 | 5.201667 | 4.848333 | 0.149 | 0.4653333 | 0.015 | 0.0385 | 0.1233333 | 0.155 | 0.07833333 | 5.858333 | 3.233333 | 0 | 0 | 0 | 0 | 0 | 0 | 0 | 0 | 0 | 0 | 0 | 0 | 8 | 1.3 | 112270.5 | 116379 | 26636.7 |  | 10.87 | 128 | 533 | 2.62 | 1.26 | 1149 | 3500 | 489 | 1421 | 259 | 2274 | 2.435457 | 2129.34 | 42.57267 | 533
2024-04-12 21:00 | 3.833333 | 0.4 | 10.63 | 0.9633333 | 88.00667 | 7.933333 | 0.4466667 | 10.96333 | 1.04 | 87.55 | 53.6 | 9.245 | 6.02 | 2.506667 | 11.60833 | 2.158333 | 0.05033333 | 0.1238333 | 0.06933333 | 0.29 | 0.1966667 | 1.928489 | 95.36667 | 1.15 | 0.88 | 1.283333 | 0.3333333 | [10 empty] | 21.94 | 0 | 64.8 | 630.46 | 27.91 | 23.71 | 842.518 | 42.194 | 17.22 | 283.39 | 2761.169 | 0 | 914.057 | 54.084 | 83719.3 | 11.879 | 760.8 | 1.713032 | 55.21265 | 53.78 | 59.67511 |  | 380.5036 | 25.63111 | 131.6641 | 537.7988 |  | 76 | 24 | 0 | 2.529153 | 30.37416 | 36.9955 | 449.1355 | 69.71943 | 0 | 0 | 978.857 | 0.2617247 | 2761.169 | 0.7382753 | 3740.026 | 0 | 0 | 54.084 | 0 | 0 | 842.518 | 42.194 | 21.94 | 906.652 | 283.39 | 4.033333 | 2.043333 | 10.99333 | 19.62167 | 67.34167 | 0 | 0 | 0 | 0 | 0 | 0 | 0 | 0 | 0 | 0 | 0 | 0 | 57.79 | 5.201667 | 4.848333 | 0.149 | 0.4653333 | 0.015 | 0.0385 | 0.1233333 | 0.155 | 0.07833333 | 5.858333 | 3.233333 | 0 | 0 | 0 | 0 | 0 | 0 | 0 | 0 | 0 | 0 | 0 | 0 | 7 | 1.3 | 113233 | 116731 | 26833.05664 |  | 10.62 | 128 | 533 | 2.63 | 1.29 | 1148 | 3498 | 0 | 1448 | 259 | 2289 | 2.414049 | 2129.34 | 43.34463 | 533
2024-04-12 22:00 | 3.833333 | 0.4 | 10.63 | 0.9633333 | 88.00667 | 7.933333 | 0.4466667 | 10.96333 | 1.04 | 87.55 | 53.6 | 9.245 | 6.02 | 2.506667 | 11.60833 | 2.158333 | 0.05033333 | 0.1238333 | 0.06933333 | 0.29 | 0.1966667 | 1.928489 | 95.36667 | 1.15 | 0.88 | 1.283333 | 0.3333333 | [10 empty] | 21.94 | 0 | 64.8 | 630.46 | 27.91 | 23.71 | 842.518 | 42.194 | 17.22 | 283.39 | 2761.169 | 0 | 914.057 | 54.084 | 83719.3 | 11.879 | 760.8 | 1.713032 | 55.21265 | 53.78 | 59.67511 |  | 380.5036 | 25.63111 | 131.6641 | 537.7988 |  | 76 | 24 | 0 | 2.529153 | 30.37416 | 36.9955 | 449.1355 | 69.71943 | 0 | 0 | 978.857 | 0.2617247 | 2761.169 | 0.7382753 | 3740.026 | 0 | 0 | 54.084 | 0 | 0 | 842.518 | 42.194 | 21.94 | 906.652 | 283.39 | 4.033333 | 2.043333 | 10.99333 | 19.62167 | 67.34167 | 0 | 0 | 0 | 0 | 0 | 0 | 0 | 0 | 0 | 0 | 0 | 0 | 57.79 | 5.201667 | 4.848333 | 0.149 | 0.4653333 | 0.015 | 0.0385 | 0.1233333 | 0.155 | 0.07833333 | 5.858333 | 3.233333 | 0 | 0 | 0 | 0 | 0 | 0 | 0 | 0 | 0 | 0 | 0 | 0 | 7 | 1.3 | 112245 | 115746 | 26632.4496 |  | 13.11 | 144 | 549 | 2.6 | 1.3 | 1155 | 3501 | 0 | 1480 | 264 | 2262 | 2.436667 | 2129.34 | 43.4645 | 549
2024-04-12 23:00 | 3.833333 | 0.4 | 10.63 | 0.9633333 | 88.00667 | 7.933333 | 0.4466667 | 10.96333 | 1.04 | 87.55 | 53.6 | 9.245 | 6.02 | 2.506667 | 11.60833 | 2.158333 | 0.05033333 | 0.1238333 | 0.06933333 | 0.29 | 0.1966667 | 1.928489 | 95.36667 | 1.15 | 0.88 | 1.283333 | 0.3333333 | [10 empty] | 21.94 | 0 | 64.8 | 630.46 | 27.91 | 23.71 | 842.518 | 42.194 | 17.22 | 283.39 | 2761.169 | 0 | 914.057 | 54.084 | 83719.3 | 11.879 | 760.8 | 1.713032 | 55.21265 | 53.78 | 59.67511 |  | 380.5036 | 25.63111 | 131.6641 | 537.7988 |  | 76 | 24 | 0 | 2.529153 | 30.37416 | 36.9955 | 449.1355 | 69.71943 | 0 | 0 | 978.857 | 0.2617247 | 2761.169 | 0.7382753 | 3740.026 | 0 | 0 | 54.084 | 0 | 0 | 842.518 | 42.194 | 21.94 | 906.652 | 283.39 | 4.033333 | 2.043333 | 10.99333 | 19.62167 | 67.34167 | 0 | 0 | 0 | 0 | 0 | 0 | 0 | 0 | 0 | 0 | 0 | 0 | 57.79 | 5.201667 | 4.848333 | 0.149 | 0.4653333 | 0.015 | 0.0385 | 0.1233333 | 0.155 | 0.07833333 | 5.858333 | 3.233333 | 0 | 0 | 0 | 0 | 0 | 0 | 0 | 0 | 0 | 0 | 0 | 0 | 8 | 1.3 | 110379 | 113878 | 26245.90432 |  | 13.4 | 142 | 547 | 2.66 | 1.28 | 1174 | 3499 | 0 | 1385 | 256 | 2244 | 2.4752 | 2129.34 | 43.99176 | 547
2024-04-13 | 3.5 | 0.4033333 | 10.70333 | 0.9833333 | 87.91 | 6.433333 | 0.45 | 10.95667 | 1.04 | 87.55333 | 53.39167 | 9.118333 | 6.093333 | 2.535 | 11.71833 | 2.221667 | 0.05183333 | 0.128 | 0.071 | 0.32 | 0.1983333 | 1.923573 | 94.59667 | 1.43 | 1.106667 | 1.283333 | 0.4 | [10 empty] | 25.7 | 0 | 73.32 | 665.03 | 22.7 | 18.34 | 834.423 | 35.649 | 21.654 | 297.39 | 2749.798 | 12.434 | 885.784 | 55.657 | 83718.5 | 1.734 | 752.8 | 1.718949 | 54.97198 | 53.39167 | 59.91534 | 63.22 | 382.2885 | 25.44488 | 139.5946 | 547.328 |  | 76 | 24 | 0 | 2.451489 | 28.71343 | 38.3922 | 455.4171 | 68.82178 | 12.434 | 0.003341273 | 959.104 | 0.2577311 | 2749.798 | 0.7389276 | 3721.336 | 0 | 0 | 55.657 | 0 | 0 | 834.423 | 35.649 | 25.7 | 895.772 | 297.39 | 3.963333 | 1.563333 | 11.11 | 19.59333 | 67.73333 | 0 | 0 | 0 | 0 | 0 | 0 | 0 | 0 | 0 | 0 | 0 | 0 | 57.78667 | 5.34 | 4.558333 | 0.1391667 | 0.4196667 | 0.01866667 | 0.03866667 | 0.1216667 | 0.17 | 0.09166667 | 5.821667 | 3.316667 | 0 | 0 | 0 | 0 | 0 | 0 | 0 | 0 | 0 | 0 | 0 | 0 | 7 | 1.3 | 112072 | 115572 | 26595.79776 |  | 11.38 | 133 | 543 | 2.7 | 1.3 | 1148 | 3500 | 0 | 1375 | 251 | 2292 | 2.439637 | 2106.31 | 41.07642 | 543
2024-04-13 01:00 | 3.5 | 0.4033333 | 10.70333 | 0.9833333 | 87.91 | 6.433333 | 0.45 | 10.95667 | 1.04 | 87.55333 | 53.39167 | 9.118333 | 6.093333 | 2.535 | 11.71833 | 2.221667 | 0.05183333 | 0.128 | 0.071 | 0.32 | 0.1983333 | 1.923573 | 94.59667 | 1.43 | 1.106667 | 1.283333 | 0.4 | [10 empty] | 25.7 | 0 | 73.32 | 665.03 | 22.7 | 18.34 | 834.423 | 35.649 | 21.654 | 297.39 | 2749.798 | 12.434 | 885.784 | 55.657 | 83718.5 | 1.734 | 752.8 | 1.718949 | 54.97198 | 53.39167 | 59.91534 | 63.22 | 382.2885 | 25.44488 | 139.5946 | 547.328 |  | 76 | 24 | 0 | 2.451489 | 28.71343 | 38.3922 | 455.4171 | 68.82178 | 12.434 | 0.003341273 | 959.104 | 0.2577311 | 2749.798 | 0.7389276 | 3721.336 | 0 | 0 | 55.657 | 0 | 0 | 834.423 | 35.649 | 25.7 | 895.772 | 297.39 | 3.963333 | 1.563333 | 11.11 | 19.59333 | 67.73333 | 0 | 0 | 0 | 0 | 0 | 0 | 0 | 0 | 0 | 0 | 0 | 0 | 57.78667 | 5.34 | 4.558333 | 0.1391667 | 0.4196667 | 0.01866667 | 0.03866667 | 0.1216667 | 0.17 | 0.09166667 | 5.821667 | 3.316667 | 0 | 0 | 0 | 0 | 0 | 0 | 0 | 0 | 0 | 0 | 0 | 0 | 6 | 1.3 | 109982 | 113483 | 26166.09056 |  | 12 | 137 | 542 | 2.66 | 1.28 | 1158 | 3501 | 0 | 1371 | 252 | 2284 | 2.485229 | 2106.31 | 43.14488 | 542
2024-04-13 02:00 | 3.5 | 0.4033333 | 10.70333 | 0.9833333 | 87.91 | 6.433333 | 0.45 | 10.95667 | 1.04 | 87.55333 | 53.39167 | 9.118333 | 6.093333 | 2.535 | 11.71833 | 2.221667 | 0.05183333 | 0.128 | 0.071 | 0.32 | 0.1983333 | 1.923573 | 94.59667 | 1.43 | 1.106667 | 1.283333 | 0.4 | [10 empty] | 25.7 | 0 | 73.32 | 665.03 | 22.7 | 18.34 | 834.423 | 35.649 | 21.654 | 297.39 | 2749.798 | 12.434 | 885.784 | 55.657 | 83718.5 | 1.734 | 752.8 | 1.718949 | 54.97198 | 53.39167 | 59.91534 | 63.22 | 382.2885 | 25.44488 | 139.5946 | 547.328 |  | 76 | 24 | 0 | 2.451489 | 28.71343 | 38.3922 | 455.4171 | 68.82178 | 12.434 | 0.003341273 | 959.104 | 0.2577311 | 2749.798 | 0.7389276 | 3721.336 | 0 | 0 | 55.657 | 0 | 0 | 834.423 | 35.649 | 25.7 | 895.772 | 297.39 | 3.963333 | 1.563333 | 11.11 | 19.59333 | 67.73333 | 0 | 0 | 0 | 0 | 0 | 0 | 0 | 0 | 0 | 0 | 0 | 0 | 57.78667 | 5.34 | 4.558333 | 0.1391667 | 0.4196667 | 0.01866667 | 0.03866667 | 0.1216667 | 0.17 | 0.09166667 | 5.821667 | 3.316667 | 0 | 0 | 0 | 0 | 0 | 0 | 0 | 0 | 0 | 0 | 0 | 0 | 7 | 1.3 | 111674 | 115173 | 26512.77792 |  | 11.03 | 130 | 535 | 2.69 | 1.3 | 1148 | 3499 | 0 | 1364 | 251 | 2288 | 2.447385 | 2106.31 | 42.78504 | 535
2024-04-13 03:00 | 3.5 | 0.4033333 | 10.70333 | 0.9833333 | 87.91 | 6.433333 | 0.45 | 10.95667 | 1.04 | 87.55333 | 53.39167 | 9.118333 | 6.093333 | 2.535 | 11.71833 | 2.221667 | 0.05183333 | 0.128 | 0.071 | 0.32 | 0.1983333 | 1.923573 | 94.59667 | 1.43 | 1.106667 | 1.283333 | 0.4 | [10 empty] | 25.7 | 0 | 73.32 | 665.03 | 22.7 | 18.34 | 834.423 | 35.649 | 21.654 | 297.39 | 2749.798 | 12.434 | 885.784 | 55.657 | 83718.5 | 1.734 | 752.8 | 1.718949 | 54.97198 | 53.39167 | 59.91534 | 63.22 | 382.2885 | 25.44488 | 139.5946 | 547.328 |  | 76 | 24 | 0 | 2.451489 | 28.71343 | 38.3922 | 455.4171 | 68.82178 | 12.434 | 0.003341273 | 959.104 | 0.2577311 | 2749.798 | 0.7389276 | 3721.336 | 0 | 0 | 55.657 | 0 | 0 | 834.423 | 35.649 | 25.7 | 895.772 | 297.39 | 3.963333 | 1.563333 | 11.11 | 19.59333 | 67.73333 | 0 | 0 | 0 | 0 | 0 | 0 | 0 | 0 | 0 | 0 | 0 | 0 | 57.78667 | 5.34 | 4.558333 | 0.1391667 | 0.4196667 | 0.01866667 | 0.03866667 | 0.1216667 | 0.17 | 0.09166667 | 5.821667 | 3.316667 | 0 | 0 | 0 | 0 | 0 | 0 | 0 | 0 | 0 | 0 | 0 | 0 | 7 | 1.3 | 112002.7 | 116222 | 26581.52 |  | 10.97 | 131 | 536 | 2.68 | 1.29 | 1139 | 3500 | 578 | 1391 | 253 | 2246 | 2.4411 | 2106.31 | 42.26123 | 536
2024-04-13 04:00 | 3.5 | 0.4033333 | 10.70333 | 0.9833333 | 87.91 | 6.433333 | 0.45 | 10.95667 | 1.04 | 87.55333 | 53.39167 | 9.118333 | 6.093333 | 2.535 | 11.71833 | 2.221667 | 0.05183333 | 0.128 | 0.071 | 0.32 | 0.1983333 | 1.923573 | 94.59667 | 1.43 | 1.106667 | 1.283333 | 0.4 | [10 empty] | 25.7 | 0 | 73.32 | 665.03 | 22.7 | 18.34 | 834.423 | 35.649 | 21.654 | 297.39 | 2749.798 | 12.434 | 885.784 | 55.657 | 83718.5 | 1.734 | 752.8 | 1.718949 | 54.97198 | 53.39167 | 59.91534 | 63.22 | 382.2885 | 25.44488 | 139.5946 | 547.328 |  | 76 | 24 | 0 | 2.451489 | 28.71343 | 38.3922 | 455.4171 | 68.82178 | 12.434 | 0.003341273 | 959.104 | 0.2577311 | 2749.798 | 0.7389276 | 3721.336 | 0 | 0 | 55.657 | 0 | 0 | 834.423 | 35.649 | 25.7 | 895.772 | 297.39 | 3.963333 | 1.563333 | 11.11 | 19.59333 | 67.73333 | 0 | 0 | 0 | 0 | 0 | 0 | 0 | 0 | 0 | 0 | 0 | 0 | 57.78667 | 5.34 | 4.558333 | 0.1391667 | 0.4196667 | 0.01866667 | 0.03866667 | 0.1216667 | 0.17 | 0.09166667 | 5.821667 | 3.316667 | 0 | 0 | 0 | 0 | 0 | 0 | 0 | 0 | 0 | 0 | 0 | 0 | 8 | 1.3 | 112127.6 | 115986 | 26607.26 |  | 12.3 | 135 | 540 | 2.6 | 1.22 | 1152 | 3500 | 288 | 1429 | 262 | 2259 | 2.438465 | 2106.31 | 41.37537 | 540
2024-04-13 05:00 | 3.5 | 0.4033333 | 10.70333 | 0.9833333 | 87.91 | 6.433333 | 0.45 | 10.95667 | 1.04 | 87.55333 | 53.39167 | 9.118333 | 6.093333 | 2.535 | 11.71833 | 2.221667 | 0.05183333 | 0.128 | 0.071 | 0.32 | 0.1983333 | 1.923573 | 94.59667 | 1.43 | 1.106667 | 1.283333 | 0.4 | [10 empty] | 25.7 | 0 | 73.32 | 665.03 | 22.7 | 18.34 | 834.423 | 35.649 | 21.654 | 297.39 | 2749.798 | 12.434 | 885.784 | 55.657 | 83718.5 | 1.734 | 752.8 | 1.718949 | 54.97198 | 53.39167 | 59.91534 | 63.22 | 382.2885 | 25.44488 | 139.5946 | 547.328 |  | 76 | 24 | 0 | 2.451489 | 28.71343 | 38.3922 | 455.4171 | 68.82178 | 12.434 | 0.003341273 | 959.104 | 0.2577311 | 2749.798 | 0.7389276 | 3721.336 | 0 | 0 | 55.657 | 0 | 0 | 834.423 | 35.649 | 25.7 | 895.772 | 297.39 | 3.963333 | 1.563333 | 11.11 | 19.59333 | 67.73333 | 0 | 0 | 0 | 0 | 0 | 0 | 0 | 0 | 0 | 0 | 0 | 0 | 57.78667 | 5.34 | 4.558333 | 0.1391667 | 0.4196667 | 0.01866667 | 0.03866667 | 0.1216667 | 0.17 | 0.09166667 | 5.821667 | 3.316667 | 0 | 0 | 0 | 0 | 0 | 0 | 0 | 0 | 0 | 0 | 0 | 0 | 7 | 1.3 | 112431 | 115929 | 26667.78048 |  | 12.96 | 136 | 541 | 2.63 | 1.3 | 1162 | 3498 | 0 | 1452 | 261 | 2253 | 2.43074 | 2106.31 | 41.72811 | 541
2024-04-13 06:00 | 3.5 | 0.4033333 | 10.70333 | 0.9833333 | 87.91 | 6.433333 | 0.45 | 10.95667 | 1.04 | 87.55333 | 53.39167 | 9.118333 | 6.093333 | 2.535 | 11.71833 | 2.221667 | 0.05183333 | 0.128 | 0.071 | 0.32 | 0.1983333 | 1.923573 | 94.59667 | 1.43 | 1.106667 | 1.283333 | 0.4 | [10 empty] | 25.7 | 0 | 73.32 | 665.03 | 22.7 | 18.34 | 834.423 | 35.649 | 21.654 | 297.39 | 2749.798 | 12.434 | 885.784 | 55.657 | 83718.5 | 1.734 | 752.8 | 1.718949 | 54.97198 | 53.39167 | 59.91534 | 63.22 | 382.2885 | 25.44488 | 139.5946 | 547.328 |  | 76 | 24 | 0 | 2.451489 | 28.71343 | 38.3922 | 455.4171 | 68.82178 | 12.434 | 0.003341273 | 959.104 | 0.2577311 | 2749.798 | 0.7389276 | 3721.336 | 0 | 0 | 55.657 | 0 | 0 | 834.423 | 35.649 | 25.7 | 895.772 | 297.39 | 3.963333 | 1.563333 | 11.11 | 19.59333 | 67.73333 | 0 | 0 | 0 | 0 | 0 | 0 | 0 | 0 | 0 | 0 | 0 | 0 | 57.78667 | 5.34 | 4.558333 | 0.1391667 | 0.4196667 | 0.01866667 | 0.03866667 | 0.1216667 | 0.17 | 0.09166667 | 5.821667 | 3.316667 | 0 | 0 | 0 | 0 | 0 | 0 | 0 | 0 | 0 | 0 | 0 | 0 | 8 | 1.3 | 112990 | 116489 | 26783.9792 |  | 13.24 | 140 | 545 | 2.66 | 1.29 | 1168 | 3499 | 0 | 1423 | 261 | 2242 | 2.419752 | 2106.31 | 41.45606 | 545
2024-04-13 07:00 | 3.5 | 0.4033333 | 10.70333 | 0.9833333 | 87.91 | 6.433333 | 0.45 | 10.95667 | 1.04 | 87.55333 | 53.39167 | 9.118333 | 6.093333 | 2.535 | 11.71833 | 2.221667 | 0.05183333 | 0.128 | 0.071 | 0.32 | 0.1983333 | 1.923573 | 94.59667 | 1.43 | 1.106667 | 1.283333 | 0.4 | [10 empty] | 25.7 | 0 | 73.32 | 665.03 | 22.7 | 18.34 | 834.423 | 35.649 | 21.654 | 297.39 | 2749.798 | 12.434 | 885.784 | 55.657 | 83718.5 | 1.734 | 752.8 | 1.718949 | 54.97198 | 53.39167 | 59.91534 | 63.22 | 382.2885 | 25.44488 | 139.5946 | 547.328 |  | 76 | 24 | 0 | 2.451489 | 28.71343 | 38.3922 | 455.4171 | 68.82178 | 12.434 | 0.003341273 | 959.104 | 0.2577311 | 2749.798 | 0.7389276 | 3721.336 | 0 | 0 | 55.657 | 0 | 0 | 834.423 | 35.649 | 25.7 | 895.772 | 297.39 | 3.963333 | 1.563333 | 11.11 | 19.59333 | 67.73333 | 0 | 0 | 0 | 0 | 0 | 0 | 0 | 0 | 0 | 0 | 0 | 0 | 57.78667 | 5.34 | 4.558333 | 0.1391667 | 0.4196667 | 0.01866667 | 0.03866667 | 0.1216667 | 0.17 | 0.09166667 | 5.821667 | 3.316667 | 0 | 0 | 0 | 0 | 0 | 0 | 0 | 0 | 0 | 0 | 0 | 0 | 8 | 1.3 | 114244 | 117742 | 27041.40352 |  | 12.3 | 135 | 540 | 2.7 | 1.29 | 1160 | 3498 | 0 | 1393 | 259 | 2280 | 2.393332 | 2106.31 | 41.88054 | 540
2024-04-13 08:00 | 3.5 | 0.4033333 | 10.70333 | 0.9833333 | 87.91 | 6.433333 | 0.45 | 10.95667 | 1.04 | 87.55333 | 53.39167 | 9.118333 | 6.093333 | 2.535 | 11.71833 | 2.221667 | 0.05183333 | 0.128 | 0.071 | 0.32 | 0.1983333 | 1.923573 | 94.59667 | 1.43 | 1.106667 | 1.283333 | 0.4 | [10 empty] | 25.7 | 0 | 73.32 | 665.03 | 22.7 | 18.34 | 834.423 | 35.649 | 21.654 | 297.39 | 2749.798 | 12.434 | 885.784 | 55.657 | 83718.5 | 1.734 | 752.8 | 1.718949 | 54.97198 | 53.39167 | 59.91534 | 63.22 | 382.2885 | 25.44488 | 139.5946 | 547.328 |  | 76 | 24 | 0 | 2.451489 | 28.71343 | 38.3922 | 455.4171 | 68.82178 | 12.434 | 0.003341273 | 959.104 | 0.2577311 | 2749.798 | 0.7389276 | 3721.336 | 0 | 0 | 55.657 | 0 | 0 | 834.423 | 35.649 | 25.7 | 895.772 | 297.39 | 3.963333 | 1.563333 | 11.11 | 19.59333 | 67.73333 | 0 | 0 | 0 | 0 | 0 | 0 | 0 | 0 | 0 | 0 | 0 | 0 | 57.78667 | 5.34 | 4.558333 | 0.1391667 | 0.4196667 | 0.01866667 | 0.03866667 | 0.1216667 | 0.17 | 0.09166667 | 5.821667 | 3.316667 | 0 | 0 | 0 | 0 | 0 | 0 | 0 | 0 | 0 | 0 | 0 | 0 | 7 | 1.3 | 113071 | 116571 | 26801.67168 |  | 13.42 | 140 | 545 | 2.66 | 1.3 | 1172 | 3500 | 0 | 1428 | 251 | 2258 | 2.418742 | 2106.31 | 41.49184 | 545
2024-04-13 09:00 | 3.5 | 0.4033333 | 10.70333 | 0.9833333 | 87.91 | 6.433333 | 0.45 | 10.95667 | 1.04 | 87.55333 | 53.39167 | 9.118333 | 6.093333 | 2.535 | 11.71833 | 2.221667 | 0.05183333 | 0.128 | 0.071 | 0.32 | 0.1983333 | 1.923573 | 94.59667 | 1.43 | 1.106667 | 1.283333 | 0.4 | [10 empty] | 25.7 | 0 | 73.32 | 665.03 | 22.7 | 18.34 | 834.423 | 35.649 | 21.654 | 297.39 | 2749.798 | 12.434 | 885.784 | 55.657 | 83718.5 | 1.734 | 752.8 | 1.718949 | 54.97198 | 53.39167 | 59.91534 | 63.22 | 382.2885 | 25.44488 | 139.5946 | 547.328 |  | 76 | 24 | 0 | 2.451489 | 28.71343 | 38.3922 | 455.4171 | 68.82178 | 12.434 | 0.003341273 | 959.104 | 0.2577311 | 2749.798 | 0.7389276 | 3721.336 | 0 | 0 | 55.657 | 0 | 0 | 834.423 | 35.649 | 25.7 | 895.772 | 297.39 | 3.963333 | 1.563333 | 11.11 | 19.59333 | 67.73333 | 0 | 0 | 0 | 0 | 0 | 0 | 0 | 0 | 0 | 0 | 0 | 0 | 57.78667 | 5.34 | 4.558333 | 0.1391667 | 0.4196667 | 0.01866667 | 0.03866667 | 0.1216667 | 0.17 | 0.09166667 | 5.821667 | 3.316667 | 0 | 0 | 0 | 0 | 0 | 0 | 0 | 0 | 0 | 0 | 0 | 0 | 8 | 1.3 | 112084 | 115581 | 26595.27072 |  | 12.93 | 140 | 545 | 2.67 | 1.3 | 1177 | 3497 | 0 | 1410 | 260 | 2276 | 2.437358 | 2106.31 | 41.50682 | 545
2024-04-13 10:00 | 3.5 | 0.4033333 | 10.70333 | 0.9833333 | 87.91 | 6.433333 | 0.45 | 10.95667 | 1.04 | 87.55333 | 53.39167 | 9.118333 | 6.093333 | 2.535 | 11.71833 | 2.221667 | 0.05183333 | 0.128 | 0.071 | 0.32 | 0.1983333 | 1.923573 | 94.59667 | 1.43 | 1.106667 | 1.283333 | 0.4 | [10 empty] | 25.7 | 0 | 73.32 | 665.03 | 22.7 | 18.34 | 834.423 | 35.649 | 21.654 | 297.39 | 2749.798 | 12.434 | 885.784 | 55.657 | 83718.5 | 1.734 | 752.8 | 1.718949 | 54.97198 | 53.39167 | 59.91534 | 63.22 | 382.2885 | 25.44488 | 139.5946 | 547.328 |  | 76 | 24 | 0 | 2.451489 | 28.71343 | 38.3922 | 455.4171 | 68.82178 | 12.434 | 0.003341273 | 959.104 | 0.2577311 | 2749.798 | 0.7389276 | 3721.336 | 0 | 0 | 55.657 | 0 | 0 | 834.423 | 35.649 | 25.7 | 895.772 | 297.39 | 3.963333 | 1.563333 | 11.11 | 19.59333 | 67.73333 | 0 | 0 | 0 | 0 | 0 | 0 | 0 | 0 | 0 | 0 | 0 | 0 | 57.78667 | 5.34 | 4.558333 | 0.1391667 | 0.4196667 | 0.01866667 | 0.03866667 | 0.1216667 | 0.17 | 0.09166667 | 5.821667 | 3.316667 | 0 | 0 | 0 | 0 | 0 | 0 | 0 | 0 | 0 | 0 | 0 | 0 | 7 | 1.3 | 110771 | 114271 | 26327.68768 |  | 13.75 | 150 | 555 | 2.65 | 1.3 | 1169 | 3500 | 0 | 1417 | 257 | 2247 | 2.467397 | 2106.31 | 41.57146 | 555
2024-04-13 11:00 | 3.5 | 0.4033333 | 10.70333 | 0.9833333 | 87.91 | 6.433333 | 0.45 | 10.95667 | 1.04 | 87.55333 | 53.39167 | 9.118333 | 6.093333 | 2.535 | 11.71833 | 2.221667 | 0.05183333 | 0.128 | 0.071 | 0.32 | 0.1983333 | 1.923573 | 94.59667 | 1.43 | 1.106667 | 1.283333 | 0.4 | [10 empty] | 25.7 | 0 | 73.32 | 665.03 | 22.7 | 18.34 | 834.423 | 35.649 | 21.654 | 297.39 | 2749.798 | 12.434 | 885.784 | 55.657 | 83718.5 | 1.734 | 752.8 | 1.718949 | 54.97198 | 53.39167 | 59.91534 | 63.22 | 382.2885 | 25.44488 | 139.5946 | 547.328 |  | 76 | 24 | 0 | 2.451489 | 28.71343 | 38.3922 | 455.4171 | 68.82178 | 12.434 | 0.003341273 | 959.104 | 0.2577311 | 2749.798 | 0.7389276 | 3721.336 | 0 | 0 | 55.657 | 0 | 0 | 834.423 | 35.649 | 25.7 | 895.772 | 297.39 | 3.963333 | 1.563333 | 11.11 | 19.59333 | 67.73333 | 0 | 0 | 0 | 0 | 0 | 0 | 0 | 0 | 0 | 0 | 0 | 0 | 57.78667 | 5.34 | 4.558333 | 0.1391667 | 0.4196667 | 0.01866667 | 0.03866667 | 0.1216667 | 0.17 | 0.09166667 | 5.821667 | 3.316667 | 0 | 0 | 0 | 0 | 0 | 0 | 0 | 0 | 0 | 0 | 0 | 0 | 7 | 1.3 | 109575 | 113075 | 26081.216 |  | 12.7 | 145 | 550 | 2.66 | 1.29 | 1160 | 3500 | 0 | 1376 | 251 | 2260 | 2.493479 | 2106.31 | 41.68629 | 550
2024-04-13 12:00 | 3.5 | 0.4033333 | 10.70333 | 0.9833333 | 87.91 | 6.433333 | 0.45 | 10.95667 | 1.04 | 87.55333 | 53.39167 | 9.118333 | 6.093333 | 2.535 | 11.71833 | 2.221667 | 0.05183333 | 0.128 | 0.071 | 0.32 | 0.1983333 | 1.923573 | 94.59667 | 1.43 | 1.106667 | 1.283333 | 0.4 | [10 empty] | 25.7 | 0 | 73.32 | 665.03 | 22.7 | 18.34 | 834.423 | 35.649 | 21.654 | 297.39 | 2749.798 | 12.434 | 885.784 | 55.657 | 83718.5 | 1.734 | 752.8 | 1.718949 | 54.97198 | 53.39167 | 59.91534 | 63.22 | 382.2885 | 25.44488 | 139.5946 | 547.328 |  | 76 | 24 | 0 | 2.451489 | 28.71343 | 38.3922 | 455.4171 | 68.82178 | 12.434 | 0.003341273 | 959.104 | 0.2577311 | 2749.798 | 0.7389276 | 3721.336 | 0 | 0 | 55.657 | 0 | 0 | 834.423 | 35.649 | 25.7 | 895.772 | 297.39 | 3.963333 | 1.563333 | 11.11 | 19.59333 | 67.73333 | 0 | 0 | 0 | 0 | 0 | 0 | 0 | 0 | 0 | 0 | 0 | 0 | 57.78667 | 5.34 | 4.558333 | 0.1391667 | 0.4196667 | 0.01866667 | 0.03866667 | 0.1216667 | 0.17 | 0.09166667 | 5.821667 | 3.316667 | 0 | 0 | 0 | 0 | 0 | 0 | 0 | 0 | 0 | 0 | 0 | 0 | 7 | 1.3 | 111341 | 114839 | 26443.15328 |  | 11.83 | 138 | 543 | 2.68 | 1.28 | 1160 | 3498 | 0 | 1371 | 254 | 2296 | 2.453798 | 2106.31 | 39.92626 | 543
2024-04-13 13:00 | 3.5 | 0.4033333 | 10.70333 | 0.9833333 | 87.91 | 6.433333 | 0.45 | 10.95667 | 1.04 | 87.55333 | 53.39167 | 9.118333 | 6.093333 | 2.535 | 11.71833 | 2.221667 | 0.05183333 | 0.128 | 0.071 | 0.32 | 0.1983333 | 1.923573 | 94.59667 | 1.43 | 1.106667 | 1.283333 | 0.4 | [10 empty] | 25.7 | 0 | 73.32 | 665.03 | 22.7 | 18.34 | 834.423 | 35.649 | 21.654 | 297.39 | 2749.798 | 12.434 | 885.784 | 55.657 | 83718.5 | 1.734 | 752.8 | 1.718949 | 54.97198 | 53.39167 | 59.91534 | 63.22 | 382.2885 | 25.44488 | 139.5946 | 547.328 |  | 76 | 24 | 0 | 2.451489 | 28.71343 | 38.3922 | 455.4171 | 68.82178 | 12.434 | 0.003341273 | 959.104 | 0.2577311 | 2749.798 | 0.7389276 | 3721.336 | 0 | 0 | 55.657 | 0 | 0 | 834.423 | 35.649 | 25.7 | 895.772 | 297.39 | 3.963333 | 1.563333 | 11.11 | 19.59333 | 67.73333 | 0 | 0 | 0 | 0 | 0 | 0 | 0 | 0 | 0 | 0 | 0 | 0 | 57.78667 | 5.34 | 4.558333 | 0.1391667 | 0.4196667 | 0.01866667 | 0.03866667 | 0.1216667 | 0.17 | 0.09166667 | 5.821667 | 3.316667 | 0 | 0 | 0 | 0 | 0 | 0 | 0 | 0 | 0 | 0 | 0 | 0 | 7 | 1.3 | 112932 | 116432 | 26773.02656 |  | 11.7 | 137 | 542 | 2.71 | 1.28 | 1150 | 3500 | 0 | 1360 | 254 | 2277 | 2.421628 | 2106.31 | 39.87451 | 542
2024-04-13 14:00 | 3.5 | 0.4033333 | 10.70333 | 0.9833333 | 87.91 | 6.433333 | 0.45 | 10.95667 | 1.04 | 87.55333 | 53.39167 | 9.118333 | 6.093333 | 2.535 | 11.71833 | 2.221667 | 0.05183333 | 0.128 | 0.071 | 0.32 | 0.1983333 | 1.923573 | 94.59667 | 1.43 | 1.106667 | 1.283333 | 0.4 | [10 empty] | 25.7 | 0 | 73.32 | 665.03 | 22.7 | 18.34 | 834.423 | 35.649 | 21.654 | 297.39 | 2749.798 | 12.434 | 885.784 | 55.657 | 83718.5 | 1.734 | 752.8 | 1.718949 | 54.97198 | 53.39167 | 59.91534 | 63.22 | 382.2885 | 25.44488 | 139.5946 | 547.328 |  | 76 | 24 | 0 | 2.451489 | 28.71343 | 38.3922 | 455.4171 | 68.82178 | 12.434 | 0.003341273 | 959.104 | 0.2577311 | 2749.798 | 0.7389276 | 3721.336 | 0 | 0 | 55.657 | 0 | 0 | 834.423 | 35.649 | 25.7 | 895.772 | 297.39 | 3.963333 | 1.563333 | 11.11 | 19.59333 | 67.73333 | 0 | 0 | 0 | 0 | 0 | 0 | 0 | 0 | 0 | 0 | 0 | 0 | 57.78667 | 5.34 | 4.558333 | 0.1391667 | 0.4196667 | 0.01866667 | 0.03866667 | 0.1216667 | 0.17 | 0.09166667 | 5.821667 | 3.316667 | 0 | 0 | 0 | 0 | 0 | 0 | 0 | 0 | 0 | 0 | 0 | 0 | 7 | 1.3 | 111904.4 | 116064 | 26561.27 |  | 10.31 | 121 | 526 | 2.7 | 1.28 | 1148 | 3500 | 530 | 1369 | 253 | 2260 | 2.443177 | 2106.31 | 42.61699 | 526
2024-04-13 15:00 | 3.5 | 0.4033333 | 10.70333 | 0.9833333 | 87.91 | 6.433333 | 0.45 | 10.95667 | 1.04 | 87.55333 | 53.39167 | 9.118333 | 6.093333 | 2.535 | 11.71833 | 2.221667 | 0.05183333 | 0.128 | 0.071 | 0.32 | 0.1983333 | 1.923573 | 94.59667 | 1.43 | 1.106667 | 1.283333 | 0.4 | [10 empty] | 25.7 | 0 | 73.32 | 665.03 | 22.7 | 18.34 | 834.423 | 35.649 | 21.654 | 297.39 | 2749.798 | 12.434 | 885.784 | 55.657 | 83718.5 | 1.734 | 752.8 | 1.718949 | 54.97198 | 53.39167 | 59.91534 | 63.22 | 382.2885 | 25.44488 | 139.5946 | 547.328 |  | 76 | 24 | 0 | 2.451489 | 28.71343 | 38.3922 | 455.4171 | 68.82178 | 12.434 | 0.003341273 | 959.104 | 0.2577311 | 2749.798 | 0.7389276 | 3721.336 | 0 | 0 | 55.657 | 0 | 0 | 834.423 | 35.649 | 25.7 | 895.772 | 297.39 | 3.963333 | 1.563333 | 11.11 | 19.59333 | 67.73333 | 0 | 0 | 0 | 0 | 0 | 0 | 0 | 0 | 0 | 0 | 0 | 0 | 57.78667 | 5.34 | 4.558333 | 0.1391667 | 0.4196667 | 0.01866667 | 0.03866667 | 0.1216667 | 0.17 | 0.09166667 | 5.821667 | 3.316667 | 0 | 0 | 0 | 0 | 0 | 0 | 0 | 0 | 0 | 0 | 0 | 0 | 7 | 1.3 | 110867 | 114367 | 26347.47136 |  | 10.42 | 122 | 527 | 2.67 | 1.3 | 1152 | 3500 | 0 | 1390 | 252 | 2256 | 2.465327 | 2106.31 | 42.70717 | 527
2024-04-13 16:00 | 3.5 | 0.4033333 | 10.70333 | 0.9833333 | 87.91 | 6.433333 | 0.45 | 10.95667 | 1.04 | 87.55333 | 53.39167 | 9.118333 | 6.093333 | 2.535 | 11.71833 | 2.221667 | 0.05183333 | 0.128 | 0.071 | 0.32 | 0.1983333 | 1.923573 | 94.59667 | 1.43 | 1.106667 | 1.283333 | 0.4 | [10 empty] | 25.7 | 0 | 73.32 | 665.03 | 22.7 | 18.34 | 834.423 | 35.649 | 21.654 | 297.39 | 2749.798 | 12.434 | 885.784 | 55.657 | 83718.5 | 1.734 | 752.8 | 1.718949 | 54.97198 | 53.39167 | 59.91534 | 63.22 | 382.2885 | 25.44488 | 139.5946 | 547.328 |  | 76 | 24 | 0 | 2.451489 | 28.71343 | 38.3922 | 455.4171 | 68.82178 | 12.434 | 0.003341273 | 959.104 | 0.2577311 | 2749.798 | 0.7389276 | 3721.336 | 0 | 0 | 55.657 | 0 | 0 | 834.423 | 35.649 | 25.7 | 895.772 | 297.39 | 3.963333 | 1.563333 | 11.11 | 19.59333 | 67.73333 | 0 | 0 | 0 | 0 | 0 | 0 | 0 | 0 | 0 | 0 | 0 | 0 | 57.78667 | 5.34 | 4.558333 | 0.1391667 | 0.4196667 | 0.01866667 | 0.03866667 | 0.1216667 | 0.17 | 0.09166667 | 5.821667 | 3.316667 | 0 | 0 | 0 | 0 | 0 | 0 | 0 | 0 | 0 | 0 | 0 | 0 | 7 | 1.3 | 110363 | 113862 | 26242.60704 |  | 13 | 140 | 545 | 2.69 | 1.3 | 1147 | 3499 | 0 | 1364 | 249 | 2245 | 2.475548 | 2106.31 | 43.60971 | 545
2024-04-13 17:00 | 3.5 | 0.4033333 | 10.70333 | 0.9833333 | 87.91 | 6.433333 | 0.45 | 10.95667 | 1.04 | 87.55333 | 53.39167 | 9.118333 | 6.093333 | 2.535 | 11.71833 | 2.221667 | 0.05183333 | 0.128 | 0.071 | 0.32 | 0.1983333 | 1.923573 | 94.59667 | 1.43 | 1.106667 | 1.283333 | 0.4 | [10 empty] | 25.7 | 0 | 73.32 | 665.03 | 22.7 | 18.34 | 834.423 | 35.649 | 21.654 | 297.39 | 2749.798 | 12.434 | 885.784 | 55.657 | 83718.5 | 1.734 | 752.8 | 1.718949 | 54.97198 | 53.39167 | 59.91534 | 63.22 | 382.2885 | 25.44488 | 139.5946 | 547.328 |  | 76 | 24 | 0 | 2.451489 | 28.71343 | 38.3922 | 455.4171 | 68.82178 | 12.434 | 0.003341273 | 959.104 | 0.2577311 | 2749.798 | 0.7389276 | 3721.336 | 0 | 0 | 55.657 | 0 | 0 | 834.423 | 35.649 | 25.7 | 895.772 | 297.39 | 3.963333 | 1.563333 | 11.11 | 19.59333 | 67.73333 | 0 | 0 | 0 | 0 | 0 | 0 | 0 | 0 | 0 | 0 | 0 | 0 | 57.78667 | 5.34 | 4.558333 | 0.1391667 | 0.4196667 | 0.01866667 | 0.03866667 | 0.1216667 | 0.17 | 0.09166667 | 5.821667 | 3.316667 | 0 | 0 | 0 | 0 | 0 | 0 | 0 | 0 | 0 | 0 | 0 | 0 | 8 | 1.3 | 110246 | 113745 | 26218.49568 |  | 12.62 | 138 | 543 | 2.64 | 1.3 | 1147 | 3499 | 0 | 1414 | 252 | 2250 | 2.478092 | 2106.31 | 43.58681 | 543
2024-04-13 18:00 | 3.5 | 0.4033333 | 10.70333 | 0.9833333 | 87.91 | 6.433333 | 0.45 | 10.95667 | 1.04 | 87.55333 | 53.39167 | 9.118333 | 6.093333 | 2.535 | 11.71833 | 2.221667 | 0.05183333 | 0.128 | 0.071 | 0.32 | 0.1983333 | 1.923573 | 94.59667 | 1.43 | 1.106667 | 1.283333 | 0.4 | [10 empty] | 25.7 | 0 | 73.32 | 665.03 | 22.7 | 18.34 | 834.423 | 35.649 | 21.654 | 297.39 | 2749.798 | 12.434 | 885.784 | 55.657 | 83718.5 | 1.734 | 752.8 | 1.718949 | 54.97198 | 53.39167 | 59.91534 | 63.22 | 382.2885 | 25.44488 | 139.5946 | 547.328 |  | 76 | 24 | 0 | 2.451489 | 28.71343 | 38.3922 | 455.4171 | 68.82178 | 12.434 | 0.003341273 | 959.104 | 0.2577311 | 2749.798 | 0.7389276 | 3721.336 | 0 | 0 | 55.657 | 0 | 0 | 834.423 | 35.649 | 25.7 | 895.772 | 297.39 | 3.963333 | 1.563333 | 11.11 | 19.59333 | 67.73333 | 0 | 0 | 0 | 0 | 0 | 0 | 0 | 0 | 0 | 0 | 0 | 0 | 57.78667 | 5.34 | 4.558333 | 0.1391667 | 0.4196667 | 0.01866667 | 0.03866667 | 0.1216667 | 0.17 | 0.09166667 | 5.821667 | 3.316667 | 0 | 0 | 0 | 0 | 0 | 0 | 0 | 0 | 0 | 0 | 0 | 0 | 7 | 1.3 | 110599 | 114099 | 26292.24192 |  | 13.1 | 143 | 548 | 2.65 | 1.3 | 1159 | 3500 | 0 | 1413 | 254 | 2238 | 2.471114 | 2106.31 | 43.49724 | 548
2024-04-13 19:00 | 3.5 | 0.4033333 | 10.70333 | 0.9833333 | 87.91 | 6.433333 | 0.45 | 10.95667 | 1.04 | 87.55333 | 53.39167 | 9.118333 | 6.093333 | 2.535 | 11.71833 | 2.221667 | 0.05183333 | 0.128 | 0.071 | 0.32 | 0.1983333 | 1.923573 | 94.59667 | 1.43 | 1.106667 | 1.283333 | 0.4 | [10 empty] | 25.7 | 0 | 73.32 | 665.03 | 22.7 | 18.34 | 834.423 | 35.649 | 21.654 | 297.39 | 2749.798 | 12.434 | 885.784 | 55.657 | 83718.5 | 1.734 | 752.8 | 1.718949 | 54.97198 | 53.39167 | 59.91534 | 63.22 | 382.2885 | 25.44488 | 139.5946 | 547.328 |  | 76 | 24 | 0 | 2.451489 | 28.71343 | 38.3922 | 455.4171 | 68.82178 | 12.434 | 0.003341273 | 959.104 | 0.2577311 | 2749.798 | 0.7389276 | 3721.336 | 0 | 0 | 55.657 | 0 | 0 | 834.423 | 35.649 | 25.7 | 895.772 | 297.39 | 3.963333 | 1.563333 | 11.11 | 19.59333 | 67.73333 | 0 | 0 | 0 | 0 | 0 | 0 | 0 | 0 | 0 | 0 | 0 | 0 | 57.78667 | 5.34 | 4.558333 | 0.1391667 | 0.4196667 | 0.01866667 | 0.03866667 | 0.1216667 | 0.17 | 0.09166667 | 5.821667 | 3.316667 | 0 | 0 | 0 | 0 | 0 | 0 | 0 | 0 | 0 | 0 | 0 | 0 | 7 | 1.3 | 111969 | 115469 | 26574.57152 |  | 12.77 | 144 | 549 | 2.62 | 1.3 | 1158 | 3500 | 0 | 1453 | 259 | 2249 | 2.441812 | 2106.31 | 41.42725 | 549
2024-04-13 20:00 | 3.5 | 0.4033333 | 10.70333 | 0.9833333 | 87.91 | 6.433333 | 0.45 | 10.95667 | 1.04 | 87.55333 | 53.39167 | 9.118333 | 6.093333 | 2.535 | 11.71833 | 2.221667 | 0.05183333 | 0.128 | 0.071 | 0.32 | 0.1983333 | 1.923573 | 94.59667 | 1.43 | 1.106667 | 1.283333 | 0.4 | [10 empty] | 25.7 | 0 | 73.32 | 665.03 | 22.7 | 18.34 | 834.423 | 35.649 | 21.654 | 297.39 | 2749.798 | 12.434 | 885.784 | 55.657 | 83718.5 | 1.734 | 752.8 | 1.718949 | 54.97198 | 53.39167 | 59.91534 | 63.22 | 382.2885 | 25.44488 | 139.5946 | 547.328 |  | 76 | 24 | 0 | 2.451489 | 28.71343 | 38.3922 | 455.4171 | 68.82178 | 12.434 | 0.003341273 | 959.104 | 0.2577311 | 2749.798 | 0.7389276 | 3721.336 | 0 | 0 | 55.657 | 0 | 0 | 834.423 | 35.649 | 25.7 | 895.772 | 297.39 | 3.963333 | 1.563333 | 11.11 | 19.59333 | 67.73333 | 0 | 0 | 0 | 0 | 0 | 0 | 0 | 0 | 0 | 0 | 0 | 0 | 57.78667 | 5.34 | 4.558333 | 0.1391667 | 0.4196667 | 0.01866667 | 0.03866667 | 0.1216667 | 0.17 | 0.09166667 | 5.821667 | 3.316667 | 0 | 0 | 0 | 0 | 0 | 0 | 0 | 0 | 0 | 0 | 0 | 0 | 8 | 1.3 | 110312 | 113810 | 26231.09696 |  | 13.37 | 150 | 555 | 2.6 | 1.31 | 1175 | 3498 | 0 | 1467 | 260 | 2246 | 2.475971 | 2106.31 | 39.86596 | 555
2024-04-13 21:00 | 3.5 | 0.4033333 | 10.70333 | 0.9833333 | 87.91 | 6.433333 | 0.45 | 10.95667 | 1.04 | 87.55333 | 53.39167 | 9.118333 | 6.093333 | 2.535 | 11.71833 | 2.221667 | 0.05183333 | 0.128 | 0.071 | 0.32 | 0.1983333 | 1.923573 | 94.59667 | 1.43 | 1.106667 | 1.283333 | 0.4 | [10 empty] | 25.7 | 0 | 73.32 | 665.03 | 22.7 | 18.34 | 834.423 | 35.649 | 21.654 | 297.39 | 2749.798 | 12.434 | 885.784 | 55.657 | 83718.5 | 1.734 | 752.8 | 1.718949 | 54.97198 | 53.39167 | 59.91534 | 63.22 | 382.2885 | 25.44488 | 139.5946 | 547.328 |  | 76 | 24 | 0 | 2.451489 | 28.71343 | 38.3922 | 455.4171 | 68.82178 | 12.434 | 0.003341273 | 959.104 | 0.2577311 | 2749.798 | 0.7389276 | 3721.336 | 0 | 0 | 55.657 | 0 | 0 | 834.423 | 35.649 | 25.7 | 895.772 | 297.39 | 3.963333 | 1.563333 | 11.11 | 19.59333 | 67.73333 | 0 | 0 | 0 | 0 | 0 | 0 | 0 | 0 | 0 | 0 | 0 | 0 | 57.78667 | 5.34 | 4.558333 | 0.1391667 | 0.4196667 | 0.01866667 | 0.03866667 | 0.1216667 | 0.17 | 0.09166667 | 5.821667 | 3.316667 | 0 | 0 | 0 | 0 | 0 | 0 | 0 | 0 | 0 | 0 | 0 | 0 | 7 | 1.3 | 109675 | 113175 | 26101.824 |  | 13.38 | 149 | 554 | 2.65 | 1.3 | 1168 | 3500 | 0 | 1397 | 254 | 2237 | 2.491277 | 2106.31 | 41.04235 | 554
2024-04-13 22:00 | 3.5 | 0.4033333 | 10.70333 | 0.9833333 | 87.91 | 6.433333 | 0.45 | 10.95667 | 1.04 | 87.55333 | 53.39167 | 9.118333 | 6.093333 | 2.535 | 11.71833 | 2.221667 | 0.05183333 | 0.128 | 0.071 | 0.32 | 0.1983333 | 1.923573 | 94.59667 | 1.43 | 1.106667 | 1.283333 | 0.4 | [10 empty] | 25.7 | 0 | 73.32 | 665.03 | 22.7 | 18.34 | 834.423 | 35.649 | 21.654 | 297.39 | 2749.798 | 12.434 | 885.784 | 55.657 | 83718.5 | 1.734 | 752.8 | 1.718949 | 54.97198 | 53.39167 | 59.91534 | 63.22 | 382.2885 | 25.44488 | 139.5946 | 547.328 |  | 76 | 24 | 0 | 2.451489 | 28.71343 | 38.3922 | 455.4171 | 68.82178 | 12.434 | 0.003341273 | 959.104 | 0.2577311 | 2749.798 | 0.7389276 | 3721.336 | 0 | 0 | 55.657 | 0 | 0 | 834.423 | 35.649 | 25.7 | 895.772 | 297.39 | 3.963333 | 1.563333 | 11.11 | 19.59333 | 67.73333 | 0 | 0 | 0 | 0 | 0 | 0 | 0 | 0 | 0 | 0 | 0 | 0 | 57.78667 | 5.34 | 4.558333 | 0.1391667 | 0.4196667 | 0.01866667 | 0.03866667 | 0.1216667 | 0.17 | 0.09166667 | 5.821667 | 3.316667 | 0 | 0 | 0 | 0 | 0 | 0 | 0 | 0 | 0 | 0 | 0 | 0 | 7 | 1.3 | 110726 | 114226 | 26318.41408 |  | 13.59 | 148 | 553 | 2.62 | 1.29 | 1172 | 3500 | 0 | 1435 | 259 | 2254 | 2.468368 | 2106.31 | 41.2436 | 553
2024-04-13 23:00 | 3.5 | 0.4033333 | 10.70333 | 0.9833333 | 87.91 | 6.433333 | 0.45 | 10.95667 | 1.04 | 87.55333 | 53.39167 | 9.118333 | 6.093333 | 2.535 | 11.71833 | 2.221667 | 0.05183333 | 0.128 | 0.071 | 0.32 | 0.1983333 | 1.923573 | 94.59667 | 1.43 | 1.106667 | 1.283333 | 0.4 | [10 empty] | 25.7 | 0 | 73.32 | 665.03 | 22.7 | 18.34 | 834.423 | 35.649 | 21.654 | 297.39 | 2749.798 | 12.434 | 885.784 | 55.657 | 83718.5 | 1.734 | 752.8 | 1.718949 | 54.97198 | 53.39167 | 59.91534 | 63.22 | 382.2885 | 25.44488 | 139.5946 | 547.328 |  | 76 | 24 | 0 | 2.451489 | 28.71343 | 38.3922 | 455.4171 | 68.82178 | 12.434 | 0.003341273 | 959.104 | 0.2577311 | 2749.798 | 0.7389276 | 3721.336 | 0 | 0 | 55.657 | 0 | 0 | 834.423 | 35.649 | 25.7 | 895.772 | 297.39 | 3.963333 | 1.563333 | 11.11 | 19.59333 | 67.73333 | 0 | 0 | 0 | 0 | 0 | 0 | 0 | 0 | 0 | 0 | 0 | 0 | 57.78667 | 5.34 | 4.558333 | 0.1391667 | 0.4196667 | 0.01866667 | 0.03866667 | 0.1216667 | 0.17 | 0.09166667 | 5.821667 | 3.316667 | 0 | 0 | 0 | 0 | 0 | 0 | 0 | 0 | 0 | 0 | 0 | 0 | 7 | 1.3 | 112100 | 115597 | 26598.568 |  | 12.32 | 140 | 545 | 2.68 | 1.29 | 1162 | 3497 | 0 | 1384 | 256 | 2274 | 2.43702 | 2106.31 | 41.12866 | 545
2024-04-14 | 3.533333 | 0.3966667 | 10.67333 | 0.97 | 87.96 | 6.433333 | 0.4366667 | 10.87667 | 1.04 | 87.64667 | 53.44167 | 9.296667 | 6.07 | 2.521667 | 11.67833 | 2.206667 | 0.0515 | 0.126 | 0.07116667 | 0.315 | 0.1983333 | 1.924114 | 95.44 | 1.116667 | 0.8733333 | 1.32 | 0.4 | [10 empty] | 25.97 | 0 | 95.4 | 629.58 | 21.2 | 16.3 | 832.509 | 41.439 | 15.477 | 289.33 | 2754.924 | 0 | 909.792 | 49.828 | 84008 | 2.501 | 762.7 | 1.729576 | 54.96009 | 53.44167 | 59.71596 |  | 382.1744 | 25.30085 | 136.0473 | 543.5225 |  | 76 | 24 | 0 | 2.450449 | 30.31069 | 48.67502 | 453.2063 | 69.30763 | 0 | 0 | 1005.192 | 0.2673301 | 2754.924 | 0.7326699 | 3760.116 | 0 | 0 | 49.828 | 0 | 0 | 832.509 | 41.439 | 25.97 | 899.918 | 289.33 | 3.995 | 1.84 | 10.48333 | 19.85 | 67.82667 | 0 | 0 | 0 | 0 | 0 | 0 | 0 | 0 | 0 | 0 | 0 | 0 | 57.84 | 5.285 | 4.676667 | 0.1488333 | 0.4108333 | 0.02383333 | 0.04066667 | 0.1533333 | 0.11 | 0.08 | 5.978333 | 3.483333 | 0 | 0 | 0 | 0 | 0 | 0 | 0 | 0 | 0 | 0 | 0 | 0 | 8 | 1.3 | 113798 | 117479 | 26954.5 |  | 12.16 | 137 | 542 | 2.65 | 1.3 | 1156 | 3503 | 143 | 1448 | 261 | 2266 | 2.405756 | 2101.38 | 42.1875 | 542
2024-04-14 01:00 | 3.533333 | 0.3966667 | 10.67333 | 0.97 | 87.96 | 6.433333 | 0.4366667 | 10.87667 | 1.04 | 87.64667 | 53.44167 | 9.296667 | 6.07 | 2.521667 | 11.67833 | 2.206667 | 0.0515 | 0.126 | 0.07116667 | 0.315 | 0.1983333 | 1.924114 | 95.44 | 1.116667 | 0.8733333 | 1.32 | 0.4 | [10 empty] | 25.97 | 0 | 95.4 | 629.58 | 21.2 | 16.3 | 832.509 | 41.439 | 15.477 | 289.33 | 2754.924 | 0 | 909.792 | 49.828 | 84008 | 2.501 | 762.7 | 1.729576 | 54.96009 | 53.44167 | 59.71596 |  | 382.1744 | 25.30085 | 136.0473 | 543.5225 |  | 76 | 24 | 0 | 2.450449 | 30.31069 | 48.67502 | 453.2063 | 69.30763 | 0 | 0 | 1005.192 | 0.2673301 | 2754.924 | 0.7326699 | 3760.116 | 0 | 0 | 49.828 | 0 | 0 | 832.509 | 41.439 | 25.97 | 899.918 | 289.33 | 3.995 | 1.84 | 10.48333 | 19.85 | 67.82667 | 0 | 0 | 0 | 0 | 0 | 0 | 0 | 0 | 0 | 0 | 0 | 0 | 57.84 | 5.285 | 4.676667 | 0.1488333 | 0.4108333 | 0.02383333 | 0.04066667 | 0.1533333 | 0.11 | 0.08 | 5.978333 | 3.483333 | 0 | 0 | 0 | 0 | 0 | 0 | 0 | 0 | 0 | 0 | 0 | 0 | 7 | 1.3 | 113469 | 116968 | 26882.69152 |  | 10.87 | 130 | 540 | 2.7 | 1.29 | 1146 | 3499 | 0 | 1378 | 254 | 2292 | 2.409849 | 2101.38 | 41.53703 | 540
2024-04-14 02:00 | 3.533333 | 0.3966667 | 10.67333 | 0.97 | 87.96 | 6.433333 | 0.4366667 | 10.87667 | 1.04 | 87.64667 | 53.44167 | 9.296667 | 6.07 | 2.521667 | 11.67833 | 2.206667 | 0.0515 | 0.126 | 0.07116667 | 0.315 | 0.1983333 | 1.924114 | 95.44 | 1.116667 | 0.8733333 | 1.32 | 0.4 | [10 empty] | 25.97 | 0 | 95.4 | 629.58 | 21.2 | 16.3 | 832.509 | 41.439 | 15.477 | 289.33 | 2754.924 | 0 | 909.792 | 49.828 | 84008 | 2.501 | 762.7 | 1.729576 | 54.96009 | 53.44167 | 59.71596 |  | 382.1744 | 25.30085 | 136.0473 | 543.5225 |  | 76 | 24 | 0 | 2.450449 | 30.31069 | 48.67502 | 453.2063 | 69.30763 | 0 | 0 | 1005.192 | 0.2673301 | 2754.924 | 0.7326699 | 3760.116 | 0 | 0 | 49.828 | 0 | 0 | 832.509 | 41.439 | 25.97 | 899.918 | 289.33 | 3.995 | 1.84 | 10.48333 | 19.85 | 67.82667 | 0 | 0 | 0 | 0 | 0 | 0 | 0 | 0 | 0 | 0 | 0 | 0 | 57.84 | 5.285 | 4.676667 | 0.1488333 | 0.4108333 | 0.02383333 | 0.04066667 | 0.1533333 | 0.11 | 0.08 | 5.978333 | 3.483333 | 0 | 0 | 0 | 0 | 0 | 0 | 0 | 0 | 0 | 0 | 0 | 0 | 7 | 1.3 | 112253.4 | 116561 | 26633.17 |  | 10.62 | 130 | 540 | 2.7 | 1.3 | 1145 | 3500 | 649 | 1387 | 253 | 2263 | 2.435817 | 2101.38 | 40.86616 | 540
2024-04-14 03:00 | 3.533333 | 0.3966667 | 10.67333 | 0.97 | 87.96 | 6.433333 | 0.4366667 | 10.87667 | 1.04 | 87.64667 | 53.44167 | 9.296667 | 6.07 | 2.521667 | 11.67833 | 2.206667 | 0.0515 | 0.126 | 0.07116667 | 0.315 | 0.1983333 | 1.924114 | 95.44 | 1.116667 | 0.8733333 | 1.32 | 0.4 | [10 empty] | 25.97 | 0 | 95.4 | 629.58 | 21.2 | 16.3 | 832.509 | 41.439 | 15.477 | 289.33 | 2754.924 | 0 | 909.792 | 49.828 | 84008 | 2.501 | 762.7 | 1.729576 | 54.96009 | 53.44167 | 59.71596 |  | 382.1744 | 25.30085 | 136.0473 | 543.5225 |  | 76 | 24 | 0 | 2.450449 | 30.31069 | 48.67502 | 453.2063 | 69.30763 | 0 | 0 | 1005.192 | 0.2673301 | 2754.924 | 0.7326699 | 3760.116 | 0 | 0 | 49.828 | 0 | 0 | 832.509 | 41.439 | 25.97 | 899.918 | 289.33 | 3.995 | 1.84 | 10.48333 | 19.85 | 67.82667 | 0 | 0 | 0 | 0 | 0 | 0 | 0 | 0 | 0 | 0 | 0 | 0 | 57.84 | 5.285 | 4.676667 | 0.1488333 | 0.4108333 | 0.02383333 | 0.04066667 | 0.1533333 | 0.11 | 0.08 | 5.978333 | 3.483333 | 0 | 0 | 0 | 0 | 0 | 0 | 0 | 0 | 0 | 0 | 0 | 0 | 7 | 1.3 | 112474.1 | 116664 | 26676.66 |  | 11.34 | 133 | 543 | 2.7 | 1.3 | 1148 | 3498 | 556 | 1390 | 255 | 2263 | 2.429837 | 2101.38 | 40.97606 | 543
2024-04-14 04:00 | 3.533333 | 0.3966667 | 10.67333 | 0.97 | 87.96 | 6.433333 | 0.4366667 | 10.87667 | 1.04 | 87.64667 | 53.44167 | 9.296667 | 6.07 | 2.521667 | 11.67833 | 2.206667 | 0.0515 | 0.126 | 0.07116667 | 0.315 | 0.1983333 | 1.924114 | 95.44 | 1.116667 | 0.8733333 | 1.32 | 0.4 | [10 empty] | 25.97 | 0 | 95.4 | 629.58 | 21.2 | 16.3 | 832.509 | 41.439 | 15.477 | 289.33 | 2754.924 | 0 | 909.792 | 49.828 | 84008 | 2.501 | 762.7 | 1.729576 | 54.96009 | 53.44167 | 59.71596 |  | 382.1744 | 25.30085 | 136.0473 | 543.5225 |  | 76 | 24 | 0 | 2.450449 | 30.31069 | 48.67502 | 453.2063 | 69.30763 | 0 | 0 | 1005.192 | 0.2673301 | 2754.924 | 0.7326699 | 3760.116 | 0 | 0 | 49.828 | 0 | 0 | 832.509 | 41.439 | 25.97 | 899.918 | 289.33 | 3.995 | 1.84 | 10.48333 | 19.85 | 67.82667 | 0 | 0 | 0 | 0 | 0 | 0 | 0 | 0 | 0 | 0 | 0 | 0 | 57.84 | 5.285 | 4.676667 | 0.1488333 | 0.4108333 | 0.02383333 | 0.04066667 | 0.1533333 | 0.11 | 0.08 | 5.978333 | 3.483333 | 0 | 0 | 0 | 0 | 0 | 0 | 0 | 0 | 0 | 0 | 0 | 0 | 7 | 1.3 | 112583.3 | 116551 | 26702.17 |  | 11.41 | 134 | 544 | 2.69 | 1.3 | 1147 | 3501 | 375 | 1394 | 255 | 2255 | 2.42957 | 2101.38 | 41.49034 | 544
2024-04-14 05:00 | 3.533333 | 0.3966667 | 10.67333 | 0.97 | 87.96 | 6.433333 | 0.4366667 | 10.87667 | 1.04 | 87.64667 | 53.44167 | 9.296667 | 6.07 | 2.521667 | 11.67833 | 2.206667 | 0.0515 | 0.126 | 0.07116667 | 0.315 | 0.1983333 | 1.924114 | 95.44 | 1.116667 | 0.8733333 | 1.32 | 0.4 | [10 empty] | 25.97 | 0 | 95.4 | 629.58 | 21.2 | 16.3 | 832.509 | 41.439 | 15.477 | 289.33 | 2754.924 | 0 | 909.792 | 49.828 | 84008 | 2.501 | 762.7 | 1.729576 | 54.96009 | 53.44167 | 59.71596 |  | 382.1744 | 25.30085 | 136.0473 | 543.5225 |  | 76 | 24 | 0 | 2.450449 | 30.31069 | 48.67502 | 453.2063 | 69.30763 | 0 | 0 | 1005.192 | 0.2673301 | 2754.924 | 0.7326699 | 3760.116 | 0 | 0 | 49.828 | 0 | 0 | 832.509 | 41.439 | 25.97 | 899.918 | 289.33 | 3.995 | 1.84 | 10.48333 | 19.85 | 67.82667 | 0 | 0 | 0 | 0 | 0 | 0 | 0 | 0 | 0 | 0 | 0 | 0 | 57.84 | 5.285 | 4.676667 | 0.1488333 | 0.4108333 | 0.02383333 | 0.04066667 | 0.1533333 | 0.11 | 0.08 | 5.978333 | 3.483333 | 0 | 0 | 0 | 0 | 0 | 0 | 0 | 0 | 0 | 0 | 0 | 0 | 7 | 1.3 | 112572.9 | 116394 | 26699.03 |  | 11.22 | 132 | 542 | 2.68 | 1.3 | 1154 | 3500 | 258 | 1408 | 257 | 2271 | 2.429115 | 2101.38 | 41.23902 | 542
2024-04-14 06:00 | 3.533333 | 0.3966667 | 10.67333 | 0.97 | 87.96 | 6.433333 | 0.4366667 | 10.87667 | 1.04 | 87.64667 | 53.44167 | 9.296667 | 6.07 | 2.521667 | 11.67833 | 2.206667 | 0.0515 | 0.126 | 0.07116667 | 0.315 | 0.1983333 | 1.924114 | 95.44 | 1.116667 | 0.8733333 | 1.32 | 0.4 | [10 empty] | 25.97 | 0 | 95.4 | 629.58 | 21.2 | 16.3 | 832.509 | 41.439 | 15.477 | 289.33 | 2754.924 | 0 | 909.792 | 49.828 | 84008 | 2.501 | 762.7 | 1.729576 | 54.96009 | 53.44167 | 59.71596 |  | 382.1744 | 25.30085 | 136.0473 | 543.5225 |  | 76 | 24 | 0 | 2.450449 | 30.31069 | 48.67502 | 453.2063 | 69.30763 | 0 | 0 | 1005.192 | 0.2673301 | 2754.924 | 0.7326699 | 3760.116 | 0 | 0 | 49.828 | 0 | 0 | 832.509 | 41.439 | 25.97 | 899.918 | 289.33 | 3.995 | 1.84 | 10.48333 | 19.85 | 67.82667 | 0 | 0 | 0 | 0 | 0 | 0 | 0 | 0 | 0 | 0 | 0 | 0 | 57.84 | 5.285 | 4.676667 | 0.1488333 | 0.4108333 | 0.02383333 | 0.04066667 | 0.1533333 | 0.11 | 0.08 | 5.978333 | 3.483333 | 0 | 0 | 0 | 0 | 0 | 0 | 0 | 0 | 0 | 0 | 0 | 0 | 7 | 1.3 | 113294.3 | 117092 | 26846.7 |  | 11.77 | 134 | 544 | 2.69 | 1.29 | 1149 | 3499 | 240 | 1396 | 256 | 2262 | 2.413451 | 2101.38 | 40.75023 | 544
2024-04-14 07:00 | 3.533333 | 0.3966667 | 10.67333 | 0.97 | 87.96 | 6.433333 | 0.4366667 | 10.87667 | 1.04 | 87.64667 | 53.44167 | 9.296667 | 6.07 | 2.521667 | 11.67833 | 2.206667 | 0.0515 | 0.126 | 0.07116667 | 0.315 | 0.1983333 | 1.924114 | 95.44 | 1.116667 | 0.8733333 | 1.32 | 0.4 | [10 empty] | 25.97 | 0 | 95.4 | 629.58 | 21.2 | 16.3 | 832.509 | 41.439 | 15.477 | 289.33 | 2754.924 | 0 | 909.792 | 49.828 | 84008 | 2.501 | 762.7 | 1.729576 | 54.96009 | 53.44167 | 59.71596 |  | 382.1744 | 25.30085 | 136.0473 | 543.5225 |  | 76 | 24 | 0 | 2.450449 | 30.31069 | 48.67502 | 453.2063 | 69.30763 | 0 | 0 | 1005.192 | 0.2673301 | 2754.924 | 0.7326699 | 3760.116 | 0 | 0 | 49.828 | 0 | 0 | 832.509 | 41.439 | 25.97 | 899.918 | 289.33 | 3.995 | 1.84 | 10.48333 | 19.85 | 67.82667 | 0 | 0 | 0 | 0 | 0 | 0 | 0 | 0 | 0 | 0 | 0 | 0 | 57.84 | 5.285 | 4.676667 | 0.1488333 | 0.4108333 | 0.02383333 | 0.04066667 | 0.1533333 | 0.11 | 0.08 | 5.978333 | 3.483333 | 0 | 0 | 0 | 0 | 0 | 0 | 0 | 0 | 0 | 0 | 0 | 0 | 8 | 1.3 | 113250 | 116752 | 26840.56 |  | 11.74 | 133 | 540 | 2.62 | 1.3 | 1154 | 3502 | 0 | 1475 | 261 | 2273 | 2.416373 | 2101.38 | 40.568 | 540
2024-04-14 08:00 | 3.533333 | 0.3966667 | 10.67333 | 0.97 | 87.96 | 6.433333 | 0.4366667 | 10.87667 | 1.04 | 87.64667 | 53.44167 | 9.296667 | 6.07 | 2.521667 | 11.67833 | 2.206667 | 0.0515 | 0.126 | 0.07116667 | 0.315 | 0.1983333 | 1.924114 | 95.44 | 1.116667 | 0.8733333 | 1.32 | 0.4 | [10 empty] | 25.97 | 0 | 95.4 | 629.58 | 21.2 | 16.3 | 832.509 | 41.439 | 15.477 | 289.33 | 2754.924 | 0 | 909.792 | 49.828 | 84008 | 2.501 | 762.7 | 1.729576 | 54.96009 | 53.44167 | 59.71596 |  | 382.1744 | 25.30085 | 136.0473 | 543.5225 |  | 76 | 24 | 0 | 2.450449 | 30.31069 | 48.67502 | 453.2063 | 69.30763 | 0 | 0 | 1005.192 | 0.2673301 | 2754.924 | 0.7326699 | 3760.116 | 0 | 0 | 49.828 | 0 | 0 | 832.509 | 41.439 | 25.97 | 899.918 | 289.33 | 3.995 | 1.84 | 10.48333 | 19.85 | 67.82667 | 0 | 0 | 0 | 0 | 0 | 0 | 0 | 0 | 0 | 0 | 0 | 0 | 57.84 | 5.285 | 4.676667 | 0.1488333 | 0.4108333 | 0.02383333 | 0.04066667 | 0.1533333 | 0.11 | 0.08 | 5.978333 | 3.483333 | 0 | 0 | 0 | 0 | 0 | 0 | 0 | 0 | 0 | 0 | 0 | 0 | 7 | 1.3 | 112228 | 115727 | 26626.94624 |  | 12.61 | 135 | 542 | 2.62 | 1.3 | 1172 | 3499 | 0 | 1461 | 262 | 2267 | 2.435676 | 2101.38 | 40.54738 | 542
2024-04-14 09:00 | 3.533333 | 0.3966667 | 10.67333 | 0.97 | 87.96 | 6.433333 | 0.4366667 | 10.87667 | 1.04 | 87.64667 | 53.44167 | 9.296667 | 6.07 | 2.521667 | 11.67833 | 2.206667 | 0.0515 | 0.126 | 0.07116667 | 0.315 | 0.1983333 | 1.924114 | 95.44 | 1.116667 | 0.8733333 | 1.32 | 0.4 | [10 empty] | 25.97 | 0 | 95.4 | 629.58 | 21.2 | 16.3 | 832.509 | 41.439 | 15.477 | 289.33 | 2754.924 | 0 | 909.792 | 49.828 | 84008 | 2.501 | 762.7 | 1.729576 | 54.96009 | 53.44167 | 59.71596 |  | 382.1744 | 25.30085 | 136.0473 | 543.5225 |  | 76 | 24 | 0 | 2.450449 | 30.31069 | 48.67502 | 453.2063 | 69.30763 | 0 | 0 | 1005.192 | 0.2673301 | 2754.924 | 0.7326699 | 3760.116 | 0 | 0 | 49.828 | 0 | 0 | 832.509 | 41.439 | 25.97 | 899.918 | 289.33 | 3.995 | 1.84 | 10.48333 | 19.85 | 67.82667 | 0 | 0 | 0 | 0 | 0 | 0 | 0 | 0 | 0 | 0 | 0 | 0 | 57.84 | 5.285 | 4.676667 | 0.1488333 | 0.4108333 | 0.02383333 | 0.04066667 | 0.1533333 | 0.11 | 0.08 | 5.978333 | 3.483333 | 0 | 0 | 0 | 0 | 0 | 0 | 0 | 0 | 0 | 0 | 0 | 0 | 8 | 1.3 | 110116 | 113616 | 26192.70528 |  | 13.44 | 140 | 547 | 2.58 | 1.3 | 1178 | 3500 | 0 | 1481 | 262 | 2251 | 2.481613 | 2101.38 | 41.26101 | 547
2024-04-14 10:00 | 3.533333 | 0.3966667 | 10.67333 | 0.97 | 87.96 | 6.433333 | 0.4366667 | 10.87667 | 1.04 | 87.64667 | 53.44167 | 9.296667 | 6.07 | 2.521667 | 11.67833 | 2.206667 | 0.0515 | 0.126 | 0.07116667 | 0.315 | 0.1983333 | 1.924114 | 95.44 | 1.116667 | 0.8733333 | 1.32 | 0.4 | [10 empty] | 25.97 | 0 | 95.4 | 629.58 | 21.2 | 16.3 | 832.509 | 41.439 | 15.477 | 289.33 | 2754.924 | 0 | 909.792 | 49.828 | 84008 | 2.501 | 762.7 | 1.729576 | 54.96009 | 53.44167 | 59.71596 |  | 382.1744 | 25.30085 | 136.0473 | 543.5225 |  | 76 | 24 | 0 | 2.450449 | 30.31069 | 48.67502 | 453.2063 | 69.30763 | 0 | 0 | 1005.192 | 0.2673301 | 2754.924 | 0.7326699 | 3760.116 | 0 | 0 | 49.828 | 0 | 0 | 832.509 | 41.439 | 25.97 | 899.918 | 289.33 | 3.995 | 1.84 | 10.48333 | 19.85 | 67.82667 | 0 | 0 | 0 | 0 | 0 | 0 | 0 | 0 | 0 | 0 | 0 | 0 | 57.84 | 5.285 | 4.676667 | 0.1488333 | 0.4108333 | 0.02383333 | 0.04066667 | 0.1533333 | 0.11 | 0.08 | 5.978333 | 3.483333 | 0 | 0 | 0 | 0 | 0 | 0 | 0 | 0 | 0 | 0 | 0 | 0 | 7 | 1.3 | 108113 | 111613 | 25779.92704 |  | 13.01 | 142 | 549 | 2.62 | 1.3 | 1178 | 3500 | 0 | 1410 | 254 | 2237 | 2.526121 | 2101.38 | 43.16329 | 549
2024-04-14 11:00 | 3.533333 | 0.3966667 | 10.67333 | 0.97 | 87.96 | 6.433333 | 0.4366667 | 10.87667 | 1.04 | 87.64667 | 53.44167 | 9.296667 | 6.07 | 2.521667 | 11.67833 | 2.206667 | 0.0515 | 0.126 | 0.07116667 | 0.315 | 0.1983333 | 1.924114 | 95.44 | 1.116667 | 0.8733333 | 1.32 | 0.4 | [10 empty] | 25.97 | 0 | 95.4 | 629.58 | 21.2 | 16.3 | 832.509 | 41.439 | 15.477 | 289.33 | 2754.924 | 0 | 909.792 | 49.828 | 84008 | 2.501 | 762.7 | 1.729576 | 54.96009 | 53.44167 | 59.71596 |  | 382.1744 | 25.30085 | 136.0473 | 543.5225 |  | 76 | 24 | 0 | 2.450449 | 30.31069 | 48.67502 | 453.2063 | 69.30763 | 0 | 0 | 1005.192 | 0.2673301 | 2754.924 | 0.7326699 | 3760.116 | 0 | 0 | 49.828 | 0 | 0 | 832.509 | 41.439 | 25.97 | 899.918 | 289.33 | 3.995 | 1.84 | 10.48333 | 19.85 | 67.82667 | 0 | 0 | 0 | 0 | 0 | 0 | 0 | 0 | 0 | 0 | 0 | 0 | 57.84 | 5.285 | 4.676667 | 0.1488333 | 0.4108333 | 0.02383333 | 0.04066667 | 0.1533333 | 0.11 | 0.08 | 5.978333 | 3.483333 | 0 | 0 | 0 | 0 | 0 | 0 | 0 | 0 | 0 | 0 | 0 | 0 | 7 | 1.3 | 109880 | 113379 | 26143.0704 |  | 11.64 | 136 | 541 | 2.64 | 1.3 | 1156 | 3499 | 0 | 1411 | 253 | 2280 | 2.486087 | 2101.38 | 43.21897 | 541
2024-04-14 12:00 | 3.533333 | 0.3966667 | 10.67333 | 0.97 | 87.96 | 6.433333 | 0.4366667 | 10.87667 | 1.04 | 87.64667 | 53.44167 | 9.296667 | 6.07 | 2.521667 | 11.67833 | 2.206667 | 0.0515 | 0.126 | 0.07116667 | 0.315 | 0.1983333 | 1.924114 | 95.44 | 1.116667 | 0.8733333 | 1.32 | 0.4 | [10 empty] | 25.97 | 0 | 95.4 | 629.58 | 21.2 | 16.3 | 832.509 | 41.439 | 15.477 | 289.33 | 2754.924 | 0 | 909.792 | 49.828 | 84008 | 2.501 | 762.7 | 1.729576 | 54.96009 | 53.44167 | 59.71596 |  | 382.1744 | 25.30085 | 136.0473 | 543.5225 |  | 76 | 24 | 0 | 2.450449 | 30.31069 | 48.67502 | 453.2063 | 69.30763 | 0 | 0 | 1005.192 | 0.2673301 | 2754.924 | 0.7326699 | 3760.116 | 0 | 0 | 49.828 | 0 | 0 | 832.509 | 41.439 | 25.97 | 899.918 | 289.33 | 3.995 | 1.84 | 10.48333 | 19.85 | 67.82667 | 0 | 0 | 0 | 0 | 0 | 0 | 0 | 0 | 0 | 0 | 0 | 0 | 57.84 | 5.285 | 4.676667 | 0.1488333 | 0.4108333 | 0.02383333 | 0.04066667 | 0.1533333 | 0.11 | 0.08 | 5.978333 | 3.483333 | 0 | 0 | 0 | 0 | 0 | 0 | 0 | 0 | 0 | 0 | 0 | 0 | 7 | 1.3 | 111769 | 115268 | 26532.35552 |  | 11.87 | 139 | 544 | 2.6 | 1.3 | 1149 | 3499 | 0 | 1414 | 254 | 2282 | 2.445369 | 2101.38 | 42.98327 | 544
2024-04-14 13:00 | 3.533333 | 0.3966667 | 10.67333 | 0.97 | 87.96 | 6.433333 | 0.4366667 | 10.87667 | 1.04 | 87.64667 | 53.44167 | 9.296667 | 6.07 | 2.521667 | 11.67833 | 2.206667 | 0.0515 | 0.126 | 0.07116667 | 0.315 | 0.1983333 | 1.924114 | 95.44 | 1.116667 | 0.8733333 | 1.32 | 0.4 | [10 empty] | 25.97 | 0 | 95.4 | 629.58 | 21.2 | 16.3 | 832.509 | 41.439 | 15.477 | 289.33 | 2754.924 | 0 | 909.792 | 49.828 | 84008 | 2.501 | 762.7 | 1.729576 | 54.96009 | 53.44167 | 59.71596 |  | 382.1744 | 25.30085 | 136.0473 | 543.5225 |  | 76 | 24 | 0 | 2.450449 | 30.31069 | 48.67502 | 453.2063 | 69.30763 | 0 | 0 | 1005.192 | 0.2673301 | 2754.924 | 0.7326699 | 3760.116 | 0 | 0 | 49.828 | 0 | 0 | 832.509 | 41.439 | 25.97 | 899.918 | 289.33 | 3.995 | 1.84 | 10.48333 | 19.85 | 67.82667 | 0 | 0 | 0 | 0 | 0 | 0 | 0 | 0 | 0 | 0 | 0 | 0 | 57.84 | 5.285 | 4.676667 | 0.1488333 | 0.4108333 | 0.02383333 | 0.04066667 | 0.1533333 | 0.11 | 0.08 | 5.978333 | 3.483333 | 0 | 0 | 0 | 0 | 0 | 0 | 0 | 0 | 0 | 0 | 0 | 0 | 7 | 1.3 | 110978 | 114478 | 26370.34624 |  | 11.47 | 135 | 540 | 2.69 | 1.3 | 1148 | 3500 | 0 | 1374 | 250 | 2274 | 2.462938 | 2101.38 | 43.06033 | 540
2024-04-14 14:00 | 3.533333 | 0.3966667 | 10.67333 | 0.97 | 87.96 | 6.433333 | 0.4366667 | 10.87667 | 1.04 | 87.64667 | 53.44167 | 9.296667 | 6.07 | 2.521667 | 11.67833 | 2.206667 | 0.0515 | 0.126 | 0.07116667 | 0.315 | 0.1983333 | 1.924114 | 95.44 | 1.116667 | 0.8733333 | 1.32 | 0.4 | [10 empty] | 25.97 | 0 | 95.4 | 629.58 | 21.2 | 16.3 | 832.509 | 41.439 | 15.477 | 289.33 | 2754.924 | 0 | 909.792 | 49.828 | 84008 | 2.501 | 762.7 | 1.729576 | 54.96009 | 53.44167 | 59.71596 |  | 382.1744 | 25.30085 | 136.0473 | 543.5225 |  | 76 | 24 | 0 | 2.450449 | 30.31069 | 48.67502 | 453.2063 | 69.30763 | 0 | 0 | 1005.192 | 0.2673301 | 2754.924 | 0.7326699 | 3760.116 | 0 | 0 | 49.828 | 0 | 0 | 832.509 | 41.439 | 25.97 | 899.918 | 289.33 | 3.995 | 1.84 | 10.48333 | 19.85 | 67.82667 | 0 | 0 | 0 | 0 | 0 | 0 | 0 | 0 | 0 | 0 | 0 | 0 | 57.84 | 5.285 | 4.676667 | 0.1488333 | 0.4108333 | 0.02383333 | 0.04066667 | 0.1533333 | 0.11 | 0.08 | 5.978333 | 3.483333 | 0 | 0 | 0 | 0 | 0 | 0 | 0 | 0 | 0 | 0 | 0 | 0 | 7 | 1.3 | 110561 | 114061 | 26284.41088 |  | 12.1 | 142 | 547 | 2.68 | 1.3 | 1147 | 3500 | 0 | 1375 | 250 | 2269 | 2.471937 | 2101.38 | 42.98725 | 547
2024-04-14 15:00 | 3.533333 | 0.3966667 | 10.67333 | 0.97 | 87.96 | 6.433333 | 0.4366667 | 10.87667 | 1.04 | 87.64667 | 53.44167 | 9.296667 | 6.07 | 2.521667 | 11.67833 | 2.206667 | 0.0515 | 0.126 | 0.07116667 | 0.315 | 0.1983333 | 1.924114 | 95.44 | 1.116667 | 0.8733333 | 1.32 | 0.4 | [10 empty] | 25.97 | 0 | 95.4 | 629.58 | 21.2 | 16.3 | 832.509 | 41.439 | 15.477 | 289.33 | 2754.924 | 0 | 909.792 | 49.828 | 84008 | 2.501 | 762.7 | 1.729576 | 54.96009 | 53.44167 | 59.71596 |  | 382.1744 | 25.30085 | 136.0473 | 543.5225 |  | 76 | 24 | 0 | 2.450449 | 30.31069 | 48.67502 | 453.2063 | 69.30763 | 0 | 0 | 1005.192 | 0.2673301 | 2754.924 | 0.7326699 | 3760.116 | 0 | 0 | 49.828 | 0 | 0 | 832.509 | 41.439 | 25.97 | 899.918 | 289.33 | 3.995 | 1.84 | 10.48333 | 19.85 | 67.82667 | 0 | 0 | 0 | 0 | 0 | 0 | 0 | 0 | 0 | 0 | 0 | 0 | 57.84 | 5.285 | 4.676667 | 0.1488333 | 0.4108333 | 0.02383333 | 0.04066667 | 0.1533333 | 0.11 | 0.08 | 5.978333 | 3.483333 | 0 | 0 | 0 | 0 | 0 | 0 | 0 | 0 | 0 | 0 | 0 | 0 | 7 | 1.3 | 111979 | 115480 | 26577.63232 |  | 11.62 | 138 | 543 | 2.62 | 1.3 | 1157 | 3501 | 0 | 1455 | 259 | 2281 | 2.442277 | 2101.38 | 41.57405 | 543
2024-04-14 16:00 | 3.533333 | 0.3966667 | 10.67333 | 0.97 | 87.96 | 6.433333 | 0.4366667 | 10.87667 | 1.04 | 87.64667 | 53.44167 | 9.296667 | 6.07 | 2.521667 | 11.67833 | 2.206667 | 0.0515 | 0.126 | 0.07116667 | 0.315 | 0.1983333 | 1.924114 | 95.44 | 1.116667 | 0.8733333 | 1.32 | 0.4 | [10 empty] | 25.97 | 0 | 95.4 | 629.58 | 21.2 | 16.3 | 832.509 | 41.439 | 15.477 | 289.33 | 2754.924 | 0 | 909.792 | 49.828 | 84008 | 2.501 | 762.7 | 1.729576 | 54.96009 | 53.44167 | 59.71596 |  | 382.1744 | 25.30085 | 136.0473 | 543.5225 |  | 76 | 24 | 0 | 2.450449 | 30.31069 | 48.67502 | 453.2063 | 69.30763 | 0 | 0 | 1005.192 | 0.2673301 | 2754.924 | 0.7326699 | 3760.116 | 0 | 0 | 49.828 | 0 | 0 | 832.509 | 41.439 | 25.97 | 899.918 | 289.33 | 3.995 | 1.84 | 10.48333 | 19.85 | 67.82667 | 0 | 0 | 0 | 0 | 0 | 0 | 0 | 0 | 0 | 0 | 0 | 0 | 57.84 | 5.285 | 4.676667 | 0.1488333 | 0.4108333 | 0.02383333 | 0.04066667 | 0.1533333 | 0.11 | 0.08 | 5.978333 | 3.483333 | 0 | 0 | 0 | 0 | 0 | 0 | 0 | 0 | 0 | 0 | 0 | 0 | 8 | 1.3 | 111592 | 115091 | 26495.87936 |  | 13.07 | 143 | 548 | 2.65 | 1.3 | 1155 | 3499 | 0 | 1423 | 256 | 2247 | 2.449128 | 2101.38 | 40.69633 | 548
2024-04-14 17:00 | 3.533333 | 0.3966667 | 10.67333 | 0.97 | 87.96 | 6.433333 | 0.4366667 | 10.87667 | 1.04 | 87.64667 | 53.44167 | 9.296667 | 6.07 | 2.521667 | 11.67833 | 2.206667 | 0.0515 | 0.126 | 0.07116667 | 0.315 | 0.1983333 | 1.924114 | 95.44 | 1.116667 | 0.8733333 | 1.32 | 0.4 | [10 empty] | 25.97 | 0 | 95.4 | 629.58 | 21.2 | 16.3 | 832.509 | 41.439 | 15.477 | 289.33 | 2754.924 | 0 | 909.792 | 49.828 | 84008 | 2.501 | 762.7 | 1.729576 | 54.96009 | 53.44167 | 59.71596 |  | 382.1744 | 25.30085 | 136.0473 | 543.5225 |  | 76 | 24 | 0 | 2.450449 | 30.31069 | 48.67502 | 453.2063 | 69.30763 | 0 | 0 | 1005.192 | 0.2673301 | 2754.924 | 0.7326699 | 3760.116 | 0 | 0 | 49.828 | 0 | 0 | 832.509 | 41.439 | 25.97 | 899.918 | 289.33 | 3.995 | 1.84 | 10.48333 | 19.85 | 67.82667 | 0 | 0 | 0 | 0 | 0 | 0 | 0 | 0 | 0 | 0 | 0 | 0 | 57.84 | 5.285 | 4.676667 | 0.1488333 | 0.4108333 | 0.02383333 | 0.04066667 | 0.1533333 | 0.11 | 0.08 | 5.978333 | 3.483333 | 0 | 0 | 0 | 0 | 0 | 0 | 0 | 0 | 0 | 0 | 0 | 0 | 7 | 1.3 | 110066 | 113595 | 26211.40128 |  | 13.89 | 150 | 555 | 2.64 | 1.3 | 1171 | 3529 | 0 | 1412 | 256 | 2239 | 2.502625 | 2101.38 | 41.30894 | 555
2024-04-14 18:00 | 3.533333 | 0.3966667 | 10.67333 | 0.97 | 87.96 | 6.433333 | 0.4366667 | 10.87667 | 1.04 | 87.64667 | 53.44167 | 9.296667 | 6.07 | 2.521667 | 11.67833 | 2.206667 | 0.0515 | 0.126 | 0.07116667 | 0.315 | 0.1983333 | 1.924114 | 95.44 | 1.116667 | 0.8733333 | 1.32 | 0.4 | [10 empty] | 25.97 | 0 | 95.4 | 629.58 | 21.2 | 16.3 | 832.509 | 41.439 | 15.477 | 289.33 | 2754.924 | 0 | 909.792 | 49.828 | 84008 | 2.501 | 762.7 | 1.729576 | 54.96009 | 53.44167 | 59.71596 |  | 382.1744 | 25.30085 | 136.0473 | 543.5225 |  | 76 | 24 | 0 | 2.450449 | 30.31069 | 48.67502 | 453.2063 | 69.30763 | 0 | 0 | 1005.192 | 0.2673301 | 2754.924 | 0.7326699 | 3760.116 | 0 | 0 | 49.828 | 0 | 0 | 832.509 | 41.439 | 25.97 | 899.918 | 289.33 | 3.995 | 1.84 | 10.48333 | 19.85 | 67.82667 | 0 | 0 | 0 | 0 | 0 | 0 | 0 | 0 | 0 | 0 | 0 | 0 | 57.84 | 5.285 | 4.676667 | 0.1488333 | 0.4108333 | 0.02383333 | 0.04066667 | 0.1533333 | 0.11 | 0.08 | 5.978333 | 3.483333 | 0 | 0 | 0 | 0 | 0 | 0 | 0 | 0 | 0 | 0 | 0 | 0 | 7 | 1.3 | 109557 | 113157 | 26177.50656 |  | 14.2 | 152 | 557 | 2.65 | 1.3 | 1179 | 3600 | 0 | 1395 | 255 | 2220 | 2.562821 | 2101.38 | 41.91787 | 557
2024-04-14 19:00 | 3.533333 | 0.3966667 | 10.67333 | 0.97 | 87.96 | 6.433333 | 0.4366667 | 10.87667 | 1.04 | 87.64667 | 53.44167 | 9.296667 | 6.07 | 2.521667 | 11.67833 | 2.206667 | 0.0515 | 0.126 | 0.07116667 | 0.315 | 0.1983333 | 1.924114 | 95.44 | 1.116667 | 0.8733333 | 1.32 | 0.4 | [10 empty] | 25.97 | 0 | 95.4 | 629.58 | 21.2 | 16.3 | 832.509 | 41.439 | 15.477 | 289.33 | 2754.924 | 0 | 909.792 | 49.828 | 84008 | 2.501 | 762.7 | 1.729576 | 54.96009 | 53.44167 | 59.71596 |  | 382.1744 | 25.30085 | 136.0473 | 543.5225 |  | 76 | 24 | 0 | 2.450449 | 30.31069 | 48.67502 | 453.2063 | 69.30763 | 0 | 0 | 1005.192 | 0.2673301 | 2754.924 | 0.7326699 | 3760.116 | 0 | 0 | 49.828 | 0 | 0 | 832.509 | 41.439 | 25.97 | 899.918 | 289.33 | 3.995 | 1.84 | 10.48333 | 19.85 | 67.82667 | 0 | 0 | 0 | 0 | 0 | 0 | 0 | 0 | 0 | 0 | 0 | 0 | 57.84 | 5.285 | 4.676667 | 0.1488333 | 0.4108333 | 0.02383333 | 0.04066667 | 0.1533333 | 0.11 | 0.08 | 5.978333 | 3.483333 | 0 | 0 | 0 | 0 | 0 | 0 | 0 | 0 | 0 | 0 | 0 | 0 | 7 | 1.3 | 111825 | 115422 | 26641.896 |  | 11.84 | 139 | 544 | 2.69 | 1.3 | 1157 | 3597 | 0 | 1389 | 254 | 2288 | 2.510466 | 2101.38 | 41.41391 | 544
2024-04-14 20:00 | 3.533333 | 0.3966667 | 10.67333 | 0.97 | 87.96 | 6.433333 | 0.4366667 | 10.87667 | 1.04 | 87.64667 | 53.44167 | 9.296667 | 6.07 | 2.521667 | 11.67833 | 2.206667 | 0.0515 | 0.126 | 0.07116667 | 0.315 | 0.1983333 | 1.924114 | 95.44 | 1.116667 | 0.8733333 | 1.32 | 0.4 | [10 empty] | 25.97 | 0 | 95.4 | 629.58 | 21.2 | 16.3 | 832.509 | 41.439 | 15.477 | 289.33 | 2754.924 | 0 | 909.792 | 49.828 | 84008 | 2.501 | 762.7 | 1.729576 | 54.96009 | 53.44167 | 59.71596 |  | 382.1744 | 25.30085 | 136.0473 | 543.5225 |  | 76 | 24 | 0 | 2.450449 | 30.31069 | 48.67502 | 453.2063 | 69.30763 | 0 | 0 | 1005.192 | 0.2673301 | 2754.924 | 0.7326699 | 3760.116 | 0 | 0 | 49.828 | 0 | 0 | 832.509 | 41.439 | 25.97 | 899.918 | 289.33 | 3.995 | 1.84 | 10.48333 | 19.85 | 67.82667 | 0 | 0 | 0 | 0 | 0 | 0 | 0 | 0 | 0 | 0 | 0 | 0 | 57.84 | 5.285 | 4.676667 | 0.1488333 | 0.4108333 | 0.02383333 | 0.04066667 | 0.1533333 | 0.11 | 0.08 | 5.978333 | 3.483333 | 0 | 0 | 0 | 0 | 0 | 0 | 0 | 0 | 0 | 0 | 0 | 0 | 7 | 1.3 | 112871 | 116376 | 26765.45568 |  | 11.58 | 136 | 541 | 2.69 | 1.29 | 1148 | 3505 | 0 | 1388 | 255 | 2289 | 2.426251 | 2101.38 | 41.77157 | 541
2024-04-14 21:00 | 3.533333 | 0.3966667 | 10.67333 | 0.97 | 87.96 | 6.433333 | 0.4366667 | 10.87667 | 1.04 | 87.64667 | 53.44167 | 9.296667 | 6.07 | 2.521667 | 11.67833 | 2.206667 | 0.0515 | 0.126 | 0.07116667 | 0.315 | 0.1983333 | 1.924114 | 95.44 | 1.116667 | 0.8733333 | 1.32 | 0.4 | [10 empty] | 25.97 | 0 | 95.4 | 629.58 | 21.2 | 16.3 | 832.509 | 41.439 | 15.477 | 289.33 | 2754.924 | 0 | 909.792 | 49.828 | 84008 | 2.501 | 762.7 | 1.729576 | 54.96009 | 53.44167 | 59.71596 |  | 382.1744 | 25.30085 | 136.0473 | 543.5225 |  | 76 | 24 | 0 | 2.450449 | 30.31069 | 48.67502 | 453.2063 | 69.30763 | 0 | 0 | 1005.192 | 0.2673301 | 2754.924 | 0.7326699 | 3760.116 | 0 | 0 | 49.828 | 0 | 0 | 832.509 | 41.439 | 25.97 | 899.918 | 289.33 | 3.995 | 1.84 | 10.48333 | 19.85 | 67.82667 | 0 | 0 | 0 | 0 | 0 | 0 | 0 | 0 | 0 | 0 | 0 | 0 | 57.84 | 5.285 | 4.676667 | 0.1488333 | 0.4108333 | 0.02383333 | 0.04066667 | 0.1533333 | 0.11 | 0.08 | 5.978333 | 3.483333 | 0 | 0 | 0 | 0 | 0 | 0 | 0 | 0 | 0 | 0 | 0 | 0 | 7 | 1.3 | 113023 | 116521 | 26789.77984 |  | 11.65 | 136 | 541 | 2.68 | 1.26 | 1148 | 3498 | 0 | 1371 | 256 | 2287 | 2.418397 | 2101.38 | 42.49829 | 541
2024-04-14 22:00 | 3.533333 | 0.3966667 | 10.67333 | 0.97 | 87.96 | 6.433333 | 0.4366667 | 10.87667 | 1.04 | 87.64667 | 53.44167 | 9.296667 | 6.07 | 2.521667 | 11.67833 | 2.206667 | 0.0515 | 0.126 | 0.07116667 | 0.315 | 0.1983333 | 1.924114 | 95.44 | 1.116667 | 0.8733333 | 1.32 | 0.4 | [10 empty] | 25.97 | 0 | 95.4 | 629.58 | 21.2 | 16.3 | 832.509 | 41.439 | 15.477 | 289.33 | 2754.924 | 0 | 909.792 | 49.828 | 84008 | 2.501 | 762.7 | 1.729576 | 54.96009 | 53.44167 | 59.71596 |  | 382.1744 | 25.30085 | 136.0473 | 543.5225 |  | 76 | 24 | 0 | 2.450449 | 30.31069 | 48.67502 | 453.2063 | 69.30763 | 0 | 0 | 1005.192 | 0.2673301 | 2754.924 | 0.7326699 | 3760.116 | 0 | 0 | 49.828 | 0 | 0 | 832.509 | 41.439 | 25.97 | 899.918 | 289.33 | 3.995 | 1.84 | 10.48333 | 19.85 | 67.82667 | 0 | 0 | 0 | 0 | 0 | 0 | 0 | 0 | 0 | 0 | 0 | 0 | 57.84 | 5.285 | 4.676667 | 0.1488333 | 0.4108333 | 0.02383333 | 0.04066667 | 0.1533333 | 0.11 | 0.08 | 5.978333 | 3.483333 | 0 | 0 | 0 | 0 | 0 | 0 | 0 | 0 | 0 | 0 | 0 | 0 | 7 | 1.3 | 113651 | 117151 | 26921.19808 |  | 12.81 | 138 | 543 | 2.67 | 1.28 | 1148 | 3500 | 0 | 1400 | 257 | 2271 | 2.406774 | 2101.38 | 42.73935 | 543
2024-04-14 23:00 | 3.533333 | 0.3966667 | 10.67333 | 0.97 | 87.96 | 6.433333 | 0.4366667 | 10.87667 | 1.04 | 87.64667 | 53.44167 | 9.296667 | 6.07 | 2.521667 | 11.67833 | 2.206667 | 0.0515 | 0.126 | 0.07116667 | 0.315 | 0.1983333 | 1.924114 | 95.44 | 1.116667 | 0.8733333 | 1.32 | 0.4 | [10 empty] | 25.97 | 0 | 95.4 | 629.58 | 21.2 | 16.3 | 832.509 | 41.439 | 15.477 | 289.33 | 2754.924 | 0 | 909.792 | 49.828 | 84008 | 2.501 | 762.7 | 1.729576 | 54.96009 | 53.44167 | 59.71596 |  | 382.1744 | 25.30085 | 136.0473 | 543.5225 |  | 76 | 24 | 0 | 2.450449 | 30.31069 | 48.67502 | 453.2063 | 69.30763 | 0 | 0 | 1005.192 | 0.2673301 | 2754.924 | 0.7326699 | 3760.116 | 0 | 0 | 49.828 | 0 | 0 | 832.509 | 41.439 | 25.97 | 899.918 | 289.33 | 3.995 | 1.84 | 10.48333 | 19.85 | 67.82667 | 0 | 0 | 0 | 0 | 0 | 0 | 0 | 0 | 0 | 0 | 0 | 0 | 57.84 | 5.285 | 4.676667 | 0.1488333 | 0.4108333 | 0.02383333 | 0.04066667 | 0.1533333 | 0.11 | 0.08 | 5.978333 | 3.483333 | 0 | 0 | 0 | 0 | 0 | 0 | 0 | 0 | 0 | 0 | 0 | 0 | 7 | 1.3 | 113306.8 | 116867 | 26848.26 |  | 11.4 | 134 | 539 | 2.68 | 1.28 | 1149 | 3498 | 50 | 1393 | 256 | 2256 | 2.412525 | 2101.38 | 42.84083 | 539
2024-04-15 | 3.333333 | 0.3733333 | 10.60667 | 0.9566667 | 88.06333 | 5.933333 | 0.4266667 | 10.77667 | 1.03 | 87.76667 | 53.755 | 9.015 | 5.931667 | 2.466667 | 11.45833 | 2.165 | 0.04733333 | 0.1308333 | 0.0685 | 0.32 | 0.19 | 1.931817 | 95.37333 | 1.126667 | 0.88 | 1.343333 | 0.3666667 | [10 empty] | 30.35 | 0 | 101.67 | 600.78 | 28.46 | 27.52 | 826.07 | 39.898 | 16.528 | 273.98 | 2638.953 | 0 | 865.177 | 51.756 | 80195 | 7.454 | 769.7 | 1.703426 | 55.18855 | 53.755 | 59.69508 |  | 391.0531 | 25.99304 | 132.8166 | 549.8627 |  | 76 | 24 | 0 | 2.383804 | 27.83674 | 49.71785 | 460.1061 | 67.48496 | 0 | 0 | 966.847 | 0.2681366 | 2638.953 | 0.7318634 | 3605.8 | 0 | 0 | 51.756 | 0 | 0 | 826.07 | 39.898 | 30.35 | 896.318 | 273.98 | 3.706667 | 1.556667 | 10.52167 | 19.63167 | 68.29 | 0 | 0 | 0 | 0 | 0 | 0 | 0 | 0 | 0 | 0 | 0 | 0 | 57.76667 | 5.628333 | 4.446667 | 0.1441667 | 0.392 | 0.02983333 | 0.03316667 | 0.16 | 0.07 | 0.07666667 | 6.16 | 3.2 | 0 | 0 | 0 | 0 | 0 | 0 | 0 | 0 | 0 | 0 | 0 | 0 | 8 | 1.3 | 113900 | 116399 | 25971.512 |  | 1.61 | 20 | 565 | 2.62 | 1.3 | 1144 | 2499 | 0 | 1471 | 259 | 2250 | 1.729815 | 2042.01 | 42.46077 | 565
2024-04-15 01:00 | 3.333333 | 0.3733333 | 10.60667 | 0.9566667 | 88.06333 | 5.933333 | 0.4266667 | 10.77667 | 1.03 | 87.76667 | 53.755 | 9.015 | 5.931667 | 2.466667 | 11.45833 | 2.165 | 0.04733333 | 0.1308333 | 0.0685 | 0.32 | 0.19 | 1.931817 | 95.37333 | 1.126667 | 0.88 | 1.343333 | 0.3666667 | [10 empty] | 30.35 | 0 | 101.67 | 600.78 | 28.46 | 27.52 | 826.07 | 39.898 | 16.528 | 273.98 | 2638.953 | 0 | 865.177 | 51.756 | 80195 | 7.454 | 769.7 | 1.703426 | 55.18855 | 53.755 | 59.69508 |  | 391.0531 | 25.99304 | 132.8166 | 549.8627 |  | 76 | 24 | 0 | 2.383804 | 27.83674 | 49.71785 | 460.1061 | 67.48496 | 0 | 0 | 966.847 | 0.2681366 | 2638.953 | 0.7318634 | 3605.8 | 0 | 0 | 51.756 | 0 | 0 | 826.07 | 39.898 | 30.35 | 896.318 | 273.98 | 3.706667 | 1.556667 | 10.52167 | 19.63167 | 68.29 | 0 | 0 | 0 | 0 | 0 | 0 | 0 | 0 | 0 | 0 | 0 | 0 | 57.76667 | 5.628333 | 4.446667 | 0.1441667 | 0.392 | 0.02983333 | 0.03316667 | 0.16 | 0.07 | 0.07666667 | 6.16 | 3.2 | 0 | 0 | 0 | 0 | 0 | 0 | 0 | 0 | 0 | 0 | 0 | 0 | 8 | 1.3 | 113583 | 117081 | 26905.18464 |  | 12.72 | 144 | 549 | 2.68 | 1.29 | 1156 | 3498 | 0 | 1400 | 258 | 2256 | 2.406836 | 2042.01 | 42.61845 | 549
2024-04-15 02:00 | 3.333333 | 0.3733333 | 10.60667 | 0.9566667 | 88.06333 | 5.933333 | 0.4266667 | 10.77667 | 1.03 | 87.76667 | 53.755 | 9.015 | 5.931667 | 2.466667 | 11.45833 | 2.165 | 0.04733333 | 0.1308333 | 0.0685 | 0.32 | 0.19 | 1.931817 | 95.37333 | 1.126667 | 0.88 | 1.343333 | 0.3666667 | [10 empty] | 30.35 | 0 | 101.67 | 600.78 | 28.46 | 27.52 | 826.07 | 39.898 | 16.528 | 273.98 | 2638.953 | 0 | 865.177 | 51.756 | 80195 | 7.454 | 769.7 | 1.703426 | 55.18855 | 53.755 | 59.69508 |  | 391.0531 | 25.99304 | 132.8166 | 549.8627 |  | 76 | 24 | 0 | 2.383804 | 27.83674 | 49.71785 | 460.1061 | 67.48496 | 0 | 0 | 966.847 | 0.2681366 | 2638.953 | 0.7318634 | 3605.8 | 0 | 0 | 51.756 | 0 | 0 | 826.07 | 39.898 | 30.35 | 896.318 | 273.98 | 3.706667 | 1.556667 | 10.52167 | 19.63167 | 68.29 | 0 | 0 | 0 | 0 | 0 | 0 | 0 | 0 | 0 | 0 | 0 | 0 | 57.76667 | 5.628333 | 4.446667 | 0.1441667 | 0.392 | 0.02983333 | 0.03316667 | 0.16 | 0.07 | 0.07666667 | 6.16 | 3.2 | 0 | 0 | 0 | 0 | 0 | 0 | 0 | 0 | 0 | 0 | 0 | 0 | 7 | 1.3 | 113527 | 117028 | 26896.64416 |  | 12.72 | 145 | 550 | 2.7 | 1.3 | 1155 | 3501 | 0 | 1396 | 257 | 2251 | 2.40999 | 2042.01 | 42.56788 | 550
2024-04-15 03:00 | 3.333333 | 0.3733333 | 10.60667 | 0.9566667 | 88.06333 | 5.933333 | 0.4266667 | 10.77667 | 1.03 | 87.76667 | 53.755 | 9.015 | 5.931667 | 2.466667 | 11.45833 | 2.165 | 0.04733333 | 0.1308333 | 0.0685 | 0.32 | 0.19 | 1.931817 | 95.37333 | 1.126667 | 0.88 | 1.343333 | 0.3666667 | [10 empty] | 30.35 | 0 | 101.67 | 600.78 | 28.46 | 27.52 | 826.07 | 39.898 | 16.528 | 273.98 | 2638.953 | 0 | 865.177 | 51.756 | 80195 | 7.454 | 769.7 | 1.703426 | 55.18855 | 53.755 | 59.69508 |  | 391.0531 | 25.99304 | 132.8166 | 549.8627 |  | 76 | 24 | 0 | 2.383804 | 27.83674 | 49.71785 | 460.1061 | 67.48496 | 0 | 0 | 966.847 | 0.2681366 | 2638.953 | 0.7318634 | 3605.8 | 0 | 0 | 51.756 | 0 | 0 | 826.07 | 39.898 | 30.35 | 896.318 | 273.98 | 3.706667 | 1.556667 | 10.52167 | 19.63167 | 68.29 | 0 | 0 | 0 | 0 | 0 | 0 | 0 | 0 | 0 | 0 | 0 | 0 | 57.76667 | 5.628333 | 4.446667 | 0.1441667 | 0.392 | 0.02983333 | 0.03316667 | 0.16 | 0.07 | 0.07666667 | 6.16 | 3.2 | 0 | 0 | 0 | 0 | 0 | 0 | 0 | 0 | 0 | 0 | 0 | 0 | 8 | 1.3 | 112058 | 115557 | 26591.91264 |  | 13.92 | 148 | 553 | 2.69 | 1.3 | 1159 | 3499 | 0 | 1387 | 255 | 2230 | 2.439257 | 2042.01 | 42.60079 | 553
2024-04-15 04:00 | 3.333333 | 0.3733333 | 10.60667 | 0.9566667 | 88.06333 | 5.933333 | 0.4266667 | 10.77667 | 1.03 | 87.76667 | 53.755 | 9.015 | 5.931667 | 2.466667 | 11.45833 | 2.165 | 0.04733333 | 0.1308333 | 0.0685 | 0.32 | 0.19 | 1.931817 | 95.37333 | 1.126667 | 0.88 | 1.343333 | 0.3666667 | [10 empty] | 30.35 | 0 | 101.67 | 600.78 | 28.46 | 27.52 | 826.07 | 39.898 | 16.528 | 273.98 | 2638.953 | 0 | 865.177 | 51.756 | 80195 | 7.454 | 769.7 | 1.703426 | 55.18855 | 53.755 | 59.69508 |  | 391.0531 | 25.99304 | 132.8166 | 549.8627 |  | 76 | 24 | 0 | 2.383804 | 27.83674 | 49.71785 | 460.1061 | 67.48496 | 0 | 0 | 966.847 | 0.2681366 | 2638.953 | 0.7318634 | 3605.8 | 0 | 0 | 51.756 | 0 | 0 | 826.07 | 39.898 | 30.35 | 896.318 | 273.98 | 3.706667 | 1.556667 | 10.52167 | 19.63167 | 68.29 | 0 | 0 | 0 | 0 | 0 | 0 | 0 | 0 | 0 | 0 | 0 | 0 | 57.76667 | 5.628333 | 4.446667 | 0.1441667 | 0.392 | 0.02983333 | 0.03316667 | 0.16 | 0.07 | 0.07666667 | 6.16 | 3.2 | 0 | 0 | 0 | 0 | 0 | 0 | 0 | 0 | 0 | 0 | 0 | 0 | 7 | 1.3 | 110931 | 114430 | 26359.66048 |  | 13.53 | 150 | 555 | 2.67 | 1.27 | 1178 | 3499 | 0 | 1365 | 257 | 2221 | 2.463267 | 2042.01 | 42.49535 | 555
2024-04-15 05:00 | 3.333333 | 0.3733333 | 10.60667 | 0.9566667 | 88.06333 | 5.933333 | 0.4266667 | 10.77667 | 1.03 | 87.76667 | 53.755 | 9.015 | 5.931667 | 2.466667 | 11.45833 | 2.165 | 0.04733333 | 0.1308333 | 0.0685 | 0.32 | 0.19 | 1.931817 | 95.37333 | 1.126667 | 0.88 | 1.343333 | 0.3666667 | [10 empty] | 30.35 | 0 | 101.67 | 600.78 | 28.46 | 27.52 | 826.07 | 39.898 | 16.528 | 273.98 | 2638.953 | 0 | 865.177 | 51.756 | 80195 | 7.454 | 769.7 | 1.703426 | 55.18855 | 53.755 | 59.69508 |  | 391.0531 | 25.99304 | 132.8166 | 549.8627 |  | 76 | 24 | 0 | 2.383804 | 27.83674 | 49.71785 | 460.1061 | 67.48496 | 0 | 0 | 966.847 | 0.2681366 | 2638.953 | 0.7318634 | 3605.8 | 0 | 0 | 51.756 | 0 | 0 | 826.07 | 39.898 | 30.35 | 896.318 | 273.98 | 3.706667 | 1.556667 | 10.52167 | 19.63167 | 68.29 | 0 | 0 | 0 | 0 | 0 | 0 | 0 | 0 | 0 | 0 | 0 | 0 | 57.76667 | 5.628333 | 4.446667 | 0.1441667 | 0.392 | 0.02983333 | 0.03316667 | 0.16 | 0.07 | 0.07666667 | 6.16 | 3.2 | 0 | 0 | 0 | 0 | 0 | 0 | 0 | 0 | 0 | 0 | 0 | 0 | 7 | 1.3 | 101454 | 104953 | 24406.64032 |  | 14.25 | 143 | 548 | 2.72 | 1.27 | 1146 | 3499 | 0 | 1214 | 228 | 2224 | 2.685553 | 2042.01 | 42.82051 | 548
2024-04-15 06:00 | 3.333333 | 0.3733333 | 10.60667 | 0.9566667 | 88.06333 | 5.933333 | 0.4266667 | 10.77667 | 1.03 | 87.76667 | 53.755 | 9.015 | 5.931667 | 2.466667 | 11.45833 | 2.165 | 0.04733333 | 0.1308333 | 0.0685 | 0.32 | 0.19 | 1.931817 | 95.37333 | 1.126667 | 0.88 | 1.343333 | 0.3666667 | [10 empty] | 30.35 | 0 | 101.67 | 600.78 | 28.46 | 27.52 | 826.07 | 39.898 | 16.528 | 273.98 | 2638.953 | 0 | 865.177 | 51.756 | 80195 | 7.454 | 769.7 | 1.703426 | 55.18855 | 53.755 | 59.69508 |  | 391.0531 | 25.99304 | 132.8166 | 549.8627 |  | 76 | 24 | 0 | 2.383804 | 27.83674 | 49.71785 | 460.1061 | 67.48496 | 0 | 0 | 966.847 | 0.2681366 | 2638.953 | 0.7318634 | 3605.8 | 0 | 0 | 51.756 | 0 | 0 | 826.07 | 39.898 | 30.35 | 896.318 | 273.98 | 3.706667 | 1.556667 | 10.52167 | 19.63167 | 68.29 | 0 | 0 | 0 | 0 | 0 | 0 | 0 | 0 | 0 | 0 | 0 | 0 | 57.76667 | 5.628333 | 4.446667 | 0.1441667 | 0.392 | 0.02983333 | 0.03316667 | 0.16 | 0.07 | 0.07666667 | 6.16 | 3.2 | 0 | 0 | 0 | 0 | 0 | 0 | 0 | 0 | 0 | 0 | 0 | 0 | 7 | 1.3 | 98797 | 102298 | 23861.08576 |  | 13.13 | 136 | 541 | 2.7 | 1.26 | 1135 | 3501 | 0 | 1190 | 220 | 2249 | 2.756781 | 2042.01 | 43.3233 | 541
2024-04-15 07:00 | 3.333333 | 0.3733333 | 10.60667 | 0.9566667 | 88.06333 | 5.933333 | 0.4266667 | 10.77667 | 1.03 | 87.76667 | 53.755 | 9.015 | 5.931667 | 2.466667 | 11.45833 | 2.165 | 0.04733333 | 0.1308333 | 0.0685 | 0.32 | 0.19 | 1.931817 | 95.37333 | 1.126667 | 0.88 | 1.343333 | 0.3666667 | [10 empty] | 30.35 | 0 | 101.67 | 600.78 | 28.46 | 27.52 | 826.07 | 39.898 | 16.528 | 273.98 | 2638.953 | 0 | 865.177 | 51.756 | 80195 | 7.454 | 769.7 | 1.703426 | 55.18855 | 53.755 | 59.69508 |  | 391.0531 | 25.99304 | 132.8166 | 549.8627 |  | 76 | 24 | 0 | 2.383804 | 27.83674 | 49.71785 | 460.1061 | 67.48496 | 0 | 0 | 966.847 | 0.2681366 | 2638.953 | 0.7318634 | 3605.8 | 0 | 0 | 51.756 | 0 | 0 | 826.07 | 39.898 | 30.35 | 896.318 | 273.98 | 3.706667 | 1.556667 | 10.52167 | 19.63167 | 68.29 | 0 | 0 | 0 | 0 | 0 | 0 | 0 | 0 | 0 | 0 | 0 | 0 | 57.76667 | 5.628333 | 4.446667 | 0.1441667 | 0.392 | 0.02983333 | 0.03316667 | 0.16 | 0.07 | 0.07666667 | 6.16 | 3.2 | 0 | 0 | 0 | 0 | 0 | 0 | 0 | 0 | 0 | 0 | 0 | 0 | 7 | 1.3 | 110879.2 | 114428 | 26348.99 |  | 11.59 | 136 | 541 | 2.7 | 1.28 | 1146 | 3499 | 40 | 1352 | 250 | 2264 | 2.464381 | 2042.01 | 41.93171 | 541
2024-04-15 08:00 | 3.333333 | 0.3733333 | 10.60667 | 0.9566667 | 88.06333 | 5.933333 | 0.4266667 | 10.77667 | 1.03 | 87.76667 | 53.755 | 9.015 | 5.931667 | 2.466667 | 11.45833 | 2.165 | 0.04733333 | 0.1308333 | 0.0685 | 0.32 | 0.19 | 1.931817 | 95.37333 | 1.126667 | 0.88 | 1.343333 | 0.3666667 | [10 empty] | 30.35 | 0 | 101.67 | 600.78 | 28.46 | 27.52 | 826.07 | 39.898 | 16.528 | 273.98 | 2638.953 | 0 | 865.177 | 51.756 | 80195 | 7.454 | 769.7 | 1.703426 | 55.18855 | 53.755 | 59.69508 |  | 391.0531 | 25.99304 | 132.8166 | 549.8627 |  | 76 | 24 | 0 | 2.383804 | 27.83674 | 49.71785 | 460.1061 | 67.48496 | 0 | 0 | 966.847 | 0.2681366 | 2638.953 | 0.7318634 | 3605.8 | 0 | 0 | 51.756 | 0 | 0 | 826.07 | 39.898 | 30.35 | 896.318 | 273.98 | 3.706667 | 1.556667 | 10.52167 | 19.63167 | 68.29 | 0 | 0 | 0 | 0 | 0 | 0 | 0 | 0 | 0 | 0 | 0 | 0 | 57.76667 | 5.628333 | 4.446667 | 0.1441667 | 0.392 | 0.02983333 | 0.03316667 | 0.16 | 0.07 | 0.07666667 | 6.16 | 3.2 | 0 | 0 | 0 | 0 | 0 | 0 | 0 | 0 | 0 | 0 | 0 | 0 | 7 | 1.3 | 112064 | 115565 | 26595.14912 |  | 12.01 | 137 | 542 | 2.66 | 1.38 | 1150 | 3501 | 0 | 1395 | 255 | 2262 | 2.440482 | 2042.01 | 41.49883 | 542
2024-04-15 09:00 | 3.333333 | 0.3733333 | 10.60667 | 0.9566667 | 88.06333 | 5.933333 | 0.4266667 | 10.77667 | 1.03 | 87.76667 | 53.755 | 9.015 | 5.931667 | 2.466667 | 11.45833 | 2.165 | 0.04733333 | 0.1308333 | 0.0685 | 0.32 | 0.19 | 1.931817 | 95.37333 | 1.126667 | 0.88 | 1.343333 | 0.3666667 | [10 empty] | 30.35 | 0 | 101.67 | 600.78 | 28.46 | 27.52 | 826.07 | 39.898 | 16.528 | 273.98 | 2638.953 | 0 | 865.177 | 51.756 | 80195 | 7.454 | 769.7 | 1.703426 | 55.18855 | 53.755 | 59.69508 |  | 391.0531 | 25.99304 | 132.8166 | 549.8627 |  | 76 | 24 | 0 | 2.383804 | 27.83674 | 49.71785 | 460.1061 | 67.48496 | 0 | 0 | 966.847 | 0.2681366 | 2638.953 | 0.7318634 | 3605.8 | 0 | 0 | 51.756 | 0 | 0 | 826.07 | 39.898 | 30.35 | 896.318 | 273.98 | 3.706667 | 1.556667 | 10.52167 | 19.63167 | 68.29 | 0 | 0 | 0 | 0 | 0 | 0 | 0 | 0 | 0 | 0 | 0 | 0 | 57.76667 | 5.628333 | 4.446667 | 0.1441667 | 0.392 | 0.02983333 | 0.03316667 | 0.16 | 0.07 | 0.07666667 | 6.16 | 3.2 | 0 | 0 | 0 | 0 | 0 | 0 | 0 | 0 | 0 | 0 | 0 | 0 | 7 | 1.3 | 112262 | 115762 | 26634.95296 |  | 11.55 | 135 | 540 | 2.68 | 1.28 | 1146 | 3500 | 0 | 1384 | 254 | 2265 | 2.435635 | 2042.01 | 42.99652 | 540
2024-04-15 10:00 | 3.333333 | 0.3733333 | 10.60667 | 0.9566667 | 88.06333 | 5.933333 | 0.4266667 | 10.77667 | 1.03 | 87.76667 | 53.755 | 9.015 | 5.931667 | 2.466667 | 11.45833 | 2.165 | 0.04733333 | 0.1308333 | 0.0685 | 0.32 | 0.19 | 1.931817 | 95.37333 | 1.126667 | 0.88 | 1.343333 | 0.3666667 | [10 empty] | 30.35 | 0 | 101.67 | 600.78 | 28.46 | 27.52 | 826.07 | 39.898 | 16.528 | 273.98 | 2638.953 | 0 | 865.177 | 51.756 | 80195 | 7.454 | 769.7 | 1.703426 | 55.18855 | 53.755 | 59.69508 |  | 391.0531 | 25.99304 | 132.8166 | 549.8627 |  | 76 | 24 | 0 | 2.383804 | 27.83674 | 49.71785 | 460.1061 | 67.48496 | 0 | 0 | 966.847 | 0.2681366 | 2638.953 | 0.7318634 | 3605.8 | 0 | 0 | 51.756 | 0 | 0 | 826.07 | 39.898 | 30.35 | 896.318 | 273.98 | 3.706667 | 1.556667 | 10.52167 | 19.63167 | 68.29 | 0 | 0 | 0 | 0 | 0 | 0 | 0 | 0 | 0 | 0 | 0 | 0 | 57.76667 | 5.628333 | 4.446667 | 0.1441667 | 0.392 | 0.02983333 | 0.03316667 | 0.16 | 0.07 | 0.07666667 | 6.16 | 3.2 | 0 | 0 | 0 | 0 | 0 | 0 | 0 | 0 | 0 | 0 | 0 | 0 | 7 | 1.3 | 111673.7 | 115828 | 26514.71 |  | 11.42 | 134 | 539 | 2.65 | 1.3 | 1147 | 3501 | 525 | 1434 | 256 | 2239 | 2.448748 | 2042.01 | 41.95997 | 539
2024-04-15 11:00 | 3.333333 | 0.3733333 | 10.60667 | 0.9566667 | 88.06333 | 5.933333 | 0.4266667 | 10.77667 | 1.03 | 87.76667 | 53.755 | 9.015 | 5.931667 | 2.466667 | 11.45833 | 2.165 | 0.04733333 | 0.1308333 | 0.0685 | 0.32 | 0.19 | 1.931817 | 95.37333 | 1.126667 | 0.88 | 1.343333 | 0.3666667 | [10 empty] | 30.35 | 0 | 101.67 | 600.78 | 28.46 | 27.52 | 826.07 | 39.898 | 16.528 | 273.98 | 2638.953 | 0 | 865.177 | 51.756 | 80195 | 7.454 | 769.7 | 1.703426 | 55.18855 | 53.755 | 59.69508 |  | 391.0531 | 25.99304 | 132.8166 | 549.8627 |  | 76 | 24 | 0 | 2.383804 | 27.83674 | 49.71785 | 460.1061 | 67.48496 | 0 | 0 | 966.847 | 0.2681366 | 2638.953 | 0.7318634 | 3605.8 | 0 | 0 | 51.756 | 0 | 0 | 826.07 | 39.898 | 30.35 | 896.318 | 273.98 | 3.706667 | 1.556667 | 10.52167 | 19.63167 | 68.29 | 0 | 0 | 0 | 0 | 0 | 0 | 0 | 0 | 0 | 0 | 0 | 0 | 57.76667 | 5.628333 | 4.446667 | 0.1441667 | 0.392 | 0.02983333 | 0.03316667 | 0.16 | 0.07 | 0.07666667 | 6.16 | 3.2 | 0 | 0 | 0 | 0 | 0 | 0 | 0 | 0 | 0 | 0 | 0 | 0 | 7 | 1.3 | 111671.4 | 116206 | 26511.24 |  | 11.39 | 135 | 540 | 2.66 | 1.3 | 1148 | 3498 | 833 | 1421 | 256 | 2230 | 2.446763 | 2042.01 | 41.61754 | 540
2024-04-15 12:00 | 3.333333 | 0.3733333 | 10.60667 | 0.9566667 | 88.06333 | 5.933333 | 0.4266667 | 10.77667 | 1.03 | 87.76667 | 53.755 | 9.015 | 5.931667 | 2.466667 | 11.45833 | 2.165 | 0.04733333 | 0.1308333 | 0.0685 | 0.32 | 0.19 | 1.931817 | 95.37333 | 1.126667 | 0.88 | 1.343333 | 0.3666667 | [10 empty] | 30.35 | 0 | 101.67 | 600.78 | 28.46 | 27.52 | 826.07 | 39.898 | 16.528 | 273.98 | 2638.953 | 0 | 865.177 | 51.756 | 80195 | 7.454 | 769.7 | 1.703426 | 55.18855 | 53.755 | 59.69508 |  | 391.0531 | 25.99304 | 132.8166 | 549.8627 |  | 76 | 24 | 0 | 2.383804 | 27.83674 | 49.71785 | 460.1061 | 67.48496 | 0 | 0 | 966.847 | 0.2681366 | 2638.953 | 0.7318634 | 3605.8 | 0 | 0 | 51.756 | 0 | 0 | 826.07 | 39.898 | 30.35 | 896.318 | 273.98 | 3.706667 | 1.556667 | 10.52167 | 19.63167 | 68.29 | 0 | 0 | 0 | 0 | 0 | 0 | 0 | 0 | 0 | 0 | 0 | 0 | 57.76667 | 5.628333 | 4.446667 | 0.1441667 | 0.392 | 0.02983333 | 0.03316667 | 0.16 | 0.07 | 0.07666667 | 6.16 | 3.2 | 0 | 0 | 0 | 0 | 0 | 0 | 0 | 0 | 0 | 0 | 0 | 0 | 7 | 1.3 | 114646.6 | 119788 | 27126.37 |  | 11.31 | 135 | 540 | 2.71 | 1.3 | 1150 | 3500 | 1319 | 1422 | 261 | 2229 | 2.386504 | 2042.01 | 42.61682 | 540
2024-04-15 13:00 | 3.333333 | 0.3733333 | 10.60667 | 0.9566667 | 88.06333 | 5.933333 | 0.4266667 | 10.77667 | 1.03 | 87.76667 | 53.755 | 9.015 | 5.931667 | 2.466667 | 11.45833 | 2.165 | 0.04733333 | 0.1308333 | 0.0685 | 0.32 | 0.19 | 1.931817 | 95.37333 | 1.126667 | 0.88 | 1.343333 | 0.3666667 | [10 empty] | 30.35 | 0 | 101.67 | 600.78 | 28.46 | 27.52 | 826.07 | 39.898 | 16.528 | 273.98 | 2638.953 | 0 | 865.177 | 51.756 | 80195 | 7.454 | 769.7 | 1.703426 | 55.18855 | 53.755 | 59.69508 |  | 391.0531 | 25.99304 | 132.8166 | 549.8627 |  | 76 | 24 | 0 | 2.383804 | 27.83674 | 49.71785 | 460.1061 | 67.48496 | 0 | 0 | 966.847 | 0.2681366 | 2638.953 | 0.7318634 | 3605.8 | 0 | 0 | 51.756 | 0 | 0 | 826.07 | 39.898 | 30.35 | 896.318 | 273.98 | 3.706667 | 1.556667 | 10.52167 | 19.63167 | 68.29 | 0 | 0 | 0 | 0 | 0 | 0 | 0 | 0 | 0 | 0 | 0 | 0 | 57.76667 | 5.628333 | 4.446667 | 0.1441667 | 0.392 | 0.02983333 | 0.03316667 | 0.16 | 0.07 | 0.07666667 | 6.16 | 3.2 | 0 | 0 | 0 | 0 | 0 | 0 | 0 | 0 | 0 | 0 | 0 | 0 | 8 | 1.3 | 113668.6 | 118584 | 26922.82 |  | 12.03 | 135 | 540 | 2.73 | 1.3 | 1147 | 3498 | 1139 | 1380 | 256 | 2213 | 2.405079 | 2042.01 | 43.13315 | 540
2024-04-15 14:00 | 3.333333 | 0.3733333 | 10.60667 | 0.9566667 | 88.06333 | 5.933333 | 0.4266667 | 10.77667 | 1.03 | 87.76667 | 53.755 | 9.015 | 5.931667 | 2.466667 | 11.45833 | 2.165 | 0.04733333 | 0.1308333 | 0.0685 | 0.32 | 0.19 | 1.931817 | 95.37333 | 1.126667 | 0.88 | 1.343333 | 0.3666667 | [10 empty] | 30.35 | 0 | 101.67 | 600.78 | 28.46 | 27.52 | 826.07 | 39.898 | 16.528 | 273.98 | 2638.953 | 0 | 865.177 | 51.756 | 80195 | 7.454 | 769.7 | 1.703426 | 55.18855 | 53.755 | 59.69508 |  | 391.0531 | 25.99304 | 132.8166 | 549.8627 |  | 76 | 24 | 0 | 2.383804 | 27.83674 | 49.71785 | 460.1061 | 67.48496 | 0 | 0 | 966.847 | 0.2681366 | 2638.953 | 0.7318634 | 3605.8 | 0 | 0 | 51.756 | 0 | 0 | 826.07 | 39.898 | 30.35 | 896.318 | 273.98 | 3.706667 | 1.556667 | 10.52167 | 19.63167 | 68.29 | 0 | 0 | 0 | 0 | 0 | 0 | 0 | 0 | 0 | 0 | 0 | 0 | 57.76667 | 5.628333 | 4.446667 | 0.1441667 | 0.392 | 0.02983333 | 0.03316667 | 0.16 | 0.07 | 0.07666667 | 6.16 | 3.2 | 0 | 0 | 0 | 0 | 0 | 0 | 0 | 0 | 0 | 0 | 0 | 0 | 7 | 1.3 | 112902.7 | 117730 | 26768.98 |  | 12.54 | 136 | 541 | 2.63 | 1.29 | 1148 | 3502 | 1065 | 1438 | 262 | 2193 | 2.423579 | 2042.01 | 42.95036 | 541
2024-04-15 15:00 | 3.333333 | 0.3733333 | 10.60667 | 0.9566667 | 88.06333 | 5.933333 | 0.4266667 | 10.77667 | 1.03 | 87.76667 | 53.755 | 9.015 | 5.931667 | 2.466667 | 11.45833 | 2.165 | 0.04733333 | 0.1308333 | 0.0685 | 0.32 | 0.19 | 1.931817 | 95.37333 | 1.126667 | 0.88 | 1.343333 | 0.3666667 | [10 empty] | 30.35 | 0 | 101.67 | 600.78 | 28.46 | 27.52 | 826.07 | 39.898 | 16.528 | 273.98 | 2638.953 | 0 | 865.177 | 51.756 | 80195 | 7.454 | 769.7 | 1.703426 | 55.18855 | 53.755 | 59.69508 |  | 391.0531 | 25.99304 | 132.8166 | 549.8627 |  | 76 | 24 | 0 | 2.383804 | 27.83674 | 49.71785 | 460.1061 | 67.48496 | 0 | 0 | 966.847 | 0.2681366 | 2638.953 | 0.7318634 | 3605.8 | 0 | 0 | 51.756 | 0 | 0 | 826.07 | 39.898 | 30.35 | 896.318 | 273.98 | 3.706667 | 1.556667 | 10.52167 | 19.63167 | 68.29 | 0 | 0 | 0 | 0 | 0 | 0 | 0 | 0 | 0 | 0 | 0 | 0 | 57.76667 | 5.628333 | 4.446667 | 0.1441667 | 0.392 | 0.02983333 | 0.03316667 | 0.16 | 0.07 | 0.07666667 | 6.16 | 3.2 | 0 | 0 | 0 | 0 | 0 | 0 | 0 | 0 | 0 | 0 | 0 | 0 | 8 | 1.3 | 113285 | 116780 | 26840.7728 |  | 12.8 | 136 | 541 | 2.63 | 1.3 | 1154 | 3495 | 0 | 1465 | 261 | 2245 | 2.410968 | 2042.01 | 42.43629 | 541
2024-04-15 16:00 | 3.333333 | 0.3733333 | 10.60667 | 0.9566667 | 88.06333 | 5.933333 | 0.4266667 | 10.77667 | 1.03 | 87.76667 | 53.755 | 9.015 | 5.931667 | 2.466667 | 11.45833 | 2.165 | 0.04733333 | 0.1308333 | 0.0685 | 0.32 | 0.19 | 1.931817 | 95.37333 | 1.126667 | 0.88 | 1.343333 | 0.3666667 | [10 empty] | 30.35 | 0 | 101.67 | 600.78 | 28.46 | 27.52 | 826.07 | 39.898 | 16.528 | 273.98 | 2638.953 | 0 | 865.177 | 51.756 | 80195 | 7.454 | 769.7 | 1.703426 | 55.18855 | 53.755 | 59.69508 |  | 391.0531 | 25.99304 | 132.8166 | 549.8627 |  | 76 | 24 | 0 | 2.383804 | 27.83674 | 49.71785 | 460.1061 | 67.48496 | 0 | 0 | 966.847 | 0.2681366 | 2638.953 | 0.7318634 | 3605.8 | 0 | 0 | 51.756 | 0 | 0 | 826.07 | 39.898 | 30.35 | 896.318 | 273.98 | 3.706667 | 1.556667 | 10.52167 | 19.63167 | 68.29 | 0 | 0 | 0 | 0 | 0 | 0 | 0 | 0 | 0 | 0 | 0 | 0 | 57.76667 | 5.628333 | 4.446667 | 0.1441667 | 0.392 | 0.02983333 | 0.03316667 | 0.16 | 0.07 | 0.07666667 | 6.16 | 3.2 | 0 | 0 | 0 | 0 | 0 | 0 | 0 | 0 | 0 | 0 | 0 | 0 | 7 | 1.3 | 113068 | 116567 | 26800.05344 |  | 12.16 | 135 | 540 | 2.66 | 1.3 | 1168 | 3499 | 0 | 1427 | 260 | 2248 | 2.418134 | 2042.01 | 41.64722 | 540
2024-04-15 17:00 | 3.333333 | 0.3733333 | 10.60667 | 0.9566667 | 88.06333 | 5.933333 | 0.4266667 | 10.77667 | 1.03 | 87.76667 | 53.755 | 9.015 | 5.931667 | 2.466667 | 11.45833 | 2.165 | 0.04733333 | 0.1308333 | 0.0685 | 0.32 | 0.19 | 1.931817 | 95.37333 | 1.126667 | 0.88 | 1.343333 | 0.3666667 | [10 empty] | 30.35 | 0 | 101.67 | 600.78 | 28.46 | 27.52 | 826.07 | 39.898 | 16.528 | 273.98 | 2638.953 | 0 | 865.177 | 51.756 | 80195 | 7.454 | 769.7 | 1.703426 | 55.18855 | 53.755 | 59.69508 |  | 391.0531 | 25.99304 | 132.8166 | 549.8627 |  | 76 | 24 | 0 | 2.383804 | 27.83674 | 49.71785 | 460.1061 | 67.48496 | 0 | 0 | 966.847 | 0.2681366 | 2638.953 | 0.7318634 | 3605.8 | 0 | 0 | 51.756 | 0 | 0 | 826.07 | 39.898 | 30.35 | 896.318 | 273.98 | 3.706667 | 1.556667 | 10.52167 | 19.63167 | 68.29 | 0 | 0 | 0 | 0 | 0 | 0 | 0 | 0 | 0 | 0 | 0 | 0 | 57.76667 | 5.628333 | 4.446667 | 0.1441667 | 0.392 | 0.02983333 | 0.03316667 | 0.16 | 0.07 | 0.07666667 | 6.16 | 3.2 | 0 | 0 | 0 | 0 | 0 | 0 | 0 | 0 | 0 | 0 | 0 | 0 | 7 | 1.3 | 112779 | 116278 | 26740.49632 |  | 11.9 | 135 | 540 | 2.71 | 1.3 | 1150 | 3499 | 0 | 1366 | 253 | 2270 | 2.424141 | 2042.01 | 43.02459 | 540
2024-04-15 18:00 | 3.333333 | 0.3733333 | 10.60667 | 0.9566667 | 88.06333 | 5.933333 | 0.4266667 | 10.77667 | 1.03 | 87.76667 | 53.755 | 9.015 | 5.931667 | 2.466667 | 11.45833 | 2.165 | 0.04733333 | 0.1308333 | 0.0685 | 0.32 | 0.19 | 1.931817 | 95.37333 | 1.126667 | 0.88 | 1.343333 | 0.3666667 | [10 empty] | 30.35 | 0 | 101.67 | 600.78 | 28.46 | 27.52 | 826.07 | 39.898 | 16.528 | 273.98 | 2638.953 | 0 | 865.177 | 51.756 | 80195 | 7.454 | 769.7 | 1.703426 | 55.18855 | 53.755 | 59.69508 |  | 391.0531 | 25.99304 | 132.8166 | 549.8627 |  | 76 | 24 | 0 | 2.383804 | 27.83674 | 49.71785 | 460.1061 | 67.48496 | 0 | 0 | 966.847 | 0.2681366 | 2638.953 | 0.7318634 | 3605.8 | 0 | 0 | 51.756 | 0 | 0 | 826.07 | 39.898 | 30.35 | 896.318 | 273.98 | 3.706667 | 1.556667 | 10.52167 | 19.63167 | 68.29 | 0 | 0 | 0 | 0 | 0 | 0 | 0 | 0 | 0 | 0 | 0 | 0 | 57.76667 | 5.628333 | 4.446667 | 0.1441667 | 0.392 | 0.02983333 | 0.03316667 | 0.16 | 0.07 | 0.07666667 | 6.16 | 3.2 | 0 | 0 | 0 | 0 | 0 | 0 | 0 | 0 | 0 | 0 | 0 | 0 | 7 | 1.3 | 113274 | 116773 | 26842.50592 |  | 12.55 | 137 | 542 | 2.7 | 1.3 | 1156 | 3499 | 0 | 1388 | 256 | 2273 | 2.413871 | 2042.01 | 43.26834 | 542
2024-04-15 19:00 | 3.333333 | 0.3733333 | 10.60667 | 0.9566667 | 88.06333 | 5.933333 | 0.4266667 | 10.77667 | 1.03 | 87.76667 | 53.755 | 9.015 | 5.931667 | 2.466667 | 11.45833 | 2.165 | 0.04733333 | 0.1308333 | 0.0685 | 0.32 | 0.19 | 1.931817 | 95.37333 | 1.126667 | 0.88 | 1.343333 | 0.3666667 | [10 empty] | 30.35 | 0 | 101.67 | 600.78 | 28.46 | 27.52 | 826.07 | 39.898 | 16.528 | 273.98 | 2638.953 | 0 | 865.177 | 51.756 | 80195 | 7.454 | 769.7 | 1.703426 | 55.18855 | 53.755 | 59.69508 |  | 391.0531 | 25.99304 | 132.8166 | 549.8627 |  | 76 | 24 | 0 | 2.383804 | 27.83674 | 49.71785 | 460.1061 | 67.48496 | 0 | 0 | 966.847 | 0.2681366 | 2638.953 | 0.7318634 | 3605.8 | 0 | 0 | 51.756 | 0 | 0 | 826.07 | 39.898 | 30.35 | 896.318 | 273.98 | 3.706667 | 1.556667 | 10.52167 | 19.63167 | 68.29 | 0 | 0 | 0 | 0 | 0 | 0 | 0 | 0 | 0 | 0 | 0 | 0 | 57.76667 | 5.628333 | 4.446667 | 0.1441667 | 0.392 | 0.02983333 | 0.03316667 | 0.16 | 0.07 | 0.07666667 | 6.16 | 3.2 | 0 | 0 | 0 | 0 | 0 | 0 | 0 | 0 | 0 | 0 | 0 | 0 | 4 | 1.3 | 102173 | 105179 | 24061.81184 |  | 11.59 | 146 | 551 | 2.5 | 1.17 | 1136 | 3006 | 0 | 1316 | 238 | 2213 | 2.302416 | 2042.01 | 0 | 551
2024-04-15 20:00 | 3.333333 | 0.3733333 | 10.60667 | 0.9566667 | 88.06333 | 5.933333 | 0.4266667 | 10.77667 | 1.03 | 87.76667 | 53.755 | 9.015 | 5.931667 | 2.466667 | 11.45833 | 2.165 | 0.04733333 | 0.1308333 | 0.0685 | 0.32 | 0.19 | 1.931817 | 95.37333 | 1.126667 | 0.88 | 1.343333 | 0.3666667 | [10 empty] | 30.35 | 0 | 101.67 | 600.78 | 28.46 | 27.52 | 826.07 | 39.898 | 16.528 | 273.98 | 2638.953 | 0 | 865.177 | 51.756 | 80195 | 7.454 | 769.7 | 1.703426 | 55.18855 | 53.755 | 59.69508 |  | 391.0531 | 25.99304 | 132.8166 | 549.8627 |  | 76 | 24 | 0 | 2.383804 | 27.83674 | 49.71785 | 460.1061 | 67.48496 | 0 | 0 | 966.847 | 0.2681366 | 2638.953 | 0.7318634 | 3605.8 | 0 | 0 | 51.756 | 0 | 0 | 826.07 | 39.898 | 30.35 | 896.318 | 273.98 | 3.706667 | 1.556667 | 10.52167 | 19.63167 | 68.29 | 0 | 0 | 0 | 0 | 0 | 0 | 0 | 0 | 0 | 0 | 0 | 0 | 57.76667 | 5.628333 | 4.446667 | 0.1441667 | 0.392 | 0.02983333 | 0.03316667 | 0.16 | 0.07 | 0.07666667 | 6.16 | 3.2 | 0 | 0 | 0 | 0 | 0 | 0 | 0 | 0 | 0 | 0 | 0 | 0 | 7 | 1.3 | 85444 | 87310 | 19474.29952 |  | 8.45 | 115 | 520 | 2.21 | 1.01 | 1126 | 1866 | 0 | 1214 | 214 | 2232 | 1.721992 | 2042.01 | 40.32101 | 520
2024-04-15 21:00 | 3.333333 | 0.3733333 | 10.60667 | 0.9566667 | 88.06333 | 5.933333 | 0.4266667 | 10.77667 | 1.03 | 87.76667 | 53.755 | 9.015 | 5.931667 | 2.466667 | 11.45833 | 2.165 | 0.04733333 | 0.1308333 | 0.0685 | 0.32 | 0.19 | 1.931817 | 95.37333 | 1.126667 | 0.88 | 1.343333 | 0.3666667 | [10 empty] | 30.35 | 0 | 101.67 | 600.78 | 28.46 | 27.52 | 826.07 | 39.898 | 16.528 | 273.98 | 2638.953 | 0 | 865.177 | 51.756 | 80195 | 7.454 | 769.7 | 1.703426 | 55.18855 | 53.755 | 59.69508 |  | 391.0531 | 25.99304 | 132.8166 | 549.8627 |  | 76 | 24 | 0 | 2.383804 | 27.83674 | 49.71785 | 460.1061 | 67.48496 | 0 | 0 | 966.847 | 0.2681366 | 2638.953 | 0.7318634 | 3605.8 | 0 | 0 | 51.756 | 0 | 0 | 826.07 | 39.898 | 30.35 | 896.318 | 273.98 | 3.706667 | 1.556667 | 10.52167 | 19.63167 | 68.29 | 0 | 0 | 0 | 0 | 0 | 0 | 0 | 0 | 0 | 0 | 0 | 0 | 57.76667 | 5.628333 | 4.446667 | 0.1441667 | 0.392 | 0.02983333 | 0.03316667 | 0.16 | 0.07 | 0.07666667 | 6.16 | 3.2 | 0 | 0 | 0 | 0 | 0 | 0 | 0 | 0 | 0 | 0 | 0 | 0 | 7 | 1.3 | 95685 | 98776 | 22809.7648 |  | 11.48 | 133 | 538 | 2.52 | 1.16 | 1149 | 3091 | 0 | 1207 | 226 | 2251 | 2.520862 | 2042.01 | 40.68071 | 538
2024-04-15 22:00 | 3.333333 | 0.3733333 | 10.60667 | 0.9566667 | 88.06333 | 5.933333 | 0.4266667 | 10.77667 | 1.03 | 87.76667 | 53.755 | 9.015 | 5.931667 | 2.466667 | 11.45833 | 2.165 | 0.04733333 | 0.1308333 | 0.0685 | 0.32 | 0.19 | 1.931817 | 95.37333 | 1.126667 | 0.88 | 1.343333 | 0.3666667 | [10 empty] | 30.35 | 0 | 101.67 | 600.78 | 28.46 | 27.52 | 826.07 | 39.898 | 16.528 | 273.98 | 2638.953 | 0 | 865.177 | 51.756 | 80195 | 7.454 | 769.7 | 1.703426 | 55.18855 | 53.755 | 59.69508 |  | 391.0531 | 25.99304 | 132.8166 | 549.8627 |  | 76 | 24 | 0 | 2.383804 | 27.83674 | 49.71785 | 460.1061 | 67.48496 | 0 | 0 | 966.847 | 0.2681366 | 2638.953 | 0.7318634 | 3605.8 | 0 | 0 | 51.756 | 0 | 0 | 826.07 | 39.898 | 30.35 | 896.318 | 273.98 | 3.706667 | 1.556667 | 10.52167 | 19.63167 | 68.29 | 0 | 0 | 0 | 0 | 0 | 0 | 0 | 0 | 0 | 0 | 0 | 0 | 57.76667 | 5.628333 | 4.446667 | 0.1441667 | 0.392 | 0.02983333 | 0.03316667 | 0.16 | 0.07 | 0.07666667 | 6.16 | 3.2 | 0 | 0 | 0 | 0 | 0 | 0 | 0 | 0 | 0 | 0 | 0 | 0 | 6 | 1.3 | 106790 | 110092 | 25309.2832 |  | 9.54 | 119 | 524 | 2.61 | 1.29 | 1134 | 3302 | 0 | 1384 | 243 | 2250 | 2.416204 | 2042.01 | 40.44506 | 524
2024-04-15 23:00 | 3.333333 | 0.3733333 | 10.60667 | 0.9566667 | 88.06333 | 5.933333 | 0.4266667 | 10.77667 | 1.03 | 87.76667 | 53.755 | 9.015 | 5.931667 | 2.466667 | 11.45833 | 2.165 | 0.04733333 | 0.1308333 | 0.0685 | 0.32 | 0.19 | 1.931817 | 95.37333 | 1.126667 | 0.88 | 1.343333 | 0.3666667 | [10 empty] | 30.35 | 0 | 101.67 | 600.78 | 28.46 | 27.52 | 826.07 | 39.898 | 16.528 | 273.98 | 2638.953 | 0 | 865.177 | 51.756 | 80195 | 7.454 | 769.7 | 1.703426 | 55.18855 | 53.755 | 59.69508 |  | 391.0531 | 25.99304 | 132.8166 | 549.8627 |  | 76 | 24 | 0 | 2.383804 | 27.83674 | 49.71785 | 460.1061 | 67.48496 | 0 | 0 | 966.847 | 0.2681366 | 2638.953 | 0.7318634 | 3605.8 | 0 | 0 | 51.756 | 0 | 0 | 826.07 | 39.898 | 30.35 | 896.318 | 273.98 | 3.706667 | 1.556667 | 10.52167 | 19.63167 | 68.29 | 0 | 0 | 0 | 0 | 0 | 0 | 0 | 0 | 0 | 0 | 0 | 0 | 57.76667 | 5.628333 | 4.446667 | 0.1441667 | 0.392 | 0.02983333 | 0.03316667 | 0.16 | 0.07 | 0.07666667 | 6.16 | 3.2 | 0 | 0 | 0 | 0 | 0 | 0 | 0 | 0 | 0 | 0 | 0 | 0 | 7 | 1.3 | 111502 | 114691 | 26167.33216 |  | 9.55 | 119 | 524 | 2.61 | 1.3 | 1148 | 3189 | 0 | 1460 | 256 | 2250 | 2.240038 | 2042.01 | 40.70175 | 524
2024-04-16 | 3.366667 | 0.3933333 | 10.46667 | 0.9666667 | 88.17333 | 6.033333 | 0.44 | 10.69 | 1.026667 | 87.84333 | 53.84333 | 9.238333 | 5.983333 | 2.405 | 11.35167 | 2.16 | 0.04683333 | 0.1281667 | 0.068 | 0.3233333 | 0.185 | 1.897265 | 95.54667 | 1.303333 | 0.84 | 1.33 | 0.4333333 | [10 empty] | 26.11 | 0 | 96.47 | 632.26 | 23.9 | 17.75 | 835.58 | 38.699 | 21.398 | 276.54 | 2809.43 | 55.03 | 809.722 | 55.35 | 82338 | 7.937 | 773.6 | 1.717826 | 55.21609 | 53.84333 | 59.59641 | 63.22 | 380.5561 | 26.61524 | 128.9927 | 536.1641 |  | 77 | 21 | 2 | 2.371493 | 28.81364 | 39.2108 | 448.8109 | 66.95934 | 55.03 | 0.01459429 | 906.192 | 0.2403277 | 2809.43 | 0.745078 | 3770.652 | 0 | 0 | 55.35 | 0 | 0 | 835.58 | 38.699 | 26.11 | 900.389 | 276.54 | 4.013333 | 1.918333 | 10.60667 | 19.725 | 67.75 | 0 | 0 | 0 | 0 | 0 | 0 | 0 | 0 | 0 | 0 | 0 | 0 | 57.81333 | 5.086667 | 4.693333 | 0.126 | 0.4086667 | 0.01833333 | 0.03933333 | 0.1233333 | 0.1066667 | 0.075 | 6.381667 | 3.7 | 0 | 0 | 0 | 0 | 0 | 0 | 0 | 0 | 0 | 0 | 0 | 0 | 8 | 1.3 | 112428 | 115926 | 26667.16224 |  | 12.4 | 138 | 543 | 2.62 | 1.3 | 1170 | 3498 | 0 | 1460 | 262 | 2281 | 2.430803 | 2121.76 | 43.13193 | 543
2024-04-16 01:00 | 3.366667 | 0.3933333 | 10.46667 | 0.9666667 | 88.17333 | 6.033333 | 0.44 | 10.69 | 1.026667 | 87.84333 | 53.84333 | 9.238333 | 5.983333 | 2.405 | 11.35167 | 2.16 | 0.04683333 | 0.1281667 | 0.068 | 0.3233333 | 0.185 | 1.897265 | 95.54667 | 1.303333 | 0.84 | 1.33 | 0.4333333 | [10 empty] | 26.11 | 0 | 96.47 | 632.26 | 23.9 | 17.75 | 835.58 | 38.699 | 21.398 | 276.54 | 2809.43 | 55.03 | 809.722 | 55.35 | 82338 | 7.937 | 773.6 | 1.717826 | 55.21609 | 53.84333 | 59.59641 | 63.22 | 380.5561 | 26.61524 | 128.9927 | 536.1641 |  | 77 | 21 | 2 | 2.371493 | 28.81364 | 39.2108 | 448.8109 | 66.95934 | 55.03 | 0.01459429 | 906.192 | 0.2403277 | 2809.43 | 0.745078 | 3770.652 | 0 | 0 | 55.35 | 0 | 0 | 835.58 | 38.699 | 26.11 | 900.389 | 276.54 | 4.013333 | 1.918333 | 10.60667 | 19.725 | 67.75 | 0 | 0 | 0 | 0 | 0 | 0 | 0 | 0 | 0 | 0 | 0 | 0 | 57.81333 | 5.086667 | 4.693333 | 0.126 | 0.4086667 | 0.01833333 | 0.03933333 | 0.1233333 | 0.1066667 | 0.075 | 6.381667 | 3.7 | 0 | 0 | 0 | 0 | 0 | 0 | 0 | 0 | 0 | 0 | 0 | 0 | 7 | 1.3 | 106273 | 108772 | 24399.73984 |  | 0 | 0 | 545 | 2.62 | 1.25 | 1126 | 2499 | 0 | 1330 | 239 | 0 | 1.851055 | 2121.76 | 41.58169 | 545
2024-04-16 02:00 | 3.366667 | 0.3933333 | 10.46667 | 0.9666667 | 88.17333 | 6.033333 | 0.44 | 10.69 | 1.026667 | 87.84333 | 53.84333 | 9.238333 | 5.983333 | 2.405 | 11.35167 | 2.16 | 0.04683333 | 0.1281667 | 0.068 | 0.3233333 | 0.185 | 1.897265 | 95.54667 | 1.303333 | 0.84 | 1.33 | 0.4333333 | [10 empty] | 26.11 | 0 | 96.47 | 632.26 | 23.9 | 17.75 | 835.58 | 38.699 | 21.398 | 276.54 | 2809.43 | 55.03 | 809.722 | 55.35 | 82338 | 7.937 | 773.6 | 1.717826 | 55.21609 | 53.84333 | 59.59641 | 63.22 | 380.5561 | 26.61524 | 128.9927 | 536.1641 |  | 77 | 21 | 2 | 2.371493 | 28.81364 | 39.2108 | 448.8109 | 66.95934 | 55.03 | 0.01459429 | 906.192 | 0.2403277 | 2809.43 | 0.745078 | 3770.652 | 0 | 0 | 55.35 | 0 | 0 | 835.58 | 38.699 | 26.11 | 900.389 | 276.54 | 4.013333 | 1.918333 | 10.60667 | 19.725 | 67.75 | 0 | 0 | 0 | 0 | 0 | 0 | 0 | 0 | 0 | 0 | 0 | 0 | 57.81333 | 5.086667 | 4.693333 | 0.126 | 0.4086667 | 0.01833333 | 0.03933333 | 0.1233333 | 0.1066667 | 0.075 | 6.381667 | 3.7 | 0 | 0 | 0 | 0 | 0 | 0 | 0 | 0 | 0 | 0 | 0 | 0 | 8 | 1.3 | 114267 | 116673 | 25954.14336 |  | 9.24 | 110 | 545 | 2.64 | 1.28 | 1144 | 2406 | 0 | 1439 | 258 | 0 | 1.661556 | 2121.76 | 41.65335 | 545
2024-04-16 03:00 | 3.366667 | 0.3933333 | 10.46667 | 0.9666667 | 88.17333 | 6.033333 | 0.44 | 10.69 | 1.026667 | 87.84333 | 53.84333 | 9.238333 | 5.983333 | 2.405 | 11.35167 | 2.16 | 0.04683333 | 0.1281667 | 0.068 | 0.3233333 | 0.185 | 1.897265 | 95.54667 | 1.303333 | 0.84 | 1.33 | 0.4333333 | [10 empty] | 26.11 | 0 | 96.47 | 632.26 | 23.9 | 17.75 | 835.58 | 38.699 | 21.398 | 276.54 | 2809.43 | 55.03 | 809.722 | 55.35 | 82338 | 7.937 | 773.6 | 1.717826 | 55.21609 | 53.84333 | 59.59641 | 63.22 | 380.5561 | 26.61524 | 128.9927 | 536.1641 |  | 77 | 21 | 2 | 2.371493 | 28.81364 | 39.2108 | 448.8109 | 66.95934 | 55.03 | 0.01459429 | 906.192 | 0.2403277 | 2809.43 | 0.745078 | 3770.652 | 0 | 0 | 55.35 | 0 | 0 | 835.58 | 38.699 | 26.11 | 900.389 | 276.54 | 4.013333 | 1.918333 | 10.60667 | 19.725 | 67.75 | 0 | 0 | 0 | 0 | 0 | 0 | 0 | 0 | 0 | 0 | 0 | 0 | 57.81333 | 5.086667 | 4.693333 | 0.126 | 0.4086667 | 0.01833333 | 0.03933333 | 0.1233333 | 0.1066667 | 0.075 | 6.381667 | 3.7 | 0 | 0 | 0 | 0 | 0 | 0 | 0 | 0 | 0 | 0 | 0 | 0 | 7 | 1.3 | 112602 | 116102 | 26705.02016 |  | 12.54 | 135 | 540 | 2.68 | 1.3 | 1149 | 3500 | 0 | 1400 | 255 | 2260 | 2.428507 | 2121.76 | 43.30275 | 540
2024-04-16 04:00 | 3.366667 | 0.3933333 | 10.46667 | 0.9666667 | 88.17333 | 6.033333 | 0.44 | 10.69 | 1.026667 | 87.84333 | 53.84333 | 9.238333 | 5.983333 | 2.405 | 11.35167 | 2.16 | 0.04683333 | 0.1281667 | 0.068 | 0.3233333 | 0.185 | 1.897265 | 95.54667 | 1.303333 | 0.84 | 1.33 | 0.4333333 | [10 empty] | 26.11 | 0 | 96.47 | 632.26 | 23.9 | 17.75 | 835.58 | 38.699 | 21.398 | 276.54 | 2809.43 | 55.03 | 809.722 | 55.35 | 82338 | 7.937 | 773.6 | 1.717826 | 55.21609 | 53.84333 | 59.59641 | 63.22 | 380.5561 | 26.61524 | 128.9927 | 536.1641 |  | 77 | 21 | 2 | 2.371493 | 28.81364 | 39.2108 | 448.8109 | 66.95934 | 55.03 | 0.01459429 | 906.192 | 0.2403277 | 2809.43 | 0.745078 | 3770.652 | 0 | 0 | 55.35 | 0 | 0 | 835.58 | 38.699 | 26.11 | 900.389 | 276.54 | 4.013333 | 1.918333 | 10.60667 | 19.725 | 67.75 | 0 | 0 | 0 | 0 | 0 | 0 | 0 | 0 | 0 | 0 | 0 | 0 | 57.81333 | 5.086667 | 4.693333 | 0.126 | 0.4086667 | 0.01833333 | 0.03933333 | 0.1233333 | 0.1066667 | 0.075 | 6.381667 | 3.7 | 0 | 0 | 0 | 0 | 0 | 0 | 0 | 0 | 0 | 0 | 0 | 0 | 7 | 1.3 | 112967 | 116467 | 26780.23936 |  | 11.72 | 135 | 540 | 2.65 | 1.3 | 1150 | 3500 | 0 | 1430 | 258 | 2263 | 2.4209 | 2121.76 | 43.61922 | 540
2024-04-16 05:00 | 3.366667 | 0.3933333 | 10.46667 | 0.9666667 | 88.17333 | 6.033333 | 0.44 | 10.69 | 1.026667 | 87.84333 | 53.84333 | 9.238333 | 5.983333 | 2.405 | 11.35167 | 2.16 | 0.04683333 | 0.1281667 | 0.068 | 0.3233333 | 0.185 | 1.897265 | 95.54667 | 1.303333 | 0.84 | 1.33 | 0.4333333 | [10 empty] | 26.11 | 0 | 96.47 | 632.26 | 23.9 | 17.75 | 835.58 | 38.699 | 21.398 | 276.54 | 2809.43 | 55.03 | 809.722 | 55.35 | 82338 | 7.937 | 773.6 | 1.717826 | 55.21609 | 53.84333 | 59.59641 | 63.22 | 380.5561 | 26.61524 | 128.9927 | 536.1641 |  | 77 | 21 | 2 | 2.371493 | 28.81364 | 39.2108 | 448.8109 | 66.95934 | 55.03 | 0.01459429 | 906.192 | 0.2403277 | 2809.43 | 0.745078 | 3770.652 | 0 | 0 | 55.35 | 0 | 0 | 835.58 | 38.699 | 26.11 | 900.389 | 276.54 | 4.013333 | 1.918333 | 10.60667 | 19.725 | 67.75 | 0 | 0 | 0 | 0 | 0 | 0 | 0 | 0 | 0 | 0 | 0 | 0 | 57.81333 | 5.086667 | 4.693333 | 0.126 | 0.4086667 | 0.01833333 | 0.03933333 | 0.1233333 | 0.1066667 | 0.075 | 6.381667 | 3.7 | 0 | 0 | 0 | 0 | 0 | 0 | 0 | 0 | 0 | 0 | 0 | 0 | 7 | 1.3 | 112341.8 | 116861 | 26651.4 |  | 11.89 | 138 | 543 | 2.69 | 1.29 | 1151 | 3500 | 819 | 1391 | 256 | 2229 | 2.433958 | 2121.76 | 43.63213 | 543
2024-04-16 06:00 | 3.366667 | 0.3933333 | 10.46667 | 0.9666667 | 88.17333 | 6.033333 | 0.44 | 10.69 | 1.026667 | 87.84333 | 53.84333 | 9.238333 | 5.983333 | 2.405 | 11.35167 | 2.16 | 0.04683333 | 0.1281667 | 0.068 | 0.3233333 | 0.185 | 1.897265 | 95.54667 | 1.303333 | 0.84 | 1.33 | 0.4333333 | [10 empty] | 26.11 | 0 | 96.47 | 632.26 | 23.9 | 17.75 | 835.58 | 38.699 | 21.398 | 276.54 | 2809.43 | 55.03 | 809.722 | 55.35 | 82338 | 7.937 | 773.6 | 1.717826 | 55.21609 | 53.84333 | 59.59641 | 63.22 | 380.5561 | 26.61524 | 128.9927 | 536.1641 |  | 77 | 21 | 2 | 2.371493 | 28.81364 | 39.2108 | 448.8109 | 66.95934 | 55.03 | 0.01459429 | 906.192 | 0.2403277 | 2809.43 | 0.745078 | 3770.652 | 0 | 0 | 55.35 | 0 | 0 | 835.58 | 38.699 | 26.11 | 900.389 | 276.54 | 4.013333 | 1.918333 | 10.60667 | 19.725 | 67.75 | 0 | 0 | 0 | 0 | 0 | 0 | 0 | 0 | 0 | 0 | 0 | 0 | 57.81333 | 5.086667 | 4.693333 | 0.126 | 0.4086667 | 0.01833333 | 0.03933333 | 0.1233333 | 0.1066667 | 0.075 | 6.381667 | 3.7 | 0 | 0 | 0 | 0 | 0 | 0 | 0 | 0 | 0 | 0 | 0 | 0 | 7 | 1.3 | 112530.5 | 117260 | 26690.28 |  | 11.84 | 135 | 540 | 2.67 | 1.3 | 1149 | 3500 | 988 | 1427 | 258 | 2219 | 2.430003 | 2121.76 | 43.11433 | 540
2024-04-16 07:00 | 3.366667 | 0.3933333 | 10.46667 | 0.9666667 | 88.17333 | 6.033333 | 0.44 | 10.69 | 1.026667 | 87.84333 | 53.84333 | 9.238333 | 5.983333 | 2.405 | 11.35167 | 2.16 | 0.04683333 | 0.1281667 | 0.068 | 0.3233333 | 0.185 | 1.897265 | 95.54667 | 1.303333 | 0.84 | 1.33 | 0.4333333 | [10 empty] | 26.11 | 0 | 96.47 | 632.26 | 23.9 | 17.75 | 835.58 | 38.699 | 21.398 | 276.54 | 2809.43 | 55.03 | 809.722 | 55.35 | 82338 | 7.937 | 773.6 | 1.717826 | 55.21609 | 53.84333 | 59.59641 | 63.22 | 380.5561 | 26.61524 | 128.9927 | 536.1641 |  | 77 | 21 | 2 | 2.371493 | 28.81364 | 39.2108 | 448.8109 | 66.95934 | 55.03 | 0.01459429 | 906.192 | 0.2403277 | 2809.43 | 0.745078 | 3770.652 | 0 | 0 | 55.35 | 0 | 0 | 835.58 | 38.699 | 26.11 | 900.389 | 276.54 | 4.013333 | 1.918333 | 10.60667 | 19.725 | 67.75 | 0 | 0 | 0 | 0 | 0 | 0 | 0 | 0 | 0 | 0 | 0 | 0 | 57.81333 | 5.086667 | 4.693333 | 0.126 | 0.4086667 | 0.01833333 | 0.03933333 | 0.1233333 | 0.1066667 | 0.075 | 6.381667 | 3.7 | 0 | 0 | 0 | 0 | 0 | 0 | 0 | 0 | 0 | 0 | 0 | 0 | 7 | 1.3 | 112987.7 | 116763 | 26783.51 |  | 11.8 | 135 | 540 | 2.68 | 1.29 | 1149 | 3499 | 222 | 1402 | 256 | 2262 | 2.419799 | 2121.76 | 42.69663 | 540
2024-04-16 08:00 | 3.366667 | 0.3933333 | 10.46667 | 0.9666667 | 88.17333 | 6.033333 | 0.44 | 10.69 | 1.026667 | 87.84333 | 53.84333 | 9.238333 | 5.983333 | 2.405 | 11.35167 | 2.16 | 0.04683333 | 0.1281667 | 0.068 | 0.3233333 | 0.185 | 1.897265 | 95.54667 | 1.303333 | 0.84 | 1.33 | 0.4333333 | [10 empty] | 26.11 | 0 | 96.47 | 632.26 | 23.9 | 17.75 | 835.58 | 38.699 | 21.398 | 276.54 | 2809.43 | 55.03 | 809.722 | 55.35 | 82338 | 7.937 | 773.6 | 1.717826 | 55.21609 | 53.84333 | 59.59641 | 63.22 | 380.5561 | 26.61524 | 128.9927 | 536.1641 |  | 77 | 21 | 2 | 2.371493 | 28.81364 | 39.2108 | 448.8109 | 66.95934 | 55.03 | 0.01459429 | 906.192 | 0.2403277 | 2809.43 | 0.745078 | 3770.652 | 0 | 0 | 55.35 | 0 | 0 | 835.58 | 38.699 | 26.11 | 900.389 | 276.54 | 4.013333 | 1.918333 | 10.60667 | 19.725 | 67.75 | 0 | 0 | 0 | 0 | 0 | 0 | 0 | 0 | 0 | 0 | 0 | 0 | 57.81333 | 5.086667 | 4.693333 | 0.126 | 0.4086667 | 0.01833333 | 0.03933333 | 0.1233333 | 0.1066667 | 0.075 | 6.381667 | 3.7 | 0 | 0 | 0 | 0 | 0 | 0 | 0 | 0 | 0 | 0 | 0 | 0 | 8 | 1.3 | 112831.6 | 116679 | 26751.33 |  | 12.52 | 137 | 542 | 2.69 | 1.28 | 1140 | 3499 | 280 | 1375 | 254 | 2223 | 2.423046 | 2121.76 | 43.79899 | 542
2024-04-16 09:00 | 3.366667 | 0.3933333 | 10.46667 | 0.9666667 | 88.17333 | 6.033333 | 0.44 | 10.69 | 1.026667 | 87.84333 | 53.84333 | 9.238333 | 5.983333 | 2.405 | 11.35167 | 2.16 | 0.04683333 | 0.1281667 | 0.068 | 0.3233333 | 0.185 | 1.897265 | 95.54667 | 1.303333 | 0.84 | 1.33 | 0.4333333 | [10 empty] | 26.11 | 0 | 96.47 | 632.26 | 23.9 | 17.75 | 835.58 | 38.699 | 21.398 | 276.54 | 2809.43 | 55.03 | 809.722 | 55.35 | 82338 | 7.937 | 773.6 | 1.717826 | 55.21609 | 53.84333 | 59.59641 | 63.22 | 380.5561 | 26.61524 | 128.9927 | 536.1641 |  | 77 | 21 | 2 | 2.371493 | 28.81364 | 39.2108 | 448.8109 | 66.95934 | 55.03 | 0.01459429 | 906.192 | 0.2403277 | 2809.43 | 0.745078 | 3770.652 | 0 | 0 | 55.35 | 0 | 0 | 835.58 | 38.699 | 26.11 | 900.389 | 276.54 | 4.013333 | 1.918333 | 10.60667 | 19.725 | 67.75 | 0 | 0 | 0 | 0 | 0 | 0 | 0 | 0 | 0 | 0 | 0 | 0 | 57.81333 | 5.086667 | 4.693333 | 0.126 | 0.4086667 | 0.01833333 | 0.03933333 | 0.1233333 | 0.1066667 | 0.075 | 6.381667 | 3.7 | 0 | 0 | 0 | 0 | 0 | 0 | 0 | 0 | 0 | 0 | 0 | 0 | 7 | 1.3 | 112613.6 | 116585 | 26708.41 |  | 12.63 | 138 | 543 | 2.7 | 1.28 | 1149 | 3501 | 378 | 1373 | 255 | 2211 | 2.428937 | 2121.76 | 42.77536 | 543
2024-04-16 10:00 | 3.366667 | 0.3933333 | 10.46667 | 0.9666667 | 88.17333 | 6.033333 | 0.44 | 10.69 | 1.026667 | 87.84333 | 53.84333 | 9.238333 | 5.983333 | 2.405 | 11.35167 | 2.16 | 0.04683333 | 0.1281667 | 0.068 | 0.3233333 | 0.185 | 1.897265 | 95.54667 | 1.303333 | 0.84 | 1.33 | 0.4333333 | [10 empty] | 26.11 | 0 | 96.47 | 632.26 | 23.9 | 17.75 | 835.58 | 38.699 | 21.398 | 276.54 | 2809.43 | 55.03 | 809.722 | 55.35 | 82338 | 7.937 | 773.6 | 1.717826 | 55.21609 | 53.84333 | 59.59641 | 63.22 | 380.5561 | 26.61524 | 128.9927 | 536.1641 |  | 77 | 21 | 2 | 2.371493 | 28.81364 | 39.2108 | 448.8109 | 66.95934 | 55.03 | 0.01459429 | 906.192 | 0.2403277 | 2809.43 | 0.745078 | 3770.652 | 0 | 0 | 55.35 | 0 | 0 | 835.58 | 38.699 | 26.11 | 900.389 | 276.54 | 4.013333 | 1.918333 | 10.60667 | 19.725 | 67.75 | 0 | 0 | 0 | 0 | 0 | 0 | 0 | 0 | 0 | 0 | 0 | 0 | 57.81333 | 5.086667 | 4.693333 | 0.126 | 0.4086667 | 0.01833333 | 0.03933333 | 0.1233333 | 0.1066667 | 0.075 | 6.381667 | 3.7 | 0 | 0 | 0 | 0 | 0 | 0 | 0 | 0 | 0 | 0 | 0 | 0 | 8 | 1.3 | 112483 | 115986 | 26683.49664 |  | 12.65 | 138 | 543 | 2.64 | 1.3 | 1152 | 3503 | 0 | 1446 | 258 | 2254 | 2.433017 | 2121.76 | 41.60839 | 543
2024-04-16 11:00 | 3.366667 | 0.3933333 | 10.46667 | 0.9666667 | 88.17333 | 6.033333 | 0.44 | 10.69 | 1.026667 | 87.84333 | 53.84333 | 9.238333 | 5.983333 | 2.405 | 11.35167 | 2.16 | 0.04683333 | 0.1281667 | 0.068 | 0.3233333 | 0.185 | 1.897265 | 95.54667 | 1.303333 | 0.84 | 1.33 | 0.4333333 | [10 empty] | 26.11 | 0 | 96.47 | 632.26 | 23.9 | 17.75 | 835.58 | 38.699 | 21.398 | 276.54 | 2809.43 | 55.03 | 809.722 | 55.35 | 82338 | 7.937 | 773.6 | 1.717826 | 55.21609 | 53.84333 | 59.59641 | 63.22 | 380.5561 | 26.61524 | 128.9927 | 536.1641 |  | 77 | 21 | 2 | 2.371493 | 28.81364 | 39.2108 | 448.8109 | 66.95934 | 55.03 | 0.01459429 | 906.192 | 0.2403277 | 2809.43 | 0.745078 | 3770.652 | 0 | 0 | 55.35 | 0 | 0 | 835.58 | 38.699 | 26.11 | 900.389 | 276.54 | 4.013333 | 1.918333 | 10.60667 | 19.725 | 67.75 | 0 | 0 | 0 | 0 | 0 | 0 | 0 | 0 | 0 | 0 | 0 | 0 | 57.81333 | 5.086667 | 4.693333 | 0.126 | 0.4086667 | 0.01833333 | 0.03933333 | 0.1233333 | 0.1066667 | 0.075 | 6.381667 | 3.7 | 0 | 0 | 0 | 0 | 0 | 0 | 0 | 0 | 0 | 0 | 0 | 0 | 7 | 1.3 | 113084 | 116580 | 26800.35072 |  | 12.89 | 140 | 545 | 2.64 | 1.3 | 1157 | 3496 | 0 | 1448 | 260 | 2256 | 2.415793 | 2121.76 | 42.64115 | 545
2024-04-16 12:00 | 3.366667 | 0.3933333 | 10.46667 | 0.9666667 | 88.17333 | 6.033333 | 0.44 | 10.69 | 1.026667 | 87.84333 | 53.84333 | 9.238333 | 5.983333 | 2.405 | 11.35167 | 2.16 | 0.04683333 | 0.1281667 | 0.068 | 0.3233333 | 0.185 | 1.897265 | 95.54667 | 1.303333 | 0.84 | 1.33 | 0.4333333 | [10 empty] | 26.11 | 0 | 96.47 | 632.26 | 23.9 | 17.75 | 835.58 | 38.699 | 21.398 | 276.54 | 2809.43 | 55.03 | 809.722 | 55.35 | 82338 | 7.937 | 773.6 | 1.717826 | 55.21609 | 53.84333 | 59.59641 | 63.22 | 380.5561 | 26.61524 | 128.9927 | 536.1641 |  | 77 | 21 | 2 | 2.371493 | 28.81364 | 39.2108 | 448.8109 | 66.95934 | 55.03 | 0.01459429 | 906.192 | 0.2403277 | 2809.43 | 0.745078 | 3770.652 | 0 | 0 | 55.35 | 0 | 0 | 835.58 | 38.699 | 26.11 | 900.389 | 276.54 | 4.013333 | 1.918333 | 10.60667 | 19.725 | 67.75 | 0 | 0 | 0 | 0 | 0 | 0 | 0 | 0 | 0 | 0 | 0 | 0 | 57.81333 | 5.086667 | 4.693333 | 0.126 | 0.4086667 | 0.01833333 | 0.03933333 | 0.1233333 | 0.1066667 | 0.075 | 6.381667 | 3.7 | 0 | 0 | 0 | 0 | 0 | 0 | 0 | 0 | 0 | 0 | 0 | 0 | 7 | 1.3 | 112205 | 115705 | 26623.2064 |  | 12.84 | 140 | 545 | 2.69 | 1.29 | 1155 | 3500 | 0 | 1379 | 254 | 2250 | 2.436834 | 2121.76 | 42.93402 | 545
2024-04-16 13:00 | 3.366667 | 0.3933333 | 10.46667 | 0.9666667 | 88.17333 | 6.033333 | 0.44 | 10.69 | 1.026667 | 87.84333 | 53.84333 | 9.238333 | 5.983333 | 2.405 | 11.35167 | 2.16 | 0.04683333 | 0.1281667 | 0.068 | 0.3233333 | 0.185 | 1.897265 | 95.54667 | 1.303333 | 0.84 | 1.33 | 0.4333333 | [10 empty] | 26.11 | 0 | 96.47 | 632.26 | 23.9 | 17.75 | 835.58 | 38.699 | 21.398 | 276.54 | 2809.43 | 55.03 | 809.722 | 55.35 | 82338 | 7.937 | 773.6 | 1.717826 | 55.21609 | 53.84333 | 59.59641 | 63.22 | 380.5561 | 26.61524 | 128.9927 | 536.1641 |  | 77 | 21 | 2 | 2.371493 | 28.81364 | 39.2108 | 448.8109 | 66.95934 | 55.03 | 0.01459429 | 906.192 | 0.2403277 | 2809.43 | 0.745078 | 3770.652 | 0 | 0 | 55.35 | 0 | 0 | 835.58 | 38.699 | 26.11 | 900.389 | 276.54 | 4.013333 | 1.918333 | 10.60667 | 19.725 | 67.75 | 0 | 0 | 0 | 0 | 0 | 0 | 0 | 0 | 0 | 0 | 0 | 0 | 57.81333 | 5.086667 | 4.693333 | 0.126 | 0.4086667 | 0.01833333 | 0.03933333 | 0.1233333 | 0.1066667 | 0.075 | 6.381667 | 3.7 | 0 | 0 | 0 | 0 | 0 | 0 | 0 | 0 | 0 | 0 | 0 | 0 | 7 | 1.3 | 111868 | 115368 | 26553.75744 |  | 11.88 | 138 | 543 | 2.68 | 1.29 | 1147 | 3500 | 0 | 1379 | 253 | 2269 | 2.443949 | 2121.76 | 43.10707 | 543
2024-04-16 14:00 | 3.366667 | 0.3933333 | 10.46667 | 0.9666667 | 88.17333 | 6.033333 | 0.44 | 10.69 | 1.026667 | 87.84333 | 53.84333 | 9.238333 | 5.983333 | 2.405 | 11.35167 | 2.16 | 0.04683333 | 0.1281667 | 0.068 | 0.3233333 | 0.185 | 1.897265 | 95.54667 | 1.303333 | 0.84 | 1.33 | 0.4333333 | [10 empty] | 26.11 | 0 | 96.47 | 632.26 | 23.9 | 17.75 | 835.58 | 38.699 | 21.398 | 276.54 | 2809.43 | 55.03 | 809.722 | 55.35 | 82338 | 7.937 | 773.6 | 1.717826 | 55.21609 | 53.84333 | 59.59641 | 63.22 | 380.5561 | 26.61524 | 128.9927 | 536.1641 |  | 77 | 21 | 2 | 2.371493 | 28.81364 | 39.2108 | 448.8109 | 66.95934 | 55.03 | 0.01459429 | 906.192 | 0.2403277 | 2809.43 | 0.745078 | 3770.652 | 0 | 0 | 55.35 | 0 | 0 | 835.58 | 38.699 | 26.11 | 900.389 | 276.54 | 4.013333 | 1.918333 | 10.60667 | 19.725 | 67.75 | 0 | 0 | 0 | 0 | 0 | 0 | 0 | 0 | 0 | 0 | 0 | 0 | 57.81333 | 5.086667 | 4.693333 | 0.126 | 0.4086667 | 0.01833333 | 0.03933333 | 0.1233333 | 0.1066667 | 0.075 | 6.381667 | 3.7 | 0 | 0 | 0 | 0 | 0 | 0 | 0 | 0 | 0 | 0 | 0 | 0 | 7 | 1.3 | 111025 | 114525 | 26380.032 |  | 11.92 | 139 | 544 | 2.66 | 1.3 | 1148 | 3500 | 0 | 1398 | 252 | 2266 | 2.461928 | 2121.76 | 43.28498 | 544
2024-04-16 15:00 | 3.366667 | 0.3933333 | 10.46667 | 0.9666667 | 88.17333 | 6.033333 | 0.44 | 10.69 | 1.026667 | 87.84333 | 53.84333 | 9.238333 | 5.983333 | 2.405 | 11.35167 | 2.16 | 0.04683333 | 0.1281667 | 0.068 | 0.3233333 | 0.185 | 1.897265 | 95.54667 | 1.303333 | 0.84 | 1.33 | 0.4333333 | [10 empty] | 26.11 | 0 | 96.47 | 632.26 | 23.9 | 17.75 | 835.58 | 38.699 | 21.398 | 276.54 | 2809.43 | 55.03 | 809.722 | 55.35 | 82338 | 7.937 | 773.6 | 1.717826 | 55.21609 | 53.84333 | 59.59641 | 63.22 | 380.5561 | 26.61524 | 128.9927 | 536.1641 |  | 77 | 21 | 2 | 2.371493 | 28.81364 | 39.2108 | 448.8109 | 66.95934 | 55.03 | 0.01459429 | 906.192 | 0.2403277 | 2809.43 | 0.745078 | 3770.652 | 0 | 0 | 55.35 | 0 | 0 | 835.58 | 38.699 | 26.11 | 900.389 | 276.54 | 4.013333 | 1.918333 | 10.60667 | 19.725 | 67.75 | 0 | 0 | 0 | 0 | 0 | 0 | 0 | 0 | 0 | 0 | 0 | 0 | 57.81333 | 5.086667 | 4.693333 | 0.126 | 0.4086667 | 0.01833333 | 0.03933333 | 0.1233333 | 0.1066667 | 0.075 | 6.381667 | 3.7 | 0 | 0 | 0 | 0 | 0 | 0 | 0 | 0 | 0 | 0 | 0 | 0 | 7 | 1.3 | 111638 | 115138 | 26506.35904 |  | 11.57 | 135 | 540 | 2.71 | 1.3 | 1145 | 3500 | 0 | 1349 | 250 | 2276 | 2.448828 | 2121.76 | 41.84529 | 540
2024-04-16 16:00 | 3.366667 | 0.3933333 | 10.46667 | 0.9666667 | 88.17333 | 6.033333 | 0.44 | 10.69 | 1.026667 | 87.84333 | 53.84333 | 9.238333 | 5.983333 | 2.405 | 11.35167 | 2.16 | 0.04683333 | 0.1281667 | 0.068 | 0.3233333 | 0.185 | 1.897265 | 95.54667 | 1.303333 | 0.84 | 1.33 | 0.4333333 | [10 empty] | 26.11 | 0 | 96.47 | 632.26 | 23.9 | 17.75 | 835.58 | 38.699 | 21.398 | 276.54 | 2809.43 | 55.03 | 809.722 | 55.35 | 82338 | 7.937 | 773.6 | 1.717826 | 55.21609 | 53.84333 | 59.59641 | 63.22 | 380.5561 | 26.61524 | 128.9927 | 536.1641 |  | 77 | 21 | 2 | 2.371493 | 28.81364 | 39.2108 | 448.8109 | 66.95934 | 55.03 | 0.01459429 | 906.192 | 0.2403277 | 2809.43 | 0.745078 | 3770.652 | 0 | 0 | 55.35 | 0 | 0 | 835.58 | 38.699 | 26.11 | 900.389 | 276.54 | 4.013333 | 1.918333 | 10.60667 | 19.725 | 67.75 | 0 | 0 | 0 | 0 | 0 | 0 | 0 | 0 | 0 | 0 | 0 | 0 | 57.81333 | 5.086667 | 4.693333 | 0.126 | 0.4086667 | 0.01833333 | 0.03933333 | 0.1233333 | 0.1066667 | 0.075 | 6.381667 | 3.7 | 0 | 0 | 0 | 0 | 0 | 0 | 0 | 0 | 0 | 0 | 0 | 0 | 7 | 1.3 | 111389.3 | 114964 | 26455.11 |  | 11.61 | 135 | 540 | 2.71 | 1.29 | 1148 | 3500 | 60 | 1350 | 250 | 2273 | 2.454125 | 2121.76 | 44.61119 | 540
2024-04-16 17:00 | 3.366667 | 0.3933333 | 10.46667 | 0.9666667 | 88.17333 | 6.033333 | 0.44 | 10.69 | 1.026667 | 87.84333 | 53.84333 | 9.238333 | 5.983333 | 2.405 | 11.35167 | 2.16 | 0.04683333 | 0.1281667 | 0.068 | 0.3233333 | 0.185 | 1.897265 | 95.54667 | 1.303333 | 0.84 | 1.33 | 0.4333333 | [10 empty] | 26.11 | 0 | 96.47 | 632.26 | 23.9 | 17.75 | 835.58 | 38.699 | 21.398 | 276.54 | 2809.43 | 55.03 | 809.722 | 55.35 | 82338 | 7.937 | 773.6 | 1.717826 | 55.21609 | 53.84333 | 59.59641 | 63.22 | 380.5561 | 26.61524 | 128.9927 | 536.1641 |  | 77 | 21 | 2 | 2.371493 | 28.81364 | 39.2108 | 448.8109 | 66.95934 | 55.03 | 0.01459429 | 906.192 | 0.2403277 | 2809.43 | 0.745078 | 3770.652 | 0 | 0 | 55.35 | 0 | 0 | 835.58 | 38.699 | 26.11 | 900.389 | 276.54 | 4.013333 | 1.918333 | 10.60667 | 19.725 | 67.75 | 0 | 0 | 0 | 0 | 0 | 0 | 0 | 0 | 0 | 0 | 0 | 0 | 57.81333 | 5.086667 | 4.693333 | 0.126 | 0.4086667 | 0.01833333 | 0.03933333 | 0.1233333 | 0.1066667 | 0.075 | 6.381667 | 3.7 | 0 | 0 | 0 | 0 | 0 | 0 | 0 | 0 | 0 | 0 | 0 | 0 | 7 | 1.3 | 112283.4 | 115883 | 26639.37 |  | 11.48 | 135 | 540 | 2.7 | 1.3 | 1148 | 3500 | 80 | 1369 | 251 | 2274 | 2.435184 | 2121.76 | 43.84509 | 540
2024-04-16 18:00 | 3.366667 | 0.3933333 | 10.46667 | 0.9666667 | 88.17333 | 6.033333 | 0.44 | 10.69 | 1.026667 | 87.84333 | 53.84333 | 9.238333 | 5.983333 | 2.405 | 11.35167 | 2.16 | 0.04683333 | 0.1281667 | 0.068 | 0.3233333 | 0.185 | 1.897265 | 95.54667 | 1.303333 | 0.84 | 1.33 | 0.4333333 | [10 empty] | 26.11 | 0 | 96.47 | 632.26 | 23.9 | 17.75 | 835.58 | 38.699 | 21.398 | 276.54 | 2809.43 | 55.03 | 809.722 | 55.35 | 82338 | 7.937 | 773.6 | 1.717826 | 55.21609 | 53.84333 | 59.59641 | 63.22 | 380.5561 | 26.61524 | 128.9927 | 536.1641 |  | 77 | 21 | 2 | 2.371493 | 28.81364 | 39.2108 | 448.8109 | 66.95934 | 55.03 | 0.01459429 | 906.192 | 0.2403277 | 2809.43 | 0.745078 | 3770.652 | 0 | 0 | 55.35 | 0 | 0 | 835.58 | 38.699 | 26.11 | 900.389 | 276.54 | 4.013333 | 1.918333 | 10.60667 | 19.725 | 67.75 | 0 | 0 | 0 | 0 | 0 | 0 | 0 | 0 | 0 | 0 | 0 | 0 | 57.81333 | 5.086667 | 4.693333 | 0.126 | 0.4086667 | 0.01833333 | 0.03933333 | 0.1233333 | 0.1066667 | 0.075 | 6.381667 | 3.7 | 0 | 0 | 0 | 0 | 0 | 0 | 0 | 0 | 0 | 0 | 0 | 0 | 8 | 1.3 | 111694.1 | 116000 | 26519.92 |  | 11.62 | 136 | 541 | 2.7 | 1.3 | 1143 | 3502 | 646 | 1369 | 252 | 2242 | 2.448991 | 2121.76 | 43.71824 | 541
2024-04-16 19:00 | 3.366667 | 0.3933333 | 10.46667 | 0.9666667 | 88.17333 | 6.033333 | 0.44 | 10.69 | 1.026667 | 87.84333 | 53.84333 | 9.238333 | 5.983333 | 2.405 | 11.35167 | 2.16 | 0.04683333 | 0.1281667 | 0.068 | 0.3233333 | 0.185 | 1.897265 | 95.54667 | 1.303333 | 0.84 | 1.33 | 0.4333333 | [10 empty] | 26.11 | 0 | 96.47 | 632.26 | 23.9 | 17.75 | 835.58 | 38.699 | 21.398 | 276.54 | 2809.43 | 55.03 | 809.722 | 55.35 | 82338 | 7.937 | 773.6 | 1.717826 | 55.21609 | 53.84333 | 59.59641 | 63.22 | 380.5561 | 26.61524 | 128.9927 | 536.1641 |  | 77 | 21 | 2 | 2.371493 | 28.81364 | 39.2108 | 448.8109 | 66.95934 | 55.03 | 0.01459429 | 906.192 | 0.2403277 | 2809.43 | 0.745078 | 3770.652 | 0 | 0 | 55.35 | 0 | 0 | 835.58 | 38.699 | 26.11 | 900.389 | 276.54 | 4.013333 | 1.918333 | 10.60667 | 19.725 | 67.75 | 0 | 0 | 0 | 0 | 0 | 0 | 0 | 0 | 0 | 0 | 0 | 0 | 57.81333 | 5.086667 | 4.693333 | 0.126 | 0.4086667 | 0.01833333 | 0.03933333 | 0.1233333 | 0.1066667 | 0.075 | 6.381667 | 3.7 | 0 | 0 | 0 | 0 | 0 | 0 | 0 | 0 | 0 | 0 | 0 | 0 | 7 | 1.3 | 114855.8 | 118544 | 27168.49 |  | 11.81 | 135 | 540 | 2.66 | 1.3 | 1147 | 3499 | 152 | 1447 | 261 | 2262 | 2.381627 | 2121.76 | 42.95676 | 540
2024-04-16 20:00 | 3.366667 | 0.3933333 | 10.46667 | 0.9666667 | 88.17333 | 6.033333 | 0.44 | 10.69 | 1.026667 | 87.84333 | 53.84333 | 9.238333 | 5.983333 | 2.405 | 11.35167 | 2.16 | 0.04683333 | 0.1281667 | 0.068 | 0.3233333 | 0.185 | 1.897265 | 95.54667 | 1.303333 | 0.84 | 1.33 | 0.4333333 | [10 empty] | 26.11 | 0 | 96.47 | 632.26 | 23.9 | 17.75 | 835.58 | 38.699 | 21.398 | 276.54 | 2809.43 | 55.03 | 809.722 | 55.35 | 82338 | 7.937 | 773.6 | 1.717826 | 55.21609 | 53.84333 | 59.59641 | 63.22 | 380.5561 | 26.61524 | 128.9927 | 536.1641 |  | 77 | 21 | 2 | 2.371493 | 28.81364 | 39.2108 | 448.8109 | 66.95934 | 55.03 | 0.01459429 | 906.192 | 0.2403277 | 2809.43 | 0.745078 | 3770.652 | 0 | 0 | 55.35 | 0 | 0 | 835.58 | 38.699 | 26.11 | 900.389 | 276.54 | 4.013333 | 1.918333 | 10.60667 | 19.725 | 67.75 | 0 | 0 | 0 | 0 | 0 | 0 | 0 | 0 | 0 | 0 | 0 | 0 | 57.81333 | 5.086667 | 4.693333 | 0.126 | 0.4086667 | 0.01833333 | 0.03933333 | 0.1233333 | 0.1066667 | 0.075 | 6.381667 | 3.7 | 0 | 0 | 0 | 0 | 0 | 0 | 0 | 0 | 0 | 0 | 0 | 0 | 7 | 1.3 | 114959.8 | 119821 | 27191.92 |  | 11.75 | 136 | 541 | 2.73 | 1.28 | 1145 | 3501 | 1093 | 1379 | 258 | 2216 | 2.380857 | 2121.76 | 40.80056 | 541
2024-04-16 21:00 | 3.366667 | 0.3933333 | 10.46667 | 0.9666667 | 88.17333 | 6.033333 | 0.44 | 10.69 | 1.026667 | 87.84333 | 53.84333 | 9.238333 | 5.983333 | 2.405 | 11.35167 | 2.16 | 0.04683333 | 0.1281667 | 0.068 | 0.3233333 | 0.185 | 1.897265 | 95.54667 | 1.303333 | 0.84 | 1.33 | 0.4333333 | [10 empty] | 26.11 | 0 | 96.47 | 632.26 | 23.9 | 17.75 | 835.58 | 38.699 | 21.398 | 276.54 | 2809.43 | 55.03 | 809.722 | 55.35 | 82338 | 7.937 | 773.6 | 1.717826 | 55.21609 | 53.84333 | 59.59641 | 63.22 | 380.5561 | 26.61524 | 128.9927 | 536.1641 |  | 77 | 21 | 2 | 2.371493 | 28.81364 | 39.2108 | 448.8109 | 66.95934 | 55.03 | 0.01459429 | 906.192 | 0.2403277 | 2809.43 | 0.745078 | 3770.652 | 0 | 0 | 55.35 | 0 | 0 | 835.58 | 38.699 | 26.11 | 900.389 | 276.54 | 4.013333 | 1.918333 | 10.60667 | 19.725 | 67.75 | 0 | 0 | 0 | 0 | 0 | 0 | 0 | 0 | 0 | 0 | 0 | 0 | 57.81333 | 5.086667 | 4.693333 | 0.126 | 0.4086667 | 0.01833333 | 0.03933333 | 0.1233333 | 0.1066667 | 0.075 | 6.381667 | 3.7 | 0 | 0 | 0 | 0 | 0 | 0 | 0 | 0 | 0 | 0 | 0 | 0 | 7 | 1.3 | 113668 | 117166 | 26922.70144 |  | 12.98 | 141 | 546 | 2.68 | 1.25 | 1180 | 3498 | 0 | 1368 | 257 | 2242 | 2.405091 | 2121.76 | 41.39785 | 546
2024-04-16 22:00 | 3.366667 | 0.3933333 | 10.46667 | 0.9666667 | 88.17333 | 6.033333 | 0.44 | 10.69 | 1.026667 | 87.84333 | 53.84333 | 9.238333 | 5.983333 | 2.405 | 11.35167 | 2.16 | 0.04683333 | 0.1281667 | 0.068 | 0.3233333 | 0.185 | 1.897265 | 95.54667 | 1.303333 | 0.84 | 1.33 | 0.4333333 | [10 empty] | 26.11 | 0 | 96.47 | 632.26 | 23.9 | 17.75 | 835.58 | 38.699 | 21.398 | 276.54 | 2809.43 | 55.03 | 809.722 | 55.35 | 82338 | 7.937 | 773.6 | 1.717826 | 55.21609 | 53.84333 | 59.59641 | 63.22 | 380.5561 | 26.61524 | 128.9927 | 536.1641 |  | 77 | 21 | 2 | 2.371493 | 28.81364 | 39.2108 | 448.8109 | 66.95934 | 55.03 | 0.01459429 | 906.192 | 0.2403277 | 2809.43 | 0.745078 | 3770.652 | 0 | 0 | 55.35 | 0 | 0 | 835.58 | 38.699 | 26.11 | 900.389 | 276.54 | 4.013333 | 1.918333 | 10.60667 | 19.725 | 67.75 | 0 | 0 | 0 | 0 | 0 | 0 | 0 | 0 | 0 | 0 | 0 | 0 | 57.81333 | 5.086667 | 4.693333 | 0.126 | 0.4086667 | 0.01833333 | 0.03933333 | 0.1233333 | 0.1066667 | 0.075 | 6.381667 | 3.7 | 0 | 0 | 0 | 0 | 0 | 0 | 0 | 0 | 0 | 0 | 0 | 0 | 8 | 1.3 | 112822 | 116324 | 26752.35776 |  | 12.07 | 139 | 544 | 2.65 | 1.3 | 1158 | 3502 | 0 | 1438 | 259 | 2259 | 2.425259 | 2121.76 | 43.30727 | 544
2024-04-16 23:00 | 3.366667 | 0.3933333 | 10.46667 | 0.9666667 | 88.17333 | 6.033333 | 0.44 | 10.69 | 1.026667 | 87.84333 | 53.84333 | 9.238333 | 5.983333 | 2.405 | 11.35167 | 2.16 | 0.04683333 | 0.1281667 | 0.068 | 0.3233333 | 0.185 | 1.897265 | 95.54667 | 1.303333 | 0.84 | 1.33 | 0.4333333 | [10 empty] | 26.11 | 0 | 96.47 | 632.26 | 23.9 | 17.75 | 835.58 | 38.699 | 21.398 | 276.54 | 2809.43 | 55.03 | 809.722 | 55.35 | 82338 | 7.937 | 773.6 | 1.717826 | 55.21609 | 53.84333 | 59.59641 | 63.22 | 380.5561 | 26.61524 | 128.9927 | 536.1641 |  | 77 | 21 | 2 | 2.371493 | 28.81364 | 39.2108 | 448.8109 | 66.95934 | 55.03 | 0.01459429 | 906.192 | 0.2403277 | 2809.43 | 0.745078 | 3770.652 | 0 | 0 | 55.35 | 0 | 0 | 835.58 | 38.699 | 26.11 | 900.389 | 276.54 | 4.013333 | 1.918333 | 10.60667 | 19.725 | 67.75 | 0 | 0 | 0 | 0 | 0 | 0 | 0 | 0 | 0 | 0 | 0 | 0 | 57.81333 | 5.086667 | 4.693333 | 0.126 | 0.4086667 | 0.01833333 | 0.03933333 | 0.1233333 | 0.1066667 | 0.075 | 6.381667 | 3.7 | 0 | 0 | 0 | 0 | 0 | 0 | 0 | 0 | 0 | 0 | 0 | 0 | 7 | 1.3 | 113246 | 116747 | 26838.73568 |  | 12.89 | 141 | 546 | 2.61 | 1.3 | 1161 | 3501 | 0 | 1487 | 263 | 2265 | 2.415787 | 2121.76 | 43.26289 | 546
2024-04-17 | 3.766667 | 0.4 | 10.42667 | 0.9633333 | 88.21 | 7.033333 | 0.4266667 | 10.77667 | 1.03 | 87.76667 | 53.83667 | 9.073333 | 6.008333 | 2.373333 | 11.39667 | 2.166667 | 0.04733333 | 0.1225 | 0.06816667 | 0.3216667 | 0.18 | 1.896802 | 95.62667 | 1.216667 | 0.8933333 | 1.32 | 0.2 | [10 empty] | 21.65 | 0 | 154.39 | 623.77 | 28.73 | 26.92 | 833.721 | 42.845 | 13.642 | 294.16 | 2742.15 | 0 | 905.656 | 60.407 | 83717.6 | 2.6454 | 782.25 | 1.714659 | 55.3442 | 53.83667 | 60.0573 |  | 380.1066 | 24.91106 | 137.9121 | 542.9297 |  | 76 | 24 | 0 | 2.422618 | 30.26856 | 37.50536 | 453.3493 | 66.95631 | 0 | 0 | 1060.046 | 0.2787984 | 2742.15 | 0.7212016 | 3802.196 | 0 | 0 | 60.407 | 0 | 0 | 833.721 | 42.845 | 21.65 | 898.216 | 294.16 | 3.918333 | 1.708333 | 10.25333 | 18.30333 | 69.735 | 0 | 0 | 0 | 0 | 0 | 0 | 0 | 0 | 0 | 0 | 0 | 0 | 58.08167 | 5.11 | 4.818333 | 0.143 | 0.4428333 | 0.01966667 | 0.037 | 0.13 | 0.08166667 | 0.07666667 | 5.78 | 3.333333 | 0 | 0 | 0 | 0 | 0 | 0 | 0 | 0 | 0 | 0 | 0 | 0 | 7 | 1.3 | 113313 | 116813 | 26851.54304 |  | 11.8 | 138 | 543 | 2.65 | 1.3 | 1149 | 3500 | 0 | 1442 | 259 | 2278 | 2.413734 | 2110.77 | 41.19004 | 543
2024-04-17 01:00 | 3.766667 | 0.4 | 10.42667 | 0.9633333 | 88.21 | 7.033333 | 0.4266667 | 10.77667 | 1.03 | 87.76667 | 53.83667 | 9.073333 | 6.008333 | 2.373333 | 11.39667 | 2.166667 | 0.04733333 | 0.1225 | 0.06816667 | 0.3216667 | 0.18 | 1.896802 | 95.62667 | 1.216667 | 0.8933333 | 1.32 | 0.2 | [10 empty] | 21.65 | 0 | 154.39 | 623.77 | 28.73 | 26.92 | 833.721 | 42.845 | 13.642 | 294.16 | 2742.15 | 0 | 905.656 | 60.407 | 83717.6 | 2.6454 | 782.25 | 1.714659 | 55.3442 | 53.83667 | 60.0573 |  | 380.1066 | 24.91106 | 137.9121 | 542.9297 |  | 76 | 24 | 0 | 2.422618 | 30.26856 | 37.50536 | 453.3493 | 66.95631 | 0 | 0 | 1060.046 | 0.2787984 | 2742.15 | 0.7212016 | 3802.196 | 0 | 0 | 60.407 | 0 | 0 | 833.721 | 42.845 | 21.65 | 898.216 | 294.16 | 3.918333 | 1.708333 | 10.25333 | 18.30333 | 69.735 | 0 | 0 | 0 | 0 | 0 | 0 | 0 | 0 | 0 | 0 | 0 | 0 | 58.08167 | 5.11 | 4.818333 | 0.143 | 0.4428333 | 0.01966667 | 0.037 | 0.13 | 0.08166667 | 0.07666667 | 5.78 | 3.333333 | 0 | 0 | 0 | 0 | 0 | 0 | 0 | 0 | 0 | 0 | 0 | 0 | 7 | 1.3 | 113036 | 116534 | 26792.45888 |  | 12.75 | 140 | 545 | 2.68 | 1.3 | 1166 | 3498 | 0 | 1406 | 259 | 2275 | 2.418127 | 2110.77 | 43.4027 | 545
2024-04-17 02:00 | 3.766667 | 0.4 | 10.42667 | 0.9633333 | 88.21 | 7.033333 | 0.4266667 | 10.77667 | 1.03 | 87.76667 | 53.83667 | 9.073333 | 6.008333 | 2.373333 | 11.39667 | 2.166667 | 0.04733333 | 0.1225 | 0.06816667 | 0.3216667 | 0.18 | 1.896802 | 95.62667 | 1.216667 | 0.8933333 | 1.32 | 0.2 | [10 empty] | 21.65 | 0 | 154.39 | 623.77 | 28.73 | 26.92 | 833.721 | 42.845 | 13.642 | 294.16 | 2742.15 | 0 | 905.656 | 60.407 | 83717.6 | 2.6454 | 782.25 | 1.714659 | 55.3442 | 53.83667 | 60.0573 |  | 380.1066 | 24.91106 | 137.9121 | 542.9297 |  | 76 | 24 | 0 | 2.422618 | 30.26856 | 37.50536 | 453.3493 | 66.95631 | 0 | 0 | 1060.046 | 0.2787984 | 2742.15 | 0.7212016 | 3802.196 | 0 | 0 | 60.407 | 0 | 0 | 833.721 | 42.845 | 21.65 | 898.216 | 294.16 | 3.918333 | 1.708333 | 10.25333 | 18.30333 | 69.735 | 0 | 0 | 0 | 0 | 0 | 0 | 0 | 0 | 0 | 0 | 0 | 0 | 58.08167 | 5.11 | 4.818333 | 0.143 | 0.4428333 | 0.01966667 | 0.037 | 0.13 | 0.08166667 | 0.07666667 | 5.78 | 3.333333 | 0 | 0 | 0 | 0 | 0 | 0 | 0 | 0 | 0 | 0 | 0 | 0 | 7 | 1.3 | 112959 | 116458 | 26777.59072 |  | 12.26 | 140 | 545 | 2.69 | 1.3 | 1157 | 3499 | 0 | 1393 | 256 | 2274 | 2.420396 | 2110.77 | 42.84404 | 545
2024-04-17 03:00 | 3.766667 | 0.4 | 10.42667 | 0.9633333 | 88.21 | 7.033333 | 0.4266667 | 10.77667 | 1.03 | 87.76667 | 53.83667 | 9.073333 | 6.008333 | 2.373333 | 11.39667 | 2.166667 | 0.04733333 | 0.1225 | 0.06816667 | 0.3216667 | 0.18 | 1.896802 | 95.62667 | 1.216667 | 0.8933333 | 1.32 | 0.2 | [10 empty] | 21.65 | 0 | 154.39 | 623.77 | 28.73 | 26.92 | 833.721 | 42.845 | 13.642 | 294.16 | 2742.15 | 0 | 905.656 | 60.407 | 83717.6 | 2.6454 | 782.25 | 1.714659 | 55.3442 | 53.83667 | 60.0573 |  | 380.1066 | 24.91106 | 137.9121 | 542.9297 |  | 76 | 24 | 0 | 2.422618 | 30.26856 | 37.50536 | 453.3493 | 66.95631 | 0 | 0 | 1060.046 | 0.2787984 | 2742.15 | 0.7212016 | 3802.196 | 0 | 0 | 60.407 | 0 | 0 | 833.721 | 42.845 | 21.65 | 898.216 | 294.16 | 3.918333 | 1.708333 | 10.25333 | 18.30333 | 69.735 | 0 | 0 | 0 | 0 | 0 | 0 | 0 | 0 | 0 | 0 | 0 | 0 | 58.08167 | 5.11 | 4.818333 | 0.143 | 0.4428333 | 0.01966667 | 0.037 | 0.13 | 0.08166667 | 0.07666667 | 5.78 | 3.333333 | 0 | 0 | 0 | 0 | 0 | 0 | 0 | 0 | 0 | 0 | 0 | 0 | 7 | 1.3 | 114817.1 | 118780 | 27161.5 |  | 11.06 | 135 | 540 | 2.7 | 1.3 | 1144 | 3500 | 372 | 1412 | 258 | 2276 | 2.383067 | 2110.77 | 42.63266 | 540
2024-04-17 04:00 | 3.766667 | 0.4 | 10.42667 | 0.9633333 | 88.21 | 7.033333 | 0.4266667 | 10.77667 | 1.03 | 87.76667 | 53.83667 | 9.073333 | 6.008333 | 2.373333 | 11.39667 | 2.166667 | 0.04733333 | 0.1225 | 0.06816667 | 0.3216667 | 0.18 | 1.896802 | 95.62667 | 1.216667 | 0.8933333 | 1.32 | 0.2 | [10 empty] | 21.65 | 0 | 154.39 | 623.77 | 28.73 | 26.92 | 833.721 | 42.845 | 13.642 | 294.16 | 2742.15 | 0 | 905.656 | 60.407 | 83717.6 | 2.6454 | 782.25 | 1.714659 | 55.3442 | 53.83667 | 60.0573 |  | 380.1066 | 24.91106 | 137.9121 | 542.9297 |  | 76 | 24 | 0 | 2.422618 | 30.26856 | 37.50536 | 453.3493 | 66.95631 | 0 | 0 | 1060.046 | 0.2787984 | 2742.15 | 0.7212016 | 3802.196 | 0 | 0 | 60.407 | 0 | 0 | 833.721 | 42.845 | 21.65 | 898.216 | 294.16 | 3.918333 | 1.708333 | 10.25333 | 18.30333 | 69.735 | 0 | 0 | 0 | 0 | 0 | 0 | 0 | 0 | 0 | 0 | 0 | 0 | 58.08167 | 5.11 | 4.818333 | 0.143 | 0.4428333 | 0.01966667 | 0.037 | 0.13 | 0.08166667 | 0.07666667 | 5.78 | 3.333333 | 0 | 0 | 0 | 0 | 0 | 0 | 0 | 0 | 0 | 0 | 0 | 0 | 8 | 1.3 | 114792.8 | 118468 | 27157.5 |  | 11.91 | 135 | 540 | 2.67 | 1.3 | 1148 | 3501 | 140 | 1438 | 260 | 2276 | 2.384217 | 2110.77 | 42.26664 | 540
2024-04-17 05:00 | 3.766667 | 0.4 | 10.42667 | 0.9633333 | 88.21 | 7.033333 | 0.4266667 | 10.77667 | 1.03 | 87.76667 | 53.83667 | 9.073333 | 6.008333 | 2.373333 | 11.39667 | 2.166667 | 0.04733333 | 0.1225 | 0.06816667 | 0.3216667 | 0.18 | 1.896802 | 95.62667 | 1.216667 | 0.8933333 | 1.32 | 0.2 | [10 empty] | 21.65 | 0 | 154.39 | 623.77 | 28.73 | 26.92 | 833.721 | 42.845 | 13.642 | 294.16 | 2742.15 | 0 | 905.656 | 60.407 | 83717.6 | 2.6454 | 782.25 | 1.714659 | 55.3442 | 53.83667 | 60.0573 |  | 380.1066 | 24.91106 | 137.9121 | 542.9297 |  | 76 | 24 | 0 | 2.422618 | 30.26856 | 37.50536 | 453.3493 | 66.95631 | 0 | 0 | 1060.046 | 0.2787984 | 2742.15 | 0.7212016 | 3802.196 | 0 | 0 | 60.407 | 0 | 0 | 833.721 | 42.845 | 21.65 | 898.216 | 294.16 | 3.918333 | 1.708333 | 10.25333 | 18.30333 | 69.735 | 0 | 0 | 0 | 0 | 0 | 0 | 0 | 0 | 0 | 0 | 0 | 0 | 58.08167 | 5.11 | 4.818333 | 0.143 | 0.4428333 | 0.01966667 | 0.037 | 0.13 | 0.08166667 | 0.07666667 | 5.78 | 3.333333 | 0 | 0 | 0 | 0 | 0 | 0 | 0 | 0 | 0 | 0 | 0 | 0 | 7 | 1.3 | 114941 | 118440 | 27186.04128 |  | 11.83 | 133 | 538 | 2.69 | 1.3 | 1148 | 3499 | 0 | 1419 | 259 | 2275 | 2.379915 | 2110.77 | 42.87016 | 538
2024-04-17 06:00 | 3.766667 | 0.4 | 10.42667 | 0.9633333 | 88.21 | 7.033333 | 0.4266667 | 10.77667 | 1.03 | 87.76667 | 53.83667 | 9.073333 | 6.008333 | 2.373333 | 11.39667 | 2.166667 | 0.04733333 | 0.1225 | 0.06816667 | 0.3216667 | 0.18 | 1.896802 | 95.62667 | 1.216667 | 0.8933333 | 1.32 | 0.2 | [10 empty] | 21.65 | 0 | 154.39 | 623.77 | 28.73 | 26.92 | 833.721 | 42.845 | 13.642 | 294.16 | 2742.15 | 0 | 905.656 | 60.407 | 83717.6 | 2.6454 | 782.25 | 1.714659 | 55.3442 | 53.83667 | 60.0573 |  | 380.1066 | 24.91106 | 137.9121 | 542.9297 |  | 76 | 24 | 0 | 2.422618 | 30.26856 | 37.50536 | 453.3493 | 66.95631 | 0 | 0 | 1060.046 | 0.2787984 | 2742.15 | 0.7212016 | 3802.196 | 0 | 0 | 60.407 | 0 | 0 | 833.721 | 42.845 | 21.65 | 898.216 | 294.16 | 3.918333 | 1.708333 | 10.25333 | 18.30333 | 69.735 | 0 | 0 | 0 | 0 | 0 | 0 | 0 | 0 | 0 | 0 | 0 | 0 | 58.08167 | 5.11 | 4.818333 | 0.143 | 0.4428333 | 0.01966667 | 0.037 | 0.13 | 0.08166667 | 0.07666667 | 5.78 | 3.333333 | 0 | 0 | 0 | 0 | 0 | 0 | 0 | 0 | 0 | 0 | 0 | 0 | 8 | 1.3 | 113514 | 117013 | 26891.96512 |  | 12.74 | 139 | 544 | 2.69 | 1.3 | 1149 | 3499 | 0 | 1401 | 256 | 2264 | 2.408922 | 2110.77 | 43.7156 | 544
2024-04-17 07:00 | 3.766667 | 0.4 | 10.42667 | 0.9633333 | 88.21 | 7.033333 | 0.4266667 | 10.77667 | 1.03 | 87.76667 | 53.83667 | 9.073333 | 6.008333 | 2.373333 | 11.39667 | 2.166667 | 0.04733333 | 0.1225 | 0.06816667 | 0.3216667 | 0.18 | 1.896802 | 95.62667 | 1.216667 | 0.8933333 | 1.32 | 0.2 | [10 empty] | 21.65 | 0 | 154.39 | 623.77 | 28.73 | 26.92 | 833.721 | 42.845 | 13.642 | 294.16 | 2742.15 | 0 | 905.656 | 60.407 | 83717.6 | 2.6454 | 782.25 | 1.714659 | 55.3442 | 53.83667 | 60.0573 |  | 380.1066 | 24.91106 | 137.9121 | 542.9297 |  | 76 | 24 | 0 | 2.422618 | 30.26856 | 37.50536 | 453.3493 | 66.95631 | 0 | 0 | 1060.046 | 0.2787984 | 2742.15 | 0.7212016 | 3802.196 | 0 | 0 | 60.407 | 0 | 0 | 833.721 | 42.845 | 21.65 | 898.216 | 294.16 | 3.918333 | 1.708333 | 10.25333 | 18.30333 | 69.735 | 0 | 0 | 0 | 0 | 0 | 0 | 0 | 0 | 0 | 0 | 0 | 0 | 58.08167 | 5.11 | 4.818333 | 0.143 | 0.4428333 | 0.01966667 | 0.037 | 0.13 | 0.08166667 | 0.07666667 | 5.78 | 3.333333 | 0 | 0 | 0 | 0 | 0 | 0 | 0 | 0 | 0 | 0 | 0 | 0 | 7 | 1.3 | 113350 | 116850 | 26859.168 |  | 13.83 | 140 | 545 | 2.7 | 1.3 | 1147 | 3500 | 0 | 1386 | 254 | 2230 | 2.41297 | 2110.77 | 43.18968 | 545
2024-04-17 08:00 | 3.766667 | 0.4 | 10.42667 | 0.9633333 | 88.21 | 7.033333 | 0.4266667 | 10.77667 | 1.03 | 87.76667 | 53.83667 | 9.073333 | 6.008333 | 2.373333 | 11.39667 | 2.166667 | 0.04733333 | 0.1225 | 0.06816667 | 0.3216667 | 0.18 | 1.896802 | 95.62667 | 1.216667 | 0.8933333 | 1.32 | 0.2 | [10 empty] | 21.65 | 0 | 154.39 | 623.77 | 28.73 | 26.92 | 833.721 | 42.845 | 13.642 | 294.16 | 2742.15 | 0 | 905.656 | 60.407 | 83717.6 | 2.6454 | 782.25 | 1.714659 | 55.3442 | 53.83667 | 60.0573 |  | 380.1066 | 24.91106 | 137.9121 | 542.9297 |  | 76 | 24 | 0 | 2.422618 | 30.26856 | 37.50536 | 453.3493 | 66.95631 | 0 | 0 | 1060.046 | 0.2787984 | 2742.15 | 0.7212016 | 3802.196 | 0 | 0 | 60.407 | 0 | 0 | 833.721 | 42.845 | 21.65 | 898.216 | 294.16 | 3.918333 | 1.708333 | 10.25333 | 18.30333 | 69.735 | 0 | 0 | 0 | 0 | 0 | 0 | 0 | 0 | 0 | 0 | 0 | 0 | 58.08167 | 5.11 | 4.818333 | 0.143 | 0.4428333 | 0.01966667 | 0.037 | 0.13 | 0.08166667 | 0.07666667 | 5.78 | 3.333333 | 0 | 0 | 0 | 0 | 0 | 0 | 0 | 0 | 0 | 0 | 0 | 0 | 7 | 1.3 | 112700 | 116199 | 26724.216 |  | 13.82 | 140 | 545 | 2.69 | 1.3 | 1159 | 3499 | 0 | 1394 | 256 | 2228 | 2.425788 | 2110.77 | 43.10662 | 545
2024-04-17 09:00 | 3.766667 | 0.4 | 10.42667 | 0.9633333 | 88.21 | 7.033333 | 0.4266667 | 10.77667 | 1.03 | 87.76667 | 53.83667 | 9.073333 | 6.008333 | 2.373333 | 11.39667 | 2.166667 | 0.04733333 | 0.1225 | 0.06816667 | 0.3216667 | 0.18 | 1.896802 | 95.62667 | 1.216667 | 0.8933333 | 1.32 | 0.2 | [10 empty] | 21.65 | 0 | 154.39 | 623.77 | 28.73 | 26.92 | 833.721 | 42.845 | 13.642 | 294.16 | 2742.15 | 0 | 905.656 | 60.407 | 83717.6 | 2.6454 | 782.25 | 1.714659 | 55.3442 | 53.83667 | 60.0573 |  | 380.1066 | 24.91106 | 137.9121 | 542.9297 |  | 76 | 24 | 0 | 2.422618 | 30.26856 | 37.50536 | 453.3493 | 66.95631 | 0 | 0 | 1060.046 | 0.2787984 | 2742.15 | 0.7212016 | 3802.196 | 0 | 0 | 60.407 | 0 | 0 | 833.721 | 42.845 | 21.65 | 898.216 | 294.16 | 3.918333 | 1.708333 | 10.25333 | 18.30333 | 69.735 | 0 | 0 | 0 | 0 | 0 | 0 | 0 | 0 | 0 | 0 | 0 | 0 | 58.08167 | 5.11 | 4.818333 | 0.143 | 0.4428333 | 0.01966667 | 0.037 | 0.13 | 0.08166667 | 0.07666667 | 5.78 | 3.333333 | 0 | 0 | 0 | 0 | 0 | 0 | 0 | 0 | 0 | 0 | 0 | 0 | 7 | 1.3 | 111709 | 115209 | 26520.99072 |  | 13.73 | 140 | 545 | 2.71 | 1.29 | 1157 | 3500 | 0 | 1356 | 253 | 2227 | 2.44732 | 2110.77 | 42.4102 | 545
2024-04-17 10:00 | 3.766667 | 0.4 | 10.42667 | 0.9633333 | 88.21 | 7.033333 | 0.4266667 | 10.77667 | 1.03 | 87.76667 | 53.83667 | 9.073333 | 6.008333 | 2.373333 | 11.39667 | 2.166667 | 0.04733333 | 0.1225 | 0.06816667 | 0.3216667 | 0.18 | 1.896802 | 95.62667 | 1.216667 | 0.8933333 | 1.32 | 0.2 | [10 empty] | 21.65 | 0 | 154.39 | 623.77 | 28.73 | 26.92 | 833.721 | 42.845 | 13.642 | 294.16 | 2742.15 | 0 | 905.656 | 60.407 | 83717.6 | 2.6454 | 782.25 | 1.714659 | 55.3442 | 53.83667 | 60.0573 |  | 380.1066 | 24.91106 | 137.9121 | 542.9297 |  | 76 | 24 | 0 | 2.422618 | 30.26856 | 37.50536 | 453.3493 | 66.95631 | 0 | 0 | 1060.046 | 0.2787984 | 2742.15 | 0.7212016 | 3802.196 | 0 | 0 | 60.407 | 0 | 0 | 833.721 | 42.845 | 21.65 | 898.216 | 294.16 | 3.918333 | 1.708333 | 10.25333 | 18.30333 | 69.735 | 0 | 0 | 0 | 0 | 0 | 0 | 0 | 0 | 0 | 0 | 0 | 0 | 58.08167 | 5.11 | 4.818333 | 0.143 | 0.4428333 | 0.01966667 | 0.037 | 0.13 | 0.08166667 | 0.07666667 | 5.78 | 3.333333 | 0 | 0 | 0 | 0 | 0 | 0 | 0 | 0 | 0 | 0 | 0 | 0 | 8 | 1.3 | 111763 | 115264 | 26533.11904 |  | 12.55 | 138 | 543 | 2.65 | 1.25 | 1162 | 3501 | 0 | 1379 | 258 | 2259 | 2.446851 | 2110.77 | 40.58411 | 543
2024-04-17 11:00 | 3.766667 | 0.4 | 10.42667 | 0.9633333 | 88.21 | 7.033333 | 0.4266667 | 10.77667 | 1.03 | 87.76667 | 53.83667 | 9.073333 | 6.008333 | 2.373333 | 11.39667 | 2.166667 | 0.04733333 | 0.1225 | 0.06816667 | 0.3216667 | 0.18 | 1.896802 | 95.62667 | 1.216667 | 0.8933333 | 1.32 | 0.2 | [10 empty] | 21.65 | 0 | 154.39 | 623.77 | 28.73 | 26.92 | 833.721 | 42.845 | 13.642 | 294.16 | 2742.15 | 0 | 905.656 | 60.407 | 83717.6 | 2.6454 | 782.25 | 1.714659 | 55.3442 | 53.83667 | 60.0573 |  | 380.1066 | 24.91106 | 137.9121 | 542.9297 |  | 76 | 24 | 0 | 2.422618 | 30.26856 | 37.50536 | 453.3493 | 66.95631 | 0 | 0 | 1060.046 | 0.2787984 | 2742.15 | 0.7212016 | 3802.196 | 0 | 0 | 60.407 | 0 | 0 | 833.721 | 42.845 | 21.65 | 898.216 | 294.16 | 3.918333 | 1.708333 | 10.25333 | 18.30333 | 69.735 | 0 | 0 | 0 | 0 | 0 | 0 | 0 | 0 | 0 | 0 | 0 | 0 | 58.08167 | 5.11 | 4.818333 | 0.143 | 0.4428333 | 0.01966667 | 0.037 | 0.13 | 0.08166667 | 0.07666667 | 5.78 | 3.333333 | 0 | 0 | 0 | 0 | 0 | 0 | 0 | 0 | 0 | 0 | 0 | 0 | 7 | 1.3 | 111441 | 114940 | 26464.76128 |  | 12.13 | 135 | 540 | 2.67 | 1.3 | 1152 | 3499 | 0 | 1395 | 253 | 2259 | 2.452343 | 2110.77 | 42.00892 | 540
2024-04-17 12:00 | 3.766667 | 0.4 | 10.42667 | 0.9633333 | 88.21 | 7.033333 | 0.4266667 | 10.77667 | 1.03 | 87.76667 | 53.83667 | 9.073333 | 6.008333 | 2.373333 | 11.39667 | 2.166667 | 0.04733333 | 0.1225 | 0.06816667 | 0.3216667 | 0.18 | 1.896802 | 95.62667 | 1.216667 | 0.8933333 | 1.32 | 0.2 | [10 empty] | 21.65 | 0 | 154.39 | 623.77 | 28.73 | 26.92 | 833.721 | 42.845 | 13.642 | 294.16 | 2742.15 | 0 | 905.656 | 60.407 | 83717.6 | 2.6454 | 782.25 | 1.714659 | 55.3442 | 53.83667 | 60.0573 |  | 380.1066 | 24.91106 | 137.9121 | 542.9297 |  | 76 | 24 | 0 | 2.422618 | 30.26856 | 37.50536 | 453.3493 | 66.95631 | 0 | 0 | 1060.046 | 0.2787984 | 2742.15 | 0.7212016 | 3802.196 | 0 | 0 | 60.407 | 0 | 0 | 833.721 | 42.845 | 21.65 | 898.216 | 294.16 | 3.918333 | 1.708333 | 10.25333 | 18.30333 | 69.735 | 0 | 0 | 0 | 0 | 0 | 0 | 0 | 0 | 0 | 0 | 0 | 0 | 58.08167 | 5.11 | 4.818333 | 0.143 | 0.4428333 | 0.01966667 | 0.037 | 0.13 | 0.08166667 | 0.07666667 | 5.78 | 3.333333 | 0 | 0 | 0 | 0 | 0 | 0 | 0 | 0 | 0 | 0 | 0 | 0 | 7 | 1.3 | 112882 | 116382 | 26762.72256 |  | 12.14 | 135 | 540 | 2.66 | 1.3 | 1149 | 3500 | 0 | 1428 | 257 | 2268 | 2.422667 | 2110.77 | 41.84795 | 540
2024-04-17 13:00 | 3.766667 | 0.4 | 10.42667 | 0.9633333 | 88.21 | 7.033333 | 0.4266667 | 10.77667 | 1.03 | 87.76667 | 53.83667 | 9.073333 | 6.008333 | 2.373333 | 11.39667 | 2.166667 | 0.04733333 | 0.1225 | 0.06816667 | 0.3216667 | 0.18 | 1.896802 | 95.62667 | 1.216667 | 0.8933333 | 1.32 | 0.2 | [10 empty] | 21.65 | 0 | 154.39 | 623.77 | 28.73 | 26.92 | 833.721 | 42.845 | 13.642 | 294.16 | 2742.15 | 0 | 905.656 | 60.407 | 83717.6 | 2.6454 | 782.25 | 1.714659 | 55.3442 | 53.83667 | 60.0573 |  | 380.1066 | 24.91106 | 137.9121 | 542.9297 |  | 76 | 24 | 0 | 2.422618 | 30.26856 | 37.50536 | 453.3493 | 66.95631 | 0 | 0 | 1060.046 | 0.2787984 | 2742.15 | 0.7212016 | 3802.196 | 0 | 0 | 60.407 | 0 | 0 | 833.721 | 42.845 | 21.65 | 898.216 | 294.16 | 3.918333 | 1.708333 | 10.25333 | 18.30333 | 69.735 | 0 | 0 | 0 | 0 | 0 | 0 | 0 | 0 | 0 | 0 | 0 | 0 | 58.08167 | 5.11 | 4.818333 | 0.143 | 0.4428333 | 0.01966667 | 0.037 | 0.13 | 0.08166667 | 0.07666667 | 5.78 | 3.333333 | 0 | 0 | 0 | 0 | 0 | 0 | 0 | 0 | 0 | 0 | 0 | 0 | 8 | 1.3 | 112300 | 115798 | 26640.784 |  | 11.89 | 135 | 540 | 2.68 | 1.3 | 1153 | 3498 | 0 | 1396 | 255 | 2274 | 2.433488 | 2110.77 | 42.04015 | 540
2024-04-17 14:00 | 3.766667 | 0.4 | 10.42667 | 0.9633333 | 88.21 | 7.033333 | 0.4266667 | 10.77667 | 1.03 | 87.76667 | 53.83667 | 9.073333 | 6.008333 | 2.373333 | 11.39667 | 2.166667 | 0.04733333 | 0.1225 | 0.06816667 | 0.3216667 | 0.18 | 1.896802 | 95.62667 | 1.216667 | 0.8933333 | 1.32 | 0.2 | [10 empty] | 21.65 | 0 | 154.39 | 623.77 | 28.73 | 26.92 | 833.721 | 42.845 | 13.642 | 294.16 | 2742.15 | 0 | 905.656 | 60.407 | 83717.6 | 2.6454 | 782.25 | 1.714659 | 55.3442 | 53.83667 | 60.0573 |  | 380.1066 | 24.91106 | 137.9121 | 542.9297 |  | 76 | 24 | 0 | 2.422618 | 30.26856 | 37.50536 | 453.3493 | 66.95631 | 0 | 0 | 1060.046 | 0.2787984 | 2742.15 | 0.7212016 | 3802.196 | 0 | 0 | 60.407 | 0 | 0 | 833.721 | 42.845 | 21.65 | 898.216 | 294.16 | 3.918333 | 1.708333 | 10.25333 | 18.30333 | 69.735 | 0 | 0 | 0 | 0 | 0 | 0 | 0 | 0 | 0 | 0 | 0 | 0 | 58.08167 | 5.11 | 4.818333 | 0.143 | 0.4428333 | 0.01966667 | 0.037 | 0.13 | 0.08166667 | 0.07666667 | 5.78 | 3.333333 | 0 | 0 | 0 | 0 | 0 | 0 | 0 | 0 | 0 | 0 | 0 | 0 | 6 | 1.3 | 112263 | 115762 | 26634.15904 |  | 11.3 | 135 | 540 | 2.69 | 1.29 | 1134 | 3499 | 0 | 1373 | 250 | 2264 | 2.43494 | 2110.77 | 41.84795 | 540
2024-04-17 15:00 | 3.766667 | 0.4 | 10.42667 | 0.9633333 | 88.21 | 7.033333 | 0.4266667 | 10.77667 | 1.03 | 87.76667 | 53.83667 | 9.073333 | 6.008333 | 2.373333 | 11.39667 | 2.166667 | 0.04733333 | 0.1225 | 0.06816667 | 0.3216667 | 0.18 | 1.896802 | 95.62667 | 1.216667 | 0.8933333 | 1.32 | 0.2 | [10 empty] | 21.65 | 0 | 154.39 | 623.77 | 28.73 | 26.92 | 833.721 | 42.845 | 13.642 | 294.16 | 2742.15 | 0 | 905.656 | 60.407 | 83717.6 | 2.6454 | 782.25 | 1.714659 | 55.3442 | 53.83667 | 60.0573 |  | 380.1066 | 24.91106 | 137.9121 | 542.9297 |  | 76 | 24 | 0 | 2.422618 | 30.26856 | 37.50536 | 453.3493 | 66.95631 | 0 | 0 | 1060.046 | 0.2787984 | 2742.15 | 0.7212016 | 3802.196 | 0 | 0 | 60.407 | 0 | 0 | 833.721 | 42.845 | 21.65 | 898.216 | 294.16 | 3.918333 | 1.708333 | 10.25333 | 18.30333 | 69.735 | 0 | 0 | 0 | 0 | 0 | 0 | 0 | 0 | 0 | 0 | 0 | 0 | 58.08167 | 5.11 | 4.818333 | 0.143 | 0.4428333 | 0.01966667 | 0.037 | 0.13 | 0.08166667 | 0.07666667 | 5.78 | 3.333333 | 0 | 0 | 0 | 0 | 0 | 0 | 0 | 0 | 0 | 0 | 0 | 0 | 7 | 1.3 | 111897.8 | 115740 | 26559.89 |  | 11.52 | 135 | 540 | 2.69 | 1.3 | 1145 | 3500 | 275 | 1378 | 252 | 2257 | 2.443318 | 2110.77 | 42.2768 | 540
2024-04-17 16:00 | 3.766667 | 0.4 | 10.42667 | 0.9633333 | 88.21 | 7.033333 | 0.4266667 | 10.77667 | 1.03 | 87.76667 | 53.83667 | 9.073333 | 6.008333 | 2.373333 | 11.39667 | 2.166667 | 0.04733333 | 0.1225 | 0.06816667 | 0.3216667 | 0.18 | 1.896802 | 95.62667 | 1.216667 | 0.8933333 | 1.32 | 0.2 | [10 empty] | 21.65 | 0 | 154.39 | 623.77 | 28.73 | 26.92 | 833.721 | 42.845 | 13.642 | 294.16 | 2742.15 | 0 | 905.656 | 60.407 | 83717.6 | 2.6454 | 782.25 | 1.714659 | 55.3442 | 53.83667 | 60.0573 |  | 380.1066 | 24.91106 | 137.9121 | 542.9297 |  | 76 | 24 | 0 | 2.422618 | 30.26856 | 37.50536 | 453.3493 | 66.95631 | 0 | 0 | 1060.046 | 0.2787984 | 2742.15 | 0.7212016 | 3802.196 | 0 | 0 | 60.407 | 0 | 0 | 833.721 | 42.845 | 21.65 | 898.216 | 294.16 | 3.918333 | 1.708333 | 10.25333 | 18.30333 | 69.735 | 0 | 0 | 0 | 0 | 0 | 0 | 0 | 0 | 0 | 0 | 0 | 0 | 58.08167 | 5.11 | 4.818333 | 0.143 | 0.4428333 | 0.01966667 | 0.037 | 0.13 | 0.08166667 | 0.07666667 | 5.78 | 3.333333 | 0 | 0 | 0 | 0 | 0 | 0 | 0 | 0 | 0 | 0 | 0 | 0 | 7 | 1.3 | 111765.4 | 115476 | 26531.62 |  | 11.66 | 136 | 541 | 2.69 | 1.3 | 1147 | 3499 | 170 | 1379 | 252 | 2265 | 2.445445 | 2110.77 | 41.82331 | 541
2024-04-17 17:00 | 3.766667 | 0.4 | 10.42667 | 0.9633333 | 88.21 | 7.033333 | 0.4266667 | 10.77667 | 1.03 | 87.76667 | 53.83667 | 9.073333 | 6.008333 | 2.373333 | 11.39667 | 2.166667 | 0.04733333 | 0.1225 | 0.06816667 | 0.3216667 | 0.18 | 1.896802 | 95.62667 | 1.216667 | 0.8933333 | 1.32 | 0.2 | [10 empty] | 21.65 | 0 | 154.39 | 623.77 | 28.73 | 26.92 | 833.721 | 42.845 | 13.642 | 294.16 | 2742.15 | 0 | 905.656 | 60.407 | 83717.6 | 2.6454 | 782.25 | 1.714659 | 55.3442 | 53.83667 | 60.0573 |  | 380.1066 | 24.91106 | 137.9121 | 542.9297 |  | 76 | 24 | 0 | 2.422618 | 30.26856 | 37.50536 | 453.3493 | 66.95631 | 0 | 0 | 1060.046 | 0.2787984 | 2742.15 | 0.7212016 | 3802.196 | 0 | 0 | 60.407 | 0 | 0 | 833.721 | 42.845 | 21.65 | 898.216 | 294.16 | 3.918333 | 1.708333 | 10.25333 | 18.30333 | 69.735 | 0 | 0 | 0 | 0 | 0 | 0 | 0 | 0 | 0 | 0 | 0 | 0 | 58.08167 | 5.11 | 4.818333 | 0.143 | 0.4428333 | 0.01966667 | 0.037 | 0.13 | 0.08166667 | 0.07666667 | 5.78 | 3.333333 | 0 | 0 | 0 | 0 | 0 | 0 | 0 | 0 | 0 | 0 | 0 | 0 | 8 | 1.3 | 112098.3 | 115948 | 26601.22 |  | 11.62 | 136 | 541 | 2.71 | 1.3 | 1147 | 3500 | 281 | 1371 | 252 | 2256 | 2.439082 | 2110.77 | 42.53299 | 541
2024-04-17 18:00 | 3.766667 | 0.4 | 10.42667 | 0.9633333 | 88.21 | 7.033333 | 0.4266667 | 10.77667 | 1.03 | 87.76667 | 53.83667 | 9.073333 | 6.008333 | 2.373333 | 11.39667 | 2.166667 | 0.04733333 | 0.1225 | 0.06816667 | 0.3216667 | 0.18 | 1.896802 | 95.62667 | 1.216667 | 0.8933333 | 1.32 | 0.2 | [10 empty] | 21.65 | 0 | 154.39 | 623.77 | 28.73 | 26.92 | 833.721 | 42.845 | 13.642 | 294.16 | 2742.15 | 0 | 905.656 | 60.407 | 83717.6 | 2.6454 | 782.25 | 1.714659 | 55.3442 | 53.83667 | 60.0573 |  | 380.1066 | 24.91106 | 137.9121 | 542.9297 |  | 76 | 24 | 0 | 2.422618 | 30.26856 | 37.50536 | 453.3493 | 66.95631 | 0 | 0 | 1060.046 | 0.2787984 | 2742.15 | 0.7212016 | 3802.196 | 0 | 0 | 60.407 | 0 | 0 | 833.721 | 42.845 | 21.65 | 898.216 | 294.16 | 3.918333 | 1.708333 | 10.25333 | 18.30333 | 69.735 | 0 | 0 | 0 | 0 | 0 | 0 | 0 | 0 | 0 | 0 | 0 | 0 | 58.08167 | 5.11 | 4.818333 | 0.143 | 0.4428333 | 0.01966667 | 0.037 | 0.13 | 0.08166667 | 0.07666667 | 5.78 | 3.333333 | 0 | 0 | 0 | 0 | 0 | 0 | 0 | 0 | 0 | 0 | 0 | 0 | 7 | 1.3 | 112489.3 | 116956 | 26682.8 |  | 11.69 | 136 | 541 | 2.68 | 1.3 | 1150 | 3501 | 776 | 1418 | 257 | 2236 | 2.431538 | 2110.77 | 42.63085 | 541
2024-04-17 19:00 | 3.766667 | 0.4 | 10.42667 | 0.9633333 | 88.21 | 7.033333 | 0.4266667 | 10.77667 | 1.03 | 87.76667 | 53.83667 | 9.073333 | 6.008333 | 2.373333 | 11.39667 | 2.166667 | 0.04733333 | 0.1225 | 0.06816667 | 0.3216667 | 0.18 | 1.896802 | 95.62667 | 1.216667 | 0.8933333 | 1.32 | 0.2 | [10 empty] | 21.65 | 0 | 154.39 | 623.77 | 28.73 | 26.92 | 833.721 | 42.845 | 13.642 | 294.16 | 2742.15 | 0 | 905.656 | 60.407 | 83717.6 | 2.6454 | 782.25 | 1.714659 | 55.3442 | 53.83667 | 60.0573 |  | 380.1066 | 24.91106 | 137.9121 | 542.9297 |  | 76 | 24 | 0 | 2.422618 | 30.26856 | 37.50536 | 453.3493 | 66.95631 | 0 | 0 | 1060.046 | 0.2787984 | 2742.15 | 0.7212016 | 3802.196 | 0 | 0 | 60.407 | 0 | 0 | 833.721 | 42.845 | 21.65 | 898.216 | 294.16 | 3.918333 | 1.708333 | 10.25333 | 18.30333 | 69.735 | 0 | 0 | 0 | 0 | 0 | 0 | 0 | 0 | 0 | 0 | 0 | 0 | 58.08167 | 5.11 | 4.818333 | 0.143 | 0.4428333 | 0.01966667 | 0.037 | 0.13 | 0.08166667 | 0.07666667 | 5.78 | 3.333333 | 0 | 0 | 0 | 0 | 0 | 0 | 0 | 0 | 0 | 0 | 0 | 0 | 7 | 1.3 | 114423 | 117922 | 27079.29184 |  | 12.21 | 139 | 544 | 2.63 | 1.3 | 1147 | 3499 | 0 | 1479 | 262 | 2265 | 2.390364 | 2110.77 | 42.36079 | 544
2024-04-17 20:00 | 3.766667 | 0.4 | 10.42667 | 0.9633333 | 88.21 | 7.033333 | 0.4266667 | 10.77667 | 1.03 | 87.76667 | 53.83667 | 9.073333 | 6.008333 | 2.373333 | 11.39667 | 2.166667 | 0.04733333 | 0.1225 | 0.06816667 | 0.3216667 | 0.18 | 1.896802 | 95.62667 | 1.216667 | 0.8933333 | 1.32 | 0.2 | [10 empty] | 21.65 | 0 | 154.39 | 623.77 | 28.73 | 26.92 | 833.721 | 42.845 | 13.642 | 294.16 | 2742.15 | 0 | 905.656 | 60.407 | 83717.6 | 2.6454 | 782.25 | 1.714659 | 55.3442 | 53.83667 | 60.0573 |  | 380.1066 | 24.91106 | 137.9121 | 542.9297 |  | 76 | 24 | 0 | 2.422618 | 30.26856 | 37.50536 | 453.3493 | 66.95631 | 0 | 0 | 1060.046 | 0.2787984 | 2742.15 | 0.7212016 | 3802.196 | 0 | 0 | 60.407 | 0 | 0 | 833.721 | 42.845 | 21.65 | 898.216 | 294.16 | 3.918333 | 1.708333 | 10.25333 | 18.30333 | 69.735 | 0 | 0 | 0 | 0 | 0 | 0 | 0 | 0 | 0 | 0 | 0 | 0 | 58.08167 | 5.11 | 4.818333 | 0.143 | 0.4428333 | 0.01966667 | 0.037 | 0.13 | 0.08166667 | 0.07666667 | 5.78 | 3.333333 | 0 | 0 | 0 | 0 | 0 | 0 | 0 | 0 | 0 | 0 | 0 | 0 | 8 | 1.3 | 113542 | 117040 | 26896.73536 |  | 13.08 | 143 | 548 | 2.66 | 1.28 | 1164 | 3498 | 0 | 1421 | 261 | 2265 | 2.407679 | 2110.77 | 40.99626 | 548
2024-04-17 21:00 | 3.766667 | 0.4 | 10.42667 | 0.9633333 | 88.21 | 7.033333 | 0.4266667 | 10.77667 | 1.03 | 87.76667 | 53.83667 | 9.073333 | 6.008333 | 2.373333 | 11.39667 | 2.166667 | 0.04733333 | 0.1225 | 0.06816667 | 0.3216667 | 0.18 | 1.896802 | 95.62667 | 1.216667 | 0.8933333 | 1.32 | 0.2 | [10 empty] | 21.65 | 0 | 154.39 | 623.77 | 28.73 | 26.92 | 833.721 | 42.845 | 13.642 | 294.16 | 2742.15 | 0 | 905.656 | 60.407 | 83717.6 | 2.6454 | 782.25 | 1.714659 | 55.3442 | 53.83667 | 60.0573 |  | 380.1066 | 24.91106 | 137.9121 | 542.9297 |  | 76 | 24 | 0 | 2.422618 | 30.26856 | 37.50536 | 453.3493 | 66.95631 | 0 | 0 | 1060.046 | 0.2787984 | 2742.15 | 0.7212016 | 3802.196 | 0 | 0 | 60.407 | 0 | 0 | 833.721 | 42.845 | 21.65 | 898.216 | 294.16 | 3.918333 | 1.708333 | 10.25333 | 18.30333 | 69.735 | 0 | 0 | 0 | 0 | 0 | 0 | 0 | 0 | 0 | 0 | 0 | 0 | 58.08167 | 5.11 | 4.818333 | 0.143 | 0.4428333 | 0.01966667 | 0.037 | 0.13 | 0.08166667 | 0.07666667 | 5.78 | 3.333333 | 0 | 0 | 0 | 0 | 0 | 0 | 0 | 0 | 0 | 0 | 0 | 0 | 7 | 1.3 | 110616 | 114116 | 26295.74528 |  | 13.2 | 145 | 550 | 2.69 | 1.3 | 1176 | 3500 | 0 | 1372 | 255 | 2258 | 2.470746 | 2110.77 | 41.85452 | 550
2024-04-17 22:00 | 3.766667 | 0.4 | 10.42667 | 0.9633333 | 88.21 | 7.033333 | 0.4266667 | 10.77667 | 1.03 | 87.76667 | 53.83667 | 9.073333 | 6.008333 | 2.373333 | 11.39667 | 2.166667 | 0.04733333 | 0.1225 | 0.06816667 | 0.3216667 | 0.18 | 1.896802 | 95.62667 | 1.216667 | 0.8933333 | 1.32 | 0.2 | [10 empty] | 21.65 | 0 | 154.39 | 623.77 | 28.73 | 26.92 | 833.721 | 42.845 | 13.642 | 294.16 | 2742.15 | 0 | 905.656 | 60.407 | 83717.6 | 2.6454 | 782.25 | 1.714659 | 55.3442 | 53.83667 | 60.0573 |  | 380.1066 | 24.91106 | 137.9121 | 542.9297 |  | 76 | 24 | 0 | 2.422618 | 30.26856 | 37.50536 | 453.3493 | 66.95631 | 0 | 0 | 1060.046 | 0.2787984 | 2742.15 | 0.7212016 | 3802.196 | 0 | 0 | 60.407 | 0 | 0 | 833.721 | 42.845 | 21.65 | 898.216 | 294.16 | 3.918333 | 1.708333 | 10.25333 | 18.30333 | 69.735 | 0 | 0 | 0 | 0 | 0 | 0 | 0 | 0 | 0 | 0 | 0 | 0 | 58.08167 | 5.11 | 4.818333 | 0.143 | 0.4428333 | 0.01966667 | 0.037 | 0.13 | 0.08166667 | 0.07666667 | 5.78 | 3.333333 | 0 | 0 | 0 | 0 | 0 | 0 | 0 | 0 | 0 | 0 | 0 | 0 | 7 | 1.3 | 112235.4 | 115931 | 26628.47 |  | 11.92 | 136 | 541 | 2.7 | 1.29 | 1154 | 3499 | 158 | 1369 | 254 | 2263 | 2.435521 | 2110.77 | 42.73563 | 541
2024-04-17 23:00 | 3.766667 | 0.4 | 10.42667 | 0.9633333 | 88.21 | 7.033333 | 0.4266667 | 10.77667 | 1.03 | 87.76667 | 53.83667 | 9.073333 | 6.008333 | 2.373333 | 11.39667 | 2.166667 | 0.04733333 | 0.1225 | 0.06816667 | 0.3216667 | 0.18 | 1.896802 | 95.62667 | 1.216667 | 0.8933333 | 1.32 | 0.2 | [10 empty] | 21.65 | 0 | 154.39 | 623.77 | 28.73 | 26.92 | 833.721 | 42.845 | 13.642 | 294.16 | 2742.15 | 0 | 905.656 | 60.407 | 83717.6 | 2.6454 | 782.25 | 1.714659 | 55.3442 | 53.83667 | 60.0573 |  | 380.1066 | 24.91106 | 137.9121 | 542.9297 |  | 76 | 24 | 0 | 2.422618 | 30.26856 | 37.50536 | 453.3493 | 66.95631 | 0 | 0 | 1060.046 | 0.2787984 | 2742.15 | 0.7212016 | 3802.196 | 0 | 0 | 60.407 | 0 | 0 | 833.721 | 42.845 | 21.65 | 898.216 | 294.16 | 3.918333 | 1.708333 | 10.25333 | 18.30333 | 69.735 | 0 | 0 | 0 | 0 | 0 | 0 | 0 | 0 | 0 | 0 | 0 | 0 | 58.08167 | 5.11 | 4.818333 | 0.143 | 0.4428333 | 0.01966667 | 0.037 | 0.13 | 0.08166667 | 0.07666667 | 5.78 | 3.333333 | 0 | 0 | 0 | 0 | 0 | 0 | 0 | 0 | 0 | 0 | 0 | 0 | 7 | 1.3 | 114257.2 | 118128 | 27046.11 |  | 11.52 | 135 | 540 | 2.71 | 1.28 | 1149 | 3500 | 298 | 1374 | 257 | 2270 | 2.394392 | 2110.77 | 42.4361 | 540
2024-04-18 | 3.366667 | 0.4066667 | 10.42333 | 0.9733333 | 88.19667 | 6.2 | 0.4433333 | 10.70667 | 1.03 | 87.82 | 53.99333 | 8.97 | 5.938333 | 2.26 | 11.38167 | 2.201667 | 0.0475 | 0.112 | 0.0695 | 0.3333333 | 0.1783333 | 1.916905 | 95.86333 | 1.023333 | 0.8366667 | 1.333333 | 0.1333333 | [10 empty] | 28.74 | 0 | 90.98 | 602.86 | 17.78 | 20.9 | 817.728 | 57.036 | 0 | 286.46 | 2668 | 29.846 | 865.428 | 51.05 | 85565 | 8.353 | 773.3 | 1.706184 | 55.44444 | 53.99333 | 59.79042 | 63.22 | 381.3365 | 25.81811 | 136.7341 | 543.8886 |  | 75 | 24 | 1 | 2.490983 | 28.42148 | 40.41141 | 454.7407 | 64.94773 | 29.846 | 0.008167467 | 956.408 | 0.2617246 | 2668 | 0.730108 | 3654.254 | 0 | 0 | 51.05 | 0 | 0 | 817.728 | 57.036 | 28.74 | 903.504 | 286.46 | 4.696667 | 1.386667 | 10.49167 | 18.64667 | 69.475 | 0 | 0 | 0 | 0 | 0 | 0 | 0 | 0 | 0 | 0 | 0 | 0 | 57.69667 | 5.383333 | 4.651667 | 0.1293333 | 0.4028333 | 0.02166667 | 0.03866667 | 0.1433333 | 0.08666667 | 0.08 | 6.18 | 3.366667 | 0 | 0 | 0 | 0 | 0 | 0 | 0 | 0 | 0 | 0 | 0 | 0 | 7 | 1.3 | 112562 | 117705 | 27056.77 |  | 11.56 | 135 | 540 | 2.77 | 1.3 | 1106 | 3860 | 1031 | 1380 | 248 | 2198 | 2.670782 | 2072.18 | 42.54386 | 540
2024-04-18 01:00 | 3.366667 | 0.4066667 | 10.42333 | 0.9733333 | 88.19667 | 6.2 | 0.4433333 | 10.70667 | 1.03 | 87.82 | 53.99333 | 8.97 | 5.938333 | 2.26 | 11.38167 | 2.201667 | 0.0475 | 0.112 | 0.0695 | 0.3333333 | 0.1783333 | 1.916905 | 95.86333 | 1.023333 | 0.8366667 | 1.333333 | 0.1333333 | [10 empty] | 28.74 | 0 | 90.98 | 602.86 | 17.78 | 20.9 | 817.728 | 57.036 | 0 | 286.46 | 2668 | 29.846 | 865.428 | 51.05 | 85565 | 8.353 | 773.3 | 1.706184 | 55.44444 | 53.99333 | 59.79042 | 63.22 | 381.3365 | 25.81811 | 136.7341 | 543.8886 |  | 75 | 24 | 1 | 2.490983 | 28.42148 | 40.41141 | 454.7407 | 64.94773 | 29.846 | 0.008167467 | 956.408 | 0.2617246 | 2668 | 0.730108 | 3654.254 | 0 | 0 | 51.05 | 0 | 0 | 817.728 | 57.036 | 28.74 | 903.504 | 286.46 | 4.696667 | 1.386667 | 10.49167 | 18.64667 | 69.475 | 0 | 0 | 0 | 0 | 0 | 0 | 0 | 0 | 0 | 0 | 0 | 0 | 57.69667 | 5.383333 | 4.651667 | 0.1293333 | 0.4028333 | 0.02166667 | 0.03866667 | 0.1433333 | 0.08666667 | 0.08 | 6.18 | 3.366667 | 0 | 0 | 0 | 0 | 0 | 0 | 0 | 0 | 0 | 0 | 0 | 0 | 8 | 1.3 | 114847 | 118346 | 27166.66976 |  | 11.92 | 135 | 540 | 2.68 | 1.3 | 1148 | 3499 | 0 | 1429 | 259 | 2278 | 2.381805 | 2072.18 | 42.52742 | 540
2024-04-18 02:00 | 3.366667 | 0.4066667 | 10.42333 | 0.9733333 | 88.19667 | 6.2 | 0.4433333 | 10.70667 | 1.03 | 87.82 | 53.99333 | 8.97 | 5.938333 | 2.26 | 11.38167 | 2.201667 | 0.0475 | 0.112 | 0.0695 | 0.3333333 | 0.1783333 | 1.916905 | 95.86333 | 1.023333 | 0.8366667 | 1.333333 | 0.1333333 | [10 empty] | 28.74 | 0 | 90.98 | 602.86 | 17.78 | 20.9 | 817.728 | 57.036 | 0 | 286.46 | 2668 | 29.846 | 865.428 | 51.05 | 85565 | 8.353 | 773.3 | 1.706184 | 55.44444 | 53.99333 | 59.79042 | 63.22 | 381.3365 | 25.81811 | 136.7341 | 543.8886 |  | 75 | 24 | 1 | 2.490983 | 28.42148 | 40.41141 | 454.7407 | 64.94773 | 29.846 | 0.008167467 | 956.408 | 0.2617246 | 2668 | 0.730108 | 3654.254 | 0 | 0 | 51.05 | 0 | 0 | 817.728 | 57.036 | 28.74 | 903.504 | 286.46 | 4.696667 | 1.386667 | 10.49167 | 18.64667 | 69.475 | 0 | 0 | 0 | 0 | 0 | 0 | 0 | 0 | 0 | 0 | 0 | 0 | 57.69667 | 5.383333 | 4.651667 | 0.1293333 | 0.4028333 | 0.02166667 | 0.03866667 | 0.1433333 | 0.08666667 | 0.08 | 6.18 | 3.366667 | 0 | 0 | 0 | 0 | 0 | 0 | 0 | 0 | 0 | 0 | 0 | 0 | 8 | 1.3 | 112763 | 116262 | 26737.19904 |  | 13.31 | 137 | 542 | 2.72 | 1.28 | 1166 | 3499 | 0 | 1349 | 256 | 2259 | 2.424474 | 2072.18 | 42.78161 | 542
2024-04-18 03:00 | 3.366667 | 0.4066667 | 10.42333 | 0.9733333 | 88.19667 | 6.2 | 0.4433333 | 10.70667 | 1.03 | 87.82 | 53.99333 | 8.97 | 5.938333 | 2.26 | 11.38167 | 2.201667 | 0.0475 | 0.112 | 0.0695 | 0.3333333 | 0.1783333 | 1.916905 | 95.86333 | 1.023333 | 0.8366667 | 1.333333 | 0.1333333 | [10 empty] | 28.74 | 0 | 90.98 | 602.86 | 17.78 | 20.9 | 817.728 | 57.036 | 0 | 286.46 | 2668 | 29.846 | 865.428 | 51.05 | 85565 | 8.353 | 773.3 | 1.706184 | 55.44444 | 53.99333 | 59.79042 | 63.22 | 381.3365 | 25.81811 | 136.7341 | 543.8886 |  | 75 | 24 | 1 | 2.490983 | 28.42148 | 40.41141 | 454.7407 | 64.94773 | 29.846 | 0.008167467 | 956.408 | 0.2617246 | 2668 | 0.730108 | 3654.254 | 0 | 0 | 51.05 | 0 | 0 | 817.728 | 57.036 | 28.74 | 903.504 | 286.46 | 4.696667 | 1.386667 | 10.49167 | 18.64667 | 69.475 | 0 | 0 | 0 | 0 | 0 | 0 | 0 | 0 | 0 | 0 | 0 | 0 | 57.69667 | 5.383333 | 4.651667 | 0.1293333 | 0.4028333 | 0.02166667 | 0.03866667 | 0.1433333 | 0.08666667 | 0.08 | 6.18 | 3.366667 | 0 | 0 | 0 | 0 | 0 | 0 | 0 | 0 | 0 | 0 | 0 | 0 | 7 | 1.3 | 113409 | 116909 | 26871.32672 |  | 12.56 | 138 | 543 | 2.71 | 1.27 | 1153 | 3500 | 0 | 1363 | 256 | 2260 | 2.411753 | 2072.18 | 42.08708 | 543
2024-04-18 04:00 | 3.366667 | 0.4066667 | 10.42333 | 0.9733333 | 88.19667 | 6.2 | 0.4433333 | 10.70667 | 1.03 | 87.82 | 53.99333 | 8.97 | 5.938333 | 2.26 | 11.38167 | 2.201667 | 0.0475 | 0.112 | 0.0695 | 0.3333333 | 0.1783333 | 1.916905 | 95.86333 | 1.023333 | 0.8366667 | 1.333333 | 0.1333333 | [10 empty] | 28.74 | 0 | 90.98 | 602.86 | 17.78 | 20.9 | 817.728 | 57.036 | 0 | 286.46 | 2668 | 29.846 | 865.428 | 51.05 | 85565 | 8.353 | 773.3 | 1.706184 | 55.44444 | 53.99333 | 59.79042 | 63.22 | 381.3365 | 25.81811 | 136.7341 | 543.8886 |  | 75 | 24 | 1 | 2.490983 | 28.42148 | 40.41141 | 454.7407 | 64.94773 | 29.846 | 0.008167467 | 956.408 | 0.2617246 | 2668 | 0.730108 | 3654.254 | 0 | 0 | 51.05 | 0 | 0 | 817.728 | 57.036 | 28.74 | 903.504 | 286.46 | 4.696667 | 1.386667 | 10.49167 | 18.64667 | 69.475 | 0 | 0 | 0 | 0 | 0 | 0 | 0 | 0 | 0 | 0 | 0 | 0 | 57.69667 | 5.383333 | 4.651667 | 0.1293333 | 0.4028333 | 0.02166667 | 0.03866667 | 0.1433333 | 0.08666667 | 0.08 | 6.18 | 3.366667 | 0 | 0 | 0 | 0 | 0 | 0 | 0 | 0 | 0 | 0 | 0 | 0 | 7 | 1.3 | 112366.3 | 116384 | 26656.45 |  | 11.47 | 134 | 539 | 2.71 | 1.29 | 1147 | 3500 | 416 | 1359 | 253 | 2257 | 2.433444 | 2072.18 | 41.33178 | 539
2024-04-18 05:00 | 3.366667 | 0.4066667 | 10.42333 | 0.9733333 | 88.19667 | 6.2 | 0.4433333 | 10.70667 | 1.03 | 87.82 | 53.99333 | 8.97 | 5.938333 | 2.26 | 11.38167 | 2.201667 | 0.0475 | 0.112 | 0.0695 | 0.3333333 | 0.1783333 | 1.916905 | 95.86333 | 1.023333 | 0.8366667 | 1.333333 | 0.1333333 | [10 empty] | 28.74 | 0 | 90.98 | 602.86 | 17.78 | 20.9 | 817.728 | 57.036 | 0 | 286.46 | 2668 | 29.846 | 865.428 | 51.05 | 85565 | 8.353 | 773.3 | 1.706184 | 55.44444 | 53.99333 | 59.79042 | 63.22 | 381.3365 | 25.81811 | 136.7341 | 543.8886 |  | 75 | 24 | 1 | 2.490983 | 28.42148 | 40.41141 | 454.7407 | 64.94773 | 29.846 | 0.008167467 | 956.408 | 0.2617246 | 2668 | 0.730108 | 3654.254 | 0 | 0 | 51.05 | 0 | 0 | 817.728 | 57.036 | 28.74 | 903.504 | 286.46 | 4.696667 | 1.386667 | 10.49167 | 18.64667 | 69.475 | 0 | 0 | 0 | 0 | 0 | 0 | 0 | 0 | 0 | 0 | 0 | 0 | 57.69667 | 5.383333 | 4.651667 | 0.1293333 | 0.4028333 | 0.02166667 | 0.03866667 | 0.1433333 | 0.08666667 | 0.08 | 6.18 | 3.366667 | 0 | 0 | 0 | 0 | 0 | 0 | 0 | 0 | 0 | 0 | 0 | 0 | 7 | 1.3 | 113000.3 | 117918 | 26786.11 |  | 11.29 | 135 | 540 | 2.73 | 1.27 | 1149 | 3499 | 1140 | 1352 | 256 | 2221 | 2.419538 | 2072.18 | 40.76671 | 540
2024-04-18 06:00 | 3.366667 | 0.4066667 | 10.42333 | 0.9733333 | 88.19667 | 6.2 | 0.4433333 | 10.70667 | 1.03 | 87.82 | 53.99333 | 8.97 | 5.938333 | 2.26 | 11.38167 | 2.201667 | 0.0475 | 0.112 | 0.0695 | 0.3333333 | 0.1783333 | 1.916905 | 95.86333 | 1.023333 | 0.8366667 | 1.333333 | 0.1333333 | [10 empty] | 28.74 | 0 | 90.98 | 602.86 | 17.78 | 20.9 | 817.728 | 57.036 | 0 | 286.46 | 2668 | 29.846 | 865.428 | 51.05 | 85565 | 8.353 | 773.3 | 1.706184 | 55.44444 | 53.99333 | 59.79042 | 63.22 | 381.3365 | 25.81811 | 136.7341 | 543.8886 |  | 75 | 24 | 1 | 2.490983 | 28.42148 | 40.41141 | 454.7407 | 64.94773 | 29.846 | 0.008167467 | 956.408 | 0.2617246 | 2668 | 0.730108 | 3654.254 | 0 | 0 | 51.05 | 0 | 0 | 817.728 | 57.036 | 28.74 | 903.504 | 286.46 | 4.696667 | 1.386667 | 10.49167 | 18.64667 | 69.475 | 0 | 0 | 0 | 0 | 0 | 0 | 0 | 0 | 0 | 0 | 0 | 0 | 57.69667 | 5.383333 | 4.651667 | 0.1293333 | 0.4028333 | 0.02166667 | 0.03866667 | 0.1433333 | 0.08666667 | 0.08 | 6.18 | 3.366667 | 0 | 0 | 0 | 0 | 0 | 0 | 0 | 0 | 0 | 0 | 0 | 0 | 8 | 1.3 | 113377.1 | 117961 | 26864.75 |  | 11.84 | 136 | 541 | 2.71 | 1.25 | 1148 | 3500 | 871 | 1352 | 257 | 2228 | 2.412411 | 2072.18 | 41.38012 | 541
2024-04-18 07:00 | 3.366667 | 0.4066667 | 10.42333 | 0.9733333 | 88.19667 | 6.2 | 0.4433333 | 10.70667 | 1.03 | 87.82 | 53.99333 | 8.97 | 5.938333 | 2.26 | 11.38167 | 2.201667 | 0.0475 | 0.112 | 0.0695 | 0.3333333 | 0.1783333 | 1.916905 | 95.86333 | 1.023333 | 0.8366667 | 1.333333 | 0.1333333 | [10 empty] | 28.74 | 0 | 90.98 | 602.86 | 17.78 | 20.9 | 817.728 | 57.036 | 0 | 286.46 | 2668 | 29.846 | 865.428 | 51.05 | 85565 | 8.353 | 773.3 | 1.706184 | 55.44444 | 53.99333 | 59.79042 | 63.22 | 381.3365 | 25.81811 | 136.7341 | 543.8886 |  | 75 | 24 | 1 | 2.490983 | 28.42148 | 40.41141 | 454.7407 | 64.94773 | 29.846 | 0.008167467 | 956.408 | 0.2617246 | 2668 | 0.730108 | 3654.254 | 0 | 0 | 51.05 | 0 | 0 | 817.728 | 57.036 | 28.74 | 903.504 | 286.46 | 4.696667 | 1.386667 | 10.49167 | 18.64667 | 69.475 | 0 | 0 | 0 | 0 | 0 | 0 | 0 | 0 | 0 | 0 | 0 | 0 | 57.69667 | 5.383333 | 4.651667 | 0.1293333 | 0.4028333 | 0.02166667 | 0.03866667 | 0.1433333 | 0.08666667 | 0.08 | 6.18 | 3.366667 | 0 | 0 | 0 | 0 | 0 | 0 | 0 | 0 | 0 | 0 | 0 | 0 | 7 | 1.3 | 113911 | 117411 | 26974.77888 |  | 12.4 | 135 | 540 | 2.67 | 1.3 | 1148 | 3500 | 0 | 1431 | 258 | 2251 | 2.401447 | 2072.18 | 42.90682 | 540
2024-04-18 08:00 | 3.366667 | 0.4066667 | 10.42333 | 0.9733333 | 88.19667 | 6.2 | 0.4433333 | 10.70667 | 1.03 | 87.82 | 53.99333 | 8.97 | 5.938333 | 2.26 | 11.38167 | 2.201667 | 0.0475 | 0.112 | 0.0695 | 0.3333333 | 0.1783333 | 1.916905 | 95.86333 | 1.023333 | 0.8366667 | 1.333333 | 0.1333333 | [10 empty] | 28.74 | 0 | 90.98 | 602.86 | 17.78 | 20.9 | 817.728 | 57.036 | 0 | 286.46 | 2668 | 29.846 | 865.428 | 51.05 | 85565 | 8.353 | 773.3 | 1.706184 | 55.44444 | 53.99333 | 59.79042 | 63.22 | 381.3365 | 25.81811 | 136.7341 | 543.8886 |  | 75 | 24 | 1 | 2.490983 | 28.42148 | 40.41141 | 454.7407 | 64.94773 | 29.846 | 0.008167467 | 956.408 | 0.2617246 | 2668 | 0.730108 | 3654.254 | 0 | 0 | 51.05 | 0 | 0 | 817.728 | 57.036 | 28.74 | 903.504 | 286.46 | 4.696667 | 1.386667 | 10.49167 | 18.64667 | 69.475 | 0 | 0 | 0 | 0 | 0 | 0 | 0 | 0 | 0 | 0 | 0 | 0 | 57.69667 | 5.383333 | 4.651667 | 0.1293333 | 0.4028333 | 0.02166667 | 0.03866667 | 0.1433333 | 0.08666667 | 0.08 | 6.18 | 3.366667 | 0 | 0 | 0 | 0 | 0 | 0 | 0 | 0 | 0 | 0 | 0 | 0 | 8 | 1.3 | 112966 | 116466 | 26780.03328 |  | 12.64 | 136 | 541 | 2.66 | 1.3 | 1154 | 3500 | 0 | 1426 | 258 | 2251 | 2.420921 | 2072.18 | 42.32356 | 541
2024-04-18 09:00 | 3.366667 | 0.4066667 | 10.42333 | 0.9733333 | 88.19667 | 6.2 | 0.4433333 | 10.70667 | 1.03 | 87.82 | 53.99333 | 8.97 | 5.938333 | 2.26 | 11.38167 | 2.201667 | 0.0475 | 0.112 | 0.0695 | 0.3333333 | 0.1783333 | 1.916905 | 95.86333 | 1.023333 | 0.8366667 | 1.333333 | 0.1333333 | [10 empty] | 28.74 | 0 | 90.98 | 602.86 | 17.78 | 20.9 | 817.728 | 57.036 | 0 | 286.46 | 2668 | 29.846 | 865.428 | 51.05 | 85565 | 8.353 | 773.3 | 1.706184 | 55.44444 | 53.99333 | 59.79042 | 63.22 | 381.3365 | 25.81811 | 136.7341 | 543.8886 |  | 75 | 24 | 1 | 2.490983 | 28.42148 | 40.41141 | 454.7407 | 64.94773 | 29.846 | 0.008167467 | 956.408 | 0.2617246 | 2668 | 0.730108 | 3654.254 | 0 | 0 | 51.05 | 0 | 0 | 817.728 | 57.036 | 28.74 | 903.504 | 286.46 | 4.696667 | 1.386667 | 10.49167 | 18.64667 | 69.475 | 0 | 0 | 0 | 0 | 0 | 0 | 0 | 0 | 0 | 0 | 0 | 0 | 57.69667 | 5.383333 | 4.651667 | 0.1293333 | 0.4028333 | 0.02166667 | 0.03866667 | 0.1433333 | 0.08666667 | 0.08 | 6.18 | 3.366667 | 0 | 0 | 0 | 0 | 0 | 0 | 0 | 0 | 0 | 0 | 0 | 0 | 7 | 1.3 | 111925 | 115425 | 26565.504 |  | 13.62 | 143 | 548 | 2.65 | 1.3 | 1173 | 3500 | 0 | 1431 | 260 | 2245 | 2.442742 | 2072.18 | 42.78562 | 548
2024-04-18 10:00 | 3.366667 | 0.4066667 | 10.42333 | 0.9733333 | 88.19667 | 6.2 | 0.4433333 | 10.70667 | 1.03 | 87.82 | 53.99333 | 8.97 | 5.938333 | 2.26 | 11.38167 | 2.201667 | 0.0475 | 0.112 | 0.0695 | 0.3333333 | 0.1783333 | 1.916905 | 95.86333 | 1.023333 | 0.8366667 | 1.333333 | 0.1333333 | [10 empty] | 28.74 | 0 | 90.98 | 602.86 | 17.78 | 20.9 | 817.728 | 57.036 | 0 | 286.46 | 2668 | 29.846 | 865.428 | 51.05 | 85565 | 8.353 | 773.3 | 1.706184 | 55.44444 | 53.99333 | 59.79042 | 63.22 | 381.3365 | 25.81811 | 136.7341 | 543.8886 |  | 75 | 24 | 1 | 2.490983 | 28.42148 | 40.41141 | 454.7407 | 64.94773 | 29.846 | 0.008167467 | 956.408 | 0.2617246 | 2668 | 0.730108 | 3654.254 | 0 | 0 | 51.05 | 0 | 0 | 817.728 | 57.036 | 28.74 | 903.504 | 286.46 | 4.696667 | 1.386667 | 10.49167 | 18.64667 | 69.475 | 0 | 0 | 0 | 0 | 0 | 0 | 0 | 0 | 0 | 0 | 0 | 0 | 57.69667 | 5.383333 | 4.651667 | 0.1293333 | 0.4028333 | 0.02166667 | 0.03866667 | 0.1433333 | 0.08666667 | 0.08 | 6.18 | 3.366667 | 0 | 0 | 0 | 0 | 0 | 0 | 0 | 0 | 0 | 0 | 0 | 0 | 7 | 1.3 | 111172 | 114673 | 26411.32576 |  | 12.83 | 142 | 547 | 2.67 | 1.3 | 1166 | 3501 | 0 | 1394 | 255 | 2255 | 2.459454 | 2072.18 | 42.24959 | 547
2024-04-18 11:00 | 3.366667 | 0.4066667 | 10.42333 | 0.9733333 | 88.19667 | 6.2 | 0.4433333 | 10.70667 | 1.03 | 87.82 | 53.99333 | 8.97 | 5.938333 | 2.26 | 11.38167 | 2.201667 | 0.0475 | 0.112 | 0.0695 | 0.3333333 | 0.1783333 | 1.916905 | 95.86333 | 1.023333 | 0.8366667 | 1.333333 | 0.1333333 | [10 empty] | 28.74 | 0 | 90.98 | 602.86 | 17.78 | 20.9 | 817.728 | 57.036 | 0 | 286.46 | 2668 | 29.846 | 865.428 | 51.05 | 85565 | 8.353 | 773.3 | 1.706184 | 55.44444 | 53.99333 | 59.79042 | 63.22 | 381.3365 | 25.81811 | 136.7341 | 543.8886 |  | 75 | 24 | 1 | 2.490983 | 28.42148 | 40.41141 | 454.7407 | 64.94773 | 29.846 | 0.008167467 | 956.408 | 0.2617246 | 2668 | 0.730108 | 3654.254 | 0 | 0 | 51.05 | 0 | 0 | 817.728 | 57.036 | 28.74 | 903.504 | 286.46 | 4.696667 | 1.386667 | 10.49167 | 18.64667 | 69.475 | 0 | 0 | 0 | 0 | 0 | 0 | 0 | 0 | 0 | 0 | 0 | 0 | 57.69667 | 5.383333 | 4.651667 | 0.1293333 | 0.4028333 | 0.02166667 | 0.03866667 | 0.1433333 | 0.08666667 | 0.08 | 6.18 | 3.366667 | 0 | 0 | 0 | 0 | 0 | 0 | 0 | 0 | 0 | 0 | 0 | 0 | 7 | 1.3 | 111997 | 115494 | 26577.34176 |  | 11.78 | 136 | 541 | 2.7 | 1.3 | 1148 | 3497 | 0 | 1376 | 252 | 2269 | 2.439193 | 2072.18 | 42.99 | 541
2024-04-18 12:00 | 3.366667 | 0.4066667 | 10.42333 | 0.9733333 | 88.19667 | 6.2 | 0.4433333 | 10.70667 | 1.03 | 87.82 | 53.99333 | 8.97 | 5.938333 | 2.26 | 11.38167 | 2.201667 | 0.0475 | 0.112 | 0.0695 | 0.3333333 | 0.1783333 | 1.916905 | 95.86333 | 1.023333 | 0.8366667 | 1.333333 | 0.1333333 | [10 empty] | 28.74 | 0 | 90.98 | 602.86 | 17.78 | 20.9 | 817.728 | 57.036 | 0 | 286.46 | 2668 | 29.846 | 865.428 | 51.05 | 85565 | 8.353 | 773.3 | 1.706184 | 55.44444 | 53.99333 | 59.79042 | 63.22 | 381.3365 | 25.81811 | 136.7341 | 543.8886 |  | 75 | 24 | 1 | 2.490983 | 28.42148 | 40.41141 | 454.7407 | 64.94773 | 29.846 | 0.008167467 | 956.408 | 0.2617246 | 2668 | 0.730108 | 3654.254 | 0 | 0 | 51.05 | 0 | 0 | 817.728 | 57.036 | 28.74 | 903.504 | 286.46 | 4.696667 | 1.386667 | 10.49167 | 18.64667 | 69.475 | 0 | 0 | 0 | 0 | 0 | 0 | 0 | 0 | 0 | 0 | 0 | 0 | 57.69667 | 5.383333 | 4.651667 | 0.1293333 | 0.4028333 | 0.02166667 | 0.03866667 | 0.1433333 | 0.08666667 | 0.08 | 6.18 | 3.366667 | 0 | 0 | 0 | 0 | 0 | 0 | 0 | 0 | 0 | 0 | 0 | 0 | 7 | 1.3 | 110116.3 | 114194 | 26191.77 |  | 11.5 | 134 | 539 | 2.72 | 1.29 | 1141 | 3499 | 465 | 1315 | 246 | 2237 | 2.480919 | 2072.18 | 42.34107 | 539
2024-04-18 13:00 | 3.366667 | 0.4066667 | 10.42333 | 0.9733333 | 88.19667 | 6.2 | 0.4433333 | 10.70667 | 1.03 | 87.82 | 53.99333 | 8.97 | 5.938333 | 2.26 | 11.38167 | 2.201667 | 0.0475 | 0.112 | 0.0695 | 0.3333333 | 0.1783333 | 1.916905 | 95.86333 | 1.023333 | 0.8366667 | 1.333333 | 0.1333333 | [10 empty] | 28.74 | 0 | 90.98 | 602.86 | 17.78 | 20.9 | 817.728 | 57.036 | 0 | 286.46 | 2668 | 29.846 | 865.428 | 51.05 | 85565 | 8.353 | 773.3 | 1.706184 | 55.44444 | 53.99333 | 59.79042 | 63.22 | 381.3365 | 25.81811 | 136.7341 | 543.8886 |  | 75 | 24 | 1 | 2.490983 | 28.42148 | 40.41141 | 454.7407 | 64.94773 | 29.846 | 0.008167467 | 956.408 | 0.2617246 | 2668 | 0.730108 | 3654.254 | 0 | 0 | 51.05 | 0 | 0 | 817.728 | 57.036 | 28.74 | 903.504 | 286.46 | 4.696667 | 1.386667 | 10.49167 | 18.64667 | 69.475 | 0 | 0 | 0 | 0 | 0 | 0 | 0 | 0 | 0 | 0 | 0 | 0 | 57.69667 | 5.383333 | 4.651667 | 0.1293333 | 0.4028333 | 0.02166667 | 0.03866667 | 0.1433333 | 0.08666667 | 0.08 | 6.18 | 3.366667 | 0 | 0 | 0 | 0 | 0 | 0 | 0 | 0 | 0 | 0 | 0 | 0 | 7 | 1.3 | 109474 | 113575 | 26147.41 |  | 11.68 | 136 | 541 | 2.69 | 1.28 | 1148 | 3587 | 413 | 1342 | 248 | 2232 | 2.555738 | 2072.18 | 41.75876 | 541
2024-04-18 14:00 | 3.366667 | 0.4066667 | 10.42333 | 0.9733333 | 88.19667 | 6.2 | 0.4433333 | 10.70667 | 1.03 | 87.82 | 53.99333 | 8.97 | 5.938333 | 2.26 | 11.38167 | 2.201667 | 0.0475 | 0.112 | 0.0695 | 0.3333333 | 0.1783333 | 1.916905 | 95.86333 | 1.023333 | 0.8366667 | 1.333333 | 0.1333333 | [10 empty] | 28.74 | 0 | 90.98 | 602.86 | 17.78 | 20.9 | 817.728 | 57.036 | 0 | 286.46 | 2668 | 29.846 | 865.428 | 51.05 | 85565 | 8.353 | 773.3 | 1.706184 | 55.44444 | 53.99333 | 59.79042 | 63.22 | 381.3365 | 25.81811 | 136.7341 | 543.8886 |  | 75 | 24 | 1 | 2.490983 | 28.42148 | 40.41141 | 454.7407 | 64.94773 | 29.846 | 0.008167467 | 956.408 | 0.2617246 | 2668 | 0.730108 | 3654.254 | 0 | 0 | 51.05 | 0 | 0 | 817.728 | 57.036 | 28.74 | 903.504 | 286.46 | 4.696667 | 1.386667 | 10.49167 | 18.64667 | 69.475 | 0 | 0 | 0 | 0 | 0 | 0 | 0 | 0 | 0 | 0 | 0 | 0 | 57.69667 | 5.383333 | 4.651667 | 0.1293333 | 0.4028333 | 0.02166667 | 0.03866667 | 0.1433333 | 0.08666667 | 0.08 | 6.18 | 3.366667 | 0 | 0 | 0 | 0 | 0 | 0 | 0 | 0 | 0 | 0 | 0 | 0 | 6 | 1.3 | 111730.9 | 116109 | 26756.5 |  | 11.77 | 136 | 541 | 2.64 | 1.29 | 1148 | 3731 | 520 | 1433 | 258 | 2252 | 2.603033 | 2072.18 | 42.96534 | 541
2024-04-18 15:00 | 3.366667 | 0.4066667 | 10.42333 | 0.9733333 | 88.19667 | 6.2 | 0.4433333 | 10.70667 | 1.03 | 87.82 | 53.99333 | 8.97 | 5.938333 | 2.26 | 11.38167 | 2.201667 | 0.0475 | 0.112 | 0.0695 | 0.3333333 | 0.1783333 | 1.916905 | 95.86333 | 1.023333 | 0.8366667 | 1.333333 | 0.1333333 | [10 empty] | 28.74 | 0 | 90.98 | 602.86 | 17.78 | 20.9 | 817.728 | 57.036 | 0 | 286.46 | 2668 | 29.846 | 865.428 | 51.05 | 85565 | 8.353 | 773.3 | 1.706184 | 55.44444 | 53.99333 | 59.79042 | 63.22 | 381.3365 | 25.81811 | 136.7341 | 543.8886 |  | 75 | 24 | 1 | 2.490983 | 28.42148 | 40.41141 | 454.7407 | 64.94773 | 29.846 | 0.008167467 | 956.408 | 0.2617246 | 2668 | 0.730108 | 3654.254 | 0 | 0 | 51.05 | 0 | 0 | 817.728 | 57.036 | 28.74 | 903.504 | 286.46 | 4.696667 | 1.386667 | 10.49167 | 18.64667 | 69.475 | 0 | 0 | 0 | 0 | 0 | 0 | 0 | 0 | 0 | 0 | 0 | 0 | 57.69667 | 5.383333 | 4.651667 | 0.1293333 | 0.4028333 | 0.02166667 | 0.03866667 | 0.1433333 | 0.08666667 | 0.08 | 6.18 | 3.366667 | 0 | 0 | 0 | 0 | 0 | 0 | 0 | 0 | 0 | 0 | 0 | 0 | 8 | 1.3 | 112208 | 116107 | 27022.82464 |  | 11.82 | 137 | 542 | 2.67 | 1.3 | 1159 | 3899 | 0 | 1411 | 257 | 2271 | 2.705063 | 2072.18 | 42.69689 | 542
2024-04-18 16:00 | 3.366667 | 0.4066667 | 10.42333 | 0.9733333 | 88.19667 | 6.2 | 0.4433333 | 10.70667 | 1.03 | 87.82 | 53.99333 | 8.97 | 5.938333 | 2.26 | 11.38167 | 2.201667 | 0.0475 | 0.112 | 0.0695 | 0.3333333 | 0.1783333 | 1.916905 | 95.86333 | 1.023333 | 0.8366667 | 1.333333 | 0.1333333 | [10 empty] | 28.74 | 0 | 90.98 | 602.86 | 17.78 | 20.9 | 817.728 | 57.036 | 0 | 286.46 | 2668 | 29.846 | 865.428 | 51.05 | 85565 | 8.353 | 773.3 | 1.706184 | 55.44444 | 53.99333 | 59.79042 | 63.22 | 381.3365 | 25.81811 | 136.7341 | 543.8886 |  | 75 | 24 | 1 | 2.490983 | 28.42148 | 40.41141 | 454.7407 | 64.94773 | 29.846 | 0.008167467 | 956.408 | 0.2617246 | 2668 | 0.730108 | 3654.254 | 0 | 0 | 51.05 | 0 | 0 | 817.728 | 57.036 | 28.74 | 903.504 | 286.46 | 4.696667 | 1.386667 | 10.49167 | 18.64667 | 69.475 | 0 | 0 | 0 | 0 | 0 | 0 | 0 | 0 | 0 | 0 | 0 | 0 | 57.69667 | 5.383333 | 4.651667 | 0.1293333 | 0.4028333 | 0.02166667 | 0.03866667 | 0.1433333 | 0.08666667 | 0.08 | 6.18 | 3.366667 | 0 | 0 | 0 | 0 | 0 | 0 | 0 | 0 | 0 | 0 | 0 | 0 | 7 | 1.3 | 112212 | 116111 | 27023.64896 |  | 12.8 | 138 | 543 | 2.67 | 1.3 | 1159 | 3899 | 0 | 1411 | 257 | 2271 | 2.70497 | 2072.18 | 42.69689 | 543
2024-04-18 17:00 | 3.366667 | 0.4066667 | 10.42333 | 0.9733333 | 88.19667 | 6.2 | 0.4433333 | 10.70667 | 1.03 | 87.82 | 53.99333 | 8.97 | 5.938333 | 2.26 | 11.38167 | 2.201667 | 0.0475 | 0.112 | 0.0695 | 0.3333333 | 0.1783333 | 1.916905 | 95.86333 | 1.023333 | 0.8366667 | 1.333333 | 0.1333333 | [10 empty] | 28.74 | 0 | 90.98 | 602.86 | 17.78 | 20.9 | 817.728 | 57.036 | 0 | 286.46 | 2668 | 29.846 | 865.428 | 51.05 | 85565 | 8.353 | 773.3 | 1.706184 | 55.44444 | 53.99333 | 59.79042 | 63.22 | 381.3365 | 25.81811 | 136.7341 | 543.8886 |  | 75 | 24 | 1 | 2.490983 | 28.42148 | 40.41141 | 454.7407 | 64.94773 | 29.846 | 0.008167467 | 956.408 | 0.2617246 | 2668 | 0.730108 | 3654.254 | 0 | 0 | 51.05 | 0 | 0 | 817.728 | 57.036 | 28.74 | 903.504 | 286.46 | 4.696667 | 1.386667 | 10.49167 | 18.64667 | 69.475 | 0 | 0 | 0 | 0 | 0 | 0 | 0 | 0 | 0 | 0 | 0 | 0 | 57.69667 | 5.383333 | 4.651667 | 0.1293333 | 0.4028333 | 0.02166667 | 0.03866667 | 0.1433333 | 0.08666667 | 0.08 | 6.18 | 3.366667 | 0 | 0 | 0 | 0 | 0 | 0 | 0 | 0 | 0 | 0 | 0 | 0 | 7 | 1.3 | 112102 | 116000 | 26999.98016 |  | 12.83 | 140 | 545 | 2.68 | 1.3 | 1164 | 3898 | 0 | 1403 | 257 | 2266 | 2.706863 | 2072.18 | 41.3506 | 545
2024-04-18 18:00 | 3.366667 | 0.4066667 | 10.42333 | 0.9733333 | 88.19667 | 6.2 | 0.4433333 | 10.70667 | 1.03 | 87.82 | 53.99333 | 8.97 | 5.938333 | 2.26 | 11.38167 | 2.201667 | 0.0475 | 0.112 | 0.0695 | 0.3333333 | 0.1783333 | 1.916905 | 95.86333 | 1.023333 | 0.8366667 | 1.333333 | 0.1333333 | [10 empty] | 28.74 | 0 | 90.98 | 602.86 | 17.78 | 20.9 | 817.728 | 57.036 | 0 | 286.46 | 2668 | 29.846 | 865.428 | 51.05 | 85565 | 8.353 | 773.3 | 1.706184 | 55.44444 | 53.99333 | 59.79042 | 63.22 | 381.3365 | 25.81811 | 136.7341 | 543.8886 |  | 75 | 24 | 1 | 2.490983 | 28.42148 | 40.41141 | 454.7407 | 64.94773 | 29.846 | 0.008167467 | 956.408 | 0.2617246 | 2668 | 0.730108 | 3654.254 | 0 | 0 | 51.05 | 0 | 0 | 817.728 | 57.036 | 28.74 | 903.504 | 286.46 | 4.696667 | 1.386667 | 10.49167 | 18.64667 | 69.475 | 0 | 0 | 0 | 0 | 0 | 0 | 0 | 0 | 0 | 0 | 0 | 0 | 57.69667 | 5.383333 | 4.651667 | 0.1293333 | 0.4028333 | 0.02166667 | 0.03866667 | 0.1433333 | 0.08666667 | 0.08 | 6.18 | 3.366667 | 0 | 0 | 0 | 0 | 0 | 0 | 0 | 0 | 0 | 0 | 0 | 0 | 5 | 1.3 | 99888 | 103122 | 23818.91904 |  | 11.77 | 136 | 541 | 2.52 | 1.24 | 1153 | 3234 | 0 | 1337 | 236 | 2247 | 2.526327 | 2072.18 | 41.35338 | 541
2024-04-18 19:00 | 3.366667 | 0.4066667 | 10.42333 | 0.9733333 | 88.19667 | 6.2 | 0.4433333 | 10.70667 | 1.03 | 87.82 | 53.99333 | 8.97 | 5.938333 | 2.26 | 11.38167 | 2.201667 | 0.0475 | 0.112 | 0.0695 | 0.3333333 | 0.1783333 | 1.916905 | 95.86333 | 1.023333 | 0.8366667 | 1.333333 | 0.1333333 | [10 empty] | 28.74 | 0 | 90.98 | 602.86 | 17.78 | 20.9 | 817.728 | 57.036 | 0 | 286.46 | 2668 | 29.846 | 865.428 | 51.05 | 85565 | 8.353 | 773.3 | 1.706184 | 55.44444 | 53.99333 | 59.79042 | 63.22 | 381.3365 | 25.81811 | 136.7341 | 543.8886 |  | 75 | 24 | 1 | 2.490983 | 28.42148 | 40.41141 | 454.7407 | 64.94773 | 29.846 | 0.008167467 | 956.408 | 0.2617246 | 2668 | 0.730108 | 3654.254 | 0 | 0 | 51.05 | 0 | 0 | 817.728 | 57.036 | 28.74 | 903.504 | 286.46 | 4.696667 | 1.386667 | 10.49167 | 18.64667 | 69.475 | 0 | 0 | 0 | 0 | 0 | 0 | 0 | 0 | 0 | 0 | 0 | 0 | 57.69667 | 5.383333 | 4.651667 | 0.1293333 | 0.4028333 | 0.02166667 | 0.03866667 | 0.1433333 | 0.08666667 | 0.08 | 6.18 | 3.366667 | 0 | 0 | 0 | 0 | 0 | 0 | 0 | 0 | 0 | 0 | 0 | 0 | 7 | 1.3 | 97415 | 100094 | 22754.2832 |  | 11.55 | 135 | 540 | 2.48 | 1.19 | 1162 | 2679 | 0 | 1291 | 234 | 2235 | 2.156272 | 2072.18 | 39.35839 | 540
2024-04-18 20:00 | 3.366667 | 0.4066667 | 10.42333 | 0.9733333 | 88.19667 | 6.2 | 0.4433333 | 10.70667 | 1.03 | 87.82 | 53.99333 | 8.97 | 5.938333 | 2.26 | 11.38167 | 2.201667 | 0.0475 | 0.112 | 0.0695 | 0.3333333 | 0.1783333 | 1.916905 | 95.86333 | 1.023333 | 0.8366667 | 1.333333 | 0.1333333 | [10 empty] | 28.74 | 0 | 90.98 | 602.86 | 17.78 | 20.9 | 817.728 | 57.036 | 0 | 286.46 | 2668 | 29.846 | 865.428 | 51.05 | 85565 | 8.353 | 773.3 | 1.706184 | 55.44444 | 53.99333 | 59.79042 | 63.22 | 381.3365 | 25.81811 | 136.7341 | 543.8886 |  | 75 | 24 | 1 | 2.490983 | 28.42148 | 40.41141 | 454.7407 | 64.94773 | 29.846 | 0.008167467 | 956.408 | 0.2617246 | 2668 | 0.730108 | 3654.254 | 0 | 0 | 51.05 | 0 | 0 | 817.728 | 57.036 | 28.74 | 903.504 | 286.46 | 4.696667 | 1.386667 | 10.49167 | 18.64667 | 69.475 | 0 | 0 | 0 | 0 | 0 | 0 | 0 | 0 | 0 | 0 | 0 | 0 | 57.69667 | 5.383333 | 4.651667 | 0.1293333 | 0.4028333 | 0.02166667 | 0.03866667 | 0.1433333 | 0.08666667 | 0.08 | 6.18 | 3.366667 | 0 | 0 | 0 | 0 | 0 | 0 | 0 | 0 | 0 | 0 | 0 | 0 | 7 | 1.3 | 103930.8 | 107302 | 24493.06 |  | 11.72 | 136 | 541 | 2.52 | 1.22 | 1153 | 3075 | 238 | 1383 | 247 | 2227 | 2.31505 | 2072.18 | 40.12187 | 541
2024-04-18 21:00 | 3.366667 | 0.4066667 | 10.42333 | 0.9733333 | 88.19667 | 6.2 | 0.4433333 | 10.70667 | 1.03 | 87.82 | 53.99333 | 8.97 | 5.938333 | 2.26 | 11.38167 | 2.201667 | 0.0475 | 0.112 | 0.0695 | 0.3333333 | 0.1783333 | 1.916905 | 95.86333 | 1.023333 | 0.8366667 | 1.333333 | 0.1333333 | [10 empty] | 28.74 | 0 | 90.98 | 602.86 | 17.78 | 20.9 | 817.728 | 57.036 | 0 | 286.46 | 2668 | 29.846 | 865.428 | 51.05 | 85565 | 8.353 | 773.3 | 1.706184 | 55.44444 | 53.99333 | 59.79042 | 63.22 | 381.3365 | 25.81811 | 136.7341 | 543.8886 |  | 75 | 24 | 1 | 2.490983 | 28.42148 | 40.41141 | 454.7407 | 64.94773 | 29.846 | 0.008167467 | 956.408 | 0.2617246 | 2668 | 0.730108 | 3654.254 | 0 | 0 | 51.05 | 0 | 0 | 817.728 | 57.036 | 28.74 | 903.504 | 286.46 | 4.696667 | 1.386667 | 10.49167 | 18.64667 | 69.475 | 0 | 0 | 0 | 0 | 0 | 0 | 0 | 0 | 0 | 0 | 0 | 0 | 57.69667 | 5.383333 | 4.651667 | 0.1293333 | 0.4028333 | 0.02166667 | 0.03866667 | 0.1433333 | 0.08666667 | 0.08 | 6.18 | 3.366667 | 0 | 0 | 0 | 0 | 0 | 0 | 0 | 0 | 0 | 0 | 0 | 0 | 7 | 1.3 | 113821.1 | 118370 | 27257.25 |  | 10.67 | 130 | 535 | 2.7 | 1.3 | 1142 | 3801 | 601 | 1406 | 257 | 2266 | 2.603167 | 2072.18 | 42.05457 | 535
2024-04-18 22:00 | 3.366667 | 0.4066667 | 10.42333 | 0.9733333 | 88.19667 | 6.2 | 0.4433333 | 10.70667 | 1.03 | 87.82 | 53.99333 | 8.97 | 5.938333 | 2.26 | 11.38167 | 2.201667 | 0.0475 | 0.112 | 0.0695 | 0.3333333 | 0.1783333 | 1.916905 | 95.86333 | 1.023333 | 0.8366667 | 1.333333 | 0.1333333 | [10 empty] | 28.74 | 0 | 90.98 | 602.86 | 17.78 | 20.9 | 817.728 | 57.036 | 0 | 286.46 | 2668 | 29.846 | 865.428 | 51.05 | 85565 | 8.353 | 773.3 | 1.706184 | 55.44444 | 53.99333 | 59.79042 | 63.22 | 381.3365 | 25.81811 | 136.7341 | 543.8886 |  | 75 | 24 | 1 | 2.490983 | 28.42148 | 40.41141 | 454.7407 | 64.94773 | 29.846 | 0.008167467 | 956.408 | 0.2617246 | 2668 | 0.730108 | 3654.254 | 0 | 0 | 51.05 | 0 | 0 | 817.728 | 57.036 | 28.74 | 903.504 | 286.46 | 4.696667 | 1.386667 | 10.49167 | 18.64667 | 69.475 | 0 | 0 | 0 | 0 | 0 | 0 | 0 | 0 | 0 | 0 | 0 | 0 | 57.69667 | 5.383333 | 4.651667 | 0.1293333 | 0.4028333 | 0.02166667 | 0.03866667 | 0.1433333 | 0.08666667 | 0.08 | 6.18 | 3.366667 | 0 | 0 | 0 | 0 | 0 | 0 | 0 | 0 | 0 | 0 | 0 | 0 | 6 | 1.3 | 112336.7 | 117904 | 26873.35 |  | 10.64 | 133 | 538 | 2.73 | 1.28 | 1102 | 3723 | 1482 | 1350 | 247 | 2195 | 2.584083 | 2072.18 | 40.86199 | 538
2024-04-18 23:00 | 3.366667 | 0.4066667 | 10.42333 | 0.9733333 | 88.19667 | 6.2 | 0.4433333 | 10.70667 | 1.03 | 87.82 | 53.99333 | 8.97 | 5.938333 | 2.26 | 11.38167 | 2.201667 | 0.0475 | 0.112 | 0.0695 | 0.3333333 | 0.1783333 | 1.916905 | 95.86333 | 1.023333 | 0.8366667 | 1.333333 | 0.1333333 | [10 empty] | 28.74 | 0 | 90.98 | 602.86 | 17.78 | 20.9 | 817.728 | 57.036 | 0 | 286.46 | 2668 | 29.846 | 865.428 | 51.05 | 85565 | 8.353 | 773.3 | 1.706184 | 55.44444 | 53.99333 | 59.79042 | 63.22 | 381.3365 | 25.81811 | 136.7341 | 543.8886 |  | 75 | 24 | 1 | 2.490983 | 28.42148 | 40.41141 | 454.7407 | 64.94773 | 29.846 | 0.008167467 | 956.408 | 0.2617246 | 2668 | 0.730108 | 3654.254 | 0 | 0 | 51.05 | 0 | 0 | 817.728 | 57.036 | 28.74 | 903.504 | 286.46 | 4.696667 | 1.386667 | 10.49167 | 18.64667 | 69.475 | 0 | 0 | 0 | 0 | 0 | 0 | 0 | 0 | 0 | 0 | 0 | 0 | 57.69667 | 5.383333 | 4.651667 | 0.1293333 | 0.4028333 | 0.02166667 | 0.03866667 | 0.1433333 | 0.08666667 | 0.08 | 6.18 | 3.366667 | 0 | 0 | 0 | 0 | 0 | 0 | 0 | 0 | 0 | 0 | 0 | 0 | 7 | 1.3 | 112714.3 | 118171 | 26874.17 |  | 10.49 | 127 | 532 | 2.71 | 1.26 | 1088 | 3646 | 1455 | 1359 | 246 | 2178 | 2.524137 | 2072.18 | 40.49008 | 532
2024-04-19 | 3.4 | 0.41 | 10.53667 | 0.9666667 | 88.08667 | 6.166667 | 0.4333333 | 10.79 | 1.03 | 87.74667 | 53.98833 | 9.256667 | 5.871667 | 2.255 | 11.39667 | 2.203333 | 0.0475 | 0.1148333 | 0.07116667 | 0.3333333 | 0.1816667 | 1.94135 | 96.45333 | 0.8266667 | 0.7766667 | 1.283333 | 0.1333333 | [10 empty] | 29.62 | 0 | 105.52 | 644.02 | 21.05 | 19.08 | 841.923 | 44.545 | 14.729 | 293.17 | 2787.376 | 0.128 | 928.497 | 62.627 | 92356 | 14.282 | 781 | 1.708821 | 55.53201 | 53.98833 | 60.3116 | 63.22 | 376.7115 | 25.76207 | 134.3677 | 536.8413 |  | 76 | 24 | 0 | 2.666615 | 27.36463 | 38.10742 | 449.3553 | 62.08916 | 0.128 | 3.349452e-05 | 1034.017 | 0.2705773 | 2787.376 | 0.7293892 | 3821.521 | 0 | 0 | 62.627 | 0 | 0 | 841.923 | 44.545 | 29.62 | 916.088 | 293.17 | 3.91 | 1.305 | 10.01 | 18.17 | 70.515 | 0 | 0 | 0 | 0 | 0 | 0 | 0 | 0 | 0 | 0 | 0 | 0 | 58.275 | 5.01 | 3.981667 | 0.1523333 | 0.3291667 | 0.022 | 0.04316667 | 0.14 | 0.15 | 0.08 | 6.353333 | 3 | 0 | 0 | 0 | 0 | 0 | 0 | 0 | 0 | 0 | 0 | 0 | 0 | 7 | 1.3 | 113445 | 116942 | 26875.7456 |  | 12.37 | 135 | 537 | 2.69 | 1.28 | 1157 | 3497 | 0 | 1385 | 257 | 2270 | 2.409007 | 2158.94 | 42.28705 | 537
2024-04-19 01:00 | 3.4 | 0.41 | 10.53667 | 0.9666667 | 88.08667 | 6.166667 | 0.4333333 | 10.79 | 1.03 | 87.74667 | 53.98833 | 9.256667 | 5.871667 | 2.255 | 11.39667 | 2.203333 | 0.0475 | 0.1148333 | 0.07116667 | 0.3333333 | 0.1816667 | 1.94135 | 96.45333 | 0.8266667 | 0.7766667 | 1.283333 | 0.1333333 | [10 empty] | 29.62 | 0 | 105.52 | 644.02 | 21.05 | 19.08 | 841.923 | 44.545 | 14.729 | 293.17 | 2787.376 | 0.128 | 928.497 | 62.627 | 92356 | 14.282 | 781 | 1.708821 | 55.53201 | 53.98833 | 60.3116 | 63.22 | 376.7115 | 25.76207 | 134.3677 | 536.8413 |  | 76 | 24 | 0 | 2.666615 | 27.36463 | 38.10742 | 449.3553 | 62.08916 | 0.128 | 3.349452e-05 | 1034.017 | 0.2705773 | 2787.376 | 0.7293892 | 3821.521 | 0 | 0 | 62.627 | 0 | 0 | 841.923 | 44.545 | 29.62 | 916.088 | 293.17 | 3.91 | 1.305 | 10.01 | 18.17 | 70.515 | 0 | 0 | 0 | 0 | 0 | 0 | 0 | 0 | 0 | 0 | 0 | 0 | 58.275 | 5.01 | 3.981667 | 0.1523333 | 0.3291667 | 0.022 | 0.04316667 | 0.14 | 0.15 | 0.08 | 6.353333 | 3 | 0 | 0 | 0 | 0 | 0 | 0 | 0 | 0 | 0 | 0 | 0 | 0 | 8 | 1.3 | 111756.2 | 117281 | 26932.73 |  | 11.66 | 136 | 541 | 2.69 | 1.3 | 1111 | 3902 | 1304 | 1412 | 250 | 2192 | 2.71764 | 2158.94 | 40.74679 | 541
2024-04-19 02:00 | 3.4 | 0.41 | 10.53667 | 0.9666667 | 88.08667 | 6.166667 | 0.4333333 | 10.79 | 1.03 | 87.74667 | 53.98833 | 9.256667 | 5.871667 | 2.255 | 11.39667 | 2.203333 | 0.0475 | 0.1148333 | 0.07116667 | 0.3333333 | 0.1816667 | 1.94135 | 96.45333 | 0.8266667 | 0.7766667 | 1.283333 | 0.1333333 | [10 empty] | 29.62 | 0 | 105.52 | 644.02 | 21.05 | 19.08 | 841.923 | 44.545 | 14.729 | 293.17 | 2787.376 | 0.128 | 928.497 | 62.627 | 92356 | 14.282 | 781 | 1.708821 | 55.53201 | 53.98833 | 60.3116 | 63.22 | 376.7115 | 25.76207 | 134.3677 | 536.8413 |  | 76 | 24 | 0 | 2.666615 | 27.36463 | 38.10742 | 449.3553 | 62.08916 | 0.128 | 3.349452e-05 | 1034.017 | 0.2705773 | 2787.376 | 0.7293892 | 3821.521 | 0 | 0 | 62.627 | 0 | 0 | 841.923 | 44.545 | 29.62 | 916.088 | 293.17 | 3.91 | 1.305 | 10.01 | 18.17 | 70.515 | 0 | 0 | 0 | 0 | 0 | 0 | 0 | 0 | 0 | 0 | 0 | 0 | 58.275 | 5.01 | 3.981667 | 0.1523333 | 0.3291667 | 0.022 | 0.04316667 | 0.14 | 0.15 | 0.08 | 6.353333 | 3 | 0 | 0 | 0 | 0 | 0 | 0 | 0 | 0 | 0 | 0 | 0 | 0 | 7 | 1.3 | 112537.7 | 118279 | 27088.78 |  | 11.7 | 137 | 542 | 2.69 | 1.3 | 1133 | 3897 | 1482 | 1426 | 256 | 2197 | 2.696071 | 2158.94 | 40.53234 | 542
2024-04-19 03:00 | 3.4 | 0.41 | 10.53667 | 0.9666667 | 88.08667 | 6.166667 | 0.4333333 | 10.79 | 1.03 | 87.74667 | 53.98833 | 9.256667 | 5.871667 | 2.255 | 11.39667 | 2.203333 | 0.0475 | 0.1148333 | 0.07116667 | 0.3333333 | 0.1816667 | 1.94135 | 96.45333 | 0.8266667 | 0.7766667 | 1.283333 | 0.1333333 | [10 empty] | 29.62 | 0 | 105.52 | 644.02 | 21.05 | 19.08 | 841.923 | 44.545 | 14.729 | 293.17 | 2787.376 | 0.128 | 928.497 | 62.627 | 92356 | 14.282 | 781 | 1.708821 | 55.53201 | 53.98833 | 60.3116 | 63.22 | 376.7115 | 25.76207 | 134.3677 | 536.8413 |  | 76 | 24 | 0 | 2.666615 | 27.36463 | 38.10742 | 449.3553 | 62.08916 | 0.128 | 3.349452e-05 | 1034.017 | 0.2705773 | 2787.376 | 0.7293892 | 3821.521 | 0 | 0 | 62.627 | 0 | 0 | 841.923 | 44.545 | 29.62 | 916.088 | 293.17 | 3.91 | 1.305 | 10.01 | 18.17 | 70.515 | 0 | 0 | 0 | 0 | 0 | 0 | 0 | 0 | 0 | 0 | 0 | 0 | 58.275 | 5.01 | 3.981667 | 0.1523333 | 0.3291667 | 0.022 | 0.04316667 | 0.14 | 0.15 | 0.08 | 6.353333 | 3 | 0 | 0 | 0 | 0 | 0 | 0 | 0 | 0 | 0 | 0 | 0 | 0 | 8 | 1.3 | 112797.4 | 119026 | 27149.28 |  | 11.76 | 136 | 541 | 2.68 | 1.3 | 1144 | 3904 | 1868 | 1441 | 261 | 2188 | 2.694744 | 2158.94 | 41.82825 | 541
2024-04-19 04:00 | 3.4 | 0.41 | 10.53667 | 0.9666667 | 88.08667 | 6.166667 | 0.4333333 | 10.79 | 1.03 | 87.74667 | 53.98833 | 9.256667 | 5.871667 | 2.255 | 11.39667 | 2.203333 | 0.0475 | 0.1148333 | 0.07116667 | 0.3333333 | 0.1816667 | 1.94135 | 96.45333 | 0.8266667 | 0.7766667 | 1.283333 | 0.1333333 | [10 empty] | 29.62 | 0 | 105.52 | 644.02 | 21.05 | 19.08 | 841.923 | 44.545 | 14.729 | 293.17 | 2787.376 | 0.128 | 928.497 | 62.627 | 92356 | 14.282 | 781 | 1.708821 | 55.53201 | 53.98833 | 60.3116 | 63.22 | 376.7115 | 25.76207 | 134.3677 | 536.8413 |  | 76 | 24 | 0 | 2.666615 | 27.36463 | 38.10742 | 449.3553 | 62.08916 | 0.128 | 3.349452e-05 | 1034.017 | 0.2705773 | 2787.376 | 0.7293892 | 3821.521 | 0 | 0 | 62.627 | 0 | 0 | 841.923 | 44.545 | 29.62 | 916.088 | 293.17 | 3.91 | 1.305 | 10.01 | 18.17 | 70.515 | 0 | 0 | 0 | 0 | 0 | 0 | 0 | 0 | 0 | 0 | 0 | 0 | 58.275 | 5.01 | 3.981667 | 0.1523333 | 0.3291667 | 0.022 | 0.04316667 | 0.14 | 0.15 | 0.08 | 6.353333 | 3 | 0 | 0 | 0 | 0 | 0 | 0 | 0 | 0 | 0 | 0 | 0 | 0 | 7 | 1.3 | 112833.1 | 117827 | 27157.65 |  | 11.82 | 135 | 540 | 2.63 | 1.3 | 1149 | 3905 | 875 | 1485 | 263 | 2244 | 2.694586 | 2158.94 | 41.89406 | 540
2024-04-19 05:00 | 3.4 | 0.41 | 10.53667 | 0.9666667 | 88.08667 | 6.166667 | 0.4333333 | 10.79 | 1.03 | 87.74667 | 53.98833 | 9.256667 | 5.871667 | 2.255 | 11.39667 | 2.203333 | 0.0475 | 0.1148333 | 0.07116667 | 0.3333333 | 0.1816667 | 1.94135 | 96.45333 | 0.8266667 | 0.7766667 | 1.283333 | 0.1333333 | [10 empty] | 29.62 | 0 | 105.52 | 644.02 | 21.05 | 19.08 | 841.923 | 44.545 | 14.729 | 293.17 | 2787.376 | 0.128 | 928.497 | 62.627 | 92356 | 14.282 | 781 | 1.708821 | 55.53201 | 53.98833 | 60.3116 | 63.22 | 376.7115 | 25.76207 | 134.3677 | 536.8413 |  | 76 | 24 | 0 | 2.666615 | 27.36463 | 38.10742 | 449.3553 | 62.08916 | 0.128 | 3.349452e-05 | 1034.017 | 0.2705773 | 2787.376 | 0.7293892 | 3821.521 | 0 | 0 | 62.627 | 0 | 0 | 841.923 | 44.545 | 29.62 | 916.088 | 293.17 | 3.91 | 1.305 | 10.01 | 18.17 | 70.515 | 0 | 0 | 0 | 0 | 0 | 0 | 0 | 0 | 0 | 0 | 0 | 0 | 58.275 | 5.01 | 3.981667 | 0.1523333 | 0.3291667 | 0.022 | 0.04316667 | 0.14 | 0.15 | 0.08 | 6.353333 | 3 | 0 | 0 | 0 | 0 | 0 | 0 | 0 | 0 | 0 | 0 | 0 | 0 | 8 | 1.3 | 112774 | 116670 | 27136.46592 |  | 13.45 | 138 | 543 | 2.64 | 1.3 | 1170 | 3896 | 0 | 1445 | 262 | 2271 | 2.689948 | 2158.94 | 41.56055 | 543
2024-04-19 06:00 | 3.4 | 0.41 | 10.53667 | 0.9666667 | 88.08667 | 6.166667 | 0.4333333 | 10.79 | 1.03 | 87.74667 | 53.98833 | 9.256667 | 5.871667 | 2.255 | 11.39667 | 2.203333 | 0.0475 | 0.1148333 | 0.07116667 | 0.3333333 | 0.1816667 | 1.94135 | 96.45333 | 0.8266667 | 0.7766667 | 1.283333 | 0.1333333 | [10 empty] | 29.62 | 0 | 105.52 | 644.02 | 21.05 | 19.08 | 841.923 | 44.545 | 14.729 | 293.17 | 2787.376 | 0.128 | 928.497 | 62.627 | 92356 | 14.282 | 781 | 1.708821 | 55.53201 | 53.98833 | 60.3116 | 63.22 | 376.7115 | 25.76207 | 134.3677 | 536.8413 |  | 76 | 24 | 0 | 2.666615 | 27.36463 | 38.10742 | 449.3553 | 62.08916 | 0.128 | 3.349452e-05 | 1034.017 | 0.2705773 | 2787.376 | 0.7293892 | 3821.521 | 0 | 0 | 62.627 | 0 | 0 | 841.923 | 44.545 | 29.62 | 916.088 | 293.17 | 3.91 | 1.305 | 10.01 | 18.17 | 70.515 | 0 | 0 | 0 | 0 | 0 | 0 | 0 | 0 | 0 | 0 | 0 | 0 | 58.275 | 5.01 | 3.981667 | 0.1523333 | 0.3291667 | 0.022 | 0.04316667 | 0.14 | 0.15 | 0.08 | 6.353333 | 3 | 0 | 0 | 0 | 0 | 0 | 0 | 0 | 0 | 0 | 0 | 0 | 0 | 7 | 1.3 | 113676 | 117574 | 27324.35008 |  | 13.64 | 141 | 546 | 2.68 | 1.3 | 1166 | 3898 | 0 | 1419 | 261 | 2263 | 2.670648 | 2158.94 | 41.92272 | 546
2024-04-19 07:00 | 3.4 | 0.41 | 10.53667 | 0.9666667 | 88.08667 | 6.166667 | 0.4333333 | 10.79 | 1.03 | 87.74667 | 53.98833 | 9.256667 | 5.871667 | 2.255 | 11.39667 | 2.203333 | 0.0475 | 0.1148333 | 0.07116667 | 0.3333333 | 0.1816667 | 1.94135 | 96.45333 | 0.8266667 | 0.7766667 | 1.283333 | 0.1333333 | [10 empty] | 29.62 | 0 | 105.52 | 644.02 | 21.05 | 19.08 | 841.923 | 44.545 | 14.729 | 293.17 | 2787.376 | 0.128 | 928.497 | 62.627 | 92356 | 14.282 | 781 | 1.708821 | 55.53201 | 53.98833 | 60.3116 | 63.22 | 376.7115 | 25.76207 | 134.3677 | 536.8413 |  | 76 | 24 | 0 | 2.666615 | 27.36463 | 38.10742 | 449.3553 | 62.08916 | 0.128 | 3.349452e-05 | 1034.017 | 0.2705773 | 2787.376 | 0.7293892 | 3821.521 | 0 | 0 | 62.627 | 0 | 0 | 841.923 | 44.545 | 29.62 | 916.088 | 293.17 | 3.91 | 1.305 | 10.01 | 18.17 | 70.515 | 0 | 0 | 0 | 0 | 0 | 0 | 0 | 0 | 0 | 0 | 0 | 0 | 58.275 | 5.01 | 3.981667 | 0.1523333 | 0.3291667 | 0.022 | 0.04316667 | 0.14 | 0.15 | 0.08 | 6.353333 | 3 | 0 | 0 | 0 | 0 | 0 | 0 | 0 | 0 | 0 | 0 | 0 | 0 | 8 | 1.3 | 113060 | 116960 | 27199.4048 |  | 13.07 | 136 | 541 | 2.68 | 1.3 | 1149 | 3900 | 0 | 1418 | 257 | 2264 | 2.686036 | 2158.94 | 41.86964 | 541
2024-04-19 08:00 | 3.4 | 0.41 | 10.53667 | 0.9666667 | 88.08667 | 6.166667 | 0.4333333 | 10.79 | 1.03 | 87.74667 | 53.98833 | 9.256667 | 5.871667 | 2.255 | 11.39667 | 2.203333 | 0.0475 | 0.1148333 | 0.07116667 | 0.3333333 | 0.1816667 | 1.94135 | 96.45333 | 0.8266667 | 0.7766667 | 1.283333 | 0.1333333 | [10 empty] | 29.62 | 0 | 105.52 | 644.02 | 21.05 | 19.08 | 841.923 | 44.545 | 14.729 | 293.17 | 2787.376 | 0.128 | 928.497 | 62.627 | 92356 | 14.282 | 781 | 1.708821 | 55.53201 | 53.98833 | 60.3116 | 63.22 | 376.7115 | 25.76207 | 134.3677 | 536.8413 |  | 76 | 24 | 0 | 2.666615 | 27.36463 | 38.10742 | 449.3553 | 62.08916 | 0.128 | 3.349452e-05 | 1034.017 | 0.2705773 | 2787.376 | 0.7293892 | 3821.521 | 0 | 0 | 62.627 | 0 | 0 | 841.923 | 44.545 | 29.62 | 916.088 | 293.17 | 3.91 | 1.305 | 10.01 | 18.17 | 70.515 | 0 | 0 | 0 | 0 | 0 | 0 | 0 | 0 | 0 | 0 | 0 | 0 | 58.275 | 5.01 | 3.981667 | 0.1523333 | 0.3291667 | 0.022 | 0.04316667 | 0.14 | 0.15 | 0.08 | 6.353333 | 3 | 0 | 0 | 0 | 0 | 0 | 0 | 0 | 0 | 0 | 0 | 0 | 0 | 7 | 1.3 | 112659 | 116558 | 27115.76672 |  | 12.5 | 135 | 540 | 2.71 | 1.27 | 1149 | 3899 | 0 | 1355 | 254 | 2264 | 2.694603 | 2158.94 | 42.52206 | 540
2024-04-19 09:00 | 3.4 | 0.41 | 10.53667 | 0.9666667 | 88.08667 | 6.166667 | 0.4333333 | 10.79 | 1.03 | 87.74667 | 53.98833 | 9.256667 | 5.871667 | 2.255 | 11.39667 | 2.203333 | 0.0475 | 0.1148333 | 0.07116667 | 0.3333333 | 0.1816667 | 1.94135 | 96.45333 | 0.8266667 | 0.7766667 | 1.283333 | 0.1333333 | [10 empty] | 29.62 | 0 | 105.52 | 644.02 | 21.05 | 19.08 | 841.923 | 44.545 | 14.729 | 293.17 | 2787.376 | 0.128 | 928.497 | 62.627 | 92356 | 14.282 | 781 | 1.708821 | 55.53201 | 53.98833 | 60.3116 | 63.22 | 376.7115 | 25.76207 | 134.3677 | 536.8413 |  | 76 | 24 | 0 | 2.666615 | 27.36463 | 38.10742 | 449.3553 | 62.08916 | 0.128 | 3.349452e-05 | 1034.017 | 0.2705773 | 2787.376 | 0.7293892 | 3821.521 | 0 | 0 | 62.627 | 0 | 0 | 841.923 | 44.545 | 29.62 | 916.088 | 293.17 | 3.91 | 1.305 | 10.01 | 18.17 | 70.515 | 0 | 0 | 0 | 0 | 0 | 0 | 0 | 0 | 0 | 0 | 0 | 0 | 58.275 | 5.01 | 3.981667 | 0.1523333 | 0.3291667 | 0.022 | 0.04316667 | 0.14 | 0.15 | 0.08 | 6.353333 | 3 | 0 | 0 | 0 | 0 | 0 | 0 | 0 | 0 | 0 | 0 | 0 | 0 | 7 | 1.3 | 111478.7 | 116312 | 26873.52 |  | 12.46 | 135 | 540 | 2.72 | 1.28 | 1148 | 3900 | 750 | 1352 | 252 | 2236 | 2.722826 | 2158.94 | 43.54581 | 540
2024-04-19 10:00 | 3.4 | 0.41 | 10.53667 | 0.9666667 | 88.08667 | 6.166667 | 0.4333333 | 10.79 | 1.03 | 87.74667 | 53.98833 | 9.256667 | 5.871667 | 2.255 | 11.39667 | 2.203333 | 0.0475 | 0.1148333 | 0.07116667 | 0.3333333 | 0.1816667 | 1.94135 | 96.45333 | 0.8266667 | 0.7766667 | 1.283333 | 0.1333333 | [10 empty] | 29.62 | 0 | 105.52 | 644.02 | 21.05 | 19.08 | 841.923 | 44.545 | 14.729 | 293.17 | 2787.376 | 0.128 | 928.497 | 62.627 | 92356 | 14.282 | 781 | 1.708821 | 55.53201 | 53.98833 | 60.3116 | 63.22 | 376.7115 | 25.76207 | 134.3677 | 536.8413 |  | 76 | 24 | 0 | 2.666615 | 27.36463 | 38.10742 | 449.3553 | 62.08916 | 0.128 | 3.349452e-05 | 1034.017 | 0.2705773 | 2787.376 | 0.7293892 | 3821.521 | 0 | 0 | 62.627 | 0 | 0 | 841.923 | 44.545 | 29.62 | 916.088 | 293.17 | 3.91 | 1.305 | 10.01 | 18.17 | 70.515 | 0 | 0 | 0 | 0 | 0 | 0 | 0 | 0 | 0 | 0 | 0 | 0 | 58.275 | 5.01 | 3.981667 | 0.1523333 | 0.3291667 | 0.022 | 0.04316667 | 0.14 | 0.15 | 0.08 | 6.353333 | 3 | 0 | 0 | 0 | 0 | 0 | 0 | 0 | 0 | 0 | 0 | 0 | 0 | 8 | 1.3 | 110309.4 | 115353 | 26632.55 |  | 11.66 | 135 | 540 | 2.71 | 1.29 | 1143 | 3900 | 919 | 1353 | 250 | 2228 | 2.750685 | 2158.94 | 43.52995 | 540
2024-04-19 11:00 | 3.4 | 0.41 | 10.53667 | 0.9666667 | 88.08667 | 6.166667 | 0.4333333 | 10.79 | 1.03 | 87.74667 | 53.98833 | 9.256667 | 5.871667 | 2.255 | 11.39667 | 2.203333 | 0.0475 | 0.1148333 | 0.07116667 | 0.3333333 | 0.1816667 | 1.94135 | 96.45333 | 0.8266667 | 0.7766667 | 1.283333 | 0.1333333 | [10 empty] | 29.62 | 0 | 105.52 | 644.02 | 21.05 | 19.08 | 841.923 | 44.545 | 14.729 | 293.17 | 2787.376 | 0.128 | 928.497 | 62.627 | 92356 | 14.282 | 781 | 1.708821 | 55.53201 | 53.98833 | 60.3116 | 63.22 | 376.7115 | 25.76207 | 134.3677 | 536.8413 |  | 76 | 24 | 0 | 2.666615 | 27.36463 | 38.10742 | 449.3553 | 62.08916 | 0.128 | 3.349452e-05 | 1034.017 | 0.2705773 | 2787.376 | 0.7293892 | 3821.521 | 0 | 0 | 62.627 | 0 | 0 | 841.923 | 44.545 | 29.62 | 916.088 | 293.17 | 3.91 | 1.305 | 10.01 | 18.17 | 70.515 | 0 | 0 | 0 | 0 | 0 | 0 | 0 | 0 | 0 | 0 | 0 | 0 | 58.275 | 5.01 | 3.981667 | 0.1523333 | 0.3291667 | 0.022 | 0.04316667 | 0.14 | 0.15 | 0.08 | 6.353333 | 3 | 0 | 0 | 0 | 0 | 0 | 0 | 0 | 0 | 0 | 0 | 0 | 0 | 7 | 1.3 | 110835.1 | 116104 | 26740.9 |  | 12.52 | 139 | 544 | 2.71 | 1.29 | 1148 | 3900 | 1100 | 1367 | 253 | 2200 | 2.738089 | 2158.94 | 42.9229 | 544
2024-04-19 12:00 | 3.4 | 0.41 | 10.53667 | 0.9666667 | 88.08667 | 6.166667 | 0.4333333 | 10.79 | 1.03 | 87.74667 | 53.98833 | 9.256667 | 5.871667 | 2.255 | 11.39667 | 2.203333 | 0.0475 | 0.1148333 | 0.07116667 | 0.3333333 | 0.1816667 | 1.94135 | 96.45333 | 0.8266667 | 0.7766667 | 1.283333 | 0.1333333 | [10 empty] | 29.62 | 0 | 105.52 | 644.02 | 21.05 | 19.08 | 841.923 | 44.545 | 14.729 | 293.17 | 2787.376 | 0.128 | 928.497 | 62.627 | 92356 | 14.282 | 781 | 1.708821 | 55.53201 | 53.98833 | 60.3116 | 63.22 | 376.7115 | 25.76207 | 134.3677 | 536.8413 |  | 76 | 24 | 0 | 2.666615 | 27.36463 | 38.10742 | 449.3553 | 62.08916 | 0.128 | 3.349452e-05 | 1034.017 | 0.2705773 | 2787.376 | 0.7293892 | 3821.521 | 0 | 0 | 62.627 | 0 | 0 | 841.923 | 44.545 | 29.62 | 916.088 | 293.17 | 3.91 | 1.305 | 10.01 | 18.17 | 70.515 | 0 | 0 | 0 | 0 | 0 | 0 | 0 | 0 | 0 | 0 | 0 | 0 | 58.275 | 5.01 | 3.981667 | 0.1523333 | 0.3291667 | 0.022 | 0.04316667 | 0.14 | 0.15 | 0.08 | 6.353333 | 3 | 0 | 0 | 0 | 0 | 0 | 0 | 0 | 0 | 0 | 0 | 0 | 0 | 7 | 1.3 | 111182 | 116428 | 26814.38656 |  | 11.83 | 137 | 542 | 2.71 | 1.28 | 1138 | 3902 | 1080 | 1360 | 252 | 2218 | 2.731192 | 2158.94 | 42.92929 | 542
2024-04-19 13:00 | 3.4 | 0.41 | 10.53667 | 0.9666667 | 88.08667 | 6.166667 | 0.4333333 | 10.79 | 1.03 | 87.74667 | 53.98833 | 9.256667 | 5.871667 | 2.255 | 11.39667 | 2.203333 | 0.0475 | 0.1148333 | 0.07116667 | 0.3333333 | 0.1816667 | 1.94135 | 96.45333 | 0.8266667 | 0.7766667 | 1.283333 | 0.1333333 | [10 empty] | 29.62 | 0 | 105.52 | 644.02 | 21.05 | 19.08 | 841.923 | 44.545 | 14.729 | 293.17 | 2787.376 | 0.128 | 928.497 | 62.627 | 92356 | 14.282 | 781 | 1.708821 | 55.53201 | 53.98833 | 60.3116 | 63.22 | 376.7115 | 25.76207 | 134.3677 | 536.8413 |  | 76 | 24 | 0 | 2.666615 | 27.36463 | 38.10742 | 449.3553 | 62.08916 | 0.128 | 3.349452e-05 | 1034.017 | 0.2705773 | 2787.376 | 0.7293892 | 3821.521 | 0 | 0 | 62.627 | 0 | 0 | 841.923 | 44.545 | 29.62 | 916.088 | 293.17 | 3.91 | 1.305 | 10.01 | 18.17 | 70.515 | 0 | 0 | 0 | 0 | 0 | 0 | 0 | 0 | 0 | 0 | 0 | 0 | 58.275 | 5.01 | 3.981667 | 0.1523333 | 0.3291667 | 0.022 | 0.04316667 | 0.14 | 0.15 | 0.08 | 6.353333 | 3 | 0 | 0 | 0 | 0 | 0 | 0 | 0 | 0 | 0 | 0 | 0 | 0 | 7 | 1.3 | 109693 | 114814 | 26504.52 |  | 11.71 | 136 | 541 | 2.65 | 1.3 | 1148 | 3899 | 982 | 1414 | 254 | 2229 | 2.764917 | 2158.94 | 41.60129 | 541
2024-04-19 14:00 | 3.4 | 0.41 | 10.53667 | 0.9666667 | 88.08667 | 6.166667 | 0.4333333 | 10.79 | 1.03 | 87.74667 | 53.98833 | 9.256667 | 5.871667 | 2.255 | 11.39667 | 2.203333 | 0.0475 | 0.1148333 | 0.07116667 | 0.3333333 | 0.1816667 | 1.94135 | 96.45333 | 0.8266667 | 0.7766667 | 1.283333 | 0.1333333 | [10 empty] | 29.62 | 0 | 105.52 | 644.02 | 21.05 | 19.08 | 841.923 | 44.545 | 14.729 | 293.17 | 2787.376 | 0.128 | 928.497 | 62.627 | 92356 | 14.282 | 781 | 1.708821 | 55.53201 | 53.98833 | 60.3116 | 63.22 | 376.7115 | 25.76207 | 134.3677 | 536.8413 |  | 76 | 24 | 0 | 2.666615 | 27.36463 | 38.10742 | 449.3553 | 62.08916 | 0.128 | 3.349452e-05 | 1034.017 | 0.2705773 | 2787.376 | 0.7293892 | 3821.521 | 0 | 0 | 62.627 | 0 | 0 | 841.923 | 44.545 | 29.62 | 916.088 | 293.17 | 3.91 | 1.305 | 10.01 | 18.17 | 70.515 | 0 | 0 | 0 | 0 | 0 | 0 | 0 | 0 | 0 | 0 | 0 | 0 | 58.275 | 5.01 | 3.981667 | 0.1523333 | 0.3291667 | 0.022 | 0.04316667 | 0.14 | 0.15 | 0.08 | 6.353333 | 3 | 0 | 0 | 0 | 0 | 0 | 0 | 0 | 0 | 0 | 0 | 0 | 0 | 8 | 1.3 | 110888.4 | 115602 | 26752.88 |  | 12.5 | 135 | 537 | 2.65 | 1.3 | 1149 | 3901 | 653 | 1429 | 256 | 2237 | 2.737496 | 2158.94 | 42.87359 | 537
2024-04-19 15:00 | 3.4 | 0.41 | 10.53667 | 0.9666667 | 88.08667 | 6.166667 | 0.4333333 | 10.79 | 1.03 | 87.74667 | 53.98833 | 9.256667 | 5.871667 | 2.255 | 11.39667 | 2.203333 | 0.0475 | 0.1148333 | 0.07116667 | 0.3333333 | 0.1816667 | 1.94135 | 96.45333 | 0.8266667 | 0.7766667 | 1.283333 | 0.1333333 | [10 empty] | 29.62 | 0 | 105.52 | 644.02 | 21.05 | 19.08 | 841.923 | 44.545 | 14.729 | 293.17 | 2787.376 | 0.128 | 928.497 | 62.627 | 92356 | 14.282 | 781 | 1.708821 | 55.53201 | 53.98833 | 60.3116 | 63.22 | 376.7115 | 25.76207 | 134.3677 | 536.8413 |  | 76 | 24 | 0 | 2.666615 | 27.36463 | 38.10742 | 449.3553 | 62.08916 | 0.128 | 3.349452e-05 | 1034.017 | 0.2705773 | 2787.376 | 0.7293892 | 3821.521 | 0 | 0 | 62.627 | 0 | 0 | 841.923 | 44.545 | 29.62 | 916.088 | 293.17 | 3.91 | 1.305 | 10.01 | 18.17 | 70.515 | 0 | 0 | 0 | 0 | 0 | 0 | 0 | 0 | 0 | 0 | 0 | 0 | 58.275 | 5.01 | 3.981667 | 0.1523333 | 0.3291667 | 0.022 | 0.04316667 | 0.14 | 0.15 | 0.08 | 6.353333 | 3 | 0 | 0 | 0 | 0 | 0 | 0 | 0 | 0 | 0 | 0 | 0 | 0 | 7 | 1.3 | 113149.1 | 117130 | 27217.77 |  | 12.39 | 138 | 540 | 2.66 | 1.3 | 1148 | 3900 | 65 | 1436 | 258 | 2263 | 2.683992 | 2158.94 | 42.00735 | 540
2024-04-19 16:00 | 3.4 | 0.41 | 10.53667 | 0.9666667 | 88.08667 | 6.166667 | 0.4333333 | 10.79 | 1.03 | 87.74667 | 53.98833 | 9.256667 | 5.871667 | 2.255 | 11.39667 | 2.203333 | 0.0475 | 0.1148333 | 0.07116667 | 0.3333333 | 0.1816667 | 1.94135 | 96.45333 | 0.8266667 | 0.7766667 | 1.283333 | 0.1333333 | [10 empty] | 29.62 | 0 | 105.52 | 644.02 | 21.05 | 19.08 | 841.923 | 44.545 | 14.729 | 293.17 | 2787.376 | 0.128 | 928.497 | 62.627 | 92356 | 14.282 | 781 | 1.708821 | 55.53201 | 53.98833 | 60.3116 | 63.22 | 376.7115 | 25.76207 | 134.3677 | 536.8413 |  | 76 | 24 | 0 | 2.666615 | 27.36463 | 38.10742 | 449.3553 | 62.08916 | 0.128 | 3.349452e-05 | 1034.017 | 0.2705773 | 2787.376 | 0.7293892 | 3821.521 | 0 | 0 | 62.627 | 0 | 0 | 841.923 | 44.545 | 29.62 | 916.088 | 293.17 | 3.91 | 1.305 | 10.01 | 18.17 | 70.515 | 0 | 0 | 0 | 0 | 0 | 0 | 0 | 0 | 0 | 0 | 0 | 0 | 58.275 | 5.01 | 3.981667 | 0.1523333 | 0.3291667 | 0.022 | 0.04316667 | 0.14 | 0.15 | 0.08 | 6.353333 | 3 | 0 | 0 | 0 | 0 | 0 | 0 | 0 | 0 | 0 | 0 | 0 | 0 | 8 | 1.3 | 114783 | 118683 | 27554.48064 |  | 13.2 | 146 | 548 | 2.66 | 1.3 | 1158 | 3900 | 0 | 1452 | 264 | 2261 | 2.647065 | 2158.94 | 42.05629 | 548
2024-04-19 17:00 | 3.4 | 0.41 | 10.53667 | 0.9666667 | 88.08667 | 6.166667 | 0.4333333 | 10.79 | 1.03 | 87.74667 | 53.98833 | 9.256667 | 5.871667 | 2.255 | 11.39667 | 2.203333 | 0.0475 | 0.1148333 | 0.07116667 | 0.3333333 | 0.1816667 | 1.94135 | 96.45333 | 0.8266667 | 0.7766667 | 1.283333 | 0.1333333 | [10 empty] | 29.62 | 0 | 105.52 | 644.02 | 21.05 | 19.08 | 841.923 | 44.545 | 14.729 | 293.17 | 2787.376 | 0.128 | 928.497 | 62.627 | 92356 | 14.282 | 781 | 1.708821 | 55.53201 | 53.98833 | 60.3116 | 63.22 | 376.7115 | 25.76207 | 134.3677 | 536.8413 |  | 76 | 24 | 0 | 2.666615 | 27.36463 | 38.10742 | 449.3553 | 62.08916 | 0.128 | 3.349452e-05 | 1034.017 | 0.2705773 | 2787.376 | 0.7293892 | 3821.521 | 0 | 0 | 62.627 | 0 | 0 | 841.923 | 44.545 | 29.62 | 916.088 | 293.17 | 3.91 | 1.305 | 10.01 | 18.17 | 70.515 | 0 | 0 | 0 | 0 | 0 | 0 | 0 | 0 | 0 | 0 | 0 | 0 | 58.275 | 5.01 | 3.981667 | 0.1523333 | 0.3291667 | 0.022 | 0.04316667 | 0.14 | 0.15 | 0.08 | 6.353333 | 3 | 0 | 0 | 0 | 0 | 0 | 0 | 0 | 0 | 0 | 0 | 0 | 0 | 7 | 1.3 | 114408 | 118306 | 27475.20064 |  | 12.61 | 143 | 545 | 2.68 | 1.3 | 1160 | 3898 | 0 | 1432 | 261 | 2251 | 2.654134 | 2158.94 | 41.14656 | 545
2024-04-19 18:00 | 3.4 | 0.41 | 10.53667 | 0.9666667 | 88.08667 | 6.166667 | 0.4333333 | 10.79 | 1.03 | 87.74667 | 53.98833 | 9.256667 | 5.871667 | 2.255 | 11.39667 | 2.203333 | 0.0475 | 0.1148333 | 0.07116667 | 0.3333333 | 0.1816667 | 1.94135 | 96.45333 | 0.8266667 | 0.7766667 | 1.283333 | 0.1333333 | [10 empty] | 29.62 | 0 | 105.52 | 644.02 | 21.05 | 19.08 | 841.923 | 44.545 | 14.729 | 293.17 | 2787.376 | 0.128 | 928.497 | 62.627 | 92356 | 14.282 | 781 | 1.708821 | 55.53201 | 53.98833 | 60.3116 | 63.22 | 376.7115 | 25.76207 | 134.3677 | 536.8413 |  | 76 | 24 | 0 | 2.666615 | 27.36463 | 38.10742 | 449.3553 | 62.08916 | 0.128 | 3.349452e-05 | 1034.017 | 0.2705773 | 2787.376 | 0.7293892 | 3821.521 | 0 | 0 | 62.627 | 0 | 0 | 841.923 | 44.545 | 29.62 | 916.088 | 293.17 | 3.91 | 1.305 | 10.01 | 18.17 | 70.515 | 0 | 0 | 0 | 0 | 0 | 0 | 0 | 0 | 0 | 0 | 0 | 0 | 58.275 | 5.01 | 3.981667 | 0.1523333 | 0.3291667 | 0.022 | 0.04316667 | 0.14 | 0.15 | 0.08 | 6.353333 | 3 | 0 | 0 | 0 | 0 | 0 | 0 | 0 | 0 | 0 | 0 | 0 | 0 | 7 | 1.3 | 112884 | 116783 | 27162.13472 |  | 12.7 | 144 | 546 | 2.7 | 1.3 | 1164 | 3899 | 0 | 1390 | 258 | 2271 | 2.689415 | 2158.94 | 42.12963 | 546
2024-04-19 19:00 | 3.4 | 0.41 | 10.53667 | 0.9666667 | 88.08667 | 6.166667 | 0.4333333 | 10.79 | 1.03 | 87.74667 | 53.98833 | 9.256667 | 5.871667 | 2.255 | 11.39667 | 2.203333 | 0.0475 | 0.1148333 | 0.07116667 | 0.3333333 | 0.1816667 | 1.94135 | 96.45333 | 0.8266667 | 0.7766667 | 1.283333 | 0.1333333 | [10 empty] | 29.62 | 0 | 105.52 | 644.02 | 21.05 | 19.08 | 841.923 | 44.545 | 14.729 | 293.17 | 2787.376 | 0.128 | 928.497 | 62.627 | 92356 | 14.282 | 781 | 1.708821 | 55.53201 | 53.98833 | 60.3116 | 63.22 | 376.7115 | 25.76207 | 134.3677 | 536.8413 |  | 76 | 24 | 0 | 2.666615 | 27.36463 | 38.10742 | 449.3553 | 62.08916 | 0.128 | 3.349452e-05 | 1034.017 | 0.2705773 | 2787.376 | 0.7293892 | 3821.521 | 0 | 0 | 62.627 | 0 | 0 | 841.923 | 44.545 | 29.62 | 916.088 | 293.17 | 3.91 | 1.305 | 10.01 | 18.17 | 70.515 | 0 | 0 | 0 | 0 | 0 | 0 | 0 | 0 | 0 | 0 | 0 | 0 | 58.275 | 5.01 | 3.981667 | 0.1523333 | 0.3291667 | 0.022 | 0.04316667 | 0.14 | 0.15 | 0.08 | 6.353333 | 3 | 0 | 0 | 0 | 0 | 0 | 0 | 0 | 0 | 0 | 0 | 0 | 0 | 7 | 1.3 | 113176 | 117074 | 27221.31008 |  | 12.22 | 139 | 541 | 2.71 | 1.3 | 1154 | 3898 | 0 | 1383 | 256 | 2271 | 2.682047 | 2158.94 | 43.08255 | 541
2024-04-19 20:00 | 3.4 | 0.41 | 10.53667 | 0.9666667 | 88.08667 | 6.166667 | 0.4333333 | 10.79 | 1.03 | 87.74667 | 53.98833 | 9.256667 | 5.871667 | 2.255 | 11.39667 | 2.203333 | 0.0475 | 0.1148333 | 0.07116667 | 0.3333333 | 0.1816667 | 1.94135 | 96.45333 | 0.8266667 | 0.7766667 | 1.283333 | 0.1333333 | [10 empty] | 29.62 | 0 | 105.52 | 644.02 | 21.05 | 19.08 | 841.923 | 44.545 | 14.729 | 293.17 | 2787.376 | 0.128 | 928.497 | 62.627 | 92356 | 14.282 | 781 | 1.708821 | 55.53201 | 53.98833 | 60.3116 | 63.22 | 376.7115 | 25.76207 | 134.3677 | 536.8413 |  | 76 | 24 | 0 | 2.666615 | 27.36463 | 38.10742 | 449.3553 | 62.08916 | 0.128 | 3.349452e-05 | 1034.017 | 0.2705773 | 2787.376 | 0.7293892 | 3821.521 | 0 | 0 | 62.627 | 0 | 0 | 841.923 | 44.545 | 29.62 | 916.088 | 293.17 | 3.91 | 1.305 | 10.01 | 18.17 | 70.515 | 0 | 0 | 0 | 0 | 0 | 0 | 0 | 0 | 0 | 0 | 0 | 0 | 58.275 | 5.01 | 3.981667 | 0.1523333 | 0.3291667 | 0.022 | 0.04316667 | 0.14 | 0.15 | 0.08 | 6.353333 | 3 | 0 | 0 | 0 | 0 | 0 | 0 | 0 | 0 | 0 | 0 | 0 | 0 | 8 | 1.3 | 113363.2 | 117759 | 27259.89 |  | 11.44 | 134 | 536 | 2.74 | 1.3 | 1145 | 3898 | 400 | 1355 | 251 | 2273 | 2.677767 | 2158.94 | 42.76513 | 536
2024-04-19 21:00 | 3.4 | 0.41 | 10.53667 | 0.9666667 | 88.08667 | 6.166667 | 0.4333333 | 10.79 | 1.03 | 87.74667 | 53.98833 | 9.256667 | 5.871667 | 2.255 | 11.39667 | 2.203333 | 0.0475 | 0.1148333 | 0.07116667 | 0.3333333 | 0.1816667 | 1.94135 | 96.45333 | 0.8266667 | 0.7766667 | 1.283333 | 0.1333333 | [10 empty] | 29.62 | 0 | 105.52 | 644.02 | 21.05 | 19.08 | 841.923 | 44.545 | 14.729 | 293.17 | 2787.376 | 0.128 | 928.497 | 62.627 | 92356 | 14.282 | 781 | 1.708821 | 55.53201 | 53.98833 | 60.3116 | 63.22 | 376.7115 | 25.76207 | 134.3677 | 536.8413 |  | 76 | 24 | 0 | 2.666615 | 27.36463 | 38.10742 | 449.3553 | 62.08916 | 0.128 | 3.349452e-05 | 1034.017 | 0.2705773 | 2787.376 | 0.7293892 | 3821.521 | 0 | 0 | 62.627 | 0 | 0 | 841.923 | 44.545 | 29.62 | 916.088 | 293.17 | 3.91 | 1.305 | 10.01 | 18.17 | 70.515 | 0 | 0 | 0 | 0 | 0 | 0 | 0 | 0 | 0 | 0 | 0 | 0 | 58.275 | 5.01 | 3.981667 | 0.1523333 | 0.3291667 | 0.022 | 0.04316667 | 0.14 | 0.15 | 0.08 | 6.353333 | 3 | 0 | 0 | 0 | 0 | 0 | 0 | 0 | 0 | 0 | 0 | 0 | 0 | 6 | 1.3 | 112620.8 | 116617 | 27030.89 |  | 11.03 | 134 | 536 | 2.73 | 1.29 | 1146 | 3822 | 140 | 1353 | 252 | 2275 | 2.644034 | 2158.94 | 41.76716 | 536
2024-04-19 22:00 | 3.4 | 0.41 | 10.53667 | 0.9666667 | 88.08667 | 6.166667 | 0.4333333 | 10.79 | 1.03 | 87.74667 | 53.98833 | 9.256667 | 5.871667 | 2.255 | 11.39667 | 2.203333 | 0.0475 | 0.1148333 | 0.07116667 | 0.3333333 | 0.1816667 | 1.94135 | 96.45333 | 0.8266667 | 0.7766667 | 1.283333 | 0.1333333 | [10 empty] | 29.62 | 0 | 105.52 | 644.02 | 21.05 | 19.08 | 841.923 | 44.545 | 14.729 | 293.17 | 2787.376 | 0.128 | 928.497 | 62.627 | 92356 | 14.282 | 781 | 1.708821 | 55.53201 | 53.98833 | 60.3116 | 63.22 | 376.7115 | 25.76207 | 134.3677 | 536.8413 |  | 76 | 24 | 0 | 2.666615 | 27.36463 | 38.10742 | 449.3553 | 62.08916 | 0.128 | 3.349452e-05 | 1034.017 | 0.2705773 | 2787.376 | 0.7293892 | 3821.521 | 0 | 0 | 62.627 | 0 | 0 | 841.923 | 44.545 | 29.62 | 916.088 | 293.17 | 3.91 | 1.305 | 10.01 | 18.17 | 70.515 | 0 | 0 | 0 | 0 | 0 | 0 | 0 | 0 | 0 | 0 | 0 | 0 | 58.275 | 5.01 | 3.981667 | 0.1523333 | 0.3291667 | 0.022 | 0.04316667 | 0.14 | 0.15 | 0.08 | 6.353333 | 3 | 0 | 0 | 0 | 0 | 0 | 0 | 0 | 0 | 0 | 0 | 0 | 0 | 7 | 1.3 | 108972.8 | 113830 | 25954.12 |  | 11 | 132 | 534 | 2.72 | 1.28 | 1127 | 3497 | 1093 | 1320 | 245 | 2206 | 2.504741 | 2158.94 | 42.6618 | 534
2024-04-19 23:00 | 3.4 | 0.41 | 10.53667 | 0.9666667 | 88.08667 | 6.166667 | 0.4333333 | 10.79 | 1.03 | 87.74667 | 53.98833 | 9.256667 | 5.871667 | 2.255 | 11.39667 | 2.203333 | 0.0475 | 0.1148333 | 0.07116667 | 0.3333333 | 0.1816667 | 1.94135 | 96.45333 | 0.8266667 | 0.7766667 | 1.283333 | 0.1333333 | [10 empty] | 29.62 | 0 | 105.52 | 644.02 | 21.05 | 19.08 | 841.923 | 44.545 | 14.729 | 293.17 | 2787.376 | 0.128 | 928.497 | 62.627 | 92356 | 14.282 | 781 | 1.708821 | 55.53201 | 53.98833 | 60.3116 | 63.22 | 376.7115 | 25.76207 | 134.3677 | 536.8413 |  | 76 | 24 | 0 | 2.666615 | 27.36463 | 38.10742 | 449.3553 | 62.08916 | 0.128 | 3.349452e-05 | 1034.017 | 0.2705773 | 2787.376 | 0.7293892 | 3821.521 | 0 | 0 | 62.627 | 0 | 0 | 841.923 | 44.545 | 29.62 | 916.088 | 293.17 | 3.91 | 1.305 | 10.01 | 18.17 | 70.515 | 0 | 0 | 0 | 0 | 0 | 0 | 0 | 0 | 0 | 0 | 0 | 0 | 58.275 | 5.01 | 3.981667 | 0.1523333 | 0.3291667 | 0.022 | 0.04316667 | 0.14 | 0.15 | 0.08 | 6.353333 | 3 | 0 | 0 | 0 | 0 | 0 | 0 | 0 | 0 | 0 | 0 | 0 | 0 | 8 | 1.3 | 113216 | 116718 | 26833.55328 |  | 11.93 | 133 | 535 | 2.66 | 1.3 | 1148 | 3502 | 0 | 1431 | 258 | 2261 | 2.417077 | 2158.94 | 42.85383 | 535
2024-04-20 | 3.133333 | 0.3766667 | 10.47 | 0.97 | 88.18333 | 6.266667 | 0.4333333 | 10.71 | 1.036667 | 87.82 | 53.885 | 9.03 | 5.886667 | 2.225 | 11.53833 | 2.223333 | 0.047 | 0.11 | 0.07216667 | 0.3283333 | 0.1866667 | 1.960595 | 96.37 | 0.7466667 | 0.7366667 | 1.263333 | 0.1333333 | [10 empty] | 29.88 | 0 | 99.68 | 605.99 | 25.98 | 24.64 | 839.66 | 43.542 | 16.815 | 305.18 | 2793.056 | 8.283 | 921.867 | 54.773 | 92479.2 | 1.076 | 777.218 | 1.705934 | 55.4367 | 53.885 | 60.19698 | 63.22 | 375.179 | 26.09651 | 139.2659 | 540.5415 |  | 76 | 24 | 0 | 2.681323 | 25.372 | 37.95775 | 453.371 | 62.36456 | 8.283 | 0.002166688 | 1021.547 | 0.2672188 | 2793.056 | 0.7306145 | 3822.886 | 0 | 0 | 54.773 | 0 | 0 | 839.66 | 43.542 | 29.88 | 913.082 | 305.18 | 4.136667 | 1.476667 | 9.061667 | 18.265 | 71.19667 | 0 | 0 | 0 | 0 | 0 | 0 | 0 | 0 | 0 | 0 | 0 | 0 | 58.06333 | 5.075 | 4.418333 | 0.1506667 | 0.3355 | 0.02566667 | 0.04433333 | 0.1166667 | 0.1366667 | 0.07166667 | 6.303333 | 2.683333 | 0 | 0 | 0 | 0 | 0 | 0 | 0 | 0 | 0 | 0 | 0 | 0 | 8 | 1.3 | 112951 | 116732 | 26777.94208 |  | 12.48 | 136 | 536 | 2.67 | 1.3 | 1152 | 3501 | 225 | 1422 | 258 | 2260 | 2.421903 | 2167.9 | 42.89687 | 536
2024-04-20 01:00 | 3.133333 | 0.3766667 | 10.47 | 0.97 | 88.18333 | 6.266667 | 0.4333333 | 10.71 | 1.036667 | 87.82 | 53.885 | 9.03 | 5.886667 | 2.225 | 11.53833 | 2.223333 | 0.047 | 0.11 | 0.07216667 | 0.3283333 | 0.1866667 | 1.960595 | 96.37 | 0.7466667 | 0.7366667 | 1.263333 | 0.1333333 | [10 empty] | 29.88 | 0 | 99.68 | 605.99 | 25.98 | 24.64 | 839.66 | 43.542 | 16.815 | 305.18 | 2793.056 | 8.283 | 921.867 | 54.773 | 92479.2 | 1.076 | 777.218 | 1.705934 | 55.4367 | 53.885 | 60.19698 | 63.22 | 375.179 | 26.09651 | 139.2659 | 540.5415 |  | 76 | 24 | 0 | 2.681323 | 25.372 | 37.95775 | 453.371 | 62.36456 | 8.283 | 0.002166688 | 1021.547 | 0.2672188 | 2793.056 | 0.7306145 | 3822.886 | 0 | 0 | 54.773 | 0 | 0 | 839.66 | 43.542 | 29.88 | 913.082 | 305.18 | 4.136667 | 1.476667 | 9.061667 | 18.265 | 71.19667 | 0 | 0 | 0 | 0 | 0 | 0 | 0 | 0 | 0 | 0 | 0 | 0 | 58.06333 | 5.075 | 4.418333 | 0.1506667 | 0.3355 | 0.02566667 | 0.04433333 | 0.1166667 | 0.1366667 | 0.07166667 | 6.303333 | 2.683333 | 0 | 0 | 0 | 0 | 0 | 0 | 0 | 0 | 0 | 0 | 0 | 0 | 8 | 1.3 | 114036 | 117763 | 27227.53888 |  | 13.02 | 135 | 537 | 2.7 | 1.29 | 1165 | 3727 | 0 | 1393 | 260 | 2266 | 2.549465 | 2167.9 | 41.268 | 537
2024-04-20 02:00 | 3.133333 | 0.3766667 | 10.47 | 0.97 | 88.18333 | 6.266667 | 0.4333333 | 10.71 | 1.036667 | 87.82 | 53.885 | 9.03 | 5.886667 | 2.225 | 11.53833 | 2.223333 | 0.047 | 0.11 | 0.07216667 | 0.3283333 | 0.1866667 | 1.960595 | 96.37 | 0.7466667 | 0.7366667 | 1.263333 | 0.1333333 | [10 empty] | 29.88 | 0 | 99.68 | 605.99 | 25.98 | 24.64 | 839.66 | 43.542 | 16.815 | 305.18 | 2793.056 | 8.283 | 921.867 | 54.773 | 92479.2 | 1.076 | 777.218 | 1.705934 | 55.4367 | 53.885 | 60.19698 | 63.22 | 375.179 | 26.09651 | 139.2659 | 540.5415 |  | 76 | 24 | 0 | 2.681323 | 25.372 | 37.95775 | 453.371 | 62.36456 | 8.283 | 0.002166688 | 1021.547 | 0.2672188 | 2793.056 | 0.7306145 | 3822.886 | 0 | 0 | 54.773 | 0 | 0 | 839.66 | 43.542 | 29.88 | 913.082 | 305.18 | 4.136667 | 1.476667 | 9.061667 | 18.265 | 71.19667 | 0 | 0 | 0 | 0 | 0 | 0 | 0 | 0 | 0 | 0 | 0 | 0 | 58.06333 | 5.075 | 4.418333 | 0.1506667 | 0.3355 | 0.02566667 | 0.04433333 | 0.1166667 | 0.1366667 | 0.07166667 | 6.303333 | 2.683333 | 0 | 0 | 0 | 0 | 0 | 0 | 0 | 0 | 0 | 0 | 0 | 0 | 8 | 1.3 | 114663 | 118562 | 27528.75104 |  | 12.56 | 139 | 541 | 2.68 | 1.3 | 1163 | 3899 | 0 | 1435 | 263 | 2287 | 2.649086 | 2167.9 | 41.83742 | 541
2024-04-20 03:00 | 3.133333 | 0.3766667 | 10.47 | 0.97 | 88.18333 | 6.266667 | 0.4333333 | 10.71 | 1.036667 | 87.82 | 53.885 | 9.03 | 5.886667 | 2.225 | 11.53833 | 2.223333 | 0.047 | 0.11 | 0.07216667 | 0.3283333 | 0.1866667 | 1.960595 | 96.37 | 0.7466667 | 0.7366667 | 1.263333 | 0.1333333 | [10 empty] | 29.88 | 0 | 99.68 | 605.99 | 25.98 | 24.64 | 839.66 | 43.542 | 16.815 | 305.18 | 2793.056 | 8.283 | 921.867 | 54.773 | 92479.2 | 1.076 | 777.218 | 1.705934 | 55.4367 | 53.885 | 60.19698 | 63.22 | 375.179 | 26.09651 | 139.2659 | 540.5415 |  | 76 | 24 | 0 | 2.681323 | 25.372 | 37.95775 | 453.371 | 62.36456 | 8.283 | 0.002166688 | 1021.547 | 0.2672188 | 2793.056 | 0.7306145 | 3822.886 | 0 | 0 | 54.773 | 0 | 0 | 839.66 | 43.542 | 29.88 | 913.082 | 305.18 | 4.136667 | 1.476667 | 9.061667 | 18.265 | 71.19667 | 0 | 0 | 0 | 0 | 0 | 0 | 0 | 0 | 0 | 0 | 0 | 0 | 58.06333 | 5.075 | 4.418333 | 0.1506667 | 0.3355 | 0.02566667 | 0.04433333 | 0.1166667 | 0.1366667 | 0.07166667 | 6.303333 | 2.683333 | 0 | 0 | 0 | 0 | 0 | 0 | 0 | 0 | 0 | 0 | 0 | 0 | 7 | 1.3 | 113855 | 117758 | 27366.2384 |  | 13.21 | 137 | 539 | 2.66 | 1.3 | 1164 | 3903 | 0 | 1447 | 263 | 2271 | 2.669896 | 2167.9 | 42.23532 | 539
2024-04-20 04:00 | 3.133333 | 0.3766667 | 10.47 | 0.97 | 88.18333 | 6.266667 | 0.4333333 | 10.71 | 1.036667 | 87.82 | 53.885 | 9.03 | 5.886667 | 2.225 | 11.53833 | 2.223333 | 0.047 | 0.11 | 0.07216667 | 0.3283333 | 0.1866667 | 1.960595 | 96.37 | 0.7466667 | 0.7366667 | 1.263333 | 0.1333333 | [10 empty] | 29.88 | 0 | 99.68 | 605.99 | 25.98 | 24.64 | 839.66 | 43.542 | 16.815 | 305.18 | 2793.056 | 8.283 | 921.867 | 54.773 | 92479.2 | 1.076 | 777.218 | 1.705934 | 55.4367 | 53.885 | 60.19698 | 63.22 | 375.179 | 26.09651 | 139.2659 | 540.5415 |  | 76 | 24 | 0 | 2.681323 | 25.372 | 37.95775 | 453.371 | 62.36456 | 8.283 | 0.002166688 | 1021.547 | 0.2672188 | 2793.056 | 0.7306145 | 3822.886 | 0 | 0 | 54.773 | 0 | 0 | 839.66 | 43.542 | 29.88 | 913.082 | 305.18 | 4.136667 | 1.476667 | 9.061667 | 18.265 | 71.19667 | 0 | 0 | 0 | 0 | 0 | 0 | 0 | 0 | 0 | 0 | 0 | 0 | 58.06333 | 5.075 | 4.418333 | 0.1506667 | 0.3355 | 0.02566667 | 0.04433333 | 0.1166667 | 0.1366667 | 0.07166667 | 6.303333 | 2.683333 | 0 | 0 | 0 | 0 | 0 | 0 | 0 | 0 | 0 | 0 | 0 | 0 | 8 | 1.3 | 106262 | 110164 | 25800.47296 |  | 14.88 | 143 | 545 | 2.58 | 1.3 | 1175 | 3902 | 0 | 1436 | 253 | 2227 | 2.853087 | 2167.9 | 42.25126 | 545
2024-04-20 05:00 | 3.133333 | 0.3766667 | 10.47 | 0.97 | 88.18333 | 6.266667 | 0.4333333 | 10.71 | 1.036667 | 87.82 | 53.885 | 9.03 | 5.886667 | 2.225 | 11.53833 | 2.223333 | 0.047 | 0.11 | 0.07216667 | 0.3283333 | 0.1866667 | 1.960595 | 96.37 | 0.7466667 | 0.7366667 | 1.263333 | 0.1333333 | [10 empty] | 29.88 | 0 | 99.68 | 605.99 | 25.98 | 24.64 | 839.66 | 43.542 | 16.815 | 305.18 | 2793.056 | 8.283 | 921.867 | 54.773 | 92479.2 | 1.076 | 777.218 | 1.705934 | 55.4367 | 53.885 | 60.19698 | 63.22 | 375.179 | 26.09651 | 139.2659 | 540.5415 |  | 76 | 24 | 0 | 2.681323 | 25.372 | 37.95775 | 453.371 | 62.36456 | 8.283 | 0.002166688 | 1021.547 | 0.2672188 | 2793.056 | 0.7306145 | 3822.886 | 0 | 0 | 54.773 | 0 | 0 | 839.66 | 43.542 | 29.88 | 913.082 | 305.18 | 4.136667 | 1.476667 | 9.061667 | 18.265 | 71.19667 | 0 | 0 | 0 | 0 | 0 | 0 | 0 | 0 | 0 | 0 | 0 | 0 | 58.06333 | 5.075 | 4.418333 | 0.1506667 | 0.3355 | 0.02566667 | 0.04433333 | 0.1166667 | 0.1366667 | 0.07166667 | 6.303333 | 2.683333 | 0 | 0 | 0 | 0 | 0 | 0 | 0 | 0 | 0 | 0 | 0 | 0 | 7 | 1.3 | 107354 | 111250 | 26019.51232 |  | 12.48 | 140 | 542 | 2.62 | 1.3 | 1176 | 3896 | 0 | 1405 | 253 | 2284 | 2.820913 | 2167.9 | 43.43066 | 542
2024-04-20 06:00 | 3.133333 | 0.3766667 | 10.47 | 0.97 | 88.18333 | 6.266667 | 0.4333333 | 10.71 | 1.036667 | 87.82 | 53.885 | 9.03 | 5.886667 | 2.225 | 11.53833 | 2.223333 | 0.047 | 0.11 | 0.07216667 | 0.3283333 | 0.1866667 | 1.960595 | 96.37 | 0.7466667 | 0.7366667 | 1.263333 | 0.1333333 | [10 empty] | 29.88 | 0 | 99.68 | 605.99 | 25.98 | 24.64 | 839.66 | 43.542 | 16.815 | 305.18 | 2793.056 | 8.283 | 921.867 | 54.773 | 92479.2 | 1.076 | 777.218 | 1.705934 | 55.4367 | 53.885 | 60.19698 | 63.22 | 375.179 | 26.09651 | 139.2659 | 540.5415 |  | 76 | 24 | 0 | 2.681323 | 25.372 | 37.95775 | 453.371 | 62.36456 | 8.283 | 0.002166688 | 1021.547 | 0.2672188 | 2793.056 | 0.7306145 | 3822.886 | 0 | 0 | 54.773 | 0 | 0 | 839.66 | 43.542 | 29.88 | 913.082 | 305.18 | 4.136667 | 1.476667 | 9.061667 | 18.265 | 71.19667 | 0 | 0 | 0 | 0 | 0 | 0 | 0 | 0 | 0 | 0 | 0 | 0 | 58.06333 | 5.075 | 4.418333 | 0.1506667 | 0.3355 | 0.02566667 | 0.04433333 | 0.1166667 | 0.1366667 | 0.07166667 | 6.303333 | 2.683333 | 0 | 0 | 0 | 0 | 0 | 0 | 0 | 0 | 0 | 0 | 0 | 0 | 7 | 1.3 | 111969 | 115869 | 26974.57152 |  | 12.24 | 142 | 544 | 2.66 | 1.3 | 1164 | 3900 | 0 | 1419 | 258 | 2297 | 2.711311 | 2167.9 | 42.70073 | 544
2024-04-20 07:00 | 3.133333 | 0.3766667 | 10.47 | 0.97 | 88.18333 | 6.266667 | 0.4333333 | 10.71 | 1.036667 | 87.82 | 53.885 | 9.03 | 5.886667 | 2.225 | 11.53833 | 2.223333 | 0.047 | 0.11 | 0.07216667 | 0.3283333 | 0.1866667 | 1.960595 | 96.37 | 0.7466667 | 0.7366667 | 1.263333 | 0.1333333 | [10 empty] | 29.88 | 0 | 99.68 | 605.99 | 25.98 | 24.64 | 839.66 | 43.542 | 16.815 | 305.18 | 2793.056 | 8.283 | 921.867 | 54.773 | 92479.2 | 1.076 | 777.218 | 1.705934 | 55.4367 | 53.885 | 60.19698 | 63.22 | 375.179 | 26.09651 | 139.2659 | 540.5415 |  | 76 | 24 | 0 | 2.681323 | 25.372 | 37.95775 | 453.371 | 62.36456 | 8.283 | 0.002166688 | 1021.547 | 0.2672188 | 2793.056 | 0.7306145 | 3822.886 | 0 | 0 | 54.773 | 0 | 0 | 839.66 | 43.542 | 29.88 | 913.082 | 305.18 | 4.136667 | 1.476667 | 9.061667 | 18.265 | 71.19667 | 0 | 0 | 0 | 0 | 0 | 0 | 0 | 0 | 0 | 0 | 0 | 0 | 58.06333 | 5.075 | 4.418333 | 0.1506667 | 0.3355 | 0.02566667 | 0.04433333 | 0.1166667 | 0.1366667 | 0.07166667 | 6.303333 | 2.683333 | 0 | 0 | 0 | 0 | 0 | 0 | 0 | 0 | 0 | 0 | 0 | 0 | 8 | 1.3 | 111594 | 115494 | 26897.29152 |  | 12.15 | 135 | 537 | 2.66 | 1.3 | 1149 | 3900 | 0 | 1415 | 255 | 2287 | 2.720109 | 2167.9 | 41.64958 | 537
2024-04-20 08:00 | 3.133333 | 0.3766667 | 10.47 | 0.97 | 88.18333 | 6.266667 | 0.4333333 | 10.71 | 1.036667 | 87.82 | 53.885 | 9.03 | 5.886667 | 2.225 | 11.53833 | 2.223333 | 0.047 | 0.11 | 0.07216667 | 0.3283333 | 0.1866667 | 1.960595 | 96.37 | 0.7466667 | 0.7366667 | 1.263333 | 0.1333333 | [10 empty] | 29.88 | 0 | 99.68 | 605.99 | 25.98 | 24.64 | 839.66 | 43.542 | 16.815 | 305.18 | 2793.056 | 8.283 | 921.867 | 54.773 | 92479.2 | 1.076 | 777.218 | 1.705934 | 55.4367 | 53.885 | 60.19698 | 63.22 | 375.179 | 26.09651 | 139.2659 | 540.5415 |  | 76 | 24 | 0 | 2.681323 | 25.372 | 37.95775 | 453.371 | 62.36456 | 8.283 | 0.002166688 | 1021.547 | 0.2672188 | 2793.056 | 0.7306145 | 3822.886 | 0 | 0 | 54.773 | 0 | 0 | 839.66 | 43.542 | 29.88 | 913.082 | 305.18 | 4.136667 | 1.476667 | 9.061667 | 18.265 | 71.19667 | 0 | 0 | 0 | 0 | 0 | 0 | 0 | 0 | 0 | 0 | 0 | 0 | 58.06333 | 5.075 | 4.418333 | 0.1506667 | 0.3355 | 0.02566667 | 0.04433333 | 0.1166667 | 0.1366667 | 0.07166667 | 6.303333 | 2.683333 | 0 | 0 | 0 | 0 | 0 | 0 | 0 | 0 | 0 | 0 | 0 | 0 | 7 | 1.3 | 112860 | 116761 | 27159.1888 |  | 12.59 | 137 | 539 | 2.63 | 1.3 | 1148 | 3901 | 0 | 1468 | 260 | 2274 | 2.6913 | 2167.9 | 41.70854 | 539
2024-04-20 09:00 | 3.133333 | 0.3766667 | 10.47 | 0.97 | 88.18333 | 6.266667 | 0.4333333 | 10.71 | 1.036667 | 87.82 | 53.885 | 9.03 | 5.886667 | 2.225 | 11.53833 | 2.223333 | 0.047 | 0.11 | 0.07216667 | 0.3283333 | 0.1866667 | 1.960595 | 96.37 | 0.7466667 | 0.7366667 | 1.263333 | 0.1333333 | [10 empty] | 29.88 | 0 | 99.68 | 605.99 | 25.98 | 24.64 | 839.66 | 43.542 | 16.815 | 305.18 | 2793.056 | 8.283 | 921.867 | 54.773 | 92479.2 | 1.076 | 777.218 | 1.705934 | 55.4367 | 53.885 | 60.19698 | 63.22 | 375.179 | 26.09651 | 139.2659 | 540.5415 |  | 76 | 24 | 0 | 2.681323 | 25.372 | 37.95775 | 453.371 | 62.36456 | 8.283 | 0.002166688 | 1021.547 | 0.2672188 | 2793.056 | 0.7306145 | 3822.886 | 0 | 0 | 54.773 | 0 | 0 | 839.66 | 43.542 | 29.88 | 913.082 | 305.18 | 4.136667 | 1.476667 | 9.061667 | 18.265 | 71.19667 | 0 | 0 | 0 | 0 | 0 | 0 | 0 | 0 | 0 | 0 | 0 | 0 | 58.06333 | 5.075 | 4.418333 | 0.1506667 | 0.3355 | 0.02566667 | 0.04433333 | 0.1166667 | 0.1366667 | 0.07166667 | 6.303333 | 2.683333 | 0 | 0 | 0 | 0 | 0 | 0 | 0 | 0 | 0 | 0 | 0 | 0 | 8 | 1.3 | 112510 | 116412 | 27088.0608 |  | 12.8 | 140 | 542 | 2.64 | 1.3 | 1151 | 3902 | 0 | 1448 | 259 | 2270 | 2.700055 | 2167.9 | 43.04338 | 542
2024-04-20 10:00 | 3.133333 | 0.3766667 | 10.47 | 0.97 | 88.18333 | 6.266667 | 0.4333333 | 10.71 | 1.036667 | 87.82 | 53.885 | 9.03 | 5.886667 | 2.225 | 11.53833 | 2.223333 | 0.047 | 0.11 | 0.07216667 | 0.3283333 | 0.1866667 | 1.960595 | 96.37 | 0.7466667 | 0.7366667 | 1.263333 | 0.1333333 | [10 empty] | 29.88 | 0 | 99.68 | 605.99 | 25.98 | 24.64 | 839.66 | 43.542 | 16.815 | 305.18 | 2793.056 | 8.283 | 921.867 | 54.773 | 92479.2 | 1.076 | 777.218 | 1.705934 | 55.4367 | 53.885 | 60.19698 | 63.22 | 375.179 | 26.09651 | 139.2659 | 540.5415 |  | 76 | 24 | 0 | 2.681323 | 25.372 | 37.95775 | 453.371 | 62.36456 | 8.283 | 0.002166688 | 1021.547 | 0.2672188 | 2793.056 | 0.7306145 | 3822.886 | 0 | 0 | 54.773 | 0 | 0 | 839.66 | 43.542 | 29.88 | 913.082 | 305.18 | 4.136667 | 1.476667 | 9.061667 | 18.265 | 71.19667 | 0 | 0 | 0 | 0 | 0 | 0 | 0 | 0 | 0 | 0 | 0 | 0 | 58.06333 | 5.075 | 4.418333 | 0.1506667 | 0.3355 | 0.02566667 | 0.04433333 | 0.1166667 | 0.1366667 | 0.07166667 | 6.303333 | 2.683333 | 0 | 0 | 0 | 0 | 0 | 0 | 0 | 0 | 0 | 0 | 0 | 0 | 8 | 1.3 | 111094 | 114990 | 26790.25152 |  | 14.3 | 145 | 547 | 2.64 | 1.31 | 1173 | 3896 | 0 | 1444 | 260 | 2238 | 2.729223 | 2167.9 | 43.80259 | 547
2024-04-20 11:00 | 3.133333 | 0.3766667 | 10.47 | 0.97 | 88.18333 | 6.266667 | 0.4333333 | 10.71 | 1.036667 | 87.82 | 53.885 | 9.03 | 5.886667 | 2.225 | 11.53833 | 2.223333 | 0.047 | 0.11 | 0.07216667 | 0.3283333 | 0.1866667 | 1.960595 | 96.37 | 0.7466667 | 0.7366667 | 1.263333 | 0.1333333 | [10 empty] | 29.88 | 0 | 99.68 | 605.99 | 25.98 | 24.64 | 839.66 | 43.542 | 16.815 | 305.18 | 2793.056 | 8.283 | 921.867 | 54.773 | 92479.2 | 1.076 | 777.218 | 1.705934 | 55.4367 | 53.885 | 60.19698 | 63.22 | 375.179 | 26.09651 | 139.2659 | 540.5415 |  | 76 | 24 | 0 | 2.681323 | 25.372 | 37.95775 | 453.371 | 62.36456 | 8.283 | 0.002166688 | 1021.547 | 0.2672188 | 2793.056 | 0.7306145 | 3822.886 | 0 | 0 | 54.773 | 0 | 0 | 839.66 | 43.542 | 29.88 | 913.082 | 305.18 | 4.136667 | 1.476667 | 9.061667 | 18.265 | 71.19667 | 0 | 0 | 0 | 0 | 0 | 0 | 0 | 0 | 0 | 0 | 0 | 0 | 58.06333 | 5.075 | 4.418333 | 0.1506667 | 0.3355 | 0.02566667 | 0.04433333 | 0.1166667 | 0.1366667 | 0.07166667 | 6.303333 | 2.683333 | 0 | 0 | 0 | 0 | 0 | 0 | 0 | 0 | 0 | 0 | 0 | 0 | 7 | 1.3 | 109688 | 113587 | 26503.50304 |  | 14.03 | 142 | 544 | 2.67 | 1.31 | 1177 | 3899 | 0 | 1392 | 255 | 2240 | 2.765038 | 2167.9 | 44.23033 | 544
2024-04-20 12:00 | 3.133333 | 0.3766667 | 10.47 | 0.97 | 88.18333 | 6.266667 | 0.4333333 | 10.71 | 1.036667 | 87.82 | 53.885 | 9.03 | 5.886667 | 2.225 | 11.53833 | 2.223333 | 0.047 | 0.11 | 0.07216667 | 0.3283333 | 0.1866667 | 1.960595 | 96.37 | 0.7466667 | 0.7366667 | 1.263333 | 0.1333333 | [10 empty] | 29.88 | 0 | 99.68 | 605.99 | 25.98 | 24.64 | 839.66 | 43.542 | 16.815 | 305.18 | 2793.056 | 8.283 | 921.867 | 54.773 | 92479.2 | 1.076 | 777.218 | 1.705934 | 55.4367 | 53.885 | 60.19698 | 63.22 | 375.179 | 26.09651 | 139.2659 | 540.5415 |  | 76 | 24 | 0 | 2.681323 | 25.372 | 37.95775 | 453.371 | 62.36456 | 8.283 | 0.002166688 | 1021.547 | 0.2672188 | 2793.056 | 0.7306145 | 3822.886 | 0 | 0 | 54.773 | 0 | 0 | 839.66 | 43.542 | 29.88 | 913.082 | 305.18 | 4.136667 | 1.476667 | 9.061667 | 18.265 | 71.19667 | 0 | 0 | 0 | 0 | 0 | 0 | 0 | 0 | 0 | 0 | 0 | 0 | 58.06333 | 5.075 | 4.418333 | 0.1506667 | 0.3355 | 0.02566667 | 0.04433333 | 0.1166667 | 0.1366667 | 0.07166667 | 6.303333 | 2.683333 | 0 | 0 | 0 | 0 | 0 | 0 | 0 | 0 | 0 | 0 | 0 | 0 | 7 | 1.3 | 110985 | 114882 | 26768.7888 |  | 12.13 | 140 | 542 | 2.69 | 1.31 | 1158 | 3897 | 0 | 1391 | 253 | 2283 | 2.732488 | 2167.9 | 43.73005 | 542
2024-04-20 13:00 | 3.133333 | 0.3766667 | 10.47 | 0.97 | 88.18333 | 6.266667 | 0.4333333 | 10.71 | 1.036667 | 87.82 | 53.885 | 9.03 | 5.886667 | 2.225 | 11.53833 | 2.223333 | 0.047 | 0.11 | 0.07216667 | 0.3283333 | 0.1866667 | 1.960595 | 96.37 | 0.7466667 | 0.7366667 | 1.263333 | 0.1333333 | [10 empty] | 29.88 | 0 | 99.68 | 605.99 | 25.98 | 24.64 | 839.66 | 43.542 | 16.815 | 305.18 | 2793.056 | 8.283 | 921.867 | 54.773 | 92479.2 | 1.076 | 777.218 | 1.705934 | 55.4367 | 53.885 | 60.19698 | 63.22 | 375.179 | 26.09651 | 139.2659 | 540.5415 |  | 76 | 24 | 0 | 2.681323 | 25.372 | 37.95775 | 453.371 | 62.36456 | 8.283 | 0.002166688 | 1021.547 | 0.2672188 | 2793.056 | 0.7306145 | 3822.886 | 0 | 0 | 54.773 | 0 | 0 | 839.66 | 43.542 | 29.88 | 913.082 | 305.18 | 4.136667 | 1.476667 | 9.061667 | 18.265 | 71.19667 | 0 | 0 | 0 | 0 | 0 | 0 | 0 | 0 | 0 | 0 | 0 | 0 | 58.06333 | 5.075 | 4.418333 | 0.1506667 | 0.3355 | 0.02566667 | 0.04433333 | 0.1166667 | 0.1366667 | 0.07166667 | 6.303333 | 2.683333 | 0 | 0 | 0 | 0 | 0 | 0 | 0 | 0 | 0 | 0 | 0 | 0 | 7 | 1.3 | 110846 | 114747 | 26744.14368 |  | 12.31 | 140 | 542 | 2.69 | 1.31 | 1155 | 3901 | 0 | 1380 | 252 | 2281 | 2.738507 | 2167.9 | 43.22551 | 542
2024-04-20 14:00 | 3.133333 | 0.3766667 | 10.47 | 0.97 | 88.18333 | 6.266667 | 0.4333333 | 10.71 | 1.036667 | 87.82 | 53.885 | 9.03 | 5.886667 | 2.225 | 11.53833 | 2.223333 | 0.047 | 0.11 | 0.07216667 | 0.3283333 | 0.1866667 | 1.960595 | 96.37 | 0.7466667 | 0.7366667 | 1.263333 | 0.1333333 | [10 empty] | 29.88 | 0 | 99.68 | 605.99 | 25.98 | 24.64 | 839.66 | 43.542 | 16.815 | 305.18 | 2793.056 | 8.283 | 921.867 | 54.773 | 92479.2 | 1.076 | 777.218 | 1.705934 | 55.4367 | 53.885 | 60.19698 | 63.22 | 375.179 | 26.09651 | 139.2659 | 540.5415 |  | 76 | 24 | 0 | 2.681323 | 25.372 | 37.95775 | 453.371 | 62.36456 | 8.283 | 0.002166688 | 1021.547 | 0.2672188 | 2793.056 | 0.7306145 | 3822.886 | 0 | 0 | 54.773 | 0 | 0 | 839.66 | 43.542 | 29.88 | 913.082 | 305.18 | 4.136667 | 1.476667 | 9.061667 | 18.265 | 71.19667 | 0 | 0 | 0 | 0 | 0 | 0 | 0 | 0 | 0 | 0 | 0 | 0 | 58.06333 | 5.075 | 4.418333 | 0.1506667 | 0.3355 | 0.02566667 | 0.04433333 | 0.1166667 | 0.1366667 | 0.07166667 | 6.303333 | 2.683333 | 0 | 0 | 0 | 0 | 0 | 0 | 0 | 0 | 0 | 0 | 0 | 0 | 7 | 1.3 | 110790 | 114695 | 26736.6032 |  | 12.06 | 139 | 541 | 2.68 | 1.28 | 1150 | 3905 | 0 | 1373 | 252 | 2282 | 2.742555 | 2167.9 | 41.77798 | 541
2024-04-20 15:00 | 3.133333 | 0.3766667 | 10.47 | 0.97 | 88.18333 | 6.266667 | 0.4333333 | 10.71 | 1.036667 | 87.82 | 53.885 | 9.03 | 5.886667 | 2.225 | 11.53833 | 2.223333 | 0.047 | 0.11 | 0.07216667 | 0.3283333 | 0.1866667 | 1.960595 | 96.37 | 0.7466667 | 0.7366667 | 1.263333 | 0.1333333 | [10 empty] | 29.88 | 0 | 99.68 | 605.99 | 25.98 | 24.64 | 839.66 | 43.542 | 16.815 | 305.18 | 2793.056 | 8.283 | 921.867 | 54.773 | 92479.2 | 1.076 | 777.218 | 1.705934 | 55.4367 | 53.885 | 60.19698 | 63.22 | 375.179 | 26.09651 | 139.2659 | 540.5415 |  | 76 | 24 | 0 | 2.681323 | 25.372 | 37.95775 | 453.371 | 62.36456 | 8.283 | 0.002166688 | 1021.547 | 0.2672188 | 2793.056 | 0.7306145 | 3822.886 | 0 | 0 | 54.773 | 0 | 0 | 839.66 | 43.542 | 29.88 | 913.082 | 305.18 | 4.136667 | 1.476667 | 9.061667 | 18.265 | 71.19667 | 0 | 0 | 0 | 0 | 0 | 0 | 0 | 0 | 0 | 0 | 0 | 0 | 58.06333 | 5.075 | 4.418333 | 0.1506667 | 0.3355 | 0.02566667 | 0.04433333 | 0.1166667 | 0.1366667 | 0.07166667 | 6.303333 | 2.683333 | 0 | 0 | 0 | 0 | 0 | 0 | 0 | 0 | 0 | 0 | 0 | 0 | 8 | 1.3 | 113294 | 117194 | 27247.62752 |  | 12.4 | 140 | 542 | 2.65 | 1.3 | 1165 | 3900 | 0 | 1443 | 263 | 2292 | 2.680676 | 2167.9 | 42.13979 | 542
2024-04-20 16:00 | 3.133333 | 0.3766667 | 10.47 | 0.97 | 88.18333 | 6.266667 | 0.4333333 | 10.71 | 1.036667 | 87.82 | 53.885 | 9.03 | 5.886667 | 2.225 | 11.53833 | 2.223333 | 0.047 | 0.11 | 0.07216667 | 0.3283333 | 0.1866667 | 1.960595 | 96.37 | 0.7466667 | 0.7366667 | 1.263333 | 0.1333333 | [10 empty] | 29.88 | 0 | 99.68 | 605.99 | 25.98 | 24.64 | 839.66 | 43.542 | 16.815 | 305.18 | 2793.056 | 8.283 | 921.867 | 54.773 | 92479.2 | 1.076 | 777.218 | 1.705934 | 55.4367 | 53.885 | 60.19698 | 63.22 | 375.179 | 26.09651 | 139.2659 | 540.5415 |  | 76 | 24 | 0 | 2.681323 | 25.372 | 37.95775 | 453.371 | 62.36456 | 8.283 | 0.002166688 | 1021.547 | 0.2672188 | 2793.056 | 0.7306145 | 3822.886 | 0 | 0 | 54.773 | 0 | 0 | 839.66 | 43.542 | 29.88 | 913.082 | 305.18 | 4.136667 | 1.476667 | 9.061667 | 18.265 | 71.19667 | 0 | 0 | 0 | 0 | 0 | 0 | 0 | 0 | 0 | 0 | 0 | 0 | 58.06333 | 5.075 | 4.418333 | 0.1506667 | 0.3355 | 0.02566667 | 0.04433333 | 0.1166667 | 0.1366667 | 0.07166667 | 6.303333 | 2.683333 | 0 | 0 | 0 | 0 | 0 | 0 | 0 | 0 | 0 | 0 | 0 | 0 | 7 | 1.3 | 113940 | 117839 | 27379.7552 |  | 12.21 | 138 | 540 | 2.68 | 1.3 | 1160 | 3899 | 0 | 1414 | 260 | 2297 | 2.665329 | 2167.9 | 41.49909 | 540
2024-04-20 17:00 | 3.133333 | 0.3766667 | 10.47 | 0.97 | 88.18333 | 6.266667 | 0.4333333 | 10.71 | 1.036667 | 87.82 | 53.885 | 9.03 | 5.886667 | 2.225 | 11.53833 | 2.223333 | 0.047 | 0.11 | 0.07216667 | 0.3283333 | 0.1866667 | 1.960595 | 96.37 | 0.7466667 | 0.7366667 | 1.263333 | 0.1333333 | [10 empty] | 29.88 | 0 | 99.68 | 605.99 | 25.98 | 24.64 | 839.66 | 43.542 | 16.815 | 305.18 | 2793.056 | 8.283 | 921.867 | 54.773 | 92479.2 | 1.076 | 777.218 | 1.705934 | 55.4367 | 53.885 | 60.19698 | 63.22 | 375.179 | 26.09651 | 139.2659 | 540.5415 |  | 76 | 24 | 0 | 2.681323 | 25.372 | 37.95775 | 453.371 | 62.36456 | 8.283 | 0.002166688 | 1021.547 | 0.2672188 | 2793.056 | 0.7306145 | 3822.886 | 0 | 0 | 54.773 | 0 | 0 | 839.66 | 43.542 | 29.88 | 913.082 | 305.18 | 4.136667 | 1.476667 | 9.061667 | 18.265 | 71.19667 | 0 | 0 | 0 | 0 | 0 | 0 | 0 | 0 | 0 | 0 | 0 | 0 | 58.06333 | 5.075 | 4.418333 | 0.1506667 | 0.3355 | 0.02566667 | 0.04433333 | 0.1166667 | 0.1366667 | 0.07166667 | 6.303333 | 2.683333 | 0 | 0 | 0 | 0 | 0 | 0 | 0 | 0 | 0 | 0 | 0 | 0 | 8 | 1.3 | 111751 | 115653 | 26931.64608 |  | 13.55 | 144 | 546 | 2.63 | 1.3 | 1175 | 3902 | 0 | 1446 | 262 | 2277 | 2.717764 | 2167.9 | 42.05186 | 546
2024-04-20 18:00 | 3.133333 | 0.3766667 | 10.47 | 0.97 | 88.18333 | 6.266667 | 0.4333333 | 10.71 | 1.036667 | 87.82 | 53.885 | 9.03 | 5.886667 | 2.225 | 11.53833 | 2.223333 | 0.047 | 0.11 | 0.07216667 | 0.3283333 | 0.1866667 | 1.960595 | 96.37 | 0.7466667 | 0.7366667 | 1.263333 | 0.1333333 | [10 empty] | 29.88 | 0 | 99.68 | 605.99 | 25.98 | 24.64 | 839.66 | 43.542 | 16.815 | 305.18 | 2793.056 | 8.283 | 921.867 | 54.773 | 92479.2 | 1.076 | 777.218 | 1.705934 | 55.4367 | 53.885 | 60.19698 | 63.22 | 375.179 | 26.09651 | 139.2659 | 540.5415 |  | 76 | 24 | 0 | 2.681323 | 25.372 | 37.95775 | 453.371 | 62.36456 | 8.283 | 0.002166688 | 1021.547 | 0.2672188 | 2793.056 | 0.7306145 | 3822.886 | 0 | 0 | 54.773 | 0 | 0 | 839.66 | 43.542 | 29.88 | 913.082 | 305.18 | 4.136667 | 1.476667 | 9.061667 | 18.265 | 71.19667 | 0 | 0 | 0 | 0 | 0 | 0 | 0 | 0 | 0 | 0 | 0 | 0 | 58.06333 | 5.075 | 4.418333 | 0.1506667 | 0.3355 | 0.02566667 | 0.04433333 | 0.1166667 | 0.1366667 | 0.07166667 | 6.303333 | 2.683333 | 0 | 0 | 0 | 0 | 0 | 0 | 0 | 0 | 0 | 0 | 0 | 0 | 7 | 1.3 | 109968 | 113863 | 26557.20544 |  | 13.87 | 145 | 545 | 2.66 | 1.3 | 1179 | 3895 | 0 | 1396 | 256 | 2259 | 2.755512 | 2167.9 | 43.07939 | 545
2024-04-20 19:00 | 3.133333 | 0.3766667 | 10.47 | 0.97 | 88.18333 | 6.266667 | 0.4333333 | 10.71 | 1.036667 | 87.82 | 53.885 | 9.03 | 5.886667 | 2.225 | 11.53833 | 2.223333 | 0.047 | 0.11 | 0.07216667 | 0.3283333 | 0.1866667 | 1.960595 | 96.37 | 0.7466667 | 0.7366667 | 1.263333 | 0.1333333 | [10 empty] | 29.88 | 0 | 99.68 | 605.99 | 25.98 | 24.64 | 839.66 | 43.542 | 16.815 | 305.18 | 2793.056 | 8.283 | 921.867 | 54.773 | 92479.2 | 1.076 | 777.218 | 1.705934 | 55.4367 | 53.885 | 60.19698 | 63.22 | 375.179 | 26.09651 | 139.2659 | 540.5415 |  | 76 | 24 | 0 | 2.681323 | 25.372 | 37.95775 | 453.371 | 62.36456 | 8.283 | 0.002166688 | 1021.547 | 0.2672188 | 2793.056 | 0.7306145 | 3822.886 | 0 | 0 | 54.773 | 0 | 0 | 839.66 | 43.542 | 29.88 | 913.082 | 305.18 | 4.136667 | 1.476667 | 9.061667 | 18.265 | 71.19667 | 0 | 0 | 0 | 0 | 0 | 0 | 0 | 0 | 0 | 0 | 0 | 0 | 58.06333 | 5.075 | 4.418333 | 0.1506667 | 0.3355 | 0.02566667 | 0.04433333 | 0.1166667 | 0.1366667 | 0.07166667 | 6.303333 | 2.683333 | 0 | 0 | 0 | 0 | 0 | 0 | 0 | 0 | 0 | 0 | 0 | 0 | 7 | 1.3 | 111052 | 114863 | 26696.59616 |  | 12.41 | 140 | 540 | 2.68 | 1.3 | 1160 | 3811 | 0 | 1389 | 255 | 2277 | 2.672666 | 2167.9 | 43.28975 | 540
2024-04-20 20:00 | 3.133333 | 0.3766667 | 10.47 | 0.97 | 88.18333 | 6.266667 | 0.4333333 | 10.71 | 1.036667 | 87.82 | 53.885 | 9.03 | 5.886667 | 2.225 | 11.53833 | 2.223333 | 0.047 | 0.11 | 0.07216667 | 0.3283333 | 0.1866667 | 1.960595 | 96.37 | 0.7466667 | 0.7366667 | 1.263333 | 0.1333333 | [10 empty] | 29.88 | 0 | 99.68 | 605.99 | 25.98 | 24.64 | 839.66 | 43.542 | 16.815 | 305.18 | 2793.056 | 8.283 | 921.867 | 54.773 | 92479.2 | 1.076 | 777.218 | 1.705934 | 55.4367 | 53.885 | 60.19698 | 63.22 | 375.179 | 26.09651 | 139.2659 | 540.5415 |  | 76 | 24 | 0 | 2.681323 | 25.372 | 37.95775 | 453.371 | 62.36456 | 8.283 | 0.002166688 | 1021.547 | 0.2672188 | 2793.056 | 0.7306145 | 3822.886 | 0 | 0 | 54.773 | 0 | 0 | 839.66 | 43.542 | 29.88 | 913.082 | 305.18 | 4.136667 | 1.476667 | 9.061667 | 18.265 | 71.19667 | 0 | 0 | 0 | 0 | 0 | 0 | 0 | 0 | 0 | 0 | 0 | 0 | 58.06333 | 5.075 | 4.418333 | 0.1506667 | 0.3355 | 0.02566667 | 0.04433333 | 0.1166667 | 0.1366667 | 0.07166667 | 6.303333 | 2.683333 | 0 | 0 | 0 | 0 | 0 | 0 | 0 | 0 | 0 | 0 | 0 | 0 | 8 | 1.3 | 111766 | 115528 | 26794.73728 |  | 12.4 | 140 | 540 | 2.69 | 1.3 | 1149 | 3762 | 0 | 1383 | 253 | 2276 | 2.623146 | 2167.9 | 42.49007 | 540
2024-04-20 21:00 | 3.133333 | 0.3766667 | 10.47 | 0.97 | 88.18333 | 6.266667 | 0.4333333 | 10.71 | 1.036667 | 87.82 | 53.885 | 9.03 | 5.886667 | 2.225 | 11.53833 | 2.223333 | 0.047 | 0.11 | 0.07216667 | 0.3283333 | 0.1866667 | 1.960595 | 96.37 | 0.7466667 | 0.7366667 | 1.263333 | 0.1333333 | [10 empty] | 29.88 | 0 | 99.68 | 605.99 | 25.98 | 24.64 | 839.66 | 43.542 | 16.815 | 305.18 | 2793.056 | 8.283 | 921.867 | 54.773 | 92479.2 | 1.076 | 777.218 | 1.705934 | 55.4367 | 53.885 | 60.19698 | 63.22 | 375.179 | 26.09651 | 139.2659 | 540.5415 |  | 76 | 24 | 0 | 2.681323 | 25.372 | 37.95775 | 453.371 | 62.36456 | 8.283 | 0.002166688 | 1021.547 | 0.2672188 | 2793.056 | 0.7306145 | 3822.886 | 0 | 0 | 54.773 | 0 | 0 | 839.66 | 43.542 | 29.88 | 913.082 | 305.18 | 4.136667 | 1.476667 | 9.061667 | 18.265 | 71.19667 | 0 | 0 | 0 | 0 | 0 | 0 | 0 | 0 | 0 | 0 | 0 | 0 | 58.06333 | 5.075 | 4.418333 | 0.1506667 | 0.3355 | 0.02566667 | 0.04433333 | 0.1166667 | 0.1366667 | 0.07166667 | 6.303333 | 2.683333 | 0 | 0 | 0 | 0 | 0 | 0 | 0 | 0 | 0 | 0 | 0 | 0 | 7 | 1.3 | 111390.3 | 115412 | 26856.31 |  | 11.74 | 138 | 538 | 2.71 | 1.3 | 1145 | 3901 | 97 | 1346 | 248 | 2268 | 2.725586 | 2167.9 | 41.35617 | 538
2024-04-20 22:00 | 3.133333 | 0.3766667 | 10.47 | 0.97 | 88.18333 | 6.266667 | 0.4333333 | 10.71 | 1.036667 | 87.82 | 53.885 | 9.03 | 5.886667 | 2.225 | 11.53833 | 2.223333 | 0.047 | 0.11 | 0.07216667 | 0.3283333 | 0.1866667 | 1.960595 | 96.37 | 0.7466667 | 0.7366667 | 1.263333 | 0.1333333 | [10 empty] | 29.88 | 0 | 99.68 | 605.99 | 25.98 | 24.64 | 839.66 | 43.542 | 16.815 | 305.18 | 2793.056 | 8.283 | 921.867 | 54.773 | 92479.2 | 1.076 | 777.218 | 1.705934 | 55.4367 | 53.885 | 60.19698 | 63.22 | 375.179 | 26.09651 | 139.2659 | 540.5415 |  | 76 | 24 | 0 | 2.681323 | 25.372 | 37.95775 | 453.371 | 62.36456 | 8.283 | 0.002166688 | 1021.547 | 0.2672188 | 2793.056 | 0.7306145 | 3822.886 | 0 | 0 | 54.773 | 0 | 0 | 839.66 | 43.542 | 29.88 | 913.082 | 305.18 | 4.136667 | 1.476667 | 9.061667 | 18.265 | 71.19667 | 0 | 0 | 0 | 0 | 0 | 0 | 0 | 0 | 0 | 0 | 0 | 0 | 58.06333 | 5.075 | 4.418333 | 0.1506667 | 0.3355 | 0.02566667 | 0.04433333 | 0.1166667 | 0.1366667 | 0.07166667 | 6.303333 | 2.683333 | 0 | 0 | 0 | 0 | 0 | 0 | 0 | 0 | 0 | 0 | 0 | 0 | 6 | 1.3 | 112149.4 | 116538 | 26860.74 |  | 12.09 | 141 | 541 | 2.66 | 1.3 | 1140 | 3749 | 514 | 1429 | 255 | 2240 | 2.605739 | 2167.9 | 42.61545 | 541
2024-04-20 23:00 | 3.133333 | 0.3766667 | 10.47 | 0.97 | 88.18333 | 6.266667 | 0.4333333 | 10.71 | 1.036667 | 87.82 | 53.885 | 9.03 | 5.886667 | 2.225 | 11.53833 | 2.223333 | 0.047 | 0.11 | 0.07216667 | 0.3283333 | 0.1866667 | 1.960595 | 96.37 | 0.7466667 | 0.7366667 | 1.263333 | 0.1333333 | [10 empty] | 29.88 | 0 | 99.68 | 605.99 | 25.98 | 24.64 | 839.66 | 43.542 | 16.815 | 305.18 | 2793.056 | 8.283 | 921.867 | 54.773 | 92479.2 | 1.076 | 777.218 | 1.705934 | 55.4367 | 53.885 | 60.19698 | 63.22 | 375.179 | 26.09651 | 139.2659 | 540.5415 |  | 76 | 24 | 0 | 2.681323 | 25.372 | 37.95775 | 453.371 | 62.36456 | 8.283 | 0.002166688 | 1021.547 | 0.2672188 | 2793.056 | 0.7306145 | 3822.886 | 0 | 0 | 54.773 | 0 | 0 | 839.66 | 43.542 | 29.88 | 913.082 | 305.18 | 4.136667 | 1.476667 | 9.061667 | 18.265 | 71.19667 | 0 | 0 | 0 | 0 | 0 | 0 | 0 | 0 | 0 | 0 | 0 | 0 | 58.06333 | 5.075 | 4.418333 | 0.1506667 | 0.3355 | 0.02566667 | 0.04433333 | 0.1166667 | 0.1366667 | 0.07166667 | 6.303333 | 2.683333 | 0 | 0 | 0 | 0 | 0 | 0 | 0 | 0 | 0 | 0 | 0 | 0 | 7 | 1.3 | 113345.4 | 117048 | 26854.22 |  | 11.26 | 135 | 535 | 2.69 | 1.28 | 1147 | 3496 | 166 | 1385 | 256 | 2278 | 2.410391 | 2167.9 | 43.0342 | 535
2024-04-21 | 3.433333 | 0.3933333 | 10.44333 | 0.9666667 | 88.19667 | 6.333333 | 0.43 | 10.69333 | 1.033333 | 87.84333 | 53.95667 | 9.155 | 5.953333 | 2.233333 | 11.41 | 2.193333 | 0.0465 | 0.1083333 | 0.071 | 0.3366667 | 0.185 | 1.91667 | 95.71667 | 0.9633333 | 0.74 | 1.326667 | 0.1333333 | [10 empty] | 29.01 | 0 | 114.8 | 650.48 | 22.88 | 20.32 | 831.975 | 43.127 | 18.768 | 303.58 | 2772.128 | 0 | 933.997 | 58.891 | 91556 | 3.915 | 774.2 | 1.707547 | 55.52115 | 53.95667 | 60.28822 |  | 372.5962 | 26.88695 | 139.2983 | 538.7815 |  | 75 | 25 | 0 | 2.655697 | 26.28006 | 46.24793 | 452.1452 | 62.31892 | 0 | 0 | 1048.797 | 0.2744877 | 2772.128 | 0.7255123 | 3820.925 | 0 | 0 | 58.891 | 0 | 0 | 831.975 | 43.127 | 29.01 | 904.112 | 303.58 | 3.831667 | 1.391667 | 9.531667 | 17.985 | 71.09167 | 0 | 0 | 0 | 0 | 0 | 0 | 0 | 0 | 0 | 0 | 0 | 0 | 58.04667 | 5.303333 | 4.4 | 0.1541667 | 0.4221667 | 0.02266667 | 0.04383333 | 0.1266667 | 0.1833333 | 0.08333333 | 5.863333 | 2.683333 | 0 | 0 | 0 | 0 | 0 | 0 | 0 | 0 | 0 | 0 | 0 | 0 | 7 | 1.3 | 112833 | 116825 | 27244.62464 |  | 13.45 | 145 | 547 | 2.66 | 1.3 | 1171 | 3992 | 0 | 1437 | 262 | 2275 | 2.752533 | 2156.25 | 41.09462 | 547
2024-04-21 01:00 | 3.433333 | 0.3933333 | 10.44333 | 0.9666667 | 88.19667 | 6.333333 | 0.43 | 10.69333 | 1.033333 | 87.84333 | 53.95667 | 9.155 | 5.953333 | 2.233333 | 11.41 | 2.193333 | 0.0465 | 0.1083333 | 0.071 | 0.3366667 | 0.185 | 1.91667 | 95.71667 | 0.9633333 | 0.74 | 1.326667 | 0.1333333 | [10 empty] | 29.01 | 0 | 114.8 | 650.48 | 22.88 | 20.32 | 831.975 | 43.127 | 18.768 | 303.58 | 2772.128 | 0 | 933.997 | 58.891 | 91556 | 3.915 | 774.2 | 1.707547 | 55.52115 | 53.95667 | 60.28822 |  | 372.5962 | 26.88695 | 139.2983 | 538.7815 |  | 75 | 25 | 0 | 2.655697 | 26.28006 | 46.24793 | 452.1452 | 62.31892 | 0 | 0 | 1048.797 | 0.2744877 | 2772.128 | 0.7255123 | 3820.925 | 0 | 0 | 58.891 | 0 | 0 | 831.975 | 43.127 | 29.01 | 904.112 | 303.58 | 3.831667 | 1.391667 | 9.531667 | 17.985 | 71.09167 | 0 | 0 | 0 | 0 | 0 | 0 | 0 | 0 | 0 | 0 | 0 | 0 | 58.04667 | 5.303333 | 4.4 | 0.1541667 | 0.4221667 | 0.02266667 | 0.04383333 | 0.1266667 | 0.1833333 | 0.08333333 | 5.863333 | 2.683333 | 0 | 0 | 0 | 0 | 0 | 0 | 0 | 0 | 0 | 0 | 0 | 0 | 7 | 1.3 | 113088.4 | 116729 | 26805.25 |  | 11.32 | 134 | 536 | 2.66 | 1.3 | 1156 | 3500 | 113 | 1428 | 259 | 2279 | 2.418381 | 2156.25 | 41.68383 | 536
2024-04-21 02:00 | 3.433333 | 0.3933333 | 10.44333 | 0.9666667 | 88.19667 | 6.333333 | 0.43 | 10.69333 | 1.033333 | 87.84333 | 53.95667 | 9.155 | 5.953333 | 2.233333 | 11.41 | 2.193333 | 0.0465 | 0.1083333 | 0.071 | 0.3366667 | 0.185 | 1.91667 | 95.71667 | 0.9633333 | 0.74 | 1.326667 | 0.1333333 | [10 empty] | 29.01 | 0 | 114.8 | 650.48 | 22.88 | 20.32 | 831.975 | 43.127 | 18.768 | 303.58 | 2772.128 | 0 | 933.997 | 58.891 | 91556 | 3.915 | 774.2 | 1.707547 | 55.52115 | 53.95667 | 60.28822 |  | 372.5962 | 26.88695 | 139.2983 | 538.7815 |  | 75 | 25 | 0 | 2.655697 | 26.28006 | 46.24793 | 452.1452 | 62.31892 | 0 | 0 | 1048.797 | 0.2744877 | 2772.128 | 0.7255123 | 3820.925 | 0 | 0 | 58.891 | 0 | 0 | 831.975 | 43.127 | 29.01 | 904.112 | 303.58 | 3.831667 | 1.391667 | 9.531667 | 17.985 | 71.09167 | 0 | 0 | 0 | 0 | 0 | 0 | 0 | 0 | 0 | 0 | 0 | 0 | 58.04667 | 5.303333 | 4.4 | 0.1541667 | 0.4221667 | 0.02266667 | 0.04383333 | 0.1266667 | 0.1833333 | 0.08333333 | 5.863333 | 2.683333 | 0 | 0 | 0 | 0 | 0 | 0 | 0 | 0 | 0 | 0 | 0 | 0 | 8 | 1.3 | 112144 | 115644 | 26610.63552 |  | 13.21 | 135 | 537 | 2.62 | 1.31 | 1171 | 3500 | 0 | 1464 | 262 | 2265 | 2.438119 | 2156.25 | 42.97968 | 537
2024-04-21 03:00 | 3.433333 | 0.3933333 | 10.44333 | 0.9666667 | 88.19667 | 6.333333 | 0.43 | 10.69333 | 1.033333 | 87.84333 | 53.95667 | 9.155 | 5.953333 | 2.233333 | 11.41 | 2.193333 | 0.0465 | 0.1083333 | 0.071 | 0.3366667 | 0.185 | 1.91667 | 95.71667 | 0.9633333 | 0.74 | 1.326667 | 0.1333333 | [10 empty] | 29.01 | 0 | 114.8 | 650.48 | 22.88 | 20.32 | 831.975 | 43.127 | 18.768 | 303.58 | 2772.128 | 0 | 933.997 | 58.891 | 91556 | 3.915 | 774.2 | 1.707547 | 55.52115 | 53.95667 | 60.28822 |  | 372.5962 | 26.88695 | 139.2983 | 538.7815 |  | 75 | 25 | 0 | 2.655697 | 26.28006 | 46.24793 | 452.1452 | 62.31892 | 0 | 0 | 1048.797 | 0.2744877 | 2772.128 | 0.7255123 | 3820.925 | 0 | 0 | 58.891 | 0 | 0 | 831.975 | 43.127 | 29.01 | 904.112 | 303.58 | 3.831667 | 1.391667 | 9.531667 | 17.985 | 71.09167 | 0 | 0 | 0 | 0 | 0 | 0 | 0 | 0 | 0 | 0 | 0 | 0 | 58.04667 | 5.303333 | 4.4 | 0.1541667 | 0.4221667 | 0.02266667 | 0.04383333 | 0.1266667 | 0.1833333 | 0.08333333 | 5.863333 | 2.683333 | 0 | 0 | 0 | 0 | 0 | 0 | 0 | 0 | 0 | 0 | 0 | 0 | 8 | 1.3 | 111553.8 | 115226 | 26487 |  | 12.9 | 140 | 542 | 2.68 | 1.3 | 1170 | 3498 | 140 | 1393 | 256 | 2252 | 2.449262 | 2156.25 | 43.65611 | 542
2024-04-21 04:00 | 3.433333 | 0.3933333 | 10.44333 | 0.9666667 | 88.19667 | 6.333333 | 0.43 | 10.69333 | 1.033333 | 87.84333 | 53.95667 | 9.155 | 5.953333 | 2.233333 | 11.41 | 2.193333 | 0.0465 | 0.1083333 | 0.071 | 0.3366667 | 0.185 | 1.91667 | 95.71667 | 0.9633333 | 0.74 | 1.326667 | 0.1333333 | [10 empty] | 29.01 | 0 | 114.8 | 650.48 | 22.88 | 20.32 | 831.975 | 43.127 | 18.768 | 303.58 | 2772.128 | 0 | 933.997 | 58.891 | 91556 | 3.915 | 774.2 | 1.707547 | 55.52115 | 53.95667 | 60.28822 |  | 372.5962 | 26.88695 | 139.2983 | 538.7815 |  | 75 | 25 | 0 | 2.655697 | 26.28006 | 46.24793 | 452.1452 | 62.31892 | 0 | 0 | 1048.797 | 0.2744877 | 2772.128 | 0.7255123 | 3820.925 | 0 | 0 | 58.891 | 0 | 0 | 831.975 | 43.127 | 29.01 | 904.112 | 303.58 | 3.831667 | 1.391667 | 9.531667 | 17.985 | 71.09167 | 0 | 0 | 0 | 0 | 0 | 0 | 0 | 0 | 0 | 0 | 0 | 0 | 58.04667 | 5.303333 | 4.4 | 0.1541667 | 0.4221667 | 0.02266667 | 0.04383333 | 0.1266667 | 0.1833333 | 0.08333333 | 5.863333 | 2.683333 | 0 | 0 | 0 | 0 | 0 | 0 | 0 | 0 | 0 | 0 | 0 | 0 | 7 | 1.3 | 111943 | 115443 | 26569.21344 |  | 13.14 | 143 | 545 | 2.65 | 1.3 | 1173 | 3500 | 0 | 1429 | 260 | 2265 | 2.442362 | 2156.25 | 42.3665 | 545
2024-04-21 05:00 | 3.433333 | 0.3933333 | 10.44333 | 0.9666667 | 88.19667 | 6.333333 | 0.43 | 10.69333 | 1.033333 | 87.84333 | 53.95667 | 9.155 | 5.953333 | 2.233333 | 11.41 | 2.193333 | 0.0465 | 0.1083333 | 0.071 | 0.3366667 | 0.185 | 1.91667 | 95.71667 | 0.9633333 | 0.74 | 1.326667 | 0.1333333 | [10 empty] | 29.01 | 0 | 114.8 | 650.48 | 22.88 | 20.32 | 831.975 | 43.127 | 18.768 | 303.58 | 2772.128 | 0 | 933.997 | 58.891 | 91556 | 3.915 | 774.2 | 1.707547 | 55.52115 | 53.95667 | 60.28822 |  | 372.5962 | 26.88695 | 139.2983 | 538.7815 |  | 75 | 25 | 0 | 2.655697 | 26.28006 | 46.24793 | 452.1452 | 62.31892 | 0 | 0 | 1048.797 | 0.2744877 | 2772.128 | 0.7255123 | 3820.925 | 0 | 0 | 58.891 | 0 | 0 | 831.975 | 43.127 | 29.01 | 904.112 | 303.58 | 3.831667 | 1.391667 | 9.531667 | 17.985 | 71.09167 | 0 | 0 | 0 | 0 | 0 | 0 | 0 | 0 | 0 | 0 | 0 | 0 | 58.04667 | 5.303333 | 4.4 | 0.1541667 | 0.4221667 | 0.02266667 | 0.04383333 | 0.1266667 | 0.1833333 | 0.08333333 | 5.863333 | 2.683333 | 0 | 0 | 0 | 0 | 0 | 0 | 0 | 0 | 0 | 0 | 0 | 0 | 7 | 1.3 | 112638.1 | 116157 | 26711.46 |  | 12.08 | 133 | 535 | 2.69 | 1.3 | 1158 | 3499 | 16 | 1390 | 256 | 2275 | 2.42708 | 2156.25 | 43.02678 | 535
2024-04-21 06:00 | 3.433333 | 0.3933333 | 10.44333 | 0.9666667 | 88.19667 | 6.333333 | 0.43 | 10.69333 | 1.033333 | 87.84333 | 53.95667 | 9.155 | 5.953333 | 2.233333 | 11.41 | 2.193333 | 0.0465 | 0.1083333 | 0.071 | 0.3366667 | 0.185 | 1.91667 | 95.71667 | 0.9633333 | 0.74 | 1.326667 | 0.1333333 | [10 empty] | 29.01 | 0 | 114.8 | 650.48 | 22.88 | 20.32 | 831.975 | 43.127 | 18.768 | 303.58 | 2772.128 | 0 | 933.997 | 58.891 | 91556 | 3.915 | 774.2 | 1.707547 | 55.52115 | 53.95667 | 60.28822 |  | 372.5962 | 26.88695 | 139.2983 | 538.7815 |  | 75 | 25 | 0 | 2.655697 | 26.28006 | 46.24793 | 452.1452 | 62.31892 | 0 | 0 | 1048.797 | 0.2744877 | 2772.128 | 0.7255123 | 3820.925 | 0 | 0 | 58.891 | 0 | 0 | 831.975 | 43.127 | 29.01 | 904.112 | 303.58 | 3.831667 | 1.391667 | 9.531667 | 17.985 | 71.09167 | 0 | 0 | 0 | 0 | 0 | 0 | 0 | 0 | 0 | 0 | 0 | 0 | 58.04667 | 5.303333 | 4.4 | 0.1541667 | 0.4221667 | 0.02266667 | 0.04383333 | 0.1266667 | 0.1833333 | 0.08333333 | 5.863333 | 2.683333 | 0 | 0 | 0 | 0 | 0 | 0 | 0 | 0 | 0 | 0 | 0 | 0 | 7 | 1.3 | 113741 | 117243 | 26941.74528 |  | 12.36 | 143 | 545 | 2.7 | 1.29 | 1148 | 3502 | 0 | 1393 | 296 | 2265 | 2.40626 | 2156.25 | 42.96604 | 545
2024-04-21 07:00 | 3.433333 | 0.3933333 | 10.44333 | 0.9666667 | 88.19667 | 6.333333 | 0.43 | 10.69333 | 1.033333 | 87.84333 | 53.95667 | 9.155 | 5.953333 | 2.233333 | 11.41 | 2.193333 | 0.0465 | 0.1083333 | 0.071 | 0.3366667 | 0.185 | 1.91667 | 95.71667 | 0.9633333 | 0.74 | 1.326667 | 0.1333333 | [10 empty] | 29.01 | 0 | 114.8 | 650.48 | 22.88 | 20.32 | 831.975 | 43.127 | 18.768 | 303.58 | 2772.128 | 0 | 933.997 | 58.891 | 91556 | 3.915 | 774.2 | 1.707547 | 55.52115 | 53.95667 | 60.28822 |  | 372.5962 | 26.88695 | 139.2983 | 538.7815 |  | 75 | 25 | 0 | 2.655697 | 26.28006 | 46.24793 | 452.1452 | 62.31892 | 0 | 0 | 1048.797 | 0.2744877 | 2772.128 | 0.7255123 | 3820.925 | 0 | 0 | 58.891 | 0 | 0 | 831.975 | 43.127 | 29.01 | 904.112 | 303.58 | 3.831667 | 1.391667 | 9.531667 | 17.985 | 71.09167 | 0 | 0 | 0 | 0 | 0 | 0 | 0 | 0 | 0 | 0 | 0 | 0 | 58.04667 | 5.303333 | 4.4 | 0.1541667 | 0.4221667 | 0.02266667 | 0.04383333 | 0.1266667 | 0.1833333 | 0.08333333 | 5.863333 | 2.683333 | 0 | 0 | 0 | 0 | 0 | 0 | 0 | 0 | 0 | 0 | 0 | 0 | 8 | 1.3 | 112902 | 116499 | 26863.84416 |  | 12 | 138 | 540 | 2.66 | 1.29 | 1148 | 3597 | 0 | 1419 | 257 | 2267 | 2.487271 | 2156.25 | 43.53075 | 540
2024-04-21 08:00 | 3.433333 | 0.3933333 | 10.44333 | 0.9666667 | 88.19667 | 6.333333 | 0.43 | 10.69333 | 1.033333 | 87.84333 | 53.95667 | 9.155 | 5.953333 | 2.233333 | 11.41 | 2.193333 | 0.0465 | 0.1083333 | 0.071 | 0.3366667 | 0.185 | 1.91667 | 95.71667 | 0.9633333 | 0.74 | 1.326667 | 0.1333333 | [10 empty] | 29.01 | 0 | 114.8 | 650.48 | 22.88 | 20.32 | 831.975 | 43.127 | 18.768 | 303.58 | 2772.128 | 0 | 933.997 | 58.891 | 91556 | 3.915 | 774.2 | 1.707547 | 55.52115 | 53.95667 | 60.28822 |  | 372.5962 | 26.88695 | 139.2983 | 538.7815 |  | 75 | 25 | 0 | 2.655697 | 26.28006 | 46.24793 | 452.1452 | 62.31892 | 0 | 0 | 1048.797 | 0.2744877 | 2772.128 | 0.7255123 | 3820.925 | 0 | 0 | 58.891 | 0 | 0 | 831.975 | 43.127 | 29.01 | 904.112 | 303.58 | 3.831667 | 1.391667 | 9.531667 | 17.985 | 71.09167 | 0 | 0 | 0 | 0 | 0 | 0 | 0 | 0 | 0 | 0 | 0 | 0 | 58.04667 | 5.303333 | 4.4 | 0.1541667 | 0.4221667 | 0.02266667 | 0.04383333 | 0.1266667 | 0.1833333 | 0.08333333 | 5.863333 | 2.683333 | 0 | 0 | 0 | 0 | 0 | 0 | 0 | 0 | 0 | 0 | 0 | 0 | 7 | 1.3 | 112579 | 116362 | 26983.28032 |  | 12.53 | 140 | 542 | 2.66 | 1.3 | 1153 | 3783 | 0 | 1425 | 257 | 2267 | 2.618886 | 2156.25 | 43.39197 | 542
2024-04-21 09:00 | 3.433333 | 0.3933333 | 10.44333 | 0.9666667 | 88.19667 | 6.333333 | 0.43 | 10.69333 | 1.033333 | 87.84333 | 53.95667 | 9.155 | 5.953333 | 2.233333 | 11.41 | 2.193333 | 0.0465 | 0.1083333 | 0.071 | 0.3366667 | 0.185 | 1.91667 | 95.71667 | 0.9633333 | 0.74 | 1.326667 | 0.1333333 | [10 empty] | 29.01 | 0 | 114.8 | 650.48 | 22.88 | 20.32 | 831.975 | 43.127 | 18.768 | 303.58 | 2772.128 | 0 | 933.997 | 58.891 | 91556 | 3.915 | 774.2 | 1.707547 | 55.52115 | 53.95667 | 60.28822 |  | 372.5962 | 26.88695 | 139.2983 | 538.7815 |  | 75 | 25 | 0 | 2.655697 | 26.28006 | 46.24793 | 452.1452 | 62.31892 | 0 | 0 | 1048.797 | 0.2744877 | 2772.128 | 0.7255123 | 3820.925 | 0 | 0 | 58.891 | 0 | 0 | 831.975 | 43.127 | 29.01 | 904.112 | 303.58 | 3.831667 | 1.391667 | 9.531667 | 17.985 | 71.09167 | 0 | 0 | 0 | 0 | 0 | 0 | 0 | 0 | 0 | 0 | 0 | 0 | 58.04667 | 5.303333 | 4.4 | 0.1541667 | 0.4221667 | 0.02266667 | 0.04383333 | 0.1266667 | 0.1833333 | 0.08333333 | 5.863333 | 2.683333 | 0 | 0 | 0 | 0 | 0 | 0 | 0 | 0 | 0 | 0 | 0 | 0 | 8 | 1.3 | 112041 | 115935 | 26983.40928 |  | 14 | 143 | 545 | 2.63 | 1.3 | 1159 | 3894 | 0 | 1459 | 260 | 2271 | 2.705602 | 2156.25 | 43.12626 | 545
2024-04-21 10:00 | 3.433333 | 0.3933333 | 10.44333 | 0.9666667 | 88.19667 | 6.333333 | 0.43 | 10.69333 | 1.033333 | 87.84333 | 53.95667 | 9.155 | 5.953333 | 2.233333 | 11.41 | 2.193333 | 0.0465 | 0.1083333 | 0.071 | 0.3366667 | 0.185 | 1.91667 | 95.71667 | 0.9633333 | 0.74 | 1.326667 | 0.1333333 | [10 empty] | 29.01 | 0 | 114.8 | 650.48 | 22.88 | 20.32 | 831.975 | 43.127 | 18.768 | 303.58 | 2772.128 | 0 | 933.997 | 58.891 | 91556 | 3.915 | 774.2 | 1.707547 | 55.52115 | 53.95667 | 60.28822 |  | 372.5962 | 26.88695 | 139.2983 | 538.7815 |  | 75 | 25 | 0 | 2.655697 | 26.28006 | 46.24793 | 452.1452 | 62.31892 | 0 | 0 | 1048.797 | 0.2744877 | 2772.128 | 0.7255123 | 3820.925 | 0 | 0 | 58.891 | 0 | 0 | 831.975 | 43.127 | 29.01 | 904.112 | 303.58 | 3.831667 | 1.391667 | 9.531667 | 17.985 | 71.09167 | 0 | 0 | 0 | 0 | 0 | 0 | 0 | 0 | 0 | 0 | 0 | 0 | 58.04667 | 5.303333 | 4.4 | 0.1541667 | 0.4221667 | 0.02266667 | 0.04383333 | 0.1266667 | 0.1833333 | 0.08333333 | 5.863333 | 2.683333 | 0 | 0 | 0 | 0 | 0 | 0 | 0 | 0 | 0 | 0 | 0 | 0 | 7 | 1.3 | 109975 | 113872 | 26560.648 |  | 14.18 | 145 | 547 | 2.62 | 1.3 | 1177 | 3897 | 0 | 1436 | 259 | 2235 | 2.756708 | 2156.25 | 42.89001 | 547
2024-04-21 11:00 | 3.433333 | 0.3933333 | 10.44333 | 0.9666667 | 88.19667 | 6.333333 | 0.43 | 10.69333 | 1.033333 | 87.84333 | 53.95667 | 9.155 | 5.953333 | 2.233333 | 11.41 | 2.193333 | 0.0465 | 0.1083333 | 0.071 | 0.3366667 | 0.185 | 1.91667 | 95.71667 | 0.9633333 | 0.74 | 1.326667 | 0.1333333 | [10 empty] | 29.01 | 0 | 114.8 | 650.48 | 22.88 | 20.32 | 831.975 | 43.127 | 18.768 | 303.58 | 2772.128 | 0 | 933.997 | 58.891 | 91556 | 3.915 | 774.2 | 1.707547 | 55.52115 | 53.95667 | 60.28822 |  | 372.5962 | 26.88695 | 139.2983 | 538.7815 |  | 75 | 25 | 0 | 2.655697 | 26.28006 | 46.24793 | 452.1452 | 62.31892 | 0 | 0 | 1048.797 | 0.2744877 | 2772.128 | 0.7255123 | 3820.925 | 0 | 0 | 58.891 | 0 | 0 | 831.975 | 43.127 | 29.01 | 904.112 | 303.58 | 3.831667 | 1.391667 | 9.531667 | 17.985 | 71.09167 | 0 | 0 | 0 | 0 | 0 | 0 | 0 | 0 | 0 | 0 | 0 | 0 | 58.04667 | 5.303333 | 4.4 | 0.1541667 | 0.4221667 | 0.02266667 | 0.04383333 | 0.1266667 | 0.1833333 | 0.08333333 | 5.863333 | 2.683333 | 0 | 0 | 0 | 0 | 0 | 0 | 0 | 0 | 0 | 0 | 0 | 0 | 7 | 1.3 | 110718 | 114615 | 26713.76544 |  | 12.39 | 140 | 542 | 2.67 | 1.3 | 1157 | 3897 | 0 | 1394 | 234 | 2271 | 2.738849 | 2156.25 | 42.1347 | 542
2024-04-21 12:00 | 3.433333 | 0.3933333 | 10.44333 | 0.9666667 | 88.19667 | 6.333333 | 0.43 | 10.69333 | 1.033333 | 87.84333 | 53.95667 | 9.155 | 5.953333 | 2.233333 | 11.41 | 2.193333 | 0.0465 | 0.1083333 | 0.071 | 0.3366667 | 0.185 | 1.91667 | 95.71667 | 0.9633333 | 0.74 | 1.326667 | 0.1333333 | [10 empty] | 29.01 | 0 | 114.8 | 650.48 | 22.88 | 20.32 | 831.975 | 43.127 | 18.768 | 303.58 | 2772.128 | 0 | 933.997 | 58.891 | 91556 | 3.915 | 774.2 | 1.707547 | 55.52115 | 53.95667 | 60.28822 |  | 372.5962 | 26.88695 | 139.2983 | 538.7815 |  | 75 | 25 | 0 | 2.655697 | 26.28006 | 46.24793 | 452.1452 | 62.31892 | 0 | 0 | 1048.797 | 0.2744877 | 2772.128 | 0.7255123 | 3820.925 | 0 | 0 | 58.891 | 0 | 0 | 831.975 | 43.127 | 29.01 | 904.112 | 303.58 | 3.831667 | 1.391667 | 9.531667 | 17.985 | 71.09167 | 0 | 0 | 0 | 0 | 0 | 0 | 0 | 0 | 0 | 0 | 0 | 0 | 58.04667 | 5.303333 | 4.4 | 0.1541667 | 0.4221667 | 0.02266667 | 0.04383333 | 0.1266667 | 0.1833333 | 0.08333333 | 5.863333 | 2.683333 | 0 | 0 | 0 | 0 | 0 | 0 | 0 | 0 | 0 | 0 | 0 | 0 | 7 | 1.3 | 111970.9 | 116111 | 26903.96 |  | 11.62 | 135 | 537 | 2.69 | 1.26 | 1147 | 3829 | 250 | 1357 | 254 | 2264 | 2.66357 | 2156.25 | 42.79228 | 537
2024-04-21 13:00 | 3.433333 | 0.3933333 | 10.44333 | 0.9666667 | 88.19667 | 6.333333 | 0.43 | 10.69333 | 1.033333 | 87.84333 | 53.95667 | 9.155 | 5.953333 | 2.233333 | 11.41 | 2.193333 | 0.0465 | 0.1083333 | 0.071 | 0.3366667 | 0.185 | 1.91667 | 95.71667 | 0.9633333 | 0.74 | 1.326667 | 0.1333333 | [10 empty] | 29.01 | 0 | 114.8 | 650.48 | 22.88 | 20.32 | 831.975 | 43.127 | 18.768 | 303.58 | 2772.128 | 0 | 933.997 | 58.891 | 91556 | 3.915 | 774.2 | 1.707547 | 55.52115 | 53.95667 | 60.28822 |  | 372.5962 | 26.88695 | 139.2983 | 538.7815 |  | 75 | 25 | 0 | 2.655697 | 26.28006 | 46.24793 | 452.1452 | 62.31892 | 0 | 0 | 1048.797 | 0.2744877 | 2772.128 | 0.7255123 | 3820.925 | 0 | 0 | 58.891 | 0 | 0 | 831.975 | 43.127 | 29.01 | 904.112 | 303.58 | 3.831667 | 1.391667 | 9.531667 | 17.985 | 71.09167 | 0 | 0 | 0 | 0 | 0 | 0 | 0 | 0 | 0 | 0 | 0 | 0 | 58.04667 | 5.303333 | 4.4 | 0.1541667 | 0.4221667 | 0.02266667 | 0.04383333 | 0.1266667 | 0.1833333 | 0.08333333 | 5.863333 | 2.683333 | 0 | 0 | 0 | 0 | 0 | 0 | 0 | 0 | 0 | 0 | 0 | 0 | 8 | 1.3 | 111476.2 | 115952 | 26951.02 |  | 11.87 | 138 | 540 | 2.69 | 1.28 | 1149 | 3978 | 400 | 1376 | 254 | 2216 | 2.77543 | 2156.25 | 43.1653 | 540
2024-04-21 14:00 | 3.433333 | 0.3933333 | 10.44333 | 0.9666667 | 88.19667 | 6.333333 | 0.43 | 10.69333 | 1.033333 | 87.84333 | 53.95667 | 9.155 | 5.953333 | 2.233333 | 11.41 | 2.193333 | 0.0465 | 0.1083333 | 0.071 | 0.3366667 | 0.185 | 1.91667 | 95.71667 | 0.9633333 | 0.74 | 1.326667 | 0.1333333 | [10 empty] | 29.01 | 0 | 114.8 | 650.48 | 22.88 | 20.32 | 831.975 | 43.127 | 18.768 | 303.58 | 2772.128 | 0 | 933.997 | 58.891 | 91556 | 3.915 | 774.2 | 1.707547 | 55.52115 | 53.95667 | 60.28822 |  | 372.5962 | 26.88695 | 139.2983 | 538.7815 |  | 75 | 25 | 0 | 2.655697 | 26.28006 | 46.24793 | 452.1452 | 62.31892 | 0 | 0 | 1048.797 | 0.2744877 | 2772.128 | 0.7255123 | 3820.925 | 0 | 0 | 58.891 | 0 | 0 | 831.975 | 43.127 | 29.01 | 904.112 | 303.58 | 3.831667 | 1.391667 | 9.531667 | 17.985 | 71.09167 | 0 | 0 | 0 | 0 | 0 | 0 | 0 | 0 | 0 | 0 | 0 | 0 | 58.04667 | 5.303333 | 4.4 | 0.1541667 | 0.4221667 | 0.02266667 | 0.04383333 | 0.1266667 | 0.1833333 | 0.08333333 | 5.863333 | 2.683333 | 0 | 0 | 0 | 0 | 0 | 0 | 0 | 0 | 0 | 0 | 0 | 0 | 7 | 1.3 | 111032 | 115015 | 26864.47456 |  | 13.34 | 139 | 541 | 2.66 | 1.3 | 1163 | 3983 | 0 | 1406 | 256 | 2250 | 2.789522 | 2156.25 | 42.41794 | 541
2024-04-21 15:00 | 3.433333 | 0.3933333 | 10.44333 | 0.9666667 | 88.19667 | 6.333333 | 0.43 | 10.69333 | 1.033333 | 87.84333 | 53.95667 | 9.155 | 5.953333 | 2.233333 | 11.41 | 2.193333 | 0.0465 | 0.1083333 | 0.071 | 0.3366667 | 0.185 | 1.91667 | 95.71667 | 0.9633333 | 0.74 | 1.326667 | 0.1333333 | [10 empty] | 29.01 | 0 | 114.8 | 650.48 | 22.88 | 20.32 | 831.975 | 43.127 | 18.768 | 303.58 | 2772.128 | 0 | 933.997 | 58.891 | 91556 | 3.915 | 774.2 | 1.707547 | 55.52115 | 53.95667 | 60.28822 |  | 372.5962 | 26.88695 | 139.2983 | 538.7815 |  | 75 | 25 | 0 | 2.655697 | 26.28006 | 46.24793 | 452.1452 | 62.31892 | 0 | 0 | 1048.797 | 0.2744877 | 2772.128 | 0.7255123 | 3820.925 | 0 | 0 | 58.891 | 0 | 0 | 831.975 | 43.127 | 29.01 | 904.112 | 303.58 | 3.831667 | 1.391667 | 9.531667 | 17.985 | 71.09167 | 0 | 0 | 0 | 0 | 0 | 0 | 0 | 0 | 0 | 0 | 0 | 0 | 58.04667 | 5.303333 | 4.4 | 0.1541667 | 0.4221667 | 0.02266667 | 0.04383333 | 0.1266667 | 0.1833333 | 0.08333333 | 5.863333 | 2.683333 | 0 | 0 | 0 | 0 | 0 | 0 | 0 | 0 | 0 | 0 | 0 | 0 | 7 | 1.3 | 111055.6 | 115682 | 26884.33 |  | 11.83 | 137 | 539 | 2.71 | 1.28 | 1143 | 3998 | 505 | 1351 | 249 | 2245 | 2.799083 | 2156.25 | 42.85054 | 539
2024-04-21 16:00 | 3.433333 | 0.3933333 | 10.44333 | 0.9666667 | 88.19667 | 6.333333 | 0.43 | 10.69333 | 1.033333 | 87.84333 | 53.95667 | 9.155 | 5.953333 | 2.233333 | 11.41 | 2.193333 | 0.0465 | 0.1083333 | 0.071 | 0.3366667 | 0.185 | 1.91667 | 95.71667 | 0.9633333 | 0.74 | 1.326667 | 0.1333333 | [10 empty] | 29.01 | 0 | 114.8 | 650.48 | 22.88 | 20.32 | 831.975 | 43.127 | 18.768 | 303.58 | 2772.128 | 0 | 933.997 | 58.891 | 91556 | 3.915 | 774.2 | 1.707547 | 55.52115 | 53.95667 | 60.28822 |  | 372.5962 | 26.88695 | 139.2983 | 538.7815 |  | 75 | 25 | 0 | 2.655697 | 26.28006 | 46.24793 | 452.1452 | 62.31892 | 0 | 0 | 1048.797 | 0.2744877 | 2772.128 | 0.7255123 | 3820.925 | 0 | 0 | 58.891 | 0 | 0 | 831.975 | 43.127 | 29.01 | 904.112 | 303.58 | 3.831667 | 1.391667 | 9.531667 | 17.985 | 71.09167 | 0 | 0 | 0 | 0 | 0 | 0 | 0 | 0 | 0 | 0 | 0 | 0 | 58.04667 | 5.303333 | 4.4 | 0.1541667 | 0.4221667 | 0.02266667 | 0.04383333 | 0.1266667 | 0.1833333 | 0.08333333 | 5.863333 | 2.683333 | 0 | 0 | 0 | 0 | 0 | 0 | 0 | 0 | 0 | 0 | 0 | 0 | 8 | 1.3 | 113591.3 | 117933 | 27410.89 |  | 12.44 | 140 | 542 | 2.67 | 1.3 | 1150 | 4002 | 273 | 1439 | 260 | 2265 | 2.741407 | 2156.25 | 42.03398 | 542
2024-04-21 17:00 | 3.433333 | 0.3933333 | 10.44333 | 0.9666667 | 88.19667 | 6.333333 | 0.43 | 10.69333 | 1.033333 | 87.84333 | 53.95667 | 9.155 | 5.953333 | 2.233333 | 11.41 | 2.193333 | 0.0465 | 0.1083333 | 0.071 | 0.3366667 | 0.185 | 1.91667 | 95.71667 | 0.9633333 | 0.74 | 1.326667 | 0.1333333 | [10 empty] | 29.01 | 0 | 114.8 | 650.48 | 22.88 | 20.32 | 831.975 | 43.127 | 18.768 | 303.58 | 2772.128 | 0 | 933.997 | 58.891 | 91556 | 3.915 | 774.2 | 1.707547 | 55.52115 | 53.95667 | 60.28822 |  | 372.5962 | 26.88695 | 139.2983 | 538.7815 |  | 75 | 25 | 0 | 2.655697 | 26.28006 | 46.24793 | 452.1452 | 62.31892 | 0 | 0 | 1048.797 | 0.2744877 | 2772.128 | 0.7255123 | 3820.925 | 0 | 0 | 58.891 | 0 | 0 | 831.975 | 43.127 | 29.01 | 904.112 | 303.58 | 3.831667 | 1.391667 | 9.531667 | 17.985 | 71.09167 | 0 | 0 | 0 | 0 | 0 | 0 | 0 | 0 | 0 | 0 | 0 | 0 | 58.04667 | 5.303333 | 4.4 | 0.1541667 | 0.4221667 | 0.02266667 | 0.04383333 | 0.1266667 | 0.1833333 | 0.08333333 | 5.863333 | 2.683333 | 0 | 0 | 0 | 0 | 0 | 0 | 0 | 0 | 0 | 0 | 0 | 0 | 7 | 1.3 | 113203 | 117201 | 27326.87424 |  | 12.27 | 139 | 541 | 2.67 | 1.3 | 1148 | 3998 | 0 | 1427 | 257 | 2275 | 2.747829 | 2156.25 | 42.38982 | 541
2024-04-21 18:00 | 3.433333 | 0.3933333 | 10.44333 | 0.9666667 | 88.19667 | 6.333333 | 0.43 | 10.69333 | 1.033333 | 87.84333 | 53.95667 | 9.155 | 5.953333 | 2.233333 | 11.41 | 2.193333 | 0.0465 | 0.1083333 | 0.071 | 0.3366667 | 0.185 | 1.91667 | 95.71667 | 0.9633333 | 0.74 | 1.326667 | 0.1333333 | [10 empty] | 29.01 | 0 | 114.8 | 650.48 | 22.88 | 20.32 | 831.975 | 43.127 | 18.768 | 303.58 | 2772.128 | 0 | 933.997 | 58.891 | 91556 | 3.915 | 774.2 | 1.707547 | 55.52115 | 53.95667 | 60.28822 |  | 372.5962 | 26.88695 | 139.2983 | 538.7815 |  | 75 | 25 | 0 | 2.655697 | 26.28006 | 46.24793 | 452.1452 | 62.31892 | 0 | 0 | 1048.797 | 0.2744877 | 2772.128 | 0.7255123 | 3820.925 | 0 | 0 | 58.891 | 0 | 0 | 831.975 | 43.127 | 29.01 | 904.112 | 303.58 | 3.831667 | 1.391667 | 9.531667 | 17.985 | 71.09167 | 0 | 0 | 0 | 0 | 0 | 0 | 0 | 0 | 0 | 0 | 0 | 0 | 58.04667 | 5.303333 | 4.4 | 0.1541667 | 0.4221667 | 0.02266667 | 0.04383333 | 0.1266667 | 0.1833333 | 0.08333333 | 5.863333 | 2.683333 | 0 | 0 | 0 | 0 | 0 | 0 | 0 | 0 | 0 | 0 | 0 | 0 | 8 | 1.3 | 113568 | 117567 | 27403.09344 |  | 13.57 | 145 | 547 | 2.67 | 1.3 | 1170 | 3999 | 0 | 1429 | 262 | 2276 | 2.739965 | 2156.25 | 42.31293 | 547
2024-04-21 19:00 | 3.433333 | 0.3933333 | 10.44333 | 0.9666667 | 88.19667 | 6.333333 | 0.43 | 10.69333 | 1.033333 | 87.84333 | 53.95667 | 9.155 | 5.953333 | 2.233333 | 11.41 | 2.193333 | 0.0465 | 0.1083333 | 0.071 | 0.3366667 | 0.185 | 1.91667 | 95.71667 | 0.9633333 | 0.74 | 1.326667 | 0.1333333 | [10 empty] | 29.01 | 0 | 114.8 | 650.48 | 22.88 | 20.32 | 831.975 | 43.127 | 18.768 | 303.58 | 2772.128 | 0 | 933.997 | 58.891 | 91556 | 3.915 | 774.2 | 1.707547 | 55.52115 | 53.95667 | 60.28822 |  | 372.5962 | 26.88695 | 139.2983 | 538.7815 |  | 75 | 25 | 0 | 2.655697 | 26.28006 | 46.24793 | 452.1452 | 62.31892 | 0 | 0 | 1048.797 | 0.2744877 | 2772.128 | 0.7255123 | 3820.925 | 0 | 0 | 58.891 | 0 | 0 | 831.975 | 43.127 | 29.01 | 904.112 | 303.58 | 3.831667 | 1.391667 | 9.531667 | 17.985 | 71.09167 | 0 | 0 | 0 | 0 | 0 | 0 | 0 | 0 | 0 | 0 | 0 | 0 | 58.04667 | 5.303333 | 4.4 | 0.1541667 | 0.4221667 | 0.02266667 | 0.04383333 | 0.1266667 | 0.1833333 | 0.08333333 | 5.863333 | 2.683333 | 0 | 0 | 0 | 0 | 0 | 0 | 0 | 0 | 0 | 0 | 0 | 0 | 7 | 1.3 | 111037 | 115034 | 26879.50496 |  | 13.74 | 147 | 549 | 2.66 | 1.3 | 1175 | 3997 | 0 | 1408 | 259 | 2258 | 2.798858 | 2156.25 | 42.5274 | 549
2024-04-21 20:00 | 3.433333 | 0.3933333 | 10.44333 | 0.9666667 | 88.19667 | 6.333333 | 0.43 | 10.69333 | 1.033333 | 87.84333 | 53.95667 | 9.155 | 5.953333 | 2.233333 | 11.41 | 2.193333 | 0.0465 | 0.1083333 | 0.071 | 0.3366667 | 0.185 | 1.91667 | 95.71667 | 0.9633333 | 0.74 | 1.326667 | 0.1333333 | [10 empty] | 29.01 | 0 | 114.8 | 650.48 | 22.88 | 20.32 | 831.975 | 43.127 | 18.768 | 303.58 | 2772.128 | 0 | 933.997 | 58.891 | 91556 | 3.915 | 774.2 | 1.707547 | 55.52115 | 53.95667 | 60.28822 |  | 372.5962 | 26.88695 | 139.2983 | 538.7815 |  | 75 | 25 | 0 | 2.655697 | 26.28006 | 46.24793 | 452.1452 | 62.31892 | 0 | 0 | 1048.797 | 0.2744877 | 2772.128 | 0.7255123 | 3820.925 | 0 | 0 | 58.891 | 0 | 0 | 831.975 | 43.127 | 29.01 | 904.112 | 303.58 | 3.831667 | 1.391667 | 9.531667 | 17.985 | 71.09167 | 0 | 0 | 0 | 0 | 0 | 0 | 0 | 0 | 0 | 0 | 0 | 0 | 58.04667 | 5.303333 | 4.4 | 0.1541667 | 0.4221667 | 0.02266667 | 0.04383333 | 0.1266667 | 0.1833333 | 0.08333333 | 5.863333 | 2.683333 | 0 | 0 | 0 | 0 | 0 | 0 | 0 | 0 | 0 | 0 | 0 | 0 | 8 | 1.3 | 112480 | 116480 | 27179.8784 |  | 12.57 | 140 | 542 | 2.67 | 1.3 | 1154 | 4000 | 0 | 1400 | 257 | 2278 | 2.766209 | 2156.25 | 42.28466 | 542
2024-04-21 21:00 | 3.433333 | 0.3933333 | 10.44333 | 0.9666667 | 88.19667 | 6.333333 | 0.43 | 10.69333 | 1.033333 | 87.84333 | 53.95667 | 9.155 | 5.953333 | 2.233333 | 11.41 | 2.193333 | 0.0465 | 0.1083333 | 0.071 | 0.3366667 | 0.185 | 1.91667 | 95.71667 | 0.9633333 | 0.74 | 1.326667 | 0.1333333 | [10 empty] | 29.01 | 0 | 114.8 | 650.48 | 22.88 | 20.32 | 831.975 | 43.127 | 18.768 | 303.58 | 2772.128 | 0 | 933.997 | 58.891 | 91556 | 3.915 | 774.2 | 1.707547 | 55.52115 | 53.95667 | 60.28822 |  | 372.5962 | 26.88695 | 139.2983 | 538.7815 |  | 75 | 25 | 0 | 2.655697 | 26.28006 | 46.24793 | 452.1452 | 62.31892 | 0 | 0 | 1048.797 | 0.2744877 | 2772.128 | 0.7255123 | 3820.925 | 0 | 0 | 58.891 | 0 | 0 | 831.975 | 43.127 | 29.01 | 904.112 | 303.58 | 3.831667 | 1.391667 | 9.531667 | 17.985 | 71.09167 | 0 | 0 | 0 | 0 | 0 | 0 | 0 | 0 | 0 | 0 | 0 | 0 | 58.04667 | 5.303333 | 4.4 | 0.1541667 | 0.4221667 | 0.02266667 | 0.04383333 | 0.1266667 | 0.1833333 | 0.08333333 | 5.863333 | 2.683333 | 0 | 0 | 0 | 0 | 0 | 0 | 0 | 0 | 0 | 0 | 0 | 0 | 7 | 1.3 | 114239 | 118232 | 27535.37312 |  | 12.31 | 139 | 541 | 2.69 | 1.3 | 1147 | 3993 | 0 | 1419 | 259 | 2287 | 2.720479 | 2156.25 | 43.47925 | 541
2024-04-21 22:00 | 3.433333 | 0.3933333 | 10.44333 | 0.9666667 | 88.19667 | 6.333333 | 0.43 | 10.69333 | 1.033333 | 87.84333 | 53.95667 | 9.155 | 5.953333 | 2.233333 | 11.41 | 2.193333 | 0.0465 | 0.1083333 | 0.071 | 0.3366667 | 0.185 | 1.91667 | 95.71667 | 0.9633333 | 0.74 | 1.326667 | 0.1333333 | [10 empty] | 29.01 | 0 | 114.8 | 650.48 | 22.88 | 20.32 | 831.975 | 43.127 | 18.768 | 303.58 | 2772.128 | 0 | 933.997 | 58.891 | 91556 | 3.915 | 774.2 | 1.707547 | 55.52115 | 53.95667 | 60.28822 |  | 372.5962 | 26.88695 | 139.2983 | 538.7815 |  | 75 | 25 | 0 | 2.655697 | 26.28006 | 46.24793 | 452.1452 | 62.31892 | 0 | 0 | 1048.797 | 0.2744877 | 2772.128 | 0.7255123 | 3820.925 | 0 | 0 | 58.891 | 0 | 0 | 831.975 | 43.127 | 29.01 | 904.112 | 303.58 | 3.831667 | 1.391667 | 9.531667 | 17.985 | 71.09167 | 0 | 0 | 0 | 0 | 0 | 0 | 0 | 0 | 0 | 0 | 0 | 0 | 58.04667 | 5.303333 | 4.4 | 0.1541667 | 0.4221667 | 0.02266667 | 0.04383333 | 0.1266667 | 0.1833333 | 0.08333333 | 5.863333 | 2.683333 | 0 | 0 | 0 | 0 | 0 | 0 | 0 | 0 | 0 | 0 | 0 | 0 | 7 | 1.3 | 112519.7 | 116733 | 27186.06 |  | 12.02 | 138 | 540 | 2.69 | 1.29 | 1138 | 3998 | 173 | 1392 | 254 | 2268 | 2.763932 | 2156.25 | 42.29885 | 540
2024-04-21 23:00 | 3.433333 | 0.3933333 | 10.44333 | 0.9666667 | 88.19667 | 6.333333 | 0.43 | 10.69333 | 1.033333 | 87.84333 | 53.95667 | 9.155 | 5.953333 | 2.233333 | 11.41 | 2.193333 | 0.0465 | 0.1083333 | 0.071 | 0.3366667 | 0.185 | 1.91667 | 95.71667 | 0.9633333 | 0.74 | 1.326667 | 0.1333333 | [10 empty] | 29.01 | 0 | 114.8 | 650.48 | 22.88 | 20.32 | 831.975 | 43.127 | 18.768 | 303.58 | 2772.128 | 0 | 933.997 | 58.891 | 91556 | 3.915 | 774.2 | 1.707547 | 55.52115 | 53.95667 | 60.28822 |  | 372.5962 | 26.88695 | 139.2983 | 538.7815 |  | 75 | 25 | 0 | 2.655697 | 26.28006 | 46.24793 | 452.1452 | 62.31892 | 0 | 0 | 1048.797 | 0.2744877 | 2772.128 | 0.7255123 | 3820.925 | 0 | 0 | 58.891 | 0 | 0 | 831.975 | 43.127 | 29.01 | 904.112 | 303.58 | 3.831667 | 1.391667 | 9.531667 | 17.985 | 71.09167 | 0 | 0 | 0 | 0 | 0 | 0 | 0 | 0 | 0 | 0 | 0 | 0 | 58.04667 | 5.303333 | 4.4 | 0.1541667 | 0.4221667 | 0.02266667 | 0.04383333 | 0.1266667 | 0.1833333 | 0.08333333 | 5.863333 | 2.683333 | 0 | 0 | 0 | 0 | 0 | 0 | 0 | 0 | 0 | 0 | 0 | 0 | 7 | 1.3 | 111633.8 | 116321 | 27009.49 |  | 11.84 | 137 | 539 | 2.64 | 1.31 | 1149 | 4004 | 549 | 1455 | 258 | 2265 | 2.789127 | 2156.25 | 40.73819 | 539
2024-04-22 | 3.566667 | 0.39 | 10.40333 | 0.98 | 88.22667 | 7 | 0.4333333 | 10.81333 | 1.043333 | 87.71 | 54.31 | 9.038333 | 5.845 | 2.168333 | 11.14833 | 2.163333 | 0.04583333 | 0.1091667 | 0.0725 | 0.3366667 | 0.1783333 | 1.907433 | 95.85333 | 0.9 | 0.7333333 | 1.296667 | 0.1 | [10 empty] | 27 | 0 | 106.41 | 625.02 | 30.63 | 21.31 | 850.635 | 46.699 | 21.246 | 296.49 | 2803.239 | 0 | 942.302 | 48.115 | 94705 | 3.53 | 763 | 1.703393 | 55.69542 | 54.31 | 59.89942 |  | 374.9066 | 28.88165 | 134.0709 | 537.8592 |  | 75 | 25 | 0 | 2.731505 | 24.55197 | 42.47933 | 452.6308 | 61.00685 | 0 | 0 | 1048.712 | 0.2722548 | 2803.239 | 0.7277452 | 3851.951 | 0 | 0 | 48.115 | 0 | 0 | 850.635 | 46.699 | 27 | 924.334 | 296.49 | 3.78 | 1.2 | 9.6 | 18.095 | 71.105 | 0 | 0 | 0 | 0 | 0 | 0 | 0 | 0 | 0 | 0 | 0 | 0 | 58.00667 | 5.268333 | 4.271667 | 0.1503333 | 0.3843333 | 0.0405 | 0.04743333 | 0.1416667 | 0.13 | 0.08 | 6.161667 | 2.25 | 0 | 0 | 0 | 0 | 0 | 0 | 0 | 0 | 0 | 0 | 0 | 0 | 7 | 1.3 | 112179 | 115879 | 26817.84832 |  | 11.25 | 130 | 535 | 2.66 | 1.38 | 1141 | 3700 | 0 | 1402 | 254 | 2299 | 2.572132 | 2188 | 43.26306 | 535
2024-04-22 01:00 | 3.566667 | 0.39 | 10.40333 | 0.98 | 88.22667 | 7 | 0.4333333 | 10.81333 | 1.043333 | 87.71 | 54.31 | 9.038333 | 5.845 | 2.168333 | 11.14833 | 2.163333 | 0.04583333 | 0.1091667 | 0.0725 | 0.3366667 | 0.1783333 | 1.907433 | 95.85333 | 0.9 | 0.7333333 | 1.296667 | 0.1 | [10 empty] | 27 | 0 | 106.41 | 625.02 | 30.63 | 21.31 | 850.635 | 46.699 | 21.246 | 296.49 | 2803.239 | 0 | 942.302 | 48.115 | 94705 | 3.53 | 763 | 1.703393 | 55.69542 | 54.31 | 59.89942 |  | 374.9066 | 28.88165 | 134.0709 | 537.8592 |  | 75 | 25 | 0 | 2.731505 | 24.55197 | 42.47933 | 452.6308 | 61.00685 | 0 | 0 | 1048.712 | 0.2722548 | 2803.239 | 0.7277452 | 3851.951 | 0 | 0 | 48.115 | 0 | 0 | 850.635 | 46.699 | 27 | 924.334 | 296.49 | 3.78 | 1.2 | 9.6 | 18.095 | 71.105 | 0 | 0 | 0 | 0 | 0 | 0 | 0 | 0 | 0 | 0 | 0 | 0 | 58.00667 | 5.268333 | 4.271667 | 0.1503333 | 0.3843333 | 0.0405 | 0.04743333 | 0.1416667 | 0.13 | 0.08 | 6.161667 | 2.25 | 0 | 0 | 0 | 0 | 0 | 0 | 0 | 0 | 0 | 0 | 0 | 0 | 8 | 1.3 | 112309.7 | 117512 | 27133.78 |  | 11.5 | 133 | 535 | 2.7 | 1.24 | 1149 | 3989 | 975 | 1335 | 256 | 2251 | 2.762905 | 2188 | 42.19467 | 535
2024-04-22 02:00 | 3.566667 | 0.39 | 10.40333 | 0.98 | 88.22667 | 7 | 0.4333333 | 10.81333 | 1.043333 | 87.71 | 54.31 | 9.038333 | 5.845 | 2.168333 | 11.14833 | 2.163333 | 0.04583333 | 0.1091667 | 0.0725 | 0.3366667 | 0.1783333 | 1.907433 | 95.85333 | 0.9 | 0.7333333 | 1.296667 | 0.1 | [10 empty] | 27 | 0 | 106.41 | 625.02 | 30.63 | 21.31 | 850.635 | 46.699 | 21.246 | 296.49 | 2803.239 | 0 | 942.302 | 48.115 | 94705 | 3.53 | 763 | 1.703393 | 55.69542 | 54.31 | 59.89942 |  | 374.9066 | 28.88165 | 134.0709 | 537.8592 |  | 75 | 25 | 0 | 2.731505 | 24.55197 | 42.47933 | 452.6308 | 61.00685 | 0 | 0 | 1048.712 | 0.2722548 | 2803.239 | 0.7277452 | 3851.951 | 0 | 0 | 48.115 | 0 | 0 | 850.635 | 46.699 | 27 | 924.334 | 296.49 | 3.78 | 1.2 | 9.6 | 18.095 | 71.105 | 0 | 0 | 0 | 0 | 0 | 0 | 0 | 0 | 0 | 0 | 0 | 0 | 58.00667 | 5.268333 | 4.271667 | 0.1503333 | 0.3843333 | 0.0405 | 0.04743333 | 0.1416667 | 0.13 | 0.08 | 6.161667 | 2.25 | 0 | 0 | 0 | 0 | 0 | 0 | 0 | 0 | 0 | 0 | 0 | 0 | 8 | 1.3 | 112574 | 116578 | 27203.24992 |  | 12.54 | 138 | 540 | 2.64 | 1.3 | 1164 | 4004 | 0 | 1445 | 261 | 2291 | 2.766647 | 2188 | 42.84062 | 540
2024-04-22 03:00 | 3.566667 | 0.39 | 10.40333 | 0.98 | 88.22667 | 7 | 0.4333333 | 10.81333 | 1.043333 | 87.71 | 54.31 | 9.038333 | 5.845 | 2.168333 | 11.14833 | 2.163333 | 0.04583333 | 0.1091667 | 0.0725 | 0.3366667 | 0.1783333 | 1.907433 | 95.85333 | 0.9 | 0.7333333 | 1.296667 | 0.1 | [10 empty] | 27 | 0 | 106.41 | 625.02 | 30.63 | 21.31 | 850.635 | 46.699 | 21.246 | 296.49 | 2803.239 | 0 | 942.302 | 48.115 | 94705 | 3.53 | 763 | 1.703393 | 55.69542 | 54.31 | 59.89942 |  | 374.9066 | 28.88165 | 134.0709 | 537.8592 |  | 75 | 25 | 0 | 2.731505 | 24.55197 | 42.47933 | 452.6308 | 61.00685 | 0 | 0 | 1048.712 | 0.2722548 | 2803.239 | 0.7277452 | 3851.951 | 0 | 0 | 48.115 | 0 | 0 | 850.635 | 46.699 | 27 | 924.334 | 296.49 | 3.78 | 1.2 | 9.6 | 18.095 | 71.105 | 0 | 0 | 0 | 0 | 0 | 0 | 0 | 0 | 0 | 0 | 0 | 0 | 58.00667 | 5.268333 | 4.271667 | 0.1503333 | 0.3843333 | 0.0405 | 0.04743333 | 0.1416667 | 0.13 | 0.08 | 6.161667 | 2.25 | 0 | 0 | 0 | 0 | 0 | 0 | 0 | 0 | 0 | 0 | 0 | 0 | 7 | 1.3 | 112843 | 116838 | 27249.68544 |  | 12.99 | 139 | 541 | 2.68 | 1.3 | 1153 | 3995 | 0 | 1408 | 251 | 2276 | 2.754294 | 2188 | 41.88386 | 541
2024-04-22 04:00 | 3.566667 | 0.39 | 10.40333 | 0.98 | 88.22667 | 7 | 0.4333333 | 10.81333 | 1.043333 | 87.71 | 54.31 | 9.038333 | 5.845 | 2.168333 | 11.14833 | 2.163333 | 0.04583333 | 0.1091667 | 0.0725 | 0.3366667 | 0.1783333 | 1.907433 | 95.85333 | 0.9 | 0.7333333 | 1.296667 | 0.1 | [10 empty] | 27 | 0 | 106.41 | 625.02 | 30.63 | 21.31 | 850.635 | 46.699 | 21.246 | 296.49 | 2803.239 | 0 | 942.302 | 48.115 | 94705 | 3.53 | 763 | 1.703393 | 55.69542 | 54.31 | 59.89942 |  | 374.9066 | 28.88165 | 134.0709 | 537.8592 |  | 75 | 25 | 0 | 2.731505 | 24.55197 | 42.47933 | 452.6308 | 61.00685 | 0 | 0 | 1048.712 | 0.2722548 | 2803.239 | 0.7277452 | 3851.951 | 0 | 0 | 48.115 | 0 | 0 | 850.635 | 46.699 | 27 | 924.334 | 296.49 | 3.78 | 1.2 | 9.6 | 18.095 | 71.105 | 0 | 0 | 0 | 0 | 0 | 0 | 0 | 0 | 0 | 0 | 0 | 0 | 58.00667 | 5.268333 | 4.271667 | 0.1503333 | 0.3843333 | 0.0405 | 0.04743333 | 0.1416667 | 0.13 | 0.08 | 6.161667 | 2.25 | 0 | 0 | 0 | 0 | 0 | 0 | 0 | 0 | 0 | 0 | 0 | 0 | 8 | 1.3 | 113541.5 | 117709 | 27400.63 |  | 12.56 | 135 | 537 | 2.65 | 1.3 | 1153 | 4002 | 133 | 1457 | 261 | 2279 | 2.742567 | 2188 | 41.64791 | 537
2024-04-22 05:00 | 3.566667 | 0.39 | 10.40333 | 0.98 | 88.22667 | 7 | 0.4333333 | 10.81333 | 1.043333 | 87.71 | 54.31 | 9.038333 | 5.845 | 2.168333 | 11.14833 | 2.163333 | 0.04583333 | 0.1091667 | 0.0725 | 0.3366667 | 0.1783333 | 1.907433 | 95.85333 | 0.9 | 0.7333333 | 1.296667 | 0.1 | [10 empty] | 27 | 0 | 106.41 | 625.02 | 30.63 | 21.31 | 850.635 | 46.699 | 21.246 | 296.49 | 2803.239 | 0 | 942.302 | 48.115 | 94705 | 3.53 | 763 | 1.703393 | 55.69542 | 54.31 | 59.89942 |  | 374.9066 | 28.88165 | 134.0709 | 537.8592 |  | 75 | 25 | 0 | 2.731505 | 24.55197 | 42.47933 | 452.6308 | 61.00685 | 0 | 0 | 1048.712 | 0.2722548 | 2803.239 | 0.7277452 | 3851.951 | 0 | 0 | 48.115 | 0 | 0 | 850.635 | 46.699 | 27 | 924.334 | 296.49 | 3.78 | 1.2 | 9.6 | 18.095 | 71.105 | 0 | 0 | 0 | 0 | 0 | 0 | 0 | 0 | 0 | 0 | 0 | 0 | 58.00667 | 5.268333 | 4.271667 | 0.1503333 | 0.3843333 | 0.0405 | 0.04743333 | 0.1416667 | 0.13 | 0.08 | 6.161667 | 2.25 | 0 | 0 | 0 | 0 | 0 | 0 | 0 | 0 | 0 | 0 | 0 | 0 | 7 | 1.3 | 112171 | 116168 | 27113.19968 |  | 13.91 | 140 | 542 | 2.64 | 1.3 | 1172 | 3997 | 0 | 1444 | 262 | 2269 | 2.771555 | 2188 | 42.65467 | 542
2024-04-22 06:00 | 3.566667 | 0.39 | 10.40333 | 0.98 | 88.22667 | 7 | 0.4333333 | 10.81333 | 1.043333 | 87.71 | 54.31 | 9.038333 | 5.845 | 2.168333 | 11.14833 | 2.163333 | 0.04583333 | 0.1091667 | 0.0725 | 0.3366667 | 0.1783333 | 1.907433 | 95.85333 | 0.9 | 0.7333333 | 1.296667 | 0.1 | [10 empty] | 27 | 0 | 106.41 | 625.02 | 30.63 | 21.31 | 850.635 | 46.699 | 21.246 | 296.49 | 2803.239 | 0 | 942.302 | 48.115 | 94705 | 3.53 | 763 | 1.703393 | 55.69542 | 54.31 | 59.89942 |  | 374.9066 | 28.88165 | 134.0709 | 537.8592 |  | 75 | 25 | 0 | 2.731505 | 24.55197 | 42.47933 | 452.6308 | 61.00685 | 0 | 0 | 1048.712 | 0.2722548 | 2803.239 | 0.7277452 | 3851.951 | 0 | 0 | 48.115 | 0 | 0 | 850.635 | 46.699 | 27 | 924.334 | 296.49 | 3.78 | 1.2 | 9.6 | 18.095 | 71.105 | 0 | 0 | 0 | 0 | 0 | 0 | 0 | 0 | 0 | 0 | 0 | 0 | 58.00667 | 5.268333 | 4.271667 | 0.1503333 | 0.3843333 | 0.0405 | 0.04743333 | 0.1416667 | 0.13 | 0.08 | 6.161667 | 2.25 | 0 | 0 | 0 | 0 | 0 | 0 | 0 | 0 | 0 | 0 | 0 | 0 | 8 | 1.3 | 110867.2 | 114971 | 26845.52 |  | 13.4 | 145 | 547 | 2.66 | 1.3 | 1170 | 3998 | 85 | 1415 | 258 | 2268 | 2.803669 | 2188 | 42.73098 | 547
2024-04-22 07:00 | 3.566667 | 0.39 | 10.40333 | 0.98 | 88.22667 | 7 | 0.4333333 | 10.81333 | 1.043333 | 87.71 | 54.31 | 9.038333 | 5.845 | 2.168333 | 11.14833 | 2.163333 | 0.04583333 | 0.1091667 | 0.0725 | 0.3366667 | 0.1783333 | 1.907433 | 95.85333 | 0.9 | 0.7333333 | 1.296667 | 0.1 | [10 empty] | 27 | 0 | 106.41 | 625.02 | 30.63 | 21.31 | 850.635 | 46.699 | 21.246 | 296.49 | 2803.239 | 0 | 942.302 | 48.115 | 94705 | 3.53 | 763 | 1.703393 | 55.69542 | 54.31 | 59.89942 |  | 374.9066 | 28.88165 | 134.0709 | 537.8592 |  | 75 | 25 | 0 | 2.731505 | 24.55197 | 42.47933 | 452.6308 | 61.00685 | 0 | 0 | 1048.712 | 0.2722548 | 2803.239 | 0.7277452 | 3851.951 | 0 | 0 | 48.115 | 0 | 0 | 850.635 | 46.699 | 27 | 924.334 | 296.49 | 3.78 | 1.2 | 9.6 | 18.095 | 71.105 | 0 | 0 | 0 | 0 | 0 | 0 | 0 | 0 | 0 | 0 | 0 | 0 | 58.00667 | 5.268333 | 4.271667 | 0.1503333 | 0.3843333 | 0.0405 | 0.04743333 | 0.1416667 | 0.13 | 0.08 | 6.161667 | 2.25 | 0 | 0 | 0 | 0 | 0 | 0 | 0 | 0 | 0 | 0 | 0 | 0 | 7 | 1.3 | 108788 | 112787 | 26418.03104 |  | 13.2 | 143 | 545 | 2.64 | 1.3 | 1166 | 3999 | 0 | 1402 | 253 | 2269 | 2.856008 | 2188 | 42.50814 | 545
2024-04-22 08:00 | 3.566667 | 0.39 | 10.40333 | 0.98 | 88.22667 | 7 | 0.4333333 | 10.81333 | 1.043333 | 87.71 | 54.31 | 9.038333 | 5.845 | 2.168333 | 11.14833 | 2.163333 | 0.04583333 | 0.1091667 | 0.0725 | 0.3366667 | 0.1783333 | 1.907433 | 95.85333 | 0.9 | 0.7333333 | 1.296667 | 0.1 | [10 empty] | 27 | 0 | 106.41 | 625.02 | 30.63 | 21.31 | 850.635 | 46.699 | 21.246 | 296.49 | 2803.239 | 0 | 942.302 | 48.115 | 94705 | 3.53 | 763 | 1.703393 | 55.69542 | 54.31 | 59.89942 |  | 374.9066 | 28.88165 | 134.0709 | 537.8592 |  | 75 | 25 | 0 | 2.731505 | 24.55197 | 42.47933 | 452.6308 | 61.00685 | 0 | 0 | 1048.712 | 0.2722548 | 2803.239 | 0.7277452 | 3851.951 | 0 | 0 | 48.115 | 0 | 0 | 850.635 | 46.699 | 27 | 924.334 | 296.49 | 3.78 | 1.2 | 9.6 | 18.095 | 71.105 | 0 | 0 | 0 | 0 | 0 | 0 | 0 | 0 | 0 | 0 | 0 | 0 | 58.00667 | 5.268333 | 4.271667 | 0.1503333 | 0.3843333 | 0.0405 | 0.04743333 | 0.1416667 | 0.13 | 0.08 | 6.161667 | 2.25 | 0 | 0 | 0 | 0 | 0 | 0 | 0 | 0 | 0 | 0 | 0 | 0 | 8 | 1.3 | 111600 | 115597 | 26995.528 |  | 12.18 | 138 | 540 | 2.68 | 1.3 | 1148 | 3997 | 0 | 1385 | 252 | 2286 | 2.785236 | 2188 | 42.64842 | 540
2024-04-22 09:00 | 3.566667 | 0.39 | 10.40333 | 0.98 | 88.22667 | 7 | 0.4333333 | 10.81333 | 1.043333 | 87.71 | 54.31 | 9.038333 | 5.845 | 2.168333 | 11.14833 | 2.163333 | 0.04583333 | 0.1091667 | 0.0725 | 0.3366667 | 0.1783333 | 1.907433 | 95.85333 | 0.9 | 0.7333333 | 1.296667 | 0.1 | [10 empty] | 27 | 0 | 106.41 | 625.02 | 30.63 | 21.31 | 850.635 | 46.699 | 21.246 | 296.49 | 2803.239 | 0 | 942.302 | 48.115 | 94705 | 3.53 | 763 | 1.703393 | 55.69542 | 54.31 | 59.89942 |  | 374.9066 | 28.88165 | 134.0709 | 537.8592 |  | 75 | 25 | 0 | 2.731505 | 24.55197 | 42.47933 | 452.6308 | 61.00685 | 0 | 0 | 1048.712 | 0.2722548 | 2803.239 | 0.7277452 | 3851.951 | 0 | 0 | 48.115 | 0 | 0 | 850.635 | 46.699 | 27 | 924.334 | 296.49 | 3.78 | 1.2 | 9.6 | 18.095 | 71.105 | 0 | 0 | 0 | 0 | 0 | 0 | 0 | 0 | 0 | 0 | 0 | 0 | 58.00667 | 5.268333 | 4.271667 | 0.1503333 | 0.3843333 | 0.0405 | 0.04743333 | 0.1416667 | 0.13 | 0.08 | 6.161667 | 2.25 | 0 | 0 | 0 | 0 | 0 | 0 | 0 | 0 | 0 | 0 | 0 | 0 | 7 | 1.3 | 113335 | 117334 | 27355.0768 |  | 12.23 | 138 | 540 | 2.66 | 1.3 | 1150 | 3999 | 0 | 1426 | 259 | 2286 | 2.745402 | 2188 | 42.06038 | 540
2024-04-22 10:00 | 3.566667 | 0.39 | 10.40333 | 0.98 | 88.22667 | 7 | 0.4333333 | 10.81333 | 1.043333 | 87.71 | 54.31 | 9.038333 | 5.845 | 2.168333 | 11.14833 | 2.163333 | 0.04583333 | 0.1091667 | 0.0725 | 0.3366667 | 0.1783333 | 1.907433 | 95.85333 | 0.9 | 0.7333333 | 1.296667 | 0.1 | [10 empty] | 27 | 0 | 106.41 | 625.02 | 30.63 | 21.31 | 850.635 | 46.699 | 21.246 | 296.49 | 2803.239 | 0 | 942.302 | 48.115 | 94705 | 3.53 | 763 | 1.703393 | 55.69542 | 54.31 | 59.89942 |  | 374.9066 | 28.88165 | 134.0709 | 537.8592 |  | 75 | 25 | 0 | 2.731505 | 24.55197 | 42.47933 | 452.6308 | 61.00685 | 0 | 0 | 1048.712 | 0.2722548 | 2803.239 | 0.7277452 | 3851.951 | 0 | 0 | 48.115 | 0 | 0 | 850.635 | 46.699 | 27 | 924.334 | 296.49 | 3.78 | 1.2 | 9.6 | 18.095 | 71.105 | 0 | 0 | 0 | 0 | 0 | 0 | 0 | 0 | 0 | 0 | 0 | 0 | 58.00667 | 5.268333 | 4.271667 | 0.1503333 | 0.3843333 | 0.0405 | 0.04743333 | 0.1416667 | 0.13 | 0.08 | 6.161667 | 2.25 | 0 | 0 | 0 | 0 | 0 | 0 | 0 | 0 | 0 | 0 | 0 | 0 | 8 | 1.3 | 113521 | 117520 | 27393.40768 |  | 12.59 | 138 | 540 | 2.65 | 1.3 | 1162 | 3999 | 0 | 1465 | 265 | 2255 | 2.74106 | 2188 | 42.17966 | 540
2024-04-22 11:00 | 3.566667 | 0.39 | 10.40333 | 0.98 | 88.22667 | 7 | 0.4333333 | 10.81333 | 1.043333 | 87.71 | 54.31 | 9.038333 | 5.845 | 2.168333 | 11.14833 | 2.163333 | 0.04583333 | 0.1091667 | 0.0725 | 0.3366667 | 0.1783333 | 1.907433 | 95.85333 | 0.9 | 0.7333333 | 1.296667 | 0.1 | [10 empty] | 27 | 0 | 106.41 | 625.02 | 30.63 | 21.31 | 850.635 | 46.699 | 21.246 | 296.49 | 2803.239 | 0 | 942.302 | 48.115 | 94705 | 3.53 | 763 | 1.703393 | 55.69542 | 54.31 | 59.89942 |  | 374.9066 | 28.88165 | 134.0709 | 537.8592 |  | 75 | 25 | 0 | 2.731505 | 24.55197 | 42.47933 | 452.6308 | 61.00685 | 0 | 0 | 1048.712 | 0.2722548 | 2803.239 | 0.7277452 | 3851.951 | 0 | 0 | 48.115 | 0 | 0 | 850.635 | 46.699 | 27 | 924.334 | 296.49 | 3.78 | 1.2 | 9.6 | 18.095 | 71.105 | 0 | 0 | 0 | 0 | 0 | 0 | 0 | 0 | 0 | 0 | 0 | 0 | 58.00667 | 5.268333 | 4.271667 | 0.1503333 | 0.3843333 | 0.0405 | 0.04743333 | 0.1416667 | 0.13 | 0.08 | 6.161667 | 2.25 | 0 | 0 | 0 | 0 | 0 | 0 | 0 | 0 | 0 | 0 | 0 | 0 | 7 | 1.3 | 113956 | 117955 | 27483.05248 |  | 13.35 | 145 | 547 | 2.65 | 1.3 | 1151 | 3999 | 0 | 1453 | 261 | 2292 | 2.730958 | 2188 | 42.68784 | 547
2024-04-22 12:00 | 3.566667 | 0.39 | 10.40333 | 0.98 | 88.22667 | 7 | 0.4333333 | 10.81333 | 1.043333 | 87.71 | 54.31 | 9.038333 | 5.845 | 2.168333 | 11.14833 | 2.163333 | 0.04583333 | 0.1091667 | 0.0725 | 0.3366667 | 0.1783333 | 1.907433 | 95.85333 | 0.9 | 0.7333333 | 1.296667 | 0.1 | [10 empty] | 27 | 0 | 106.41 | 625.02 | 30.63 | 21.31 | 850.635 | 46.699 | 21.246 | 296.49 | 2803.239 | 0 | 942.302 | 48.115 | 94705 | 3.53 | 763 | 1.703393 | 55.69542 | 54.31 | 59.89942 |  | 374.9066 | 28.88165 | 134.0709 | 537.8592 |  | 75 | 25 | 0 | 2.731505 | 24.55197 | 42.47933 | 452.6308 | 61.00685 | 0 | 0 | 1048.712 | 0.2722548 | 2803.239 | 0.7277452 | 3851.951 | 0 | 0 | 48.115 | 0 | 0 | 850.635 | 46.699 | 27 | 924.334 | 296.49 | 3.78 | 1.2 | 9.6 | 18.095 | 71.105 | 0 | 0 | 0 | 0 | 0 | 0 | 0 | 0 | 0 | 0 | 0 | 0 | 58.00667 | 5.268333 | 4.271667 | 0.1503333 | 0.3843333 | 0.0405 | 0.04743333 | 0.1416667 | 0.13 | 0.08 | 6.161667 | 2.25 | 0 | 0 | 0 | 0 | 0 | 0 | 0 | 0 | 0 | 0 | 0 | 0 | 8 | 1.3 | 111349 | 115348 | 26945.80192 |  | 14.2 | 146 | 548 | 2.64 | 1.3 | 1165 | 3999 | 0 | 1450 | 262 | 2255 | 2.79264 | 2188 | 42.53867 | 548
2024-04-22 13:00 | 3.566667 | 0.39 | 10.40333 | 0.98 | 88.22667 | 7 | 0.4333333 | 10.81333 | 1.043333 | 87.71 | 54.31 | 9.038333 | 5.845 | 2.168333 | 11.14833 | 2.163333 | 0.04583333 | 0.1091667 | 0.0725 | 0.3366667 | 0.1783333 | 1.907433 | 95.85333 | 0.9 | 0.7333333 | 1.296667 | 0.1 | [10 empty] | 27 | 0 | 106.41 | 625.02 | 30.63 | 21.31 | 850.635 | 46.699 | 21.246 | 296.49 | 2803.239 | 0 | 942.302 | 48.115 | 94705 | 3.53 | 763 | 1.703393 | 55.69542 | 54.31 | 59.89942 |  | 374.9066 | 28.88165 | 134.0709 | 537.8592 |  | 75 | 25 | 0 | 2.731505 | 24.55197 | 42.47933 | 452.6308 | 61.00685 | 0 | 0 | 1048.712 | 0.2722548 | 2803.239 | 0.7277452 | 3851.951 | 0 | 0 | 48.115 | 0 | 0 | 850.635 | 46.699 | 27 | 924.334 | 296.49 | 3.78 | 1.2 | 9.6 | 18.095 | 71.105 | 0 | 0 | 0 | 0 | 0 | 0 | 0 | 0 | 0 | 0 | 0 | 0 | 58.00667 | 5.268333 | 4.271667 | 0.1503333 | 0.3843333 | 0.0405 | 0.04743333 | 0.1416667 | 0.13 | 0.08 | 6.161667 | 2.25 | 0 | 0 | 0 | 0 | 0 | 0 | 0 | 0 | 0 | 0 | 0 | 0 | 7 | 1.3 | 110201 | 114200 | 26709.22208 |  | 12.93 | 139 | 541 | 2.64 | 1.3 | 1165 | 3999 | 0 | 1420 | 255 | 2250 | 2.820694 | 2188 | 43.88736 | 541
2024-04-22 14:00 | 3.566667 | 0.39 | 10.40333 | 0.98 | 88.22667 | 7 | 0.4333333 | 10.81333 | 1.043333 | 87.71 | 54.31 | 9.038333 | 5.845 | 2.168333 | 11.14833 | 2.163333 | 0.04583333 | 0.1091667 | 0.0725 | 0.3366667 | 0.1783333 | 1.907433 | 95.85333 | 0.9 | 0.7333333 | 1.296667 | 0.1 | [10 empty] | 27 | 0 | 106.41 | 625.02 | 30.63 | 21.31 | 850.635 | 46.699 | 21.246 | 296.49 | 2803.239 | 0 | 942.302 | 48.115 | 94705 | 3.53 | 763 | 1.703393 | 55.69542 | 54.31 | 59.89942 |  | 374.9066 | 28.88165 | 134.0709 | 537.8592 |  | 75 | 25 | 0 | 2.731505 | 24.55197 | 42.47933 | 452.6308 | 61.00685 | 0 | 0 | 1048.712 | 0.2722548 | 2803.239 | 0.7277452 | 3851.951 | 0 | 0 | 48.115 | 0 | 0 | 850.635 | 46.699 | 27 | 924.334 | 296.49 | 3.78 | 1.2 | 9.6 | 18.095 | 71.105 | 0 | 0 | 0 | 0 | 0 | 0 | 0 | 0 | 0 | 0 | 0 | 0 | 58.00667 | 5.268333 | 4.271667 | 0.1503333 | 0.3843333 | 0.0405 | 0.04743333 | 0.1416667 | 0.13 | 0.08 | 6.161667 | 2.25 | 0 | 0 | 0 | 0 | 0 | 0 | 0 | 0 | 0 | 0 | 0 | 0 | 7 | 1.3 | 111289 | 115284 | 26929.43712 |  | 11.83 | 138 | 543 | 2.69 | 1.29 | 1151 | 3995 | 0 | 1380 | 253 | 2288 | 2.791396 | 2188 | 43.41317 | 543
2024-04-22 15:00 | 3.566667 | 0.39 | 10.40333 | 0.98 | 88.22667 | 7 | 0.4333333 | 10.81333 | 1.043333 | 87.71 | 54.31 | 9.038333 | 5.845 | 2.168333 | 11.14833 | 2.163333 | 0.04583333 | 0.1091667 | 0.0725 | 0.3366667 | 0.1783333 | 1.907433 | 95.85333 | 0.9 | 0.7333333 | 1.296667 | 0.1 | [10 empty] | 27 | 0 | 106.41 | 625.02 | 30.63 | 21.31 | 850.635 | 46.699 | 21.246 | 296.49 | 2803.239 | 0 | 942.302 | 48.115 | 94705 | 3.53 | 763 | 1.703393 | 55.69542 | 54.31 | 59.89942 |  | 374.9066 | 28.88165 | 134.0709 | 537.8592 |  | 75 | 25 | 0 | 2.731505 | 24.55197 | 42.47933 | 452.6308 | 61.00685 | 0 | 0 | 1048.712 | 0.2722548 | 2803.239 | 0.7277452 | 3851.951 | 0 | 0 | 48.115 | 0 | 0 | 850.635 | 46.699 | 27 | 924.334 | 296.49 | 3.78 | 1.2 | 9.6 | 18.095 | 71.105 | 0 | 0 | 0 | 0 | 0 | 0 | 0 | 0 | 0 | 0 | 0 | 0 | 58.00667 | 5.268333 | 4.271667 | 0.1503333 | 0.3843333 | 0.0405 | 0.04743333 | 0.1416667 | 0.13 | 0.08 | 6.161667 | 2.25 | 0 | 0 | 0 | 0 | 0 | 0 | 0 | 0 | 0 | 0 | 0 | 0 | 7 | 1.3 | 114180 | 118174 | 27524.2144 |  | 11.54 | 135 | 540 | 2.69 | 1.29 | 1150 | 3994 | 0 | 1383 | 254 | 2309 | 2.722494 | 2188 | 43.50102 | 540
2024-04-22 16:00 | 3.566667 | 0.39 | 10.40333 | 0.98 | 88.22667 | 7 | 0.4333333 | 10.81333 | 1.043333 | 87.71 | 54.31 | 9.038333 | 5.845 | 2.168333 | 11.14833 | 2.163333 | 0.04583333 | 0.1091667 | 0.0725 | 0.3366667 | 0.1783333 | 1.907433 | 95.85333 | 0.9 | 0.7333333 | 1.296667 | 0.1 | [10 empty] | 27 | 0 | 106.41 | 625.02 | 30.63 | 21.31 | 850.635 | 46.699 | 21.246 | 296.49 | 2803.239 | 0 | 942.302 | 48.115 | 94705 | 3.53 | 763 | 1.703393 | 55.69542 | 54.31 | 59.89942 |  | 374.9066 | 28.88165 | 134.0709 | 537.8592 |  | 75 | 25 | 0 | 2.731505 | 24.55197 | 42.47933 | 452.6308 | 61.00685 | 0 | 0 | 1048.712 | 0.2722548 | 2803.239 | 0.7277452 | 3851.951 | 0 | 0 | 48.115 | 0 | 0 | 850.635 | 46.699 | 27 | 924.334 | 296.49 | 3.78 | 1.2 | 9.6 | 18.095 | 71.105 | 0 | 0 | 0 | 0 | 0 | 0 | 0 | 0 | 0 | 0 | 0 | 0 | 58.00667 | 5.268333 | 4.271667 | 0.1503333 | 0.3843333 | 0.0405 | 0.04743333 | 0.1416667 | 0.13 | 0.08 | 6.161667 | 2.25 | 0 | 0 | 0 | 0 | 0 | 0 | 0 | 0 | 0 | 0 | 0 | 0 | 7 | 1.3 | 112254.8 | 116720 | 27134.47 |  | 10.62 | 132 | 537 | 2.69 | 1.28 | 1150 | 4001 | 373 | 1362 | 255 | 2309 | 2.772232 | 2188 | 42.31727 | 537
2024-04-22 17:00 | 3.566667 | 0.39 | 10.40333 | 0.98 | 88.22667 | 7 | 0.4333333 | 10.81333 | 1.043333 | 87.71 | 54.31 | 9.038333 | 5.845 | 2.168333 | 11.14833 | 2.163333 | 0.04583333 | 0.1091667 | 0.0725 | 0.3366667 | 0.1783333 | 1.907433 | 95.85333 | 0.9 | 0.7333333 | 1.296667 | 0.1 | [10 empty] | 27 | 0 | 106.41 | 625.02 | 30.63 | 21.31 | 850.635 | 46.699 | 21.246 | 296.49 | 2803.239 | 0 | 942.302 | 48.115 | 94705 | 3.53 | 763 | 1.703393 | 55.69542 | 54.31 | 59.89942 |  | 374.9066 | 28.88165 | 134.0709 | 537.8592 |  | 75 | 25 | 0 | 2.731505 | 24.55197 | 42.47933 | 452.6308 | 61.00685 | 0 | 0 | 1048.712 | 0.2722548 | 2803.239 | 0.7277452 | 3851.951 | 0 | 0 | 48.115 | 0 | 0 | 850.635 | 46.699 | 27 | 924.334 | 296.49 | 3.78 | 1.2 | 9.6 | 18.095 | 71.105 | 0 | 0 | 0 | 0 | 0 | 0 | 0 | 0 | 0 | 0 | 0 | 0 | 58.00667 | 5.268333 | 4.271667 | 0.1503333 | 0.3843333 | 0.0405 | 0.04743333 | 0.1416667 | 0.13 | 0.08 | 6.161667 | 2.25 | 0 | 0 | 0 | 0 | 0 | 0 | 0 | 0 | 0 | 0 | 0 | 0 | 8 | 1.3 | 113540.6 | 118291 | 27398.45 |  | 11.55 | 133 | 538 | 2.68 | 1.4 | 1150 | 4000 | 603 | 1396 | 260 | 2274 | 2.741265 | 2188 | 41.18319 | 538
2024-04-22 18:00 | 3.566667 | 0.39 | 10.40333 | 0.98 | 88.22667 | 7 | 0.4333333 | 10.81333 | 1.043333 | 87.71 | 54.31 | 9.038333 | 5.845 | 2.168333 | 11.14833 | 2.163333 | 0.04583333 | 0.1091667 | 0.0725 | 0.3366667 | 0.1783333 | 1.907433 | 95.85333 | 0.9 | 0.7333333 | 1.296667 | 0.1 | [10 empty] | 27 | 0 | 106.41 | 625.02 | 30.63 | 21.31 | 850.635 | 46.699 | 21.246 | 296.49 | 2803.239 | 0 | 942.302 | 48.115 | 94705 | 3.53 | 763 | 1.703393 | 55.69542 | 54.31 | 59.89942 |  | 374.9066 | 28.88165 | 134.0709 | 537.8592 |  | 75 | 25 | 0 | 2.731505 | 24.55197 | 42.47933 | 452.6308 | 61.00685 | 0 | 0 | 1048.712 | 0.2722548 | 2803.239 | 0.7277452 | 3851.951 | 0 | 0 | 48.115 | 0 | 0 | 850.635 | 46.699 | 27 | 924.334 | 296.49 | 3.78 | 1.2 | 9.6 | 18.095 | 71.105 | 0 | 0 | 0 | 0 | 0 | 0 | 0 | 0 | 0 | 0 | 0 | 0 | 58.00667 | 5.268333 | 4.271667 | 0.1503333 | 0.3843333 | 0.0405 | 0.04743333 | 0.1416667 | 0.13 | 0.08 | 6.161667 | 2.25 | 0 | 0 | 0 | 0 | 0 | 0 | 0 | 0 | 0 | 0 | 0 | 0 | 7 | 1.3 | 113027.1 | 118008 | 27291.63 |  | 11.58 | 130 | 535 | 2.67 | 1.37 | 1150 | 3999 | 789 | 1437 | 260 | 2265 | 2.75262 | 2188 | 42.86359 | 535
2024-04-22 19:00 | 3.566667 | 0.39 | 10.40333 | 0.98 | 88.22667 | 7 | 0.4333333 | 10.81333 | 1.043333 | 87.71 | 54.31 | 9.038333 | 5.845 | 2.168333 | 11.14833 | 2.163333 | 0.04583333 | 0.1091667 | 0.0725 | 0.3366667 | 0.1783333 | 1.907433 | 95.85333 | 0.9 | 0.7333333 | 1.296667 | 0.1 | [10 empty] | 27 | 0 | 106.41 | 625.02 | 30.63 | 21.31 | 850.635 | 46.699 | 21.246 | 296.49 | 2803.239 | 0 | 942.302 | 48.115 | 94705 | 3.53 | 763 | 1.703393 | 55.69542 | 54.31 | 59.89942 |  | 374.9066 | 28.88165 | 134.0709 | 537.8592 |  | 75 | 25 | 0 | 2.731505 | 24.55197 | 42.47933 | 452.6308 | 61.00685 | 0 | 0 | 1048.712 | 0.2722548 | 2803.239 | 0.7277452 | 3851.951 | 0 | 0 | 48.115 | 0 | 0 | 850.635 | 46.699 | 27 | 924.334 | 296.49 | 3.78 | 1.2 | 9.6 | 18.095 | 71.105 | 0 | 0 | 0 | 0 | 0 | 0 | 0 | 0 | 0 | 0 | 0 | 0 | 58.00667 | 5.268333 | 4.271667 | 0.1503333 | 0.3843333 | 0.0405 | 0.04743333 | 0.1416667 | 0.13 | 0.08 | 6.161667 | 2.25 | 0 | 0 | 0 | 0 | 0 | 0 | 0 | 0 | 0 | 0 | 0 | 0 | 8 | 1.3 | 113714.8 | 118058 | 27435.34 |  | 12.54 | 135 | 540 | 2.64 | 1.34 | 1150 | 4001 | 275 | 1465 | 262 | 2271 | 2.737872 | 2188 | 41.38646 | 540
2024-04-22 20:00 | 3.566667 | 0.39 | 10.40333 | 0.98 | 88.22667 | 7 | 0.4333333 | 10.81333 | 1.043333 | 87.71 | 54.31 | 9.038333 | 5.845 | 2.168333 | 11.14833 | 2.163333 | 0.04583333 | 0.1091667 | 0.0725 | 0.3366667 | 0.1783333 | 1.907433 | 95.85333 | 0.9 | 0.7333333 | 1.296667 | 0.1 | [10 empty] | 27 | 0 | 106.41 | 625.02 | 30.63 | 21.31 | 850.635 | 46.699 | 21.246 | 296.49 | 2803.239 | 0 | 942.302 | 48.115 | 94705 | 3.53 | 763 | 1.703393 | 55.69542 | 54.31 | 59.89942 |  | 374.9066 | 28.88165 | 134.0709 | 537.8592 |  | 75 | 25 | 0 | 2.731505 | 24.55197 | 42.47933 | 452.6308 | 61.00685 | 0 | 0 | 1048.712 | 0.2722548 | 2803.239 | 0.7277452 | 3851.951 | 0 | 0 | 48.115 | 0 | 0 | 850.635 | 46.699 | 27 | 924.334 | 296.49 | 3.78 | 1.2 | 9.6 | 18.095 | 71.105 | 0 | 0 | 0 | 0 | 0 | 0 | 0 | 0 | 0 | 0 | 0 | 0 | 58.00667 | 5.268333 | 4.271667 | 0.1503333 | 0.3843333 | 0.0405 | 0.04743333 | 0.1416667 | 0.13 | 0.08 | 6.161667 | 2.25 | 0 | 0 | 0 | 0 | 0 | 0 | 0 | 0 | 0 | 0 | 0 | 0 | 7 | 1.3 | 112623 | 116566 | 27152.34784 |  | 12.19 | 131 | 536 | 2.68 | 1.39 | 1149 | 3943 | 0 | 1397 | 256 | 2277 | 2.724805 | 2188 | 43.20621 | 536
2024-04-22 21:00 | 3.566667 | 0.39 | 10.40333 | 0.98 | 88.22667 | 7 | 0.4333333 | 10.81333 | 1.043333 | 87.71 | 54.31 | 9.038333 | 5.845 | 2.168333 | 11.14833 | 2.163333 | 0.04583333 | 0.1091667 | 0.0725 | 0.3366667 | 0.1783333 | 1.907433 | 95.85333 | 0.9 | 0.7333333 | 1.296667 | 0.1 | [10 empty] | 27 | 0 | 106.41 | 625.02 | 30.63 | 21.31 | 850.635 | 46.699 | 21.246 | 296.49 | 2803.239 | 0 | 942.302 | 48.115 | 94705 | 3.53 | 763 | 1.703393 | 55.69542 | 54.31 | 59.89942 |  | 374.9066 | 28.88165 | 134.0709 | 537.8592 |  | 75 | 25 | 0 | 2.731505 | 24.55197 | 42.47933 | 452.6308 | 61.00685 | 0 | 0 | 1048.712 | 0.2722548 | 2803.239 | 0.7277452 | 3851.951 | 0 | 0 | 48.115 | 0 | 0 | 850.635 | 46.699 | 27 | 924.334 | 296.49 | 3.78 | 1.2 | 9.6 | 18.095 | 71.105 | 0 | 0 | 0 | 0 | 0 | 0 | 0 | 0 | 0 | 0 | 0 | 0 | 58.00667 | 5.268333 | 4.271667 | 0.1503333 | 0.3843333 | 0.0405 | 0.04743333 | 0.1416667 | 0.13 | 0.08 | 6.161667 | 2.25 | 0 | 0 | 0 | 0 | 0 | 0 | 0 | 0 | 0 | 0 | 0 | 0 | 7 | 1.3 | 112946 | 116644 | 26973.91168 |  | 11.98 | 134 | 539 | 2.66 | 1.36 | 1150 | 3698 | 0 | 1434 | 258 | 2278 | 2.553892 | 2188 | 43.67206 | 539
2024-04-22 22:00 | 3.566667 | 0.39 | 10.40333 | 0.98 | 88.22667 | 7 | 0.4333333 | 10.81333 | 1.043333 | 87.71 | 54.31 | 9.038333 | 5.845 | 2.168333 | 11.14833 | 2.163333 | 0.04583333 | 0.1091667 | 0.0725 | 0.3366667 | 0.1783333 | 1.907433 | 95.85333 | 0.9 | 0.7333333 | 1.296667 | 0.1 | [10 empty] | 27 | 0 | 106.41 | 625.02 | 30.63 | 21.31 | 850.635 | 46.699 | 21.246 | 296.49 | 2803.239 | 0 | 942.302 | 48.115 | 94705 | 3.53 | 763 | 1.703393 | 55.69542 | 54.31 | 59.89942 |  | 374.9066 | 28.88165 | 134.0709 | 537.8592 |  | 75 | 25 | 0 | 2.731505 | 24.55197 | 42.47933 | 452.6308 | 61.00685 | 0 | 0 | 1048.712 | 0.2722548 | 2803.239 | 0.7277452 | 3851.951 | 0 | 0 | 48.115 | 0 | 0 | 850.635 | 46.699 | 27 | 924.334 | 296.49 | 3.78 | 1.2 | 9.6 | 18.095 | 71.105 | 0 | 0 | 0 | 0 | 0 | 0 | 0 | 0 | 0 | 0 | 0 | 0 | 58.00667 | 5.268333 | 4.271667 | 0.1503333 | 0.3843333 | 0.0405 | 0.04743333 | 0.1416667 | 0.13 | 0.08 | 6.161667 | 2.25 | 0 | 0 | 0 | 0 | 0 | 0 | 0 | 0 | 0 | 0 | 0 | 0 | 7 | 1.3 | 113913 | 117612 | 27174.19104 |  | 11.73 | 134 | 535 | 2.68 | 1.38 | 1147 | 3699 | 0 | 1421 | 258 | 2298 | 2.53357 | 2188 | 42.92248 | 535
2024-04-22 23:00 | 3.566667 | 0.39 | 10.40333 | 0.98 | 88.22667 | 7 | 0.4333333 | 10.81333 | 1.043333 | 87.71 | 54.31 | 9.038333 | 5.845 | 2.168333 | 11.14833 | 2.163333 | 0.04583333 | 0.1091667 | 0.0725 | 0.3366667 | 0.1783333 | 1.907433 | 95.85333 | 0.9 | 0.7333333 | 1.296667 | 0.1 | [10 empty] | 27 | 0 | 106.41 | 625.02 | 30.63 | 21.31 | 850.635 | 46.699 | 21.246 | 296.49 | 2803.239 | 0 | 942.302 | 48.115 | 94705 | 3.53 | 763 | 1.703393 | 55.69542 | 54.31 | 59.89942 |  | 374.9066 | 28.88165 | 134.0709 | 537.8592 |  | 75 | 25 | 0 | 2.731505 | 24.55197 | 42.47933 | 452.6308 | 61.00685 | 0 | 0 | 1048.712 | 0.2722548 | 2803.239 | 0.7277452 | 3851.951 | 0 | 0 | 48.115 | 0 | 0 | 850.635 | 46.699 | 27 | 924.334 | 296.49 | 3.78 | 1.2 | 9.6 | 18.095 | 71.105 | 0 | 0 | 0 | 0 | 0 | 0 | 0 | 0 | 0 | 0 | 0 | 0 | 58.00667 | 5.268333 | 4.271667 | 0.1503333 | 0.3843333 | 0.0405 | 0.04743333 | 0.1416667 | 0.13 | 0.08 | 6.161667 | 2.25 | 0 | 0 | 0 | 0 | 0 | 0 | 0 | 0 | 0 | 0 | 0 | 0 | 7 | 1.3 | 111786 | 115485 | 26735.85888 |  | 11.7 | 131 | 536 | 2.65 | 1.35 | 1142 | 3699 | 0 | 1424 | 255 | 2272 | 2.580205 | 2188 | 42.35676 | 536
2024-04-23 | 3.7 | 0.4066667 | 10.45667 | 0.9733333 | 88.16333 | 6.833333 | 0.45 | 10.91333 | 1.036667 | 87.6 | 54.33833 | 9.258333 | 5.715 | 2.173333 | 11.12167 | 2.221667 | 0.04483333 | 0.1043333 | 0.07166667 | 0.3283333 | 0.1733333 | 1.94679 | 95.90667 | 0.89 | 0.7066667 | 1.3 | 0.1666667 | [10 empty] | 31.57 | 0 | 90.75 | 601.75 | 19.97 | 20.19 | 842.693 | 46.096 | 23.753 | 295.16 | 2779.525 | 0 | 939.89 | 67.812 | 88264.3 | 6.307 | 758.2 | 1.699141 | 55.86612 | 54.33833 | 60.48491 |  | 372.7771 | 29.89333 | 134.1747 | 536.8451 |  | 75 | 25 | 0 | 2.554264 | 25.95803 | 44.99024 | 450.4129 | 61.14413 | 0 | 0 | 1030.64 | 0.2704975 | 2779.525 | 0.7295025 | 3810.165 | 0 | 0 | 67.812 | 0 | 0 | 842.693 | 46.096 | 31.57 | 920.359 | 295.16 | 3.771667 | 1.511667 | 9.793333 | 18.34833 | 70.34667 | 0 | 0 | 0 | 0 | 0 | 0 | 0 | 0 | 0 | 0 | 0 | 0 | 58.25833 | 4.621667 | 4.568333 | 0.161 | 0.3871667 | 0.03166667 | 0.04333333 | 0.1116667 | 0.1583333 | 0.08166667 | 6.148333 | 2.516667 | 0 | 0 | 0 | 0 | 0 | 0 | 0 | 0 | 0 | 0 | 0 | 0 | 7 | 1.3 | 111799 | 115952 | 26734.55 |  | 12 | 130 | 535 | 2.69 | 1.28 | 1154 | 3695 | 368 | 1376 | 255 | 2253 | 2.577215 | 2176.94 | 42.22274 | 535
2024-04-23 01:00 | 3.7 | 0.4066667 | 10.45667 | 0.9733333 | 88.16333 | 6.833333 | 0.45 | 10.91333 | 1.036667 | 87.6 | 54.33833 | 9.258333 | 5.715 | 2.173333 | 11.12167 | 2.221667 | 0.04483333 | 0.1043333 | 0.07166667 | 0.3283333 | 0.1733333 | 1.94679 | 95.90667 | 0.89 | 0.7066667 | 1.3 | 0.1666667 | [10 empty] | 31.57 | 0 | 90.75 | 601.75 | 19.97 | 20.19 | 842.693 | 46.096 | 23.753 | 295.16 | 2779.525 | 0 | 939.89 | 67.812 | 88264.3 | 6.307 | 758.2 | 1.699141 | 55.86612 | 54.33833 | 60.48491 |  | 372.7771 | 29.89333 | 134.1747 | 536.8451 |  | 75 | 25 | 0 | 2.554264 | 25.95803 | 44.99024 | 450.4129 | 61.14413 | 0 | 0 | 1030.64 | 0.2704975 | 2779.525 | 0.7295025 | 3810.165 | 0 | 0 | 67.812 | 0 | 0 | 842.693 | 46.096 | 31.57 | 920.359 | 295.16 | 3.771667 | 1.511667 | 9.793333 | 18.34833 | 70.34667 | 0 | 0 | 0 | 0 | 0 | 0 | 0 | 0 | 0 | 0 | 0 | 0 | 58.25833 | 4.621667 | 4.568333 | 0.161 | 0.3871667 | 0.03166667 | 0.04333333 | 0.1116667 | 0.1583333 | 0.08166667 | 6.148333 | 2.516667 | 0 | 0 | 0 | 0 | 0 | 0 | 0 | 0 | 0 | 0 | 0 | 0 | 8 | 1.3 | 112311 | 116009 | 26843.05088 |  | 11.92 | 130 | 535 | 2.68 | 1.3 | 1147 | 3698 | 0 | 1396 | 254 | 2272 | 2.567863 | 2176.94 | 43.64222 | 535
2024-04-23 02:00 | 3.7 | 0.4066667 | 10.45667 | 0.9733333 | 88.16333 | 6.833333 | 0.45 | 10.91333 | 1.036667 | 87.6 | 54.33833 | 9.258333 | 5.715 | 2.173333 | 11.12167 | 2.221667 | 0.04483333 | 0.1043333 | 0.07166667 | 0.3283333 | 0.1733333 | 1.94679 | 95.90667 | 0.89 | 0.7066667 | 1.3 | 0.1666667 | [10 empty] | 31.57 | 0 | 90.75 | 601.75 | 19.97 | 20.19 | 842.693 | 46.096 | 23.753 | 295.16 | 2779.525 | 0 | 939.89 | 67.812 | 88264.3 | 6.307 | 758.2 | 1.699141 | 55.86612 | 54.33833 | 60.48491 |  | 372.7771 | 29.89333 | 134.1747 | 536.8451 |  | 75 | 25 | 0 | 2.554264 | 25.95803 | 44.99024 | 450.4129 | 61.14413 | 0 | 0 | 1030.64 | 0.2704975 | 2779.525 | 0.7295025 | 3810.165 | 0 | 0 | 67.812 | 0 | 0 | 842.693 | 46.096 | 31.57 | 920.359 | 295.16 | 3.771667 | 1.511667 | 9.793333 | 18.34833 | 70.34667 | 0 | 0 | 0 | 0 | 0 | 0 | 0 | 0 | 0 | 0 | 0 | 0 | 58.25833 | 4.621667 | 4.568333 | 0.161 | 0.3871667 | 0.03166667 | 0.04333333 | 0.1116667 | 0.1583333 | 0.08166667 | 6.148333 | 2.516667 | 0 | 0 | 0 | 0 | 0 | 0 | 0 | 0 | 0 | 0 | 0 | 0 | 7 | 1.3 | 113032.2 | 116992 | 26994.67 |  | 11.9 | 130 | 535 | 2.68 | 1.26 | 1139 | 3701 | 208 | 1373 | 253 | 2268 | 2.554012 | 2176.94 | 43.69575 | 535
2024-04-23 03:00 | 3.7 | 0.4066667 | 10.45667 | 0.9733333 | 88.16333 | 6.833333 | 0.45 | 10.91333 | 1.036667 | 87.6 | 54.33833 | 9.258333 | 5.715 | 2.173333 | 11.12167 | 2.221667 | 0.04483333 | 0.1043333 | 0.07166667 | 0.3283333 | 0.1733333 | 1.94679 | 95.90667 | 0.89 | 0.7066667 | 1.3 | 0.1666667 | [10 empty] | 31.57 | 0 | 90.75 | 601.75 | 19.97 | 20.19 | 842.693 | 46.096 | 23.753 | 295.16 | 2779.525 | 0 | 939.89 | 67.812 | 88264.3 | 6.307 | 758.2 | 1.699141 | 55.86612 | 54.33833 | 60.48491 |  | 372.7771 | 29.89333 | 134.1747 | 536.8451 |  | 75 | 25 | 0 | 2.554264 | 25.95803 | 44.99024 | 450.4129 | 61.14413 | 0 | 0 | 1030.64 | 0.2704975 | 2779.525 | 0.7295025 | 3810.165 | 0 | 0 | 67.812 | 0 | 0 | 842.693 | 46.096 | 31.57 | 920.359 | 295.16 | 3.771667 | 1.511667 | 9.793333 | 18.34833 | 70.34667 | 0 | 0 | 0 | 0 | 0 | 0 | 0 | 0 | 0 | 0 | 0 | 0 | 58.25833 | 4.621667 | 4.568333 | 0.161 | 0.3871667 | 0.03166667 | 0.04333333 | 0.1116667 | 0.1583333 | 0.08166667 | 6.148333 | 2.516667 | 0 | 0 | 0 | 0 | 0 | 0 | 0 | 0 | 0 | 0 | 0 | 0 | 8 | 1.3 | 114243.7 | 118494 | 27242.34 |  | 12.1 | 131 | 536 | 2.66 | 1.28 | 1141 | 3699 | 443 | 1419 | 260 | 2224 | 2.52647 | 2176.94 | 43.80278 | 536
2024-04-23 04:00 | 3.7 | 0.4066667 | 10.45667 | 0.9733333 | 88.16333 | 6.833333 | 0.45 | 10.91333 | 1.036667 | 87.6 | 54.33833 | 9.258333 | 5.715 | 2.173333 | 11.12167 | 2.221667 | 0.04483333 | 0.1043333 | 0.07166667 | 0.3283333 | 0.1733333 | 1.94679 | 95.90667 | 0.89 | 0.7066667 | 1.3 | 0.1666667 | [10 empty] | 31.57 | 0 | 90.75 | 601.75 | 19.97 | 20.19 | 842.693 | 46.096 | 23.753 | 295.16 | 2779.525 | 0 | 939.89 | 67.812 | 88264.3 | 6.307 | 758.2 | 1.699141 | 55.86612 | 54.33833 | 60.48491 |  | 372.7771 | 29.89333 | 134.1747 | 536.8451 |  | 75 | 25 | 0 | 2.554264 | 25.95803 | 44.99024 | 450.4129 | 61.14413 | 0 | 0 | 1030.64 | 0.2704975 | 2779.525 | 0.7295025 | 3810.165 | 0 | 0 | 67.812 | 0 | 0 | 842.693 | 46.096 | 31.57 | 920.359 | 295.16 | 3.771667 | 1.511667 | 9.793333 | 18.34833 | 70.34667 | 0 | 0 | 0 | 0 | 0 | 0 | 0 | 0 | 0 | 0 | 0 | 0 | 58.25833 | 4.621667 | 4.568333 | 0.161 | 0.3871667 | 0.03166667 | 0.04333333 | 0.1116667 | 0.1583333 | 0.08166667 | 6.148333 | 2.516667 | 0 | 0 | 0 | 0 | 0 | 0 | 0 | 0 | 0 | 0 | 0 | 0 | 7 | 1.3 | 113775.2 | 118185 | 27149.78 |  | 11.66 | 131 | 536 | 2.68 | 1.29 | 1146 | 3703 | 568 | 1390 | 259 | 2228 | 2.539196 | 2176.94 | 43.81868 | 536
2024-04-23 05:00 | 3.7 | 0.4066667 | 10.45667 | 0.9733333 | 88.16333 | 6.833333 | 0.45 | 10.91333 | 1.036667 | 87.6 | 54.33833 | 9.258333 | 5.715 | 2.173333 | 11.12167 | 2.221667 | 0.04483333 | 0.1043333 | 0.07166667 | 0.3283333 | 0.1733333 | 1.94679 | 95.90667 | 0.89 | 0.7066667 | 1.3 | 0.1666667 | [10 empty] | 31.57 | 0 | 90.75 | 601.75 | 19.97 | 20.19 | 842.693 | 46.096 | 23.753 | 295.16 | 2779.525 | 0 | 939.89 | 67.812 | 88264.3 | 6.307 | 758.2 | 1.699141 | 55.86612 | 54.33833 | 60.48491 |  | 372.7771 | 29.89333 | 134.1747 | 536.8451 |  | 75 | 25 | 0 | 2.554264 | 25.95803 | 44.99024 | 450.4129 | 61.14413 | 0 | 0 | 1030.64 | 0.2704975 | 2779.525 | 0.7295025 | 3810.165 | 0 | 0 | 67.812 | 0 | 0 | 842.693 | 46.096 | 31.57 | 920.359 | 295.16 | 3.771667 | 1.511667 | 9.793333 | 18.34833 | 70.34667 | 0 | 0 | 0 | 0 | 0 | 0 | 0 | 0 | 0 | 0 | 0 | 0 | 58.25833 | 4.621667 | 4.568333 | 0.161 | 0.3871667 | 0.03166667 | 0.04333333 | 0.1116667 | 0.1583333 | 0.08166667 | 6.148333 | 2.516667 | 0 | 0 | 0 | 0 | 0 | 0 | 0 | 0 | 0 | 0 | 0 | 0 | 8 | 1.3 | 114398 | 118094 | 27271.13984 |  | 12.56 | 135 | 540 | 2.63 | 1.27 | 1148 | 3696 | 0 | 1443 | 262 | 2255 | 2.52119 | 2176.94 | 42.94308 | 540
2024-04-23 06:00 | 3.7 | 0.4066667 | 10.45667 | 0.9733333 | 88.16333 | 6.833333 | 0.45 | 10.91333 | 1.036667 | 87.6 | 54.33833 | 9.258333 | 5.715 | 2.173333 | 11.12167 | 2.221667 | 0.04483333 | 0.1043333 | 0.07166667 | 0.3283333 | 0.1733333 | 1.94679 | 95.90667 | 0.89 | 0.7066667 | 1.3 | 0.1666667 | [10 empty] | 31.57 | 0 | 90.75 | 601.75 | 19.97 | 20.19 | 842.693 | 46.096 | 23.753 | 295.16 | 2779.525 | 0 | 939.89 | 67.812 | 88264.3 | 6.307 | 758.2 | 1.699141 | 55.86612 | 54.33833 | 60.48491 |  | 372.7771 | 29.89333 | 134.1747 | 536.8451 |  | 75 | 25 | 0 | 2.554264 | 25.95803 | 44.99024 | 450.4129 | 61.14413 | 0 | 0 | 1030.64 | 0.2704975 | 2779.525 | 0.7295025 | 3810.165 | 0 | 0 | 67.812 | 0 | 0 | 842.693 | 46.096 | 31.57 | 920.359 | 295.16 | 3.771667 | 1.511667 | 9.793333 | 18.34833 | 70.34667 | 0 | 0 | 0 | 0 | 0 | 0 | 0 | 0 | 0 | 0 | 0 | 0 | 58.25833 | 4.621667 | 4.568333 | 0.161 | 0.3871667 | 0.03166667 | 0.04333333 | 0.1116667 | 0.1583333 | 0.08166667 | 6.148333 | 2.516667 | 0 | 0 | 0 | 0 | 0 | 0 | 0 | 0 | 0 | 0 | 0 | 0 | 7 | 1.3 | 114707.6 | 118924 | 27338.93 |  | 11.99 | 134 | 539 | 2.67 | 1.3 | 1143 | 3700 | 415 | 1451 | 261 | 2259 | 2.517237 | 2176.94 | 41.91617 | 539
2024-04-23 07:00 | 3.7 | 0.4066667 | 10.45667 | 0.9733333 | 88.16333 | 6.833333 | 0.45 | 10.91333 | 1.036667 | 87.6 | 54.33833 | 9.258333 | 5.715 | 2.173333 | 11.12167 | 2.221667 | 0.04483333 | 0.1043333 | 0.07166667 | 0.3283333 | 0.1733333 | 1.94679 | 95.90667 | 0.89 | 0.7066667 | 1.3 | 0.1666667 | [10 empty] | 31.57 | 0 | 90.75 | 601.75 | 19.97 | 20.19 | 842.693 | 46.096 | 23.753 | 295.16 | 2779.525 | 0 | 939.89 | 67.812 | 88264.3 | 6.307 | 758.2 | 1.699141 | 55.86612 | 54.33833 | 60.48491 |  | 372.7771 | 29.89333 | 134.1747 | 536.8451 |  | 75 | 25 | 0 | 2.554264 | 25.95803 | 44.99024 | 450.4129 | 61.14413 | 0 | 0 | 1030.64 | 0.2704975 | 2779.525 | 0.7295025 | 3810.165 | 0 | 0 | 67.812 | 0 | 0 | 842.693 | 46.096 | 31.57 | 920.359 | 295.16 | 3.771667 | 1.511667 | 9.793333 | 18.34833 | 70.34667 | 0 | 0 | 0 | 0 | 0 | 0 | 0 | 0 | 0 | 0 | 0 | 0 | 58.25833 | 4.621667 | 4.568333 | 0.161 | 0.3871667 | 0.03166667 | 0.04333333 | 0.1116667 | 0.1583333 | 0.08166667 | 6.148333 | 2.516667 | 0 | 0 | 0 | 0 | 0 | 0 | 0 | 0 | 0 | 0 | 0 | 0 | 8 | 1.3 | 113432 | 117132 | 27076.06656 |  | 13.71 | 146 | 551 | 2.63 | 1.3 | 1161 | 3700 | 0 | 1461 | 263 | 2237 | 2.544633 | 2176.94 | 42.31397 | 551
2024-04-23 08:00 | 3.7 | 0.4066667 | 10.45667 | 0.9733333 | 88.16333 | 6.833333 | 0.45 | 10.91333 | 1.036667 | 87.6 | 54.33833 | 9.258333 | 5.715 | 2.173333 | 11.12167 | 2.221667 | 0.04483333 | 0.1043333 | 0.07166667 | 0.3283333 | 0.1733333 | 1.94679 | 95.90667 | 0.89 | 0.7066667 | 1.3 | 0.1666667 | [10 empty] | 31.57 | 0 | 90.75 | 601.75 | 19.97 | 20.19 | 842.693 | 46.096 | 23.753 | 295.16 | 2779.525 | 0 | 939.89 | 67.812 | 88264.3 | 6.307 | 758.2 | 1.699141 | 55.86612 | 54.33833 | 60.48491 |  | 372.7771 | 29.89333 | 134.1747 | 536.8451 |  | 75 | 25 | 0 | 2.554264 | 25.95803 | 44.99024 | 450.4129 | 61.14413 | 0 | 0 | 1030.64 | 0.2704975 | 2779.525 | 0.7295025 | 3810.165 | 0 | 0 | 67.812 | 0 | 0 | 842.693 | 46.096 | 31.57 | 920.359 | 295.16 | 3.771667 | 1.511667 | 9.793333 | 18.34833 | 70.34667 | 0 | 0 | 0 | 0 | 0 | 0 | 0 | 0 | 0 | 0 | 0 | 0 | 58.25833 | 4.621667 | 4.568333 | 0.161 | 0.3871667 | 0.03166667 | 0.04333333 | 0.1116667 | 0.1583333 | 0.08166667 | 6.148333 | 2.516667 | 0 | 0 | 0 | 0 | 0 | 0 | 0 | 0 | 0 | 0 | 0 | 0 | 8 | 1.3 | 114059 | 117760 | 27206.27872 |  | 12.62 | 138 | 543 | 2.63 | 1.29 | 1160 | 3701 | 0 | 1458 | 264 | 2271 | 2.531755 | 2176.94 | 42.59087 | 543
2024-04-23 09:00 | 3.7 | 0.4066667 | 10.45667 | 0.9733333 | 88.16333 | 6.833333 | 0.45 | 10.91333 | 1.036667 | 87.6 | 54.33833 | 9.258333 | 5.715 | 2.173333 | 11.12167 | 2.221667 | 0.04483333 | 0.1043333 | 0.07166667 | 0.3283333 | 0.1733333 | 1.94679 | 95.90667 | 0.89 | 0.7066667 | 1.3 | 0.1666667 | [10 empty] | 31.57 | 0 | 90.75 | 601.75 | 19.97 | 20.19 | 842.693 | 46.096 | 23.753 | 295.16 | 2779.525 | 0 | 939.89 | 67.812 | 88264.3 | 6.307 | 758.2 | 1.699141 | 55.86612 | 54.33833 | 60.48491 |  | 372.7771 | 29.89333 | 134.1747 | 536.8451 |  | 75 | 25 | 0 | 2.554264 | 25.95803 | 44.99024 | 450.4129 | 61.14413 | 0 | 0 | 1030.64 | 0.2704975 | 2779.525 | 0.7295025 | 3810.165 | 0 | 0 | 67.812 | 0 | 0 | 842.693 | 46.096 | 31.57 | 920.359 | 295.16 | 3.771667 | 1.511667 | 9.793333 | 18.34833 | 70.34667 | 0 | 0 | 0 | 0 | 0 | 0 | 0 | 0 | 0 | 0 | 0 | 0 | 58.25833 | 4.621667 | 4.568333 | 0.161 | 0.3871667 | 0.03166667 | 0.04333333 | 0.1116667 | 0.1583333 | 0.08166667 | 6.148333 | 2.516667 | 0 | 0 | 0 | 0 | 0 | 0 | 0 | 0 | 0 | 0 | 0 | 0 | 7 | 1.3 | 112580 | 116280 | 26900.4864 |  | 13.69 | 145 | 550 | 2.66 | 1.29 | 1160 | 3700 | 0 | 1423 | 259 | 2227 | 2.563267 | 2176.94 | 43.81708 | 550
2024-04-23 10:00 | 3.7 | 0.4066667 | 10.45667 | 0.9733333 | 88.16333 | 6.833333 | 0.45 | 10.91333 | 1.036667 | 87.6 | 54.33833 | 9.258333 | 5.715 | 2.173333 | 11.12167 | 2.221667 | 0.04483333 | 0.1043333 | 0.07166667 | 0.3283333 | 0.1733333 | 1.94679 | 95.90667 | 0.89 | 0.7066667 | 1.3 | 0.1666667 | [10 empty] | 31.57 | 0 | 90.75 | 601.75 | 19.97 | 20.19 | 842.693 | 46.096 | 23.753 | 295.16 | 2779.525 | 0 | 939.89 | 67.812 | 88264.3 | 6.307 | 758.2 | 1.699141 | 55.86612 | 54.33833 | 60.48491 |  | 372.7771 | 29.89333 | 134.1747 | 536.8451 |  | 75 | 25 | 0 | 2.554264 | 25.95803 | 44.99024 | 450.4129 | 61.14413 | 0 | 0 | 1030.64 | 0.2704975 | 2779.525 | 0.7295025 | 3810.165 | 0 | 0 | 67.812 | 0 | 0 | 842.693 | 46.096 | 31.57 | 920.359 | 295.16 | 3.771667 | 1.511667 | 9.793333 | 18.34833 | 70.34667 | 0 | 0 | 0 | 0 | 0 | 0 | 0 | 0 | 0 | 0 | 0 | 0 | 58.25833 | 4.621667 | 4.568333 | 0.161 | 0.3871667 | 0.03166667 | 0.04333333 | 0.1116667 | 0.1583333 | 0.08166667 | 6.148333 | 2.516667 | 0 | 0 | 0 | 0 | 0 | 0 | 0 | 0 | 0 | 0 | 0 | 0 | 7 | 1.3 | 111682 | 115382 | 26715.42656 |  | 12.32 | 140 | 545 | 2.66 | 1.28 | 1151 | 3700 | 0 | 1363 | 255 | 2251 | 2.583204 | 2176.94 | 44.45467 | 545
2024-04-23 11:00 | 3.7 | 0.4066667 | 10.45667 | 0.9733333 | 88.16333 | 6.833333 | 0.45 | 10.91333 | 1.036667 | 87.6 | 54.33833 | 9.258333 | 5.715 | 2.173333 | 11.12167 | 2.221667 | 0.04483333 | 0.1043333 | 0.07166667 | 0.3283333 | 0.1733333 | 1.94679 | 95.90667 | 0.89 | 0.7066667 | 1.3 | 0.1666667 | [10 empty] | 31.57 | 0 | 90.75 | 601.75 | 19.97 | 20.19 | 842.693 | 46.096 | 23.753 | 295.16 | 2779.525 | 0 | 939.89 | 67.812 | 88264.3 | 6.307 | 758.2 | 1.699141 | 55.86612 | 54.33833 | 60.48491 |  | 372.7771 | 29.89333 | 134.1747 | 536.8451 |  | 75 | 25 | 0 | 2.554264 | 25.95803 | 44.99024 | 450.4129 | 61.14413 | 0 | 0 | 1030.64 | 0.2704975 | 2779.525 | 0.7295025 | 3810.165 | 0 | 0 | 67.812 | 0 | 0 | 842.693 | 46.096 | 31.57 | 920.359 | 295.16 | 3.771667 | 1.511667 | 9.793333 | 18.34833 | 70.34667 | 0 | 0 | 0 | 0 | 0 | 0 | 0 | 0 | 0 | 0 | 0 | 0 | 58.25833 | 4.621667 | 4.568333 | 0.161 | 0.3871667 | 0.03166667 | 0.04333333 | 0.1116667 | 0.1583333 | 0.08166667 | 6.148333 | 2.516667 | 0 | 0 | 0 | 0 | 0 | 0 | 0 | 0 | 0 | 0 | 0 | 0 | 7 | 1.3 | 112346 | 116046 | 26852.26368 |  | 13.16 | 138 | 543 | 2.69 | 1.3 | 1150 | 3700 | 0 | 1392 | 254 | 2276 | 2.568433 | 2176.94 | 43.10266 | 543
2024-04-23 12:00 | 3.7 | 0.4066667 | 10.45667 | 0.9733333 | 88.16333 | 6.833333 | 0.45 | 10.91333 | 1.036667 | 87.6 | 54.33833 | 9.258333 | 5.715 | 2.173333 | 11.12167 | 2.221667 | 0.04483333 | 0.1043333 | 0.07166667 | 0.3283333 | 0.1733333 | 1.94679 | 95.90667 | 0.89 | 0.7066667 | 1.3 | 0.1666667 | [10 empty] | 31.57 | 0 | 90.75 | 601.75 | 19.97 | 20.19 | 842.693 | 46.096 | 23.753 | 295.16 | 2779.525 | 0 | 939.89 | 67.812 | 88264.3 | 6.307 | 758.2 | 1.699141 | 55.86612 | 54.33833 | 60.48491 |  | 372.7771 | 29.89333 | 134.1747 | 536.8451 |  | 75 | 25 | 0 | 2.554264 | 25.95803 | 44.99024 | 450.4129 | 61.14413 | 0 | 0 | 1030.64 | 0.2704975 | 2779.525 | 0.7295025 | 3810.165 | 0 | 0 | 67.812 | 0 | 0 | 842.693 | 46.096 | 31.57 | 920.359 | 295.16 | 3.771667 | 1.511667 | 9.793333 | 18.34833 | 70.34667 | 0 | 0 | 0 | 0 | 0 | 0 | 0 | 0 | 0 | 0 | 0 | 0 | 58.25833 | 4.621667 | 4.568333 | 0.161 | 0.3871667 | 0.03166667 | 0.04333333 | 0.1116667 | 0.1583333 | 0.08166667 | 6.148333 | 2.516667 | 0 | 0 | 0 | 0 | 0 | 0 | 0 | 0 | 0 | 0 | 0 | 0 | 7 | 1.3 | 111504 | 115204 | 26678.74432 |  | 11.28 | 135 | 540 | 2.7 | 1.3 | 1142 | 3700 | 0 | 1372 | 250 | 2286 | 2.587193 | 2176.94 | 42.21302 | 540
2024-04-23 13:00 | 3.7 | 0.4066667 | 10.45667 | 0.9733333 | 88.16333 | 6.833333 | 0.45 | 10.91333 | 1.036667 | 87.6 | 54.33833 | 9.258333 | 5.715 | 2.173333 | 11.12167 | 2.221667 | 0.04483333 | 0.1043333 | 0.07166667 | 0.3283333 | 0.1733333 | 1.94679 | 95.90667 | 0.89 | 0.7066667 | 1.3 | 0.1666667 | [10 empty] | 31.57 | 0 | 90.75 | 601.75 | 19.97 | 20.19 | 842.693 | 46.096 | 23.753 | 295.16 | 2779.525 | 0 | 939.89 | 67.812 | 88264.3 | 6.307 | 758.2 | 1.699141 | 55.86612 | 54.33833 | 60.48491 |  | 372.7771 | 29.89333 | 134.1747 | 536.8451 |  | 75 | 25 | 0 | 2.554264 | 25.95803 | 44.99024 | 450.4129 | 61.14413 | 0 | 0 | 1030.64 | 0.2704975 | 2779.525 | 0.7295025 | 3810.165 | 0 | 0 | 67.812 | 0 | 0 | 842.693 | 46.096 | 31.57 | 920.359 | 295.16 | 3.771667 | 1.511667 | 9.793333 | 18.34833 | 70.34667 | 0 | 0 | 0 | 0 | 0 | 0 | 0 | 0 | 0 | 0 | 0 | 0 | 58.25833 | 4.621667 | 4.568333 | 0.161 | 0.3871667 | 0.03166667 | 0.04333333 | 0.1116667 | 0.1583333 | 0.08166667 | 6.148333 | 2.516667 | 0 | 0 | 0 | 0 | 0 | 0 | 0 | 0 | 0 | 0 | 0 | 0 | 7 | 1.3 | 113081 | 116767 | 26989.73248 |  | 11.98 | 133 | 538 | 2.68 | 1.3 | 1146 | 3686 | 0 | 1416 | 256 | 2286 | 2.54293 | 2176.94 | 41.69001 | 538
2024-04-23 14:00 | 3.7 | 0.4066667 | 10.45667 | 0.9733333 | 88.16333 | 6.833333 | 0.45 | 10.91333 | 1.036667 | 87.6 | 54.33833 | 9.258333 | 5.715 | 2.173333 | 11.12167 | 2.221667 | 0.04483333 | 0.1043333 | 0.07166667 | 0.3283333 | 0.1733333 | 1.94679 | 95.90667 | 0.89 | 0.7066667 | 1.3 | 0.1666667 | [10 empty] | 31.57 | 0 | 90.75 | 601.75 | 19.97 | 20.19 | 842.693 | 46.096 | 23.753 | 295.16 | 2779.525 | 0 | 939.89 | 67.812 | 88264.3 | 6.307 | 758.2 | 1.699141 | 55.86612 | 54.33833 | 60.48491 |  | 372.7771 | 29.89333 | 134.1747 | 536.8451 |  | 75 | 25 | 0 | 2.554264 | 25.95803 | 44.99024 | 450.4129 | 61.14413 | 0 | 0 | 1030.64 | 0.2704975 | 2779.525 | 0.7295025 | 3810.165 | 0 | 0 | 67.812 | 0 | 0 | 842.693 | 46.096 | 31.57 | 920.359 | 295.16 | 3.771667 | 1.511667 | 9.793333 | 18.34833 | 70.34667 | 0 | 0 | 0 | 0 | 0 | 0 | 0 | 0 | 0 | 0 | 0 | 0 | 58.25833 | 4.621667 | 4.568333 | 0.161 | 0.3871667 | 0.03166667 | 0.04333333 | 0.1116667 | 0.1583333 | 0.08166667 | 6.148333 | 2.516667 | 0 | 0 | 0 | 0 | 0 | 0 | 0 | 0 | 0 | 0 | 0 | 0 | 7 | 1.3 | 111796.4 | 115633 | 26725.01 |  | 12.19 | 140 | 545 | 2.71 | 1.3 | 1144 | 3686 | 121 | 1364 | 251 | 2281 | 2.5712 | 2176.94 | 42.48826 | 545
2024-04-23 15:00 | 3.7 | 0.4066667 | 10.45667 | 0.9733333 | 88.16333 | 6.833333 | 0.45 | 10.91333 | 1.036667 | 87.6 | 54.33833 | 9.258333 | 5.715 | 2.173333 | 11.12167 | 2.221667 | 0.04483333 | 0.1043333 | 0.07166667 | 0.3283333 | 0.1733333 | 1.94679 | 95.90667 | 0.89 | 0.7066667 | 1.3 | 0.1666667 | [10 empty] | 31.57 | 0 | 90.75 | 601.75 | 19.97 | 20.19 | 842.693 | 46.096 | 23.753 | 295.16 | 2779.525 | 0 | 939.89 | 67.812 | 88264.3 | 6.307 | 758.2 | 1.699141 | 55.86612 | 54.33833 | 60.48491 |  | 372.7771 | 29.89333 | 134.1747 | 536.8451 |  | 75 | 25 | 0 | 2.554264 | 25.95803 | 44.99024 | 450.4129 | 61.14413 | 0 | 0 | 1030.64 | 0.2704975 | 2779.525 | 0.7295025 | 3810.165 | 0 | 0 | 67.812 | 0 | 0 | 842.693 | 46.096 | 31.57 | 920.359 | 295.16 | 3.771667 | 1.511667 | 9.793333 | 18.34833 | 70.34667 | 0 | 0 | 0 | 0 | 0 | 0 | 0 | 0 | 0 | 0 | 0 | 0 | 58.25833 | 4.621667 | 4.568333 | 0.161 | 0.3871667 | 0.03166667 | 0.04333333 | 0.1116667 | 0.1583333 | 0.08166667 | 6.148333 | 2.516667 | 0 | 0 | 0 | 0 | 0 | 0 | 0 | 0 | 0 | 0 | 0 | 0 | 8 | 1.3 | 112603.1 | 116545 | 26908.24 |  | 12.39 | 135 | 540 | 2.68 | 1.3 | 1147 | 3703 | 192 | 1431 | 257 | 2260 | 2.564769 | 2176.94 | 42.66323 | 540
2024-04-23 16:00 | 3.7 | 0.4066667 | 10.45667 | 0.9733333 | 88.16333 | 6.833333 | 0.45 | 10.91333 | 1.036667 | 87.6 | 54.33833 | 9.258333 | 5.715 | 2.173333 | 11.12167 | 2.221667 | 0.04483333 | 0.1043333 | 0.07166667 | 0.3283333 | 0.1733333 | 1.94679 | 95.90667 | 0.89 | 0.7066667 | 1.3 | 0.1666667 | [10 empty] | 31.57 | 0 | 90.75 | 601.75 | 19.97 | 20.19 | 842.693 | 46.096 | 23.753 | 295.16 | 2779.525 | 0 | 939.89 | 67.812 | 88264.3 | 6.307 | 758.2 | 1.699141 | 55.86612 | 54.33833 | 60.48491 |  | 372.7771 | 29.89333 | 134.1747 | 536.8451 |  | 75 | 25 | 0 | 2.554264 | 25.95803 | 44.99024 | 450.4129 | 61.14413 | 0 | 0 | 1030.64 | 0.2704975 | 2779.525 | 0.7295025 | 3810.165 | 0 | 0 | 67.812 | 0 | 0 | 842.693 | 46.096 | 31.57 | 920.359 | 295.16 | 3.771667 | 1.511667 | 9.793333 | 18.34833 | 70.34667 | 0 | 0 | 0 | 0 | 0 | 0 | 0 | 0 | 0 | 0 | 0 | 0 | 58.25833 | 4.621667 | 4.568333 | 0.161 | 0.3871667 | 0.03166667 | 0.04333333 | 0.1116667 | 0.1583333 | 0.08166667 | 6.148333 | 2.516667 | 0 | 0 | 0 | 0 | 0 | 0 | 0 | 0 | 0 | 0 | 0 | 0 | 7 | 1.3 | 112263 | 116860 | 26831.16 |  | 11.8 | 137 | 542 | 2.69 | 1.3 | 1147 | 3696 | 724 | 1390 | 256 | 2245 | 2.567581 | 2176.94 | 42.13765 | 542
2024-04-23 17:00 | 3.7 | 0.4066667 | 10.45667 | 0.9733333 | 88.16333 | 6.833333 | 0.45 | 10.91333 | 1.036667 | 87.6 | 54.33833 | 9.258333 | 5.715 | 2.173333 | 11.12167 | 2.221667 | 0.04483333 | 0.1043333 | 0.07166667 | 0.3283333 | 0.1733333 | 1.94679 | 95.90667 | 0.89 | 0.7066667 | 1.3 | 0.1666667 | [10 empty] | 31.57 | 0 | 90.75 | 601.75 | 19.97 | 20.19 | 842.693 | 46.096 | 23.753 | 295.16 | 2779.525 | 0 | 939.89 | 67.812 | 88264.3 | 6.307 | 758.2 | 1.699141 | 55.86612 | 54.33833 | 60.48491 |  | 372.7771 | 29.89333 | 134.1747 | 536.8451 |  | 75 | 25 | 0 | 2.554264 | 25.95803 | 44.99024 | 450.4129 | 61.14413 | 0 | 0 | 1030.64 | 0.2704975 | 2779.525 | 0.7295025 | 3810.165 | 0 | 0 | 67.812 | 0 | 0 | 842.693 | 46.096 | 31.57 | 920.359 | 295.16 | 3.771667 | 1.511667 | 9.793333 | 18.34833 | 70.34667 | 0 | 0 | 0 | 0 | 0 | 0 | 0 | 0 | 0 | 0 | 0 | 0 | 58.25833 | 4.621667 | 4.568333 | 0.161 | 0.3871667 | 0.03166667 | 0.04333333 | 0.1116667 | 0.1583333 | 0.08166667 | 6.148333 | 2.516667 | 0 | 0 | 0 | 0 | 0 | 0 | 0 | 0 | 0 | 0 | 0 | 0 | 8 | 1.3 | 112837.8 | 116723 | 26959.61 |  | 12.34 | 135 | 540 | 2.65 | 1.3 | 1153 | 3706 | 144 | 1464 | 261 | 2274 | 2.561613 | 2176.94 | 43.66712 | 540
2024-04-23 18:00 | 3.7 | 0.4066667 | 10.45667 | 0.9733333 | 88.16333 | 6.833333 | 0.45 | 10.91333 | 1.036667 | 87.6 | 54.33833 | 9.258333 | 5.715 | 2.173333 | 11.12167 | 2.221667 | 0.04483333 | 0.1043333 | 0.07166667 | 0.3283333 | 0.1733333 | 1.94679 | 95.90667 | 0.89 | 0.7066667 | 1.3 | 0.1666667 | [10 empty] | 31.57 | 0 | 90.75 | 601.75 | 19.97 | 20.19 | 842.693 | 46.096 | 23.753 | 295.16 | 2779.525 | 0 | 939.89 | 67.812 | 88264.3 | 6.307 | 758.2 | 1.699141 | 55.86612 | 54.33833 | 60.48491 |  | 372.7771 | 29.89333 | 134.1747 | 536.8451 |  | 75 | 25 | 0 | 2.554264 | 25.95803 | 44.99024 | 450.4129 | 61.14413 | 0 | 0 | 1030.64 | 0.2704975 | 2779.525 | 0.7295025 | 3810.165 | 0 | 0 | 67.812 | 0 | 0 | 842.693 | 46.096 | 31.57 | 920.359 | 295.16 | 3.771667 | 1.511667 | 9.793333 | 18.34833 | 70.34667 | 0 | 0 | 0 | 0 | 0 | 0 | 0 | 0 | 0 | 0 | 0 | 0 | 58.25833 | 4.621667 | 4.568333 | 0.161 | 0.3871667 | 0.03166667 | 0.04333333 | 0.1116667 | 0.1583333 | 0.08166667 | 6.148333 | 2.516667 | 0 | 0 | 0 | 0 | 0 | 0 | 0 | 0 | 0 | 0 | 0 | 0 | 7 | 1.3 | 113079.6 | 117354 | 26990.45 |  | 12.11 | 135 | 540 | 2.72 | 1.3 | 1147 | 3687 | 472 | 1356 | 255 | 2248 | 2.543628 | 2176.94 | 43.35632 | 540
2024-04-23 19:00 | 3.7 | 0.4066667 | 10.45667 | 0.9733333 | 88.16333 | 6.833333 | 0.45 | 10.91333 | 1.036667 | 87.6 | 54.33833 | 9.258333 | 5.715 | 2.173333 | 11.12167 | 2.221667 | 0.04483333 | 0.1043333 | 0.07166667 | 0.3283333 | 0.1733333 | 1.94679 | 95.90667 | 0.89 | 0.7066667 | 1.3 | 0.1666667 | [10 empty] | 31.57 | 0 | 90.75 | 601.75 | 19.97 | 20.19 | 842.693 | 46.096 | 23.753 | 295.16 | 2779.525 | 0 | 939.89 | 67.812 | 88264.3 | 6.307 | 758.2 | 1.699141 | 55.86612 | 54.33833 | 60.48491 |  | 372.7771 | 29.89333 | 134.1747 | 536.8451 |  | 75 | 25 | 0 | 2.554264 | 25.95803 | 44.99024 | 450.4129 | 61.14413 | 0 | 0 | 1030.64 | 0.2704975 | 2779.525 | 0.7295025 | 3810.165 | 0 | 0 | 67.812 | 0 | 0 | 842.693 | 46.096 | 31.57 | 920.359 | 295.16 | 3.771667 | 1.511667 | 9.793333 | 18.34833 | 70.34667 | 0 | 0 | 0 | 0 | 0 | 0 | 0 | 0 | 0 | 0 | 0 | 0 | 58.25833 | 4.621667 | 4.568333 | 0.161 | 0.3871667 | 0.03166667 | 0.04333333 | 0.1116667 | 0.1583333 | 0.08166667 | 6.148333 | 2.516667 | 0 | 0 | 0 | 0 | 0 | 0 | 0 | 0 | 0 | 0 | 0 | 0 | 7 | 1.3 | 113005.5 | 117038 | 26987.17 |  | 12.14 | 137 | 542 | 2.67 | 1.3 | 1150 | 3699 | 268 | 1431 | 260 | 2255 | 2.553259 | 2176.94 | 42.91394 | 542
2024-04-23 20:00 | 3.7 | 0.4066667 | 10.45667 | 0.9733333 | 88.16333 | 6.833333 | 0.45 | 10.91333 | 1.036667 | 87.6 | 54.33833 | 9.258333 | 5.715 | 2.173333 | 11.12167 | 2.221667 | 0.04483333 | 0.1043333 | 0.07166667 | 0.3283333 | 0.1733333 | 1.94679 | 95.90667 | 0.89 | 0.7066667 | 1.3 | 0.1666667 | [10 empty] | 31.57 | 0 | 90.75 | 601.75 | 19.97 | 20.19 | 842.693 | 46.096 | 23.753 | 295.16 | 2779.525 | 0 | 939.89 | 67.812 | 88264.3 | 6.307 | 758.2 | 1.699141 | 55.86612 | 54.33833 | 60.48491 |  | 372.7771 | 29.89333 | 134.1747 | 536.8451 |  | 75 | 25 | 0 | 2.554264 | 25.95803 | 44.99024 | 450.4129 | 61.14413 | 0 | 0 | 1030.64 | 0.2704975 | 2779.525 | 0.7295025 | 3810.165 | 0 | 0 | 67.812 | 0 | 0 | 842.693 | 46.096 | 31.57 | 920.359 | 295.16 | 3.771667 | 1.511667 | 9.793333 | 18.34833 | 70.34667 | 0 | 0 | 0 | 0 | 0 | 0 | 0 | 0 | 0 | 0 | 0 | 0 | 58.25833 | 4.621667 | 4.568333 | 0.161 | 0.3871667 | 0.03166667 | 0.04333333 | 0.1116667 | 0.1583333 | 0.08166667 | 6.148333 | 2.516667 | 0 | 0 | 0 | 0 | 0 | 0 | 0 | 0 | 0 | 0 | 0 | 0 | 8 | 1.3 | 113118 | 116819 | 27012.35744 |  | 12.57 | 140 | 545 | 2.66 | 1.26 | 1163 | 3701 | 0 | 1386 | 260 | 2271 | 2.552136 | 2176.94 | 42.14452 | 545
2024-04-23 21:00 | 3.7 | 0.4066667 | 10.45667 | 0.9733333 | 88.16333 | 6.833333 | 0.45 | 10.91333 | 1.036667 | 87.6 | 54.33833 | 9.258333 | 5.715 | 2.173333 | 11.12167 | 2.221667 | 0.04483333 | 0.1043333 | 0.07166667 | 0.3283333 | 0.1733333 | 1.94679 | 95.90667 | 0.89 | 0.7066667 | 1.3 | 0.1666667 | [10 empty] | 31.57 | 0 | 90.75 | 601.75 | 19.97 | 20.19 | 842.693 | 46.096 | 23.753 | 295.16 | 2779.525 | 0 | 939.89 | 67.812 | 88264.3 | 6.307 | 758.2 | 1.699141 | 55.86612 | 54.33833 | 60.48491 |  | 372.7771 | 29.89333 | 134.1747 | 536.8451 |  | 75 | 25 | 0 | 2.554264 | 25.95803 | 44.99024 | 450.4129 | 61.14413 | 0 | 0 | 1030.64 | 0.2704975 | 2779.525 | 0.7295025 | 3810.165 | 0 | 0 | 67.812 | 0 | 0 | 842.693 | 46.096 | 31.57 | 920.359 | 295.16 | 3.771667 | 1.511667 | 9.793333 | 18.34833 | 70.34667 | 0 | 0 | 0 | 0 | 0 | 0 | 0 | 0 | 0 | 0 | 0 | 0 | 58.25833 | 4.621667 | 4.568333 | 0.161 | 0.3871667 | 0.03166667 | 0.04333333 | 0.1116667 | 0.1583333 | 0.08166667 | 6.148333 | 2.516667 | 0 | 0 | 0 | 0 | 0 | 0 | 0 | 0 | 0 | 0 | 0 | 0 | 7 | 1.3 | 112210 | 115904 | 26818.2368 |  | 3.1 | 142 | 547 | 2.66 | 1.28 | 1157 | 3694 | 0 | 1410 | 258 | 2267 | 2.56741 | 2176.94 | 42.09677 | 547
2024-04-23 22:00 | 3.7 | 0.4066667 | 10.45667 | 0.9733333 | 88.16333 | 6.833333 | 0.45 | 10.91333 | 1.036667 | 87.6 | 54.33833 | 9.258333 | 5.715 | 2.173333 | 11.12167 | 2.221667 | 0.04483333 | 0.1043333 | 0.07166667 | 0.3283333 | 0.1733333 | 1.94679 | 95.90667 | 0.89 | 0.7066667 | 1.3 | 0.1666667 | [10 empty] | 31.57 | 0 | 90.75 | 601.75 | 19.97 | 20.19 | 842.693 | 46.096 | 23.753 | 295.16 | 2779.525 | 0 | 939.89 | 67.812 | 88264.3 | 6.307 | 758.2 | 1.699141 | 55.86612 | 54.33833 | 60.48491 |  | 372.7771 | 29.89333 | 134.1747 | 536.8451 |  | 75 | 25 | 0 | 2.554264 | 25.95803 | 44.99024 | 450.4129 | 61.14413 | 0 | 0 | 1030.64 | 0.2704975 | 2779.525 | 0.7295025 | 3810.165 | 0 | 0 | 67.812 | 0 | 0 | 842.693 | 46.096 | 31.57 | 920.359 | 295.16 | 3.771667 | 1.511667 | 9.793333 | 18.34833 | 70.34667 | 0 | 0 | 0 | 0 | 0 | 0 | 0 | 0 | 0 | 0 | 0 | 0 | 58.25833 | 4.621667 | 4.568333 | 0.161 | 0.3871667 | 0.03166667 | 0.04333333 | 0.1116667 | 0.1583333 | 0.08166667 | 6.148333 | 2.516667 | 0 | 0 | 0 | 0 | 0 | 0 | 0 | 0 | 0 | 0 | 0 | 0 | 7 | 1.3 | 113357 | 117051 | 27054.61056 |  | 11.47 | 133 | 538 | 2.7 | 1.28 | 1149 | 3694 | 0 | 1370 | 255 | 2288 | 2.542266 | 2176.94 | 42.54273 | 538
2024-04-23 23:00 | 3.7 | 0.4066667 | 10.45667 | 0.9733333 | 88.16333 | 6.833333 | 0.45 | 10.91333 | 1.036667 | 87.6 | 54.33833 | 9.258333 | 5.715 | 2.173333 | 11.12167 | 2.221667 | 0.04483333 | 0.1043333 | 0.07166667 | 0.3283333 | 0.1733333 | 1.94679 | 95.90667 | 0.89 | 0.7066667 | 1.3 | 0.1666667 | [10 empty] | 31.57 | 0 | 90.75 | 601.75 | 19.97 | 20.19 | 842.693 | 46.096 | 23.753 | 295.16 | 2779.525 | 0 | 939.89 | 67.812 | 88264.3 | 6.307 | 758.2 | 1.699141 | 55.86612 | 54.33833 | 60.48491 |  | 372.7771 | 29.89333 | 134.1747 | 536.8451 |  | 75 | 25 | 0 | 2.554264 | 25.95803 | 44.99024 | 450.4129 | 61.14413 | 0 | 0 | 1030.64 | 0.2704975 | 2779.525 | 0.7295025 | 3810.165 | 0 | 0 | 67.812 | 0 | 0 | 842.693 | 46.096 | 31.57 | 920.359 | 295.16 | 3.771667 | 1.511667 | 9.793333 | 18.34833 | 70.34667 | 0 | 0 | 0 | 0 | 0 | 0 | 0 | 0 | 0 | 0 | 0 | 0 | 58.25833 | 4.621667 | 4.568333 | 0.161 | 0.3871667 | 0.03166667 | 0.04333333 | 0.1116667 | 0.1583333 | 0.08166667 | 6.148333 | 2.516667 | 0 | 0 | 0 | 0 | 0 | 0 | 0 | 0 | 0 | 0 | 0 | 0 | 8 | 1.3 | 113039 | 116740 | 26996.07712 |  | 12.66 | 135 | 540 | 2.69 | 1.3 | 1158 | 3701 | 0 | 1403 | 257 | 2267 | 2.553862 | 2176.94 | 42.58396 | 540
2024-04-24 | 3.966667 | 0.4066667 | 10.49333 | 0.9766667 | 88.12333 | 7.266667 | 0.44 | 10.76 | 1.03 | 87.77 | 54.09667 | 9.151667 | 5.811667 | 2.155 | 11.43 | 2.198333 | 0.0455 | 0.1078333 | 0.07216667 | 0.3316667 | 0.1766667 | 1.967618 | 95.96333 | 0.8666667 | 0.9333333 | 1.313333 | 0.1333333 | [10 empty] | 34.26 | 0 | 85.62 | 668.58 | 21.9 | 26.63 | 848.381 | 46.495 | 23.753 | 286.61 | 2788.82 | 0 | 941.47 | 68.071 | 85924.6 | 6.0725 | 763.5 | 1.727063 | 55.67746 | 54.09667 | 60.47352 |  | 379.4712 | 30.34141 | 132.131 | 541.9437 |  | 75 | 25 | 0 | 2.491688 | 28.45323 | 42.28689 | 454.0976 | 62.47919 | 0 | 0 | 1027.09 | 0.2691599 | 2788.82 | 0.7308401 | 3815.91 | 0 | 0 | 68.071 | 0 | 0 | 848.381 | 46.495 | 34.26 | 929.136 | 286.61 | 3.96 | 1.405 | 9.963333 | 18.7 | 69.93167 | 0 | 0 | 0 | 0 | 0 | 0 | 0 | 0 | 0 | 0 | 0 | 0 | 58.18833 | 4.91 | 4.561667 | 0.1506667 | 0.4086667 | 0.0305 | 0.04283333 | 0.125 | 0.11 | 0.08666667 | 6.031667 | 2.4 | 0 | 0 | 0 | 0 | 0 | 0 | 0 | 0 | 0 | 0 | 0 | 0 | 7 | 1.3 | 113736.3 | 117984 | 26939.78 |  | 12.63 | 136 | 541 | 2.67 | 1.3 | 1148 | 3501 | 600 | 1437 | 260 | 2236 | 2.405689 | 2147.01 | 41.42693 | 541
2024-04-24 01:00 | 3.966667 | 0.4066667 | 10.49333 | 0.9766667 | 88.12333 | 7.266667 | 0.44 | 10.76 | 1.03 | 87.77 | 54.09667 | 9.151667 | 5.811667 | 2.155 | 11.43 | 2.198333 | 0.0455 | 0.1078333 | 0.07216667 | 0.3316667 | 0.1766667 | 1.967618 | 95.96333 | 0.8666667 | 0.9333333 | 1.313333 | 0.1333333 | [10 empty] | 34.26 | 0 | 85.62 | 668.58 | 21.9 | 26.63 | 848.381 | 46.495 | 23.753 | 286.61 | 2788.82 | 0 | 941.47 | 68.071 | 85924.6 | 6.0725 | 763.5 | 1.727063 | 55.67746 | 54.09667 | 60.47352 |  | 379.4712 | 30.34141 | 132.131 | 541.9437 |  | 75 | 25 | 0 | 2.491688 | 28.45323 | 42.28689 | 454.0976 | 62.47919 | 0 | 0 | 1027.09 | 0.2691599 | 2788.82 | 0.7308401 | 3815.91 | 0 | 0 | 68.071 | 0 | 0 | 848.381 | 46.495 | 34.26 | 929.136 | 286.61 | 3.96 | 1.405 | 9.963333 | 18.7 | 69.93167 | 0 | 0 | 0 | 0 | 0 | 0 | 0 | 0 | 0 | 0 | 0 | 0 | 58.18833 | 4.91 | 4.561667 | 0.1506667 | 0.4086667 | 0.0305 | 0.04283333 | 0.125 | 0.11 | 0.08666667 | 6.031667 | 2.4 | 0 | 0 | 0 | 0 | 0 | 0 | 0 | 0 | 0 | 0 | 0 | 0 | 7 | 1.3 | 113117.6 | 118505 | 27006.27 |  | 10.96 | 130 | 535 | 2.7 | 1.26 | 1148 | 3695 | 1360 | 1373 | 258 | 2211 | 2.548142 | 2147.01 | 42.36176 | 535
2024-04-24 02:00 | 3.966667 | 0.4066667 | 10.49333 | 0.9766667 | 88.12333 | 7.266667 | 0.44 | 10.76 | 1.03 | 87.77 | 54.09667 | 9.151667 | 5.811667 | 2.155 | 11.43 | 2.198333 | 0.0455 | 0.1078333 | 0.07216667 | 0.3316667 | 0.1766667 | 1.967618 | 95.96333 | 0.8666667 | 0.9333333 | 1.313333 | 0.1333333 | [10 empty] | 34.26 | 0 | 85.62 | 668.58 | 21.9 | 26.63 | 848.381 | 46.495 | 23.753 | 286.61 | 2788.82 | 0 | 941.47 | 68.071 | 85924.6 | 6.0725 | 763.5 | 1.727063 | 55.67746 | 54.09667 | 60.47352 |  | 379.4712 | 30.34141 | 132.131 | 541.9437 |  | 75 | 25 | 0 | 2.491688 | 28.45323 | 42.28689 | 454.0976 | 62.47919 | 0 | 0 | 1027.09 | 0.2691599 | 2788.82 | 0.7308401 | 3815.91 | 0 | 0 | 68.071 | 0 | 0 | 848.381 | 46.495 | 34.26 | 929.136 | 286.61 | 3.96 | 1.405 | 9.963333 | 18.7 | 69.93167 | 0 | 0 | 0 | 0 | 0 | 0 | 0 | 0 | 0 | 0 | 0 | 0 | 58.18833 | 4.91 | 4.561667 | 0.1506667 | 0.4086667 | 0.0305 | 0.04283333 | 0.125 | 0.11 | 0.08666667 | 6.031667 | 2.4 | 0 | 0 | 0 | 0 | 0 | 0 | 0 | 0 | 0 | 0 | 0 | 0 | 8 | 1.3 | 113427.7 | 117503 | 27077.17 |  | 12.1 | 130 | 535 | 2.67 | 1.3 | 1149 | 3702 | 300 | 1430 | 259 | 2258 | 2.546059 | 2147.01 | 43.21045 | 535
2024-04-24 03:00 | 3.966667 | 0.4066667 | 10.49333 | 0.9766667 | 88.12333 | 7.266667 | 0.44 | 10.76 | 1.03 | 87.77 | 54.09667 | 9.151667 | 5.811667 | 2.155 | 11.43 | 2.198333 | 0.0455 | 0.1078333 | 0.07216667 | 0.3316667 | 0.1766667 | 1.967618 | 95.96333 | 0.8666667 | 0.9333333 | 1.313333 | 0.1333333 | [10 empty] | 34.26 | 0 | 85.62 | 668.58 | 21.9 | 26.63 | 848.381 | 46.495 | 23.753 | 286.61 | 2788.82 | 0 | 941.47 | 68.071 | 85924.6 | 6.0725 | 763.5 | 1.727063 | 55.67746 | 54.09667 | 60.47352 |  | 379.4712 | 30.34141 | 132.131 | 541.9437 |  | 75 | 25 | 0 | 2.491688 | 28.45323 | 42.28689 | 454.0976 | 62.47919 | 0 | 0 | 1027.09 | 0.2691599 | 2788.82 | 0.7308401 | 3815.91 | 0 | 0 | 68.071 | 0 | 0 | 848.381 | 46.495 | 34.26 | 929.136 | 286.61 | 3.96 | 1.405 | 9.963333 | 18.7 | 69.93167 | 0 | 0 | 0 | 0 | 0 | 0 | 0 | 0 | 0 | 0 | 0 | 0 | 58.18833 | 4.91 | 4.561667 | 0.1506667 | 0.4086667 | 0.0305 | 0.04283333 | 0.125 | 0.11 | 0.08666667 | 6.031667 | 2.4 | 0 | 0 | 0 | 0 | 0 | 0 | 0 | 0 | 0 | 0 | 0 | 0 | 8 | 1.3 | 113442.5 | 118647 | 27073.23 |  | 11.15 | 125 | 530 | 2.69 | 1.28 | 1148 | 3695 | 1213 | 1402 | 259 | 2227 | 2.541078 | 2147.01 | 42.79102 | 530
2024-04-24 04:00 | 3.966667 | 0.4066667 | 10.49333 | 0.9766667 | 88.12333 | 7.266667 | 0.44 | 10.76 | 1.03 | 87.77 | 54.09667 | 9.151667 | 5.811667 | 2.155 | 11.43 | 2.198333 | 0.0455 | 0.1078333 | 0.07216667 | 0.3316667 | 0.1766667 | 1.967618 | 95.96333 | 0.8666667 | 0.9333333 | 1.313333 | 0.1333333 | [10 empty] | 34.26 | 0 | 85.62 | 668.58 | 21.9 | 26.63 | 848.381 | 46.495 | 23.753 | 286.61 | 2788.82 | 0 | 941.47 | 68.071 | 85924.6 | 6.0725 | 763.5 | 1.727063 | 55.67746 | 54.09667 | 60.47352 |  | 379.4712 | 30.34141 | 132.131 | 541.9437 |  | 75 | 25 | 0 | 2.491688 | 28.45323 | 42.28689 | 454.0976 | 62.47919 | 0 | 0 | 1027.09 | 0.2691599 | 2788.82 | 0.7308401 | 3815.91 | 0 | 0 | 68.071 | 0 | 0 | 848.381 | 46.495 | 34.26 | 929.136 | 286.61 | 3.96 | 1.405 | 9.963333 | 18.7 | 69.93167 | 0 | 0 | 0 | 0 | 0 | 0 | 0 | 0 | 0 | 0 | 0 | 0 | 58.18833 | 4.91 | 4.561667 | 0.1506667 | 0.4086667 | 0.0305 | 0.04283333 | 0.125 | 0.11 | 0.08666667 | 6.031667 | 2.4 | 0 | 0 | 0 | 0 | 0 | 0 | 0 | 0 | 0 | 0 | 0 | 0 | 8 | 1.3 | 115133.2 | 119780 | 27427.65 |  | 12.03 | 130 | 535 | 2.66 | 1.3 | 1149 | 3701 | 760 | 1465 | 264 | 2242 | 2.508882 | 2147.01 | 41.74174 | 535
2024-04-24 05:00 | 3.966667 | 0.4066667 | 10.49333 | 0.9766667 | 88.12333 | 7.266667 | 0.44 | 10.76 | 1.03 | 87.77 | 54.09667 | 9.151667 | 5.811667 | 2.155 | 11.43 | 2.198333 | 0.0455 | 0.1078333 | 0.07216667 | 0.3316667 | 0.1766667 | 1.967618 | 95.96333 | 0.8666667 | 0.9333333 | 1.313333 | 0.1333333 | [10 empty] | 34.26 | 0 | 85.62 | 668.58 | 21.9 | 26.63 | 848.381 | 46.495 | 23.753 | 286.61 | 2788.82 | 0 | 941.47 | 68.071 | 85924.6 | 6.0725 | 763.5 | 1.727063 | 55.67746 | 54.09667 | 60.47352 |  | 379.4712 | 30.34141 | 132.131 | 541.9437 |  | 75 | 25 | 0 | 2.491688 | 28.45323 | 42.28689 | 454.0976 | 62.47919 | 0 | 0 | 1027.09 | 0.2691599 | 2788.82 | 0.7308401 | 3815.91 | 0 | 0 | 68.071 | 0 | 0 | 848.381 | 46.495 | 34.26 | 929.136 | 286.61 | 3.96 | 1.405 | 9.963333 | 18.7 | 69.93167 | 0 | 0 | 0 | 0 | 0 | 0 | 0 | 0 | 0 | 0 | 0 | 0 | 58.18833 | 4.91 | 4.561667 | 0.1506667 | 0.4086667 | 0.0305 | 0.04283333 | 0.125 | 0.11 | 0.08666667 | 6.031667 | 2.4 | 0 | 0 | 0 | 0 | 0 | 0 | 0 | 0 | 0 | 0 | 0 | 0 | 7 | 1.3 | 115136 | 118837 | 27428.22688 |  | 12.3 | 135 | 540 | 2.67 | 1.3 | 1152 | 3701 | 0 | 1446 | 262 | 2272 | 2.508824 | 2147.01 | 41.91534 | 540
2024-04-24 06:00 | 3.966667 | 0.4066667 | 10.49333 | 0.9766667 | 88.12333 | 7.266667 | 0.44 | 10.76 | 1.03 | 87.77 | 54.09667 | 9.151667 | 5.811667 | 2.155 | 11.43 | 2.198333 | 0.0455 | 0.1078333 | 0.07216667 | 0.3316667 | 0.1766667 | 1.967618 | 95.96333 | 0.8666667 | 0.9333333 | 1.313333 | 0.1333333 | [10 empty] | 34.26 | 0 | 85.62 | 668.58 | 21.9 | 26.63 | 848.381 | 46.495 | 23.753 | 286.61 | 2788.82 | 0 | 941.47 | 68.071 | 85924.6 | 6.0725 | 763.5 | 1.727063 | 55.67746 | 54.09667 | 60.47352 |  | 379.4712 | 30.34141 | 132.131 | 541.9437 |  | 75 | 25 | 0 | 2.491688 | 28.45323 | 42.28689 | 454.0976 | 62.47919 | 0 | 0 | 1027.09 | 0.2691599 | 2788.82 | 0.7308401 | 3815.91 | 0 | 0 | 68.071 | 0 | 0 | 848.381 | 46.495 | 34.26 | 929.136 | 286.61 | 3.96 | 1.405 | 9.963333 | 18.7 | 69.93167 | 0 | 0 | 0 | 0 | 0 | 0 | 0 | 0 | 0 | 0 | 0 | 0 | 58.18833 | 4.91 | 4.561667 | 0.1506667 | 0.4086667 | 0.0305 | 0.04283333 | 0.125 | 0.11 | 0.08666667 | 6.031667 | 2.4 | 0 | 0 | 0 | 0 | 0 | 0 | 0 | 0 | 0 | 0 | 0 | 0 | 8 | 1.3 | 112042 | 115741 | 26788.61536 |  | 12.99 | 135 | 540 | 2.66 | 1.3 | 1162 | 3699 | 0 | 1418 | 258 | 2253 | 2.574501 | 2147.01 | 42.37526 | 540
2024-04-24 07:00 | 3.966667 | 0.4066667 | 10.49333 | 0.9766667 | 88.12333 | 7.266667 | 0.44 | 10.76 | 1.03 | 87.77 | 54.09667 | 9.151667 | 5.811667 | 2.155 | 11.43 | 2.198333 | 0.0455 | 0.1078333 | 0.07216667 | 0.3316667 | 0.1766667 | 1.967618 | 95.96333 | 0.8666667 | 0.9333333 | 1.313333 | 0.1333333 | [10 empty] | 34.26 | 0 | 85.62 | 668.58 | 21.9 | 26.63 | 848.381 | 46.495 | 23.753 | 286.61 | 2788.82 | 0 | 941.47 | 68.071 | 85924.6 | 6.0725 | 763.5 | 1.727063 | 55.67746 | 54.09667 | 60.47352 |  | 379.4712 | 30.34141 | 132.131 | 541.9437 |  | 75 | 25 | 0 | 2.491688 | 28.45323 | 42.28689 | 454.0976 | 62.47919 | 0 | 0 | 1027.09 | 0.2691599 | 2788.82 | 0.7308401 | 3815.91 | 0 | 0 | 68.071 | 0 | 0 | 848.381 | 46.495 | 34.26 | 929.136 | 286.61 | 3.96 | 1.405 | 9.963333 | 18.7 | 69.93167 | 0 | 0 | 0 | 0 | 0 | 0 | 0 | 0 | 0 | 0 | 0 | 0 | 58.18833 | 4.91 | 4.561667 | 0.1506667 | 0.4086667 | 0.0305 | 0.04283333 | 0.125 | 0.11 | 0.08666667 | 6.031667 | 2.4 | 0 | 0 | 0 | 0 | 0 | 0 | 0 | 0 | 0 | 0 | 0 | 0 | 7 | 1.3 | 112483 | 116172 | 26869.49664 |  | 11.88 | 135 | 540 | 2.7 | 1.29 | 1140 | 3689 | 0 | 1372 | 251 | 2267 | 2.558026 | 2147.01 | 42.767 | 540
2024-04-24 08:00 | 3.966667 | 0.4066667 | 10.49333 | 0.9766667 | 88.12333 | 7.266667 | 0.44 | 10.76 | 1.03 | 87.77 | 54.09667 | 9.151667 | 5.811667 | 2.155 | 11.43 | 2.198333 | 0.0455 | 0.1078333 | 0.07216667 | 0.3316667 | 0.1766667 | 1.967618 | 95.96333 | 0.8666667 | 0.9333333 | 1.313333 | 0.1333333 | [10 empty] | 34.26 | 0 | 85.62 | 668.58 | 21.9 | 26.63 | 848.381 | 46.495 | 23.753 | 286.61 | 2788.82 | 0 | 941.47 | 68.071 | 85924.6 | 6.0725 | 763.5 | 1.727063 | 55.67746 | 54.09667 | 60.47352 |  | 379.4712 | 30.34141 | 132.131 | 541.9437 |  | 75 | 25 | 0 | 2.491688 | 28.45323 | 42.28689 | 454.0976 | 62.47919 | 0 | 0 | 1027.09 | 0.2691599 | 2788.82 | 0.7308401 | 3815.91 | 0 | 0 | 68.071 | 0 | 0 | 848.381 | 46.495 | 34.26 | 929.136 | 286.61 | 3.96 | 1.405 | 9.963333 | 18.7 | 69.93167 | 0 | 0 | 0 | 0 | 0 | 0 | 0 | 0 | 0 | 0 | 0 | 0 | 58.18833 | 4.91 | 4.561667 | 0.1506667 | 0.4086667 | 0.0305 | 0.04283333 | 0.125 | 0.11 | 0.08666667 | 6.031667 | 2.4 | 0 | 0 | 0 | 0 | 0 | 0 | 0 | 0 | 0 | 0 | 0 | 0 | 7 | 1.3 | 114338.7 | 118461 | 27255.91 |  | 11.69 | 133 | 538 | 2.72 | 1.28 | 1145 | 3693 | 345 | 1379 | 254 | 2267 | 2.520474 | 2147.01 | 42.61988 | 538
2024-04-24 09:00 | 3.966667 | 0.4066667 | 10.49333 | 0.9766667 | 88.12333 | 7.266667 | 0.44 | 10.76 | 1.03 | 87.77 | 54.09667 | 9.151667 | 5.811667 | 2.155 | 11.43 | 2.198333 | 0.0455 | 0.1078333 | 0.07216667 | 0.3316667 | 0.1766667 | 1.967618 | 95.96333 | 0.8666667 | 0.9333333 | 1.313333 | 0.1333333 | [10 empty] | 34.26 | 0 | 85.62 | 668.58 | 21.9 | 26.63 | 848.381 | 46.495 | 23.753 | 286.61 | 2788.82 | 0 | 941.47 | 68.071 | 85924.6 | 6.0725 | 763.5 | 1.727063 | 55.67746 | 54.09667 | 60.47352 |  | 379.4712 | 30.34141 | 132.131 | 541.9437 |  | 75 | 25 | 0 | 2.491688 | 28.45323 | 42.28689 | 454.0976 | 62.47919 | 0 | 0 | 1027.09 | 0.2691599 | 2788.82 | 0.7308401 | 3815.91 | 0 | 0 | 68.071 | 0 | 0 | 848.381 | 46.495 | 34.26 | 929.136 | 286.61 | 3.96 | 1.405 | 9.963333 | 18.7 | 69.93167 | 0 | 0 | 0 | 0 | 0 | 0 | 0 | 0 | 0 | 0 | 0 | 0 | 58.18833 | 4.91 | 4.561667 | 0.1506667 | 0.4086667 | 0.0305 | 0.04283333 | 0.125 | 0.11 | 0.08666667 | 6.031667 | 2.4 | 0 | 0 | 0 | 0 | 0 | 0 | 0 | 0 | 0 | 0 | 0 | 0 | 7 | 1.3 | 112835 | 116533 | 26951.0368 |  | 11.4 | 132 | 537 | 2.72 | 1.3 | 1145 | 3698 | 0 | 1365 | 251 | 0 | 2.556324 | 2147.01 | 42.767 | 537
2024-04-24 10:00 | 3.966667 | 0.4066667 | 10.49333 | 0.9766667 | 88.12333 | 7.266667 | 0.44 | 10.76 | 1.03 | 87.77 | 54.09667 | 9.151667 | 5.811667 | 2.155 | 11.43 | 2.198333 | 0.0455 | 0.1078333 | 0.07216667 | 0.3316667 | 0.1766667 | 1.967618 | 95.96333 | 0.8666667 | 0.9333333 | 1.313333 | 0.1333333 | [10 empty] | 34.26 | 0 | 85.62 | 668.58 | 21.9 | 26.63 | 848.381 | 46.495 | 23.753 | 286.61 | 2788.82 | 0 | 941.47 | 68.071 | 85924.6 | 6.0725 | 763.5 | 1.727063 | 55.67746 | 54.09667 | 60.47352 |  | 379.4712 | 30.34141 | 132.131 | 541.9437 |  | 75 | 25 | 0 | 2.491688 | 28.45323 | 42.28689 | 454.0976 | 62.47919 | 0 | 0 | 1027.09 | 0.2691599 | 2788.82 | 0.7308401 | 3815.91 | 0 | 0 | 68.071 | 0 | 0 | 848.381 | 46.495 | 34.26 | 929.136 | 286.61 | 3.96 | 1.405 | 9.963333 | 18.7 | 69.93167 | 0 | 0 | 0 | 0 | 0 | 0 | 0 | 0 | 0 | 0 | 0 | 0 | 58.18833 | 4.91 | 4.561667 | 0.1506667 | 0.4086667 | 0.0305 | 0.04283333 | 0.125 | 0.11 | 0.08666667 | 6.031667 | 2.4 | 0 | 0 | 0 | 0 | 0 | 0 | 0 | 0 | 0 | 0 | 0 | 0 | 8 | 1.3 | 111739 | 115442 | 26730.17312 |  | 11.25 | 131 | 536 | 2.7 | 1.3 | 1140 | 3703 | 0 | 1359 | 247 | 0 | 2.583955 | 2147.01 | 43.06603 | 536
2024-04-24 11:00 | 3.966667 | 0.4066667 | 10.49333 | 0.9766667 | 88.12333 | 7.266667 | 0.44 | 10.76 | 1.03 | 87.77 | 54.09667 | 9.151667 | 5.811667 | 2.155 | 11.43 | 2.198333 | 0.0455 | 0.1078333 | 0.07216667 | 0.3316667 | 0.1766667 | 1.967618 | 95.96333 | 0.8666667 | 0.9333333 | 1.313333 | 0.1333333 | [10 empty] | 34.26 | 0 | 85.62 | 668.58 | 21.9 | 26.63 | 848.381 | 46.495 | 23.753 | 286.61 | 2788.82 | 0 | 941.47 | 68.071 | 85924.6 | 6.0725 | 763.5 | 1.727063 | 55.67746 | 54.09667 | 60.47352 |  | 379.4712 | 30.34141 | 132.131 | 541.9437 |  | 75 | 25 | 0 | 2.491688 | 28.45323 | 42.28689 | 454.0976 | 62.47919 | 0 | 0 | 1027.09 | 0.2691599 | 2788.82 | 0.7308401 | 3815.91 | 0 | 0 | 68.071 | 0 | 0 | 848.381 | 46.495 | 34.26 | 929.136 | 286.61 | 3.96 | 1.405 | 9.963333 | 18.7 | 69.93167 | 0 | 0 | 0 | 0 | 0 | 0 | 0 | 0 | 0 | 0 | 0 | 0 | 58.18833 | 4.91 | 4.561667 | 0.1506667 | 0.4086667 | 0.0305 | 0.04283333 | 0.125 | 0.11 | 0.08666667 | 6.031667 | 2.4 | 0 | 0 | 0 | 0 | 0 | 0 | 0 | 0 | 0 | 0 | 0 | 0 | 7 | 1.3 | 111037 | 114754 | 26599.50496 |  | 11.91 | 135 | 540 | 2.67 | 1.3 | 1152 | 3717 | 0 | 1395 | 253 | 0 | 2.609259 | 2147.01 | 42.53112 | 540
2024-04-24 12:00 | 3.966667 | 0.4066667 | 10.49333 | 0.9766667 | 88.12333 | 7.266667 | 0.44 | 10.76 | 1.03 | 87.77 | 54.09667 | 9.151667 | 5.811667 | 2.155 | 11.43 | 2.198333 | 0.0455 | 0.1078333 | 0.07216667 | 0.3316667 | 0.1766667 | 1.967618 | 95.96333 | 0.8666667 | 0.9333333 | 1.313333 | 0.1333333 | [10 empty] | 34.26 | 0 | 85.62 | 668.58 | 21.9 | 26.63 | 848.381 | 46.495 | 23.753 | 286.61 | 2788.82 | 0 | 941.47 | 68.071 | 85924.6 | 6.0725 | 763.5 | 1.727063 | 55.67746 | 54.09667 | 60.47352 |  | 379.4712 | 30.34141 | 132.131 | 541.9437 |  | 75 | 25 | 0 | 2.491688 | 28.45323 | 42.28689 | 454.0976 | 62.47919 | 0 | 0 | 1027.09 | 0.2691599 | 2788.82 | 0.7308401 | 3815.91 | 0 | 0 | 68.071 | 0 | 0 | 848.381 | 46.495 | 34.26 | 929.136 | 286.61 | 3.96 | 1.405 | 9.963333 | 18.7 | 69.93167 | 0 | 0 | 0 | 0 | 0 | 0 | 0 | 0 | 0 | 0 | 0 | 0 | 58.18833 | 4.91 | 4.561667 | 0.1506667 | 0.4086667 | 0.0305 | 0.04283333 | 0.125 | 0.11 | 0.08666667 | 6.031667 | 2.4 | 0 | 0 | 0 | 0 | 0 | 0 | 0 | 0 | 0 | 0 | 0 | 0 | 7 | 1.3 | 111973 | 115672 | 26774.39584 |  | 11.11 | 130 | 535 | 2.71 | 1.28 | 1140 | 3699 | 0 | 1359 | 249 | 0 | 2.576036 | 2147.01 | 41.89283 | 535
2024-04-24 13:00 | 3.966667 | 0.4066667 | 10.49333 | 0.9766667 | 88.12333 | 7.266667 | 0.44 | 10.76 | 1.03 | 87.77 | 54.09667 | 9.151667 | 5.811667 | 2.155 | 11.43 | 2.198333 | 0.0455 | 0.1078333 | 0.07216667 | 0.3316667 | 0.1766667 | 1.967618 | 95.96333 | 0.8666667 | 0.9333333 | 1.313333 | 0.1333333 | [10 empty] | 34.26 | 0 | 85.62 | 668.58 | 21.9 | 26.63 | 848.381 | 46.495 | 23.753 | 286.61 | 2788.82 | 0 | 941.47 | 68.071 | 85924.6 | 6.0725 | 763.5 | 1.727063 | 55.67746 | 54.09667 | 60.47352 |  | 379.4712 | 30.34141 | 132.131 | 541.9437 |  | 75 | 25 | 0 | 2.491688 | 28.45323 | 42.28689 | 454.0976 | 62.47919 | 0 | 0 | 1027.09 | 0.2691599 | 2788.82 | 0.7308401 | 3815.91 | 0 | 0 | 68.071 | 0 | 0 | 848.381 | 46.495 | 34.26 | 929.136 | 286.61 | 3.96 | 1.405 | 9.963333 | 18.7 | 69.93167 | 0 | 0 | 0 | 0 | 0 | 0 | 0 | 0 | 0 | 0 | 0 | 0 | 58.18833 | 4.91 | 4.561667 | 0.1506667 | 0.4086667 | 0.0305 | 0.04283333 | 0.125 | 0.11 | 0.08666667 | 6.031667 | 2.4 | 0 | 0 | 0 | 0 | 0 | 0 | 0 | 0 | 0 | 0 | 0 | 0 | 7 | 1.3 | 112247 | 115880 | 26764.86176 |  | 10.99 | 129 | 534 | 2.67 | 1.27 | 1143 | 3633 | 0 | 1386 | 252 | 0 | 2.525561 | 2147.01 | 41.657 | 534
2024-04-24 14:00 | 3.966667 | 0.4066667 | 10.49333 | 0.9766667 | 88.12333 | 7.266667 | 0.44 | 10.76 | 1.03 | 87.77 | 54.09667 | 9.151667 | 5.811667 | 2.155 | 11.43 | 2.198333 | 0.0455 | 0.1078333 | 0.07216667 | 0.3316667 | 0.1766667 | 1.967618 | 95.96333 | 0.8666667 | 0.9333333 | 1.313333 | 0.1333333 | [10 empty] | 34.26 | 0 | 85.62 | 668.58 | 21.9 | 26.63 | 848.381 | 46.495 | 23.753 | 286.61 | 2788.82 | 0 | 941.47 | 68.071 | 85924.6 | 6.0725 | 763.5 | 1.727063 | 55.67746 | 54.09667 | 60.47352 |  | 379.4712 | 30.34141 | 132.131 | 541.9437 |  | 75 | 25 | 0 | 2.491688 | 28.45323 | 42.28689 | 454.0976 | 62.47919 | 0 | 0 | 1027.09 | 0.2691599 | 2788.82 | 0.7308401 | 3815.91 | 0 | 0 | 68.071 | 0 | 0 | 848.381 | 46.495 | 34.26 | 929.136 | 286.61 | 3.96 | 1.405 | 9.963333 | 18.7 | 69.93167 | 0 | 0 | 0 | 0 | 0 | 0 | 0 | 0 | 0 | 0 | 0 | 0 | 58.18833 | 4.91 | 4.561667 | 0.1506667 | 0.4086667 | 0.0305 | 0.04283333 | 0.125 | 0.11 | 0.08666667 | 6.031667 | 2.4 | 0 | 0 | 0 | 0 | 0 | 0 | 0 | 0 | 0 | 0 | 0 | 0 | 7 | 1.3 | 114611 | 118112 | 27120.03488 |  | 10.92 | 129 | 534 | 2.67 | 1.3 | 1141 | 3501 | 0 | 1491 | 259 | 0 | 2.387884 | 2147.01 | 41.07728 | 534
2024-04-24 15:00 | 3.966667 | 0.4066667 | 10.49333 | 0.9766667 | 88.12333 | 7.266667 | 0.44 | 10.76 | 1.03 | 87.77 | 54.09667 | 9.151667 | 5.811667 | 2.155 | 11.43 | 2.198333 | 0.0455 | 0.1078333 | 0.07216667 | 0.3316667 | 0.1766667 | 1.967618 | 95.96333 | 0.8666667 | 0.9333333 | 1.313333 | 0.1333333 | [10 empty] | 34.26 | 0 | 85.62 | 668.58 | 21.9 | 26.63 | 848.381 | 46.495 | 23.753 | 286.61 | 2788.82 | 0 | 941.47 | 68.071 | 85924.6 | 6.0725 | 763.5 | 1.727063 | 55.67746 | 54.09667 | 60.47352 |  | 379.4712 | 30.34141 | 132.131 | 541.9437 |  | 75 | 25 | 0 | 2.491688 | 28.45323 | 42.28689 | 454.0976 | 62.47919 | 0 | 0 | 1027.09 | 0.2691599 | 2788.82 | 0.7308401 | 3815.91 | 0 | 0 | 68.071 | 0 | 0 | 848.381 | 46.495 | 34.26 | 929.136 | 286.61 | 3.96 | 1.405 | 9.963333 | 18.7 | 69.93167 | 0 | 0 | 0 | 0 | 0 | 0 | 0 | 0 | 0 | 0 | 0 | 0 | 58.18833 | 4.91 | 4.561667 | 0.1506667 | 0.4086667 | 0.0305 | 0.04283333 | 0.125 | 0.11 | 0.08666667 | 6.031667 | 2.4 | 0 | 0 | 0 | 0 | 0 | 0 | 0 | 0 | 0 | 0 | 0 | 0 | 8 | 1.3 | 111080 | 114580 | 26391.3664 |  | 13.22 | 135 | 540 | 2.58 | 1.3 | 1172 | 3500 | 0 | 1496 | 263 | 0 | 2.460747 | 2147.01 | 41.41601 | 540
2024-04-24 16:00 | 3.966667 | 0.4066667 | 10.49333 | 0.9766667 | 88.12333 | 7.266667 | 0.44 | 10.76 | 1.03 | 87.77 | 54.09667 | 9.151667 | 5.811667 | 2.155 | 11.43 | 2.198333 | 0.0455 | 0.1078333 | 0.07216667 | 0.3316667 | 0.1766667 | 1.967618 | 95.96333 | 0.8666667 | 0.9333333 | 1.313333 | 0.1333333 | [10 empty] | 34.26 | 0 | 85.62 | 668.58 | 21.9 | 26.63 | 848.381 | 46.495 | 23.753 | 286.61 | 2788.82 | 0 | 941.47 | 68.071 | 85924.6 | 6.0725 | 763.5 | 1.727063 | 55.67746 | 54.09667 | 60.47352 |  | 379.4712 | 30.34141 | 132.131 | 541.9437 |  | 75 | 25 | 0 | 2.491688 | 28.45323 | 42.28689 | 454.0976 | 62.47919 | 0 | 0 | 1027.09 | 0.2691599 | 2788.82 | 0.7308401 | 3815.91 | 0 | 0 | 68.071 | 0 | 0 | 848.381 | 46.495 | 34.26 | 929.136 | 286.61 | 3.96 | 1.405 | 9.963333 | 18.7 | 69.93167 | 0 | 0 | 0 | 0 | 0 | 0 | 0 | 0 | 0 | 0 | 0 | 0 | 58.18833 | 4.91 | 4.561667 | 0.1506667 | 0.4086667 | 0.0305 | 0.04283333 | 0.125 | 0.11 | 0.08666667 | 6.031667 | 2.4 | 0 | 0 | 0 | 0 | 0 | 0 | 0 | 0 | 0 | 0 | 0 | 0 | 7 | 1.3 | 111707 | 115205 | 26518.57856 |  | 11.75 | 130 | 535 | 2.68 | 1.3 | 1159 | 3498 | 0 | 1392 | 255 | 0 | 2.446007 | 2147.01 | 41.90432 | 535
2024-04-24 17:00 | 3.966667 | 0.4066667 | 10.49333 | 0.9766667 | 88.12333 | 7.266667 | 0.44 | 10.76 | 1.03 | 87.77 | 54.09667 | 9.151667 | 5.811667 | 2.155 | 11.43 | 2.198333 | 0.0455 | 0.1078333 | 0.07216667 | 0.3316667 | 0.1766667 | 1.967618 | 95.96333 | 0.8666667 | 0.9333333 | 1.313333 | 0.1333333 | [10 empty] | 34.26 | 0 | 85.62 | 668.58 | 21.9 | 26.63 | 848.381 | 46.495 | 23.753 | 286.61 | 2788.82 | 0 | 941.47 | 68.071 | 85924.6 | 6.0725 | 763.5 | 1.727063 | 55.67746 | 54.09667 | 60.47352 |  | 379.4712 | 30.34141 | 132.131 | 541.9437 |  | 75 | 25 | 0 | 2.491688 | 28.45323 | 42.28689 | 454.0976 | 62.47919 | 0 | 0 | 1027.09 | 0.2691599 | 2788.82 | 0.7308401 | 3815.91 | 0 | 0 | 68.071 | 0 | 0 | 848.381 | 46.495 | 34.26 | 929.136 | 286.61 | 3.96 | 1.405 | 9.963333 | 18.7 | 69.93167 | 0 | 0 | 0 | 0 | 0 | 0 | 0 | 0 | 0 | 0 | 0 | 0 | 58.18833 | 4.91 | 4.561667 | 0.1506667 | 0.4086667 | 0.0305 | 0.04283333 | 0.125 | 0.11 | 0.08666667 | 6.031667 | 2.4 | 0 | 0 | 0 | 0 | 0 | 0 | 0 | 0 | 0 | 0 | 0 | 0 | 8 | 1.3 | 113435 | 116935 | 26876.6848 |  | 12.55 | 137 | 542 | 2.67 | 1.3 | 1170 | 3500 | 0 | 1420 | 261 | 0 | 2.411217 | 2147.01 | 42.9061 | 542
2024-04-24 18:00 | 3.966667 | 0.4066667 | 10.49333 | 0.9766667 | 88.12333 | 7.266667 | 0.44 | 10.76 | 1.03 | 87.77 | 54.09667 | 9.151667 | 5.811667 | 2.155 | 11.43 | 2.198333 | 0.0455 | 0.1078333 | 0.07216667 | 0.3316667 | 0.1766667 | 1.967618 | 95.96333 | 0.8666667 | 0.9333333 | 1.313333 | 0.1333333 | [10 empty] | 34.26 | 0 | 85.62 | 668.58 | 21.9 | 26.63 | 848.381 | 46.495 | 23.753 | 286.61 | 2788.82 | 0 | 941.47 | 68.071 | 85924.6 | 6.0725 | 763.5 | 1.727063 | 55.67746 | 54.09667 | 60.47352 |  | 379.4712 | 30.34141 | 132.131 | 541.9437 |  | 75 | 25 | 0 | 2.491688 | 28.45323 | 42.28689 | 454.0976 | 62.47919 | 0 | 0 | 1027.09 | 0.2691599 | 2788.82 | 0.7308401 | 3815.91 | 0 | 0 | 68.071 | 0 | 0 | 848.381 | 46.495 | 34.26 | 929.136 | 286.61 | 3.96 | 1.405 | 9.963333 | 18.7 | 69.93167 | 0 | 0 | 0 | 0 | 0 | 0 | 0 | 0 | 0 | 0 | 0 | 0 | 58.18833 | 4.91 | 4.561667 | 0.1506667 | 0.4086667 | 0.0305 | 0.04283333 | 0.125 | 0.11 | 0.08666667 | 6.031667 | 2.4 | 0 | 0 | 0 | 0 | 0 | 0 | 0 | 0 | 0 | 0 | 0 | 0 | 7 | 1.3 | 112836 | 116336 | 26753.24288 |  | 12.87 | 140 | 545 | 2.66 | 1.3 | 1172 | 3500 | 0 | 1424 | 261 | 0 | 2.423625 | 2147.01 | 41.9041 | 545
2024-04-24 19:00 | 3.966667 | 0.4066667 | 10.49333 | 0.9766667 | 88.12333 | 7.266667 | 0.44 | 10.76 | 1.03 | 87.77 | 54.09667 | 9.151667 | 5.811667 | 2.155 | 11.43 | 2.198333 | 0.0455 | 0.1078333 | 0.07216667 | 0.3316667 | 0.1766667 | 1.967618 | 95.96333 | 0.8666667 | 0.9333333 | 1.313333 | 0.1333333 | [10 empty] | 34.26 | 0 | 85.62 | 668.58 | 21.9 | 26.63 | 848.381 | 46.495 | 23.753 | 286.61 | 2788.82 | 0 | 941.47 | 68.071 | 85924.6 | 6.0725 | 763.5 | 1.727063 | 55.67746 | 54.09667 | 60.47352 |  | 379.4712 | 30.34141 | 132.131 | 541.9437 |  | 75 | 25 | 0 | 2.491688 | 28.45323 | 42.28689 | 454.0976 | 62.47919 | 0 | 0 | 1027.09 | 0.2691599 | 2788.82 | 0.7308401 | 3815.91 | 0 | 0 | 68.071 | 0 | 0 | 848.381 | 46.495 | 34.26 | 929.136 | 286.61 | 3.96 | 1.405 | 9.963333 | 18.7 | 69.93167 | 0 | 0 | 0 | 0 | 0 | 0 | 0 | 0 | 0 | 0 | 0 | 0 | 58.18833 | 4.91 | 4.561667 | 0.1506667 | 0.4086667 | 0.0305 | 0.04283333 | 0.125 | 0.11 | 0.08666667 | 6.031667 | 2.4 | 0 | 0 | 0 | 0 | 0 | 0 | 0 | 0 | 0 | 0 | 0 | 0 | 8 | 1.3 | 111753 | 115252 | 26529.05824 |  | 13.18 | 144 | 549 | 2.64 | 1.3 | 1174 | 3499 | 0 | 1435 | 260 | 0 | 2.445708 | 2147.01 | 41.03273 | 549
2024-04-24 20:00 | 3.966667 | 0.4066667 | 10.49333 | 0.9766667 | 88.12333 | 7.266667 | 0.44 | 10.76 | 1.03 | 87.77 | 54.09667 | 9.151667 | 5.811667 | 2.155 | 11.43 | 2.198333 | 0.0455 | 0.1078333 | 0.07216667 | 0.3316667 | 0.1766667 | 1.967618 | 95.96333 | 0.8666667 | 0.9333333 | 1.313333 | 0.1333333 | [10 empty] | 34.26 | 0 | 85.62 | 668.58 | 21.9 | 26.63 | 848.381 | 46.495 | 23.753 | 286.61 | 2788.82 | 0 | 941.47 | 68.071 | 85924.6 | 6.0725 | 763.5 | 1.727063 | 55.67746 | 54.09667 | 60.47352 |  | 379.4712 | 30.34141 | 132.131 | 541.9437 |  | 75 | 25 | 0 | 2.491688 | 28.45323 | 42.28689 | 454.0976 | 62.47919 | 0 | 0 | 1027.09 | 0.2691599 | 2788.82 | 0.7308401 | 3815.91 | 0 | 0 | 68.071 | 0 | 0 | 848.381 | 46.495 | 34.26 | 929.136 | 286.61 | 3.96 | 1.405 | 9.963333 | 18.7 | 69.93167 | 0 | 0 | 0 | 0 | 0 | 0 | 0 | 0 | 0 | 0 | 0 | 0 | 58.18833 | 4.91 | 4.561667 | 0.1506667 | 0.4086667 | 0.0305 | 0.04283333 | 0.125 | 0.11 | 0.08666667 | 6.031667 | 2.4 | 0 | 0 | 0 | 0 | 0 | 0 | 0 | 0 | 0 | 0 | 0 | 0 | 7 | 1.3 | 108715 | 112214 | 25902.9872 |  | 14.06 | 150 | 555 | 2.65 | 1.3 | 1174 | 3499 | 0 | 1384 | 252 | 0 | 2.511882 | 2147.01 | 43.3871 | 555
2024-04-24 21:00 | 3.966667 | 0.4066667 | 10.49333 | 0.9766667 | 88.12333 | 7.266667 | 0.44 | 10.76 | 1.03 | 87.77 | 54.09667 | 9.151667 | 5.811667 | 2.155 | 11.43 | 2.198333 | 0.0455 | 0.1078333 | 0.07216667 | 0.3316667 | 0.1766667 | 1.967618 | 95.96333 | 0.8666667 | 0.9333333 | 1.313333 | 0.1333333 | [10 empty] | 34.26 | 0 | 85.62 | 668.58 | 21.9 | 26.63 | 848.381 | 46.495 | 23.753 | 286.61 | 2788.82 | 0 | 941.47 | 68.071 | 85924.6 | 6.0725 | 763.5 | 1.727063 | 55.67746 | 54.09667 | 60.47352 |  | 379.4712 | 30.34141 | 132.131 | 541.9437 |  | 75 | 25 | 0 | 2.491688 | 28.45323 | 42.28689 | 454.0976 | 62.47919 | 0 | 0 | 1027.09 | 0.2691599 | 2788.82 | 0.7308401 | 3815.91 | 0 | 0 | 68.071 | 0 | 0 | 848.381 | 46.495 | 34.26 | 929.136 | 286.61 | 3.96 | 1.405 | 9.963333 | 18.7 | 69.93167 | 0 | 0 | 0 | 0 | 0 | 0 | 0 | 0 | 0 | 0 | 0 | 0 | 58.18833 | 4.91 | 4.561667 | 0.1506667 | 0.4086667 | 0.0305 | 0.04283333 | 0.125 | 0.11 | 0.08666667 | 6.031667 | 2.4 | 0 | 0 | 0 | 0 | 0 | 0 | 0 | 0 | 0 | 0 | 0 | 0 | 6 | 1.3 | 114031 | 114031 | 23499.50848 |  | 11.2 | 140 | 545 | 2.67 | 1.3 | 1164 | 3499 | 0 | 1380 | 253 | 0 | 2.398332 | 2147.01 | 42.41009 | 545
2024-04-24 22:00 | 3.966667 | 0.4066667 | 10.49333 | 0.9766667 | 88.12333 | 7.266667 | 0.44 | 10.76 | 1.03 | 87.77 | 54.09667 | 9.151667 | 5.811667 | 2.155 | 11.43 | 2.198333 | 0.0455 | 0.1078333 | 0.07216667 | 0.3316667 | 0.1766667 | 1.967618 | 95.96333 | 0.8666667 | 0.9333333 | 1.313333 | 0.1333333 | [10 empty] | 34.26 | 0 | 85.62 | 668.58 | 21.9 | 26.63 | 848.381 | 46.495 | 23.753 | 286.61 | 2788.82 | 0 | 941.47 | 68.071 | 85924.6 | 6.0725 | 763.5 | 1.727063 | 55.67746 | 54.09667 | 60.47352 |  | 379.4712 | 30.34141 | 132.131 | 541.9437 |  | 75 | 25 | 0 | 2.491688 | 28.45323 | 42.28689 | 454.0976 | 62.47919 | 0 | 0 | 1027.09 | 0.2691599 | 2788.82 | 0.7308401 | 3815.91 | 0 | 0 | 68.071 | 0 | 0 | 848.381 | 46.495 | 34.26 | 929.136 | 286.61 | 3.96 | 1.405 | 9.963333 | 18.7 | 69.93167 | 0 | 0 | 0 | 0 | 0 | 0 | 0 | 0 | 0 | 0 | 0 | 0 | 58.18833 | 4.91 | 4.561667 | 0.1506667 | 0.4086667 | 0.0305 | 0.04283333 | 0.125 | 0.11 | 0.08666667 | 6.031667 | 2.4 | 0 | 0 | 0 | 0 | 0 | 0 | 0 | 0 | 0 | 0 | 0 | 0 | 8 | 1.3 | 116615 | 116895 | 24312.0192 |  | 11.01 | 130 | 535 | 2.67 | 1.3 | 1147 | 3500 | 0 | 1424 | 257 | 2276 | 2.347416 | 2147.01 | 42.96144 | 535
2024-04-24 23:00 | 3.966667 | 0.4066667 | 10.49333 | 0.9766667 | 88.12333 | 7.266667 | 0.44 | 10.76 | 1.03 | 87.77 | 54.09667 | 9.151667 | 5.811667 | 2.155 | 11.43 | 2.198333 | 0.0455 | 0.1078333 | 0.07216667 | 0.3316667 | 0.1766667 | 1.967618 | 95.96333 | 0.8666667 | 0.9333333 | 1.313333 | 0.1333333 | [10 empty] | 34.26 | 0 | 85.62 | 668.58 | 21.9 | 26.63 | 848.381 | 46.495 | 23.753 | 286.61 | 2788.82 | 0 | 941.47 | 68.071 | 85924.6 | 6.0725 | 763.5 | 1.727063 | 55.67746 | 54.09667 | 60.47352 |  | 379.4712 | 30.34141 | 132.131 | 541.9437 |  | 75 | 25 | 0 | 2.491688 | 28.45323 | 42.28689 | 454.0976 | 62.47919 | 0 | 0 | 1027.09 | 0.2691599 | 2788.82 | 0.7308401 | 3815.91 | 0 | 0 | 68.071 | 0 | 0 | 848.381 | 46.495 | 34.26 | 929.136 | 286.61 | 3.96 | 1.405 | 9.963333 | 18.7 | 69.93167 | 0 | 0 | 0 | 0 | 0 | 0 | 0 | 0 | 0 | 0 | 0 | 0 | 58.18833 | 4.91 | 4.561667 | 0.1506667 | 0.4086667 | 0.0305 | 0.04283333 | 0.125 | 0.11 | 0.08666667 | 6.031667 | 2.4 | 0 | 0 | 0 | 0 | 0 | 0 | 0 | 0 | 0 | 0 | 0 | 0 | 7 | 1.3 | 113710.6 | 117558 | 26932.47 |  | 11.96 | 134 | 539 | 2.71 | 1.29 | 1138 | 3499 | 280 | 1378 | 254 | 2256 | 2.404885 | 2147.01 | 42.25481 | 539
2024-04-25 | 3.866667 | 0.4166667 | 10.43667 | 0.9833333 | 88.16333 | 7.666667 | 0.4466667 | 10.67 | 1.03 | 87.85333 | 53.82167 | 9.3 | 5.938333 | 2.243333 | 11.62 | 2.241667 | 0.04566667 | 0.1095 | 0.07283333 | 0.2733333 | 0.1833333 | 1.960845 | 96.03333 | 1.1 | 0.6533333 | 1.346667 | 0.1 | [10 empty] | 30.69 | 0 | 138.28 | 606.26 | 29.26 | 23.73 | 840.219 | 48.779 | 23.259 | 295.62 | 2772.56 | 0 | 929.447 | 70.119 | 83714 | 4.814 | 764.6 | 1.704479 | 55.36865 | 53.82167 | 60.10199 |  | 374.2508 | 30.81885 | 135.5332 | 540.6029 |  | 75 | 25 | 0 | 2.432199 | 28.42691 | 39.56907 | 452.1401 | 63.85458 | 0 | 0 | 1067.727 | 0.2780331 | 2772.56 | 0.7219669 | 3840.287 | 0 | 0 | 70.119 | 0 | 0 | 840.219 | 48.779 | 30.69 | 919.688 | 295.62 | 4.073333 | 1.443333 | 10.21 | 18.60333 | 69.74333 | 0 | 0 | 0 | 0 | 0 | 0 | 0 | 0 | 0 | 0 | 0 | 0 | 57.85833 | 5.221667 | 4.723333 | 0.1635 | 0.418 | 0.0325 | 0.03183333 | 0.135 | 0.1366667 | 0.08 | 6.028333 | 2.516667 | 0 | 0 | 0 | 0 | 0 | 0 | 0 | 0 | 0 | 0 | 0 | 0 | 7 | 1.3 | 112353 | 115853 | 26653.70624 |  | 13.2 | 144 | 549 | 2.67 | 1.3 | 1196 | 3500 | 0 | 1403 | 255 | 2250 | 2.433723 | 2158.26 | 42.00185 | 549
2024-04-25 01:00 | 3.866667 | 0.4166667 | 10.43667 | 0.9833333 | 88.16333 | 7.666667 | 0.4466667 | 10.67 | 1.03 | 87.85333 | 53.82167 | 9.3 | 5.938333 | 2.243333 | 11.62 | 2.241667 | 0.04566667 | 0.1095 | 0.07283333 | 0.2733333 | 0.1833333 | 1.960845 | 96.03333 | 1.1 | 0.6533333 | 1.346667 | 0.1 | [10 empty] | 30.69 | 0 | 138.28 | 606.26 | 29.26 | 23.73 | 840.219 | 48.779 | 23.259 | 295.62 | 2772.56 | 0 | 929.447 | 70.119 | 83714 | 4.814 | 764.6 | 1.704479 | 55.36865 | 53.82167 | 60.10199 |  | 374.2508 | 30.81885 | 135.5332 | 540.6029 |  | 75 | 25 | 0 | 2.432199 | 28.42691 | 39.56907 | 452.1401 | 63.85458 | 0 | 0 | 1067.727 | 0.2780331 | 2772.56 | 0.7219669 | 3840.287 | 0 | 0 | 70.119 | 0 | 0 | 840.219 | 48.779 | 30.69 | 919.688 | 295.62 | 4.073333 | 1.443333 | 10.21 | 18.60333 | 69.74333 | 0 | 0 | 0 | 0 | 0 | 0 | 0 | 0 | 0 | 0 | 0 | 0 | 57.85833 | 5.221667 | 4.723333 | 0.1635 | 0.418 | 0.0325 | 0.03183333 | 0.135 | 0.1366667 | 0.08 | 6.028333 | 2.516667 | 0 | 0 | 0 | 0 | 0 | 0 | 0 | 0 | 0 | 0 | 0 | 0 | 8 | 1.3 | 113785.2 | 118276 | 26947.85 |  | 11.64 | 130 | 535 | 2.7 | 1.3 | 1146 | 3499 | 797 | 1413 | 257 | 2228 | 2.403356 | 2158.26 | 40.73645 | 535
2024-04-25 02:00 | 3.866667 | 0.4166667 | 10.43667 | 0.9833333 | 88.16333 | 7.666667 | 0.4466667 | 10.67 | 1.03 | 87.85333 | 53.82167 | 9.3 | 5.938333 | 2.243333 | 11.62 | 2.241667 | 0.04566667 | 0.1095 | 0.07283333 | 0.2733333 | 0.1833333 | 1.960845 | 96.03333 | 1.1 | 0.6533333 | 1.346667 | 0.1 | [10 empty] | 30.69 | 0 | 138.28 | 606.26 | 29.26 | 23.73 | 840.219 | 48.779 | 23.259 | 295.62 | 2772.56 | 0 | 929.447 | 70.119 | 83714 | 4.814 | 764.6 | 1.704479 | 55.36865 | 53.82167 | 60.10199 |  | 374.2508 | 30.81885 | 135.5332 | 540.6029 |  | 75 | 25 | 0 | 2.432199 | 28.42691 | 39.56907 | 452.1401 | 63.85458 | 0 | 0 | 1067.727 | 0.2780331 | 2772.56 | 0.7219669 | 3840.287 | 0 | 0 | 70.119 | 0 | 0 | 840.219 | 48.779 | 30.69 | 919.688 | 295.62 | 4.073333 | 1.443333 | 10.21 | 18.60333 | 69.74333 | 0 | 0 | 0 | 0 | 0 | 0 | 0 | 0 | 0 | 0 | 0 | 0 | 57.85833 | 5.221667 | 4.723333 | 0.1635 | 0.418 | 0.0325 | 0.03183333 | 0.135 | 0.1366667 | 0.08 | 6.028333 | 2.516667 | 0 | 0 | 0 | 0 | 0 | 0 | 0 | 0 | 0 | 0 | 0 | 0 | 7 | 1.3 | 113833.7 | 118436 | 26959.84 |  | 11.74 | 131 | 536 | 2.65 | 1.3 | 1144 | 3501 | 885 | 1461 | 261 | 2222 | 2.403695 | 2158.26 | 40.66371 | 536
2024-04-25 03:00 | 3.866667 | 0.4166667 | 10.43667 | 0.9833333 | 88.16333 | 7.666667 | 0.4466667 | 10.67 | 1.03 | 87.85333 | 53.82167 | 9.3 | 5.938333 | 2.243333 | 11.62 | 2.241667 | 0.04566667 | 0.1095 | 0.07283333 | 0.2733333 | 0.1833333 | 1.960845 | 96.03333 | 1.1 | 0.6533333 | 1.346667 | 0.1 | [10 empty] | 30.69 | 0 | 138.28 | 606.26 | 29.26 | 23.73 | 840.219 | 48.779 | 23.259 | 295.62 | 2772.56 | 0 | 929.447 | 70.119 | 83714 | 4.814 | 764.6 | 1.704479 | 55.36865 | 53.82167 | 60.10199 |  | 374.2508 | 30.81885 | 135.5332 | 540.6029 |  | 75 | 25 | 0 | 2.432199 | 28.42691 | 39.56907 | 452.1401 | 63.85458 | 0 | 0 | 1067.727 | 0.2780331 | 2772.56 | 0.7219669 | 3840.287 | 0 | 0 | 70.119 | 0 | 0 | 840.219 | 48.779 | 30.69 | 919.688 | 295.62 | 4.073333 | 1.443333 | 10.21 | 18.60333 | 69.74333 | 0 | 0 | 0 | 0 | 0 | 0 | 0 | 0 | 0 | 0 | 0 | 0 | 57.85833 | 5.221667 | 4.723333 | 0.1635 | 0.418 | 0.0325 | 0.03183333 | 0.135 | 0.1366667 | 0.08 | 6.028333 | 2.516667 | 0 | 0 | 0 | 0 | 0 | 0 | 0 | 0 | 0 | 0 | 0 | 0 | 8 | 1.3 | 114358 | 118417 | 27065.89664 |  | 12.4 | 134 | 539 | 2.66 | 1.3 | 1147 | 3499 | 450 | 1455 | 261 | 2237 | 2.391681 | 2158.26 | 41.84909 | 539
2024-04-25 04:00 | 3.866667 | 0.4166667 | 10.43667 | 0.9833333 | 88.16333 | 7.666667 | 0.4466667 | 10.67 | 1.03 | 87.85333 | 53.82167 | 9.3 | 5.938333 | 2.243333 | 11.62 | 2.241667 | 0.04566667 | 0.1095 | 0.07283333 | 0.2733333 | 0.1833333 | 1.960845 | 96.03333 | 1.1 | 0.6533333 | 1.346667 | 0.1 | [10 empty] | 30.69 | 0 | 138.28 | 606.26 | 29.26 | 23.73 | 840.219 | 48.779 | 23.259 | 295.62 | 2772.56 | 0 | 929.447 | 70.119 | 83714 | 4.814 | 764.6 | 1.704479 | 55.36865 | 53.82167 | 60.10199 |  | 374.2508 | 30.81885 | 135.5332 | 540.6029 |  | 75 | 25 | 0 | 2.432199 | 28.42691 | 39.56907 | 452.1401 | 63.85458 | 0 | 0 | 1067.727 | 0.2780331 | 2772.56 | 0.7219669 | 3840.287 | 0 | 0 | 70.119 | 0 | 0 | 840.219 | 48.779 | 30.69 | 919.688 | 295.62 | 4.073333 | 1.443333 | 10.21 | 18.60333 | 69.74333 | 0 | 0 | 0 | 0 | 0 | 0 | 0 | 0 | 0 | 0 | 0 | 0 | 57.85833 | 5.221667 | 4.723333 | 0.1635 | 0.418 | 0.0325 | 0.03183333 | 0.135 | 0.1366667 | 0.08 | 6.028333 | 2.516667 | 0 | 0 | 0 | 0 | 0 | 0 | 0 | 0 | 0 | 0 | 0 | 0 | 7 | 1.3 | 110488.9 | 114409 | 26266.55 |  | 13.34 | 138 | 543 | 2.7 | 1.28 | 1148 | 3497 | 340 | 1343 | 249 | 2214 | 2.471446 | 2158.26 | 42.01308 | 543
2024-04-25 05:00 | 3.866667 | 0.4166667 | 10.43667 | 0.9833333 | 88.16333 | 7.666667 | 0.4466667 | 10.67 | 1.03 | 87.85333 | 53.82167 | 9.3 | 5.938333 | 2.243333 | 11.62 | 2.241667 | 0.04566667 | 0.1095 | 0.07283333 | 0.2733333 | 0.1833333 | 1.960845 | 96.03333 | 1.1 | 0.6533333 | 1.346667 | 0.1 | [10 empty] | 30.69 | 0 | 138.28 | 606.26 | 29.26 | 23.73 | 840.219 | 48.779 | 23.259 | 295.62 | 2772.56 | 0 | 929.447 | 70.119 | 83714 | 4.814 | 764.6 | 1.704479 | 55.36865 | 53.82167 | 60.10199 |  | 374.2508 | 30.81885 | 135.5332 | 540.6029 |  | 75 | 25 | 0 | 2.432199 | 28.42691 | 39.56907 | 452.1401 | 63.85458 | 0 | 0 | 1067.727 | 0.2780331 | 2772.56 | 0.7219669 | 3840.287 | 0 | 0 | 70.119 | 0 | 0 | 840.219 | 48.779 | 30.69 | 919.688 | 295.62 | 4.073333 | 1.443333 | 10.21 | 18.60333 | 69.74333 | 0 | 0 | 0 | 0 | 0 | 0 | 0 | 0 | 0 | 0 | 0 | 0 | 57.85833 | 5.221667 | 4.723333 | 0.1635 | 0.418 | 0.0325 | 0.03183333 | 0.135 | 0.1366667 | 0.08 | 6.028333 | 2.516667 | 0 | 0 | 0 | 0 | 0 | 0 | 0 | 0 | 0 | 0 | 0 | 0 | 8 | 1.3 | 105669 | 109237 | 25278.28 |  | 13.21 | 137 | 542 | 2.7 | 1.28 | 1149 | 3502 | 53 | 1284 | 238 | 2206 | 2.584067 | 2158.26 | 42.41723 | 542
2024-04-25 06:00 | 3.866667 | 0.4166667 | 10.43667 | 0.9833333 | 88.16333 | 7.666667 | 0.4466667 | 10.67 | 1.03 | 87.85333 | 53.82167 | 9.3 | 5.938333 | 2.243333 | 11.62 | 2.241667 | 0.04566667 | 0.1095 | 0.07283333 | 0.2733333 | 0.1833333 | 1.960845 | 96.03333 | 1.1 | 0.6533333 | 1.346667 | 0.1 | [10 empty] | 30.69 | 0 | 138.28 | 606.26 | 29.26 | 23.73 | 840.219 | 48.779 | 23.259 | 295.62 | 2772.56 | 0 | 929.447 | 70.119 | 83714 | 4.814 | 764.6 | 1.704479 | 55.36865 | 53.82167 | 60.10199 |  | 374.2508 | 30.81885 | 135.5332 | 540.6029 |  | 75 | 25 | 0 | 2.432199 | 28.42691 | 39.56907 | 452.1401 | 63.85458 | 0 | 0 | 1067.727 | 0.2780331 | 2772.56 | 0.7219669 | 3840.287 | 0 | 0 | 70.119 | 0 | 0 | 840.219 | 48.779 | 30.69 | 919.688 | 295.62 | 4.073333 | 1.443333 | 10.21 | 18.60333 | 69.74333 | 0 | 0 | 0 | 0 | 0 | 0 | 0 | 0 | 0 | 0 | 0 | 0 | 57.85833 | 5.221667 | 4.723333 | 0.1635 | 0.418 | 0.0325 | 0.03183333 | 0.135 | 0.1366667 | 0.08 | 6.028333 | 2.516667 | 0 | 0 | 0 | 0 | 0 | 0 | 0 | 0 | 0 | 0 | 0 | 0 | 7 | 1.3 | 114510 | 118009 | 27097.2208 |  | 14 | 143 | 548 | 2.65 | 1.3 | 1169 | 3499 | 0 | 1455 | 265 | 2238 | 2.388602 | 2158.26 | 43.03971 | 548
2024-04-25 07:00 | 3.866667 | 0.4166667 | 10.43667 | 0.9833333 | 88.16333 | 7.666667 | 0.4466667 | 10.67 | 1.03 | 87.85333 | 53.82167 | 9.3 | 5.938333 | 2.243333 | 11.62 | 2.241667 | 0.04566667 | 0.1095 | 0.07283333 | 0.2733333 | 0.1833333 | 1.960845 | 96.03333 | 1.1 | 0.6533333 | 1.346667 | 0.1 | [10 empty] | 30.69 | 0 | 138.28 | 606.26 | 29.26 | 23.73 | 840.219 | 48.779 | 23.259 | 295.62 | 2772.56 | 0 | 929.447 | 70.119 | 83714 | 4.814 | 764.6 | 1.704479 | 55.36865 | 53.82167 | 60.10199 |  | 374.2508 | 30.81885 | 135.5332 | 540.6029 |  | 75 | 25 | 0 | 2.432199 | 28.42691 | 39.56907 | 452.1401 | 63.85458 | 0 | 0 | 1067.727 | 0.2780331 | 2772.56 | 0.7219669 | 3840.287 | 0 | 0 | 70.119 | 0 | 0 | 840.219 | 48.779 | 30.69 | 919.688 | 295.62 | 4.073333 | 1.443333 | 10.21 | 18.60333 | 69.74333 | 0 | 0 | 0 | 0 | 0 | 0 | 0 | 0 | 0 | 0 | 0 | 0 | 57.85833 | 5.221667 | 4.723333 | 0.1635 | 0.418 | 0.0325 | 0.03183333 | 0.135 | 0.1366667 | 0.08 | 6.028333 | 2.516667 | 0 | 0 | 0 | 0 | 0 | 0 | 0 | 0 | 0 | 0 | 0 | 0 | 8 | 1.3 | 113868 | 117368 | 26965.91744 |  | 13.16 | 144 | 549 | 2.66 | 1.3 | 1171 | 3500 | 0 | 1430 | 263 | 2247 | 2.402326 | 2158.26 | 43.47727 | 549
2024-04-25 08:00 | 3.866667 | 0.4166667 | 10.43667 | 0.9833333 | 88.16333 | 7.666667 | 0.4466667 | 10.67 | 1.03 | 87.85333 | 53.82167 | 9.3 | 5.938333 | 2.243333 | 11.62 | 2.241667 | 0.04566667 | 0.1095 | 0.07283333 | 0.2733333 | 0.1833333 | 1.960845 | 96.03333 | 1.1 | 0.6533333 | 1.346667 | 0.1 | [10 empty] | 30.69 | 0 | 138.28 | 606.26 | 29.26 | 23.73 | 840.219 | 48.779 | 23.259 | 295.62 | 2772.56 | 0 | 929.447 | 70.119 | 83714 | 4.814 | 764.6 | 1.704479 | 55.36865 | 53.82167 | 60.10199 |  | 374.2508 | 30.81885 | 135.5332 | 540.6029 |  | 75 | 25 | 0 | 2.432199 | 28.42691 | 39.56907 | 452.1401 | 63.85458 | 0 | 0 | 1067.727 | 0.2780331 | 2772.56 | 0.7219669 | 3840.287 | 0 | 0 | 70.119 | 0 | 0 | 840.219 | 48.779 | 30.69 | 919.688 | 295.62 | 4.073333 | 1.443333 | 10.21 | 18.60333 | 69.74333 | 0 | 0 | 0 | 0 | 0 | 0 | 0 | 0 | 0 | 0 | 0 | 0 | 57.85833 | 5.221667 | 4.723333 | 0.1635 | 0.418 | 0.0325 | 0.03183333 | 0.135 | 0.1366667 | 0.08 | 6.028333 | 2.516667 | 0 | 0 | 0 | 0 | 0 | 0 | 0 | 0 | 0 | 0 | 0 | 0 | 7 | 1.3 | 109030 | 112530 | 25968.9024 |  | 13.27 | 145 | 550 | 2.61 | 1.3 | 1179 | 3500 | 0 | 1447 | 258 | 2229 | 2.505548 | 2158.26 | 43.72404 | 550
2024-04-25 09:00 | 3.866667 | 0.4166667 | 10.43667 | 0.9833333 | 88.16333 | 7.666667 | 0.4466667 | 10.67 | 1.03 | 87.85333 | 53.82167 | 9.3 | 5.938333 | 2.243333 | 11.62 | 2.241667 | 0.04566667 | 0.1095 | 0.07283333 | 0.2733333 | 0.1833333 | 1.960845 | 96.03333 | 1.1 | 0.6533333 | 1.346667 | 0.1 | [10 empty] | 30.69 | 0 | 138.28 | 606.26 | 29.26 | 23.73 | 840.219 | 48.779 | 23.259 | 295.62 | 2772.56 | 0 | 929.447 | 70.119 | 83714 | 4.814 | 764.6 | 1.704479 | 55.36865 | 53.82167 | 60.10199 |  | 374.2508 | 30.81885 | 135.5332 | 540.6029 |  | 75 | 25 | 0 | 2.432199 | 28.42691 | 39.56907 | 452.1401 | 63.85458 | 0 | 0 | 1067.727 | 0.2780331 | 2772.56 | 0.7219669 | 3840.287 | 0 | 0 | 70.119 | 0 | 0 | 840.219 | 48.779 | 30.69 | 919.688 | 295.62 | 4.073333 | 1.443333 | 10.21 | 18.60333 | 69.74333 | 0 | 0 | 0 | 0 | 0 | 0 | 0 | 0 | 0 | 0 | 0 | 0 | 57.85833 | 5.221667 | 4.723333 | 0.1635 | 0.418 | 0.0325 | 0.03183333 | 0.135 | 0.1366667 | 0.08 | 6.028333 | 2.516667 | 0 | 0 | 0 | 0 | 0 | 0 | 0 | 0 | 0 | 0 | 0 | 0 | 7 | 1.3 | 110602 | 114101 | 26291.86016 |  | 12.37 | 138 | 543 | 2.65 | 1.3 | 1148 | 3499 | 0 | 1384 | 254 | 2255 | 2.470365 | 2158.26 | 43.36735 | 543
2024-04-25 10:00 | 3.866667 | 0.4166667 | 10.43667 | 0.9833333 | 88.16333 | 7.666667 | 0.4466667 | 10.67 | 1.03 | 87.85333 | 53.82167 | 9.3 | 5.938333 | 2.243333 | 11.62 | 2.241667 | 0.04566667 | 0.1095 | 0.07283333 | 0.2733333 | 0.1833333 | 1.960845 | 96.03333 | 1.1 | 0.6533333 | 1.346667 | 0.1 | [10 empty] | 30.69 | 0 | 138.28 | 606.26 | 29.26 | 23.73 | 840.219 | 48.779 | 23.259 | 295.62 | 2772.56 | 0 | 929.447 | 70.119 | 83714 | 4.814 | 764.6 | 1.704479 | 55.36865 | 53.82167 | 60.10199 |  | 374.2508 | 30.81885 | 135.5332 | 540.6029 |  | 75 | 25 | 0 | 2.432199 | 28.42691 | 39.56907 | 452.1401 | 63.85458 | 0 | 0 | 1067.727 | 0.2780331 | 2772.56 | 0.7219669 | 3840.287 | 0 | 0 | 70.119 | 0 | 0 | 840.219 | 48.779 | 30.69 | 919.688 | 295.62 | 4.073333 | 1.443333 | 10.21 | 18.60333 | 69.74333 | 0 | 0 | 0 | 0 | 0 | 0 | 0 | 0 | 0 | 0 | 0 | 0 | 57.85833 | 5.221667 | 4.723333 | 0.1635 | 0.418 | 0.0325 | 0.03183333 | 0.135 | 0.1366667 | 0.08 | 6.028333 | 2.516667 | 0 | 0 | 0 | 0 | 0 | 0 | 0 | 0 | 0 | 0 | 0 | 0 | 7 | 1.3 | 114361.4 | 118073 | 27067.61 |  | 11.53 | 135 | 540 | 2.71 | 1.3 | 1150 | 3500 | 170 | 1397 | 256 | 2276 | 2.392274 | 2158.26 | 42.29965 | 540
2024-04-25 11:00 | 3.866667 | 0.4166667 | 10.43667 | 0.9833333 | 88.16333 | 7.666667 | 0.4466667 | 10.67 | 1.03 | 87.85333 | 53.82167 | 9.3 | 5.938333 | 2.243333 | 11.62 | 2.241667 | 0.04566667 | 0.1095 | 0.07283333 | 0.2733333 | 0.1833333 | 1.960845 | 96.03333 | 1.1 | 0.6533333 | 1.346667 | 0.1 | [10 empty] | 30.69 | 0 | 138.28 | 606.26 | 29.26 | 23.73 | 840.219 | 48.779 | 23.259 | 295.62 | 2772.56 | 0 | 929.447 | 70.119 | 83714 | 4.814 | 764.6 | 1.704479 | 55.36865 | 53.82167 | 60.10199 |  | 374.2508 | 30.81885 | 135.5332 | 540.6029 |  | 75 | 25 | 0 | 2.432199 | 28.42691 | 39.56907 | 452.1401 | 63.85458 | 0 | 0 | 1067.727 | 0.2780331 | 2772.56 | 0.7219669 | 3840.287 | 0 | 0 | 70.119 | 0 | 0 | 840.219 | 48.779 | 30.69 | 919.688 | 295.62 | 4.073333 | 1.443333 | 10.21 | 18.60333 | 69.74333 | 0 | 0 | 0 | 0 | 0 | 0 | 0 | 0 | 0 | 0 | 0 | 0 | 57.85833 | 5.221667 | 4.723333 | 0.1635 | 0.418 | 0.0325 | 0.03183333 | 0.135 | 0.1366667 | 0.08 | 6.028333 | 2.516667 | 0 | 0 | 0 | 0 | 0 | 0 | 0 | 0 | 0 | 0 | 0 | 0 | 7 | 1.3 | 112766.4 | 116590 | 26738.91 |  | 12.32 | 138 | 543 | 2.7 | 1.3 | 1148 | 3500 | 260 | 1389 | 252 | 2263 | 2.425074 | 2158.26 | 41.9519 | 543
2024-04-25 12:00 | 3.866667 | 0.4166667 | 10.43667 | 0.9833333 | 88.16333 | 7.666667 | 0.4466667 | 10.67 | 1.03 | 87.85333 | 53.82167 | 9.3 | 5.938333 | 2.243333 | 11.62 | 2.241667 | 0.04566667 | 0.1095 | 0.07283333 | 0.2733333 | 0.1833333 | 1.960845 | 96.03333 | 1.1 | 0.6533333 | 1.346667 | 0.1 | [10 empty] | 30.69 | 0 | 138.28 | 606.26 | 29.26 | 23.73 | 840.219 | 48.779 | 23.259 | 295.62 | 2772.56 | 0 | 929.447 | 70.119 | 83714 | 4.814 | 764.6 | 1.704479 | 55.36865 | 53.82167 | 60.10199 |  | 374.2508 | 30.81885 | 135.5332 | 540.6029 |  | 75 | 25 | 0 | 2.432199 | 28.42691 | 39.56907 | 452.1401 | 63.85458 | 0 | 0 | 1067.727 | 0.2780331 | 2772.56 | 0.7219669 | 3840.287 | 0 | 0 | 70.119 | 0 | 0 | 840.219 | 48.779 | 30.69 | 919.688 | 295.62 | 4.073333 | 1.443333 | 10.21 | 18.60333 | 69.74333 | 0 | 0 | 0 | 0 | 0 | 0 | 0 | 0 | 0 | 0 | 0 | 0 | 57.85833 | 5.221667 | 4.723333 | 0.1635 | 0.418 | 0.0325 | 0.03183333 | 0.135 | 0.1366667 | 0.08 | 6.028333 | 2.516667 | 0 | 0 | 0 | 0 | 0 | 0 | 0 | 0 | 0 | 0 | 0 | 0 | 8 | 1.3 | 112934.7 | 116809 | 26774.58 |  | 11.22 | 130 | 535 | 2.66 | 1.3 | 1150 | 3501 | 300 | 1419 | 252 | 2269 | 2.422243 | 2158.26 | 41.99536 | 535
2024-04-25 13:00 | 3.866667 | 0.4166667 | 10.43667 | 0.9833333 | 88.16333 | 7.666667 | 0.4466667 | 10.67 | 1.03 | 87.85333 | 53.82167 | 9.3 | 5.938333 | 2.243333 | 11.62 | 2.241667 | 0.04566667 | 0.1095 | 0.07283333 | 0.2733333 | 0.1833333 | 1.960845 | 96.03333 | 1.1 | 0.6533333 | 1.346667 | 0.1 | [10 empty] | 30.69 | 0 | 138.28 | 606.26 | 29.26 | 23.73 | 840.219 | 48.779 | 23.259 | 295.62 | 2772.56 | 0 | 929.447 | 70.119 | 83714 | 4.814 | 764.6 | 1.704479 | 55.36865 | 53.82167 | 60.10199 |  | 374.2508 | 30.81885 | 135.5332 | 540.6029 |  | 75 | 25 | 0 | 2.432199 | 28.42691 | 39.56907 | 452.1401 | 63.85458 | 0 | 0 | 1067.727 | 0.2780331 | 2772.56 | 0.7219669 | 3840.287 | 0 | 0 | 70.119 | 0 | 0 | 840.219 | 48.779 | 30.69 | 919.688 | 295.62 | 4.073333 | 1.443333 | 10.21 | 18.60333 | 69.74333 | 0 | 0 | 0 | 0 | 0 | 0 | 0 | 0 | 0 | 0 | 0 | 0 | 57.85833 | 5.221667 | 4.723333 | 0.1635 | 0.418 | 0.0325 | 0.03183333 | 0.135 | 0.1366667 | 0.08 | 6.028333 | 2.516667 | 0 | 0 | 0 | 0 | 0 | 0 | 0 | 0 | 0 | 0 | 0 | 0 | 7 | 1.3 | 111531.3 | 115155 | 26482.37 |  | 11.79 | 134 | 539 | 2.66 | 1.3 | 1149 | 3498 | 101 | 1386 | 252 | 2268 | 2.44974 | 2158.26 | 42.94946 | 539
2024-04-25 14:00 | 3.866667 | 0.4166667 | 10.43667 | 0.9833333 | 88.16333 | 7.666667 | 0.4466667 | 10.67 | 1.03 | 87.85333 | 53.82167 | 9.3 | 5.938333 | 2.243333 | 11.62 | 2.241667 | 0.04566667 | 0.1095 | 0.07283333 | 0.2733333 | 0.1833333 | 1.960845 | 96.03333 | 1.1 | 0.6533333 | 1.346667 | 0.1 | [10 empty] | 30.69 | 0 | 138.28 | 606.26 | 29.26 | 23.73 | 840.219 | 48.779 | 23.259 | 295.62 | 2772.56 | 0 | 929.447 | 70.119 | 83714 | 4.814 | 764.6 | 1.704479 | 55.36865 | 53.82167 | 60.10199 |  | 374.2508 | 30.81885 | 135.5332 | 540.6029 |  | 75 | 25 | 0 | 2.432199 | 28.42691 | 39.56907 | 452.1401 | 63.85458 | 0 | 0 | 1067.727 | 0.2780331 | 2772.56 | 0.7219669 | 3840.287 | 0 | 0 | 70.119 | 0 | 0 | 840.219 | 48.779 | 30.69 | 919.688 | 295.62 | 4.073333 | 1.443333 | 10.21 | 18.60333 | 69.74333 | 0 | 0 | 0 | 0 | 0 | 0 | 0 | 0 | 0 | 0 | 0 | 0 | 57.85833 | 5.221667 | 4.723333 | 0.1635 | 0.418 | 0.0325 | 0.03183333 | 0.135 | 0.1366667 | 0.08 | 6.028333 | 2.516667 | 0 | 0 | 0 | 0 | 0 | 0 | 0 | 0 | 0 | 0 | 0 | 0 | 7 | 1.3 | 112571.6 | 116701 | 26699.75 |  | 11.94 | 136 | 541 | 2.71 | 1.29 | 1139 | 3501 | 505 | 1376 | 252 | 2247 | 2.429816 | 2158.26 | 43.4262 | 541
2024-04-25 15:00 | 3.866667 | 0.4166667 | 10.43667 | 0.9833333 | 88.16333 | 7.666667 | 0.4466667 | 10.67 | 1.03 | 87.85333 | 53.82167 | 9.3 | 5.938333 | 2.243333 | 11.62 | 2.241667 | 0.04566667 | 0.1095 | 0.07283333 | 0.2733333 | 0.1833333 | 1.960845 | 96.03333 | 1.1 | 0.6533333 | 1.346667 | 0.1 | [10 empty] | 30.69 | 0 | 138.28 | 606.26 | 29.26 | 23.73 | 840.219 | 48.779 | 23.259 | 295.62 | 2772.56 | 0 | 929.447 | 70.119 | 83714 | 4.814 | 764.6 | 1.704479 | 55.36865 | 53.82167 | 60.10199 |  | 374.2508 | 30.81885 | 135.5332 | 540.6029 |  | 75 | 25 | 0 | 2.432199 | 28.42691 | 39.56907 | 452.1401 | 63.85458 | 0 | 0 | 1067.727 | 0.2780331 | 2772.56 | 0.7219669 | 3840.287 | 0 | 0 | 70.119 | 0 | 0 | 840.219 | 48.779 | 30.69 | 919.688 | 295.62 | 4.073333 | 1.443333 | 10.21 | 18.60333 | 69.74333 | 0 | 0 | 0 | 0 | 0 | 0 | 0 | 0 | 0 | 0 | 0 | 0 | 57.85833 | 5.221667 | 4.723333 | 0.1635 | 0.418 | 0.0325 | 0.03183333 | 0.135 | 0.1366667 | 0.08 | 6.028333 | 2.516667 | 0 | 0 | 0 | 0 | 0 | 0 | 0 | 0 | 0 | 0 | 0 | 0 | 8 | 1.3 | 111211 | 114711 | 26418.36288 |  | 12.01 | 130 | 535 | 2.65 | 1.3 | 1148 | 3500 | 0 | 1412 | 253 | 2278 | 2.457938 | 2158.26 | 43.60626 | 535
2024-04-25 16:00 | 3.866667 | 0.4166667 | 10.43667 | 0.9833333 | 88.16333 | 7.666667 | 0.4466667 | 10.67 | 1.03 | 87.85333 | 53.82167 | 9.3 | 5.938333 | 2.243333 | 11.62 | 2.241667 | 0.04566667 | 0.1095 | 0.07283333 | 0.2733333 | 0.1833333 | 1.960845 | 96.03333 | 1.1 | 0.6533333 | 1.346667 | 0.1 | [10 empty] | 30.69 | 0 | 138.28 | 606.26 | 29.26 | 23.73 | 840.219 | 48.779 | 23.259 | 295.62 | 2772.56 | 0 | 929.447 | 70.119 | 83714 | 4.814 | 764.6 | 1.704479 | 55.36865 | 53.82167 | 60.10199 |  | 374.2508 | 30.81885 | 135.5332 | 540.6029 |  | 75 | 25 | 0 | 2.432199 | 28.42691 | 39.56907 | 452.1401 | 63.85458 | 0 | 0 | 1067.727 | 0.2780331 | 2772.56 | 0.7219669 | 3840.287 | 0 | 0 | 70.119 | 0 | 0 | 840.219 | 48.779 | 30.69 | 919.688 | 295.62 | 4.073333 | 1.443333 | 10.21 | 18.60333 | 69.74333 | 0 | 0 | 0 | 0 | 0 | 0 | 0 | 0 | 0 | 0 | 0 | 0 | 57.85833 | 5.221667 | 4.723333 | 0.1635 | 0.418 | 0.0325 | 0.03183333 | 0.135 | 0.1366667 | 0.08 | 6.028333 | 2.516667 | 0 | 0 | 0 | 0 | 0 | 0 | 0 | 0 | 0 | 0 | 0 | 0 | 7 | 1.3 | 112210 | 115708 | 26622.2368 |  | 11.25 | 131 | 536 | 2.67 | 1.29 | 1152 | 3498 | 0 | 1400 | 255 | 2272 | 2.43538 | 2158.26 | 42.15392 | 536
2024-04-25 17:00 | 3.866667 | 0.4166667 | 10.43667 | 0.9833333 | 88.16333 | 7.666667 | 0.4466667 | 10.67 | 1.03 | 87.85333 | 53.82167 | 9.3 | 5.938333 | 2.243333 | 11.62 | 2.241667 | 0.04566667 | 0.1095 | 0.07283333 | 0.2733333 | 0.1833333 | 1.960845 | 96.03333 | 1.1 | 0.6533333 | 1.346667 | 0.1 | [10 empty] | 30.69 | 0 | 138.28 | 606.26 | 29.26 | 23.73 | 840.219 | 48.779 | 23.259 | 295.62 | 2772.56 | 0 | 929.447 | 70.119 | 83714 | 4.814 | 764.6 | 1.704479 | 55.36865 | 53.82167 | 60.10199 |  | 374.2508 | 30.81885 | 135.5332 | 540.6029 |  | 75 | 25 | 0 | 2.432199 | 28.42691 | 39.56907 | 452.1401 | 63.85458 | 0 | 0 | 1067.727 | 0.2780331 | 2772.56 | 0.7219669 | 3840.287 | 0 | 0 | 70.119 | 0 | 0 | 840.219 | 48.779 | 30.69 | 919.688 | 295.62 | 4.073333 | 1.443333 | 10.21 | 18.60333 | 69.74333 | 0 | 0 | 0 | 0 | 0 | 0 | 0 | 0 | 0 | 0 | 0 | 0 | 57.85833 | 5.221667 | 4.723333 | 0.1635 | 0.418 | 0.0325 | 0.03183333 | 0.135 | 0.1366667 | 0.08 | 6.028333 | 2.516667 | 0 | 0 | 0 | 0 | 0 | 0 | 0 | 0 | 0 | 0 | 0 | 0 | 7 | 1.3 | 113827.7 | 117431 | 26957.61 |  | 11.54 | 130 | 535 | 2.63 | 1.28 | 1153 | 3500 | 83 | 1454 | 262 | 2286 | 2.403151 | 2158.26 | 42.72397 | 535
2024-04-25 18:00 | 3.866667 | 0.4166667 | 10.43667 | 0.9833333 | 88.16333 | 7.666667 | 0.4466667 | 10.67 | 1.03 | 87.85333 | 53.82167 | 9.3 | 5.938333 | 2.243333 | 11.62 | 2.241667 | 0.04566667 | 0.1095 | 0.07283333 | 0.2733333 | 0.1833333 | 1.960845 | 96.03333 | 1.1 | 0.6533333 | 1.346667 | 0.1 | [10 empty] | 30.69 | 0 | 138.28 | 606.26 | 29.26 | 23.73 | 840.219 | 48.779 | 23.259 | 295.62 | 2772.56 | 0 | 929.447 | 70.119 | 83714 | 4.814 | 764.6 | 1.704479 | 55.36865 | 53.82167 | 60.10199 |  | 374.2508 | 30.81885 | 135.5332 | 540.6029 |  | 75 | 25 | 0 | 2.432199 | 28.42691 | 39.56907 | 452.1401 | 63.85458 | 0 | 0 | 1067.727 | 0.2780331 | 2772.56 | 0.7219669 | 3840.287 | 0 | 0 | 70.119 | 0 | 0 | 840.219 | 48.779 | 30.69 | 919.688 | 295.62 | 4.073333 | 1.443333 | 10.21 | 18.60333 | 69.74333 | 0 | 0 | 0 | 0 | 0 | 0 | 0 | 0 | 0 | 0 | 0 | 0 | 57.85833 | 5.221667 | 4.723333 | 0.1635 | 0.418 | 0.0325 | 0.03183333 | 0.135 | 0.1366667 | 0.08 | 6.028333 | 2.516667 | 0 | 0 | 0 | 0 | 0 | 0 | 0 | 0 | 0 | 0 | 0 | 0 | 8 | 1.3 | 112738 | 116236 | 26731.04704 |  | 12.3 | 135 | 540 | 2.66 | 1.3 | 1163 | 3498 | 0 | 1422 | 259 | 2270 | 2.424323 | 2158.26 | 42.8833 | 540
2024-04-25 19:00 | 3.866667 | 0.4166667 | 10.43667 | 0.9833333 | 88.16333 | 7.666667 | 0.4466667 | 10.67 | 1.03 | 87.85333 | 53.82167 | 9.3 | 5.938333 | 2.243333 | 11.62 | 2.241667 | 0.04566667 | 0.1095 | 0.07283333 | 0.2733333 | 0.1833333 | 1.960845 | 96.03333 | 1.1 | 0.6533333 | 1.346667 | 0.1 | [10 empty] | 30.69 | 0 | 138.28 | 606.26 | 29.26 | 23.73 | 840.219 | 48.779 | 23.259 | 295.62 | 2772.56 | 0 | 929.447 | 70.119 | 83714 | 4.814 | 764.6 | 1.704479 | 55.36865 | 53.82167 | 60.10199 |  | 374.2508 | 30.81885 | 135.5332 | 540.6029 |  | 75 | 25 | 0 | 2.432199 | 28.42691 | 39.56907 | 452.1401 | 63.85458 | 0 | 0 | 1067.727 | 0.2780331 | 2772.56 | 0.7219669 | 3840.287 | 0 | 0 | 70.119 | 0 | 0 | 840.219 | 48.779 | 30.69 | 919.688 | 295.62 | 4.073333 | 1.443333 | 10.21 | 18.60333 | 69.74333 | 0 | 0 | 0 | 0 | 0 | 0 | 0 | 0 | 0 | 0 | 0 | 0 | 57.85833 | 5.221667 | 4.723333 | 0.1635 | 0.418 | 0.0325 | 0.03183333 | 0.135 | 0.1366667 | 0.08 | 6.028333 | 2.516667 | 0 | 0 | 0 | 0 | 0 | 0 | 0 | 0 | 0 | 0 | 0 | 0 | 7 | 1.3 | 113126.6 | 117087 | 26813.12 |  | 11.28 | 130 | 535 | 2.68 | 1.28 | 1167 | 3500 | 370 | 1398 | 260 | 2287 | 2.41759 | 2158.26 | 42.94577 | 535
2024-04-25 20:00 | 3.866667 | 0.4166667 | 10.43667 | 0.9833333 | 88.16333 | 7.666667 | 0.4466667 | 10.67 | 1.03 | 87.85333 | 53.82167 | 9.3 | 5.938333 | 2.243333 | 11.62 | 2.241667 | 0.04566667 | 0.1095 | 0.07283333 | 0.2733333 | 0.1833333 | 1.960845 | 96.03333 | 1.1 | 0.6533333 | 1.346667 | 0.1 | [10 empty] | 30.69 | 0 | 138.28 | 606.26 | 29.26 | 23.73 | 840.219 | 48.779 | 23.259 | 295.62 | 2772.56 | 0 | 929.447 | 70.119 | 83714 | 4.814 | 764.6 | 1.704479 | 55.36865 | 53.82167 | 60.10199 |  | 374.2508 | 30.81885 | 135.5332 | 540.6029 |  | 75 | 25 | 0 | 2.432199 | 28.42691 | 39.56907 | 452.1401 | 63.85458 | 0 | 0 | 1067.727 | 0.2780331 | 2772.56 | 0.7219669 | 3840.287 | 0 | 0 | 70.119 | 0 | 0 | 840.219 | 48.779 | 30.69 | 919.688 | 295.62 | 4.073333 | 1.443333 | 10.21 | 18.60333 | 69.74333 | 0 | 0 | 0 | 0 | 0 | 0 | 0 | 0 | 0 | 0 | 0 | 0 | 57.85833 | 5.221667 | 4.723333 | 0.1635 | 0.418 | 0.0325 | 0.03183333 | 0.135 | 0.1366667 | 0.08 | 6.028333 | 2.516667 | 0 | 0 | 0 | 0 | 0 | 0 | 0 | 0 | 0 | 0 | 0 | 0 | 8 | 1.3 | 113948 | 117448 | 26982.40384 |  | 12.24 | 134 | 539 | 2.68 | 1.29 | 1161 | 3500 | 0 | 1416 | 260 | 2290 | 2.400691 | 2158.26 | 41.51466 | 539
2024-04-25 21:00 | 3.866667 | 0.4166667 | 10.43667 | 0.9833333 | 88.16333 | 7.666667 | 0.4466667 | 10.67 | 1.03 | 87.85333 | 53.82167 | 9.3 | 5.938333 | 2.243333 | 11.62 | 2.241667 | 0.04566667 | 0.1095 | 0.07283333 | 0.2733333 | 0.1833333 | 1.960845 | 96.03333 | 1.1 | 0.6533333 | 1.346667 | 0.1 | [10 empty] | 30.69 | 0 | 138.28 | 606.26 | 29.26 | 23.73 | 840.219 | 48.779 | 23.259 | 295.62 | 2772.56 | 0 | 929.447 | 70.119 | 83714 | 4.814 | 764.6 | 1.704479 | 55.36865 | 53.82167 | 60.10199 |  | 374.2508 | 30.81885 | 135.5332 | 540.6029 |  | 75 | 25 | 0 | 2.432199 | 28.42691 | 39.56907 | 452.1401 | 63.85458 | 0 | 0 | 1067.727 | 0.2780331 | 2772.56 | 0.7219669 | 3840.287 | 0 | 0 | 70.119 | 0 | 0 | 840.219 | 48.779 | 30.69 | 919.688 | 295.62 | 4.073333 | 1.443333 | 10.21 | 18.60333 | 69.74333 | 0 | 0 | 0 | 0 | 0 | 0 | 0 | 0 | 0 | 0 | 0 | 0 | 57.85833 | 5.221667 | 4.723333 | 0.1635 | 0.418 | 0.0325 | 0.03183333 | 0.135 | 0.1366667 | 0.08 | 6.028333 | 2.516667 | 0 | 0 | 0 | 0 | 0 | 0 | 0 | 0 | 0 | 0 | 0 | 0 | 7 | 1.3 | 114281 | 118061 | 27051.02848 |  | 11.46 | 134 | 539 | 2.7 | 1.26 | 1152 | 3500 | 225 | 1373 | 258 | 2265 | 2.393907 | 2158.26 | 42.73718 | 539
2024-04-25 22:00 | 3.866667 | 0.4166667 | 10.43667 | 0.9833333 | 88.16333 | 7.666667 | 0.4466667 | 10.67 | 1.03 | 87.85333 | 53.82167 | 9.3 | 5.938333 | 2.243333 | 11.62 | 2.241667 | 0.04566667 | 0.1095 | 0.07283333 | 0.2733333 | 0.1833333 | 1.960845 | 96.03333 | 1.1 | 0.6533333 | 1.346667 | 0.1 | [10 empty] | 30.69 | 0 | 138.28 | 606.26 | 29.26 | 23.73 | 840.219 | 48.779 | 23.259 | 295.62 | 2772.56 | 0 | 929.447 | 70.119 | 83714 | 4.814 | 764.6 | 1.704479 | 55.36865 | 53.82167 | 60.10199 |  | 374.2508 | 30.81885 | 135.5332 | 540.6029 |  | 75 | 25 | 0 | 2.432199 | 28.42691 | 39.56907 | 452.1401 | 63.85458 | 0 | 0 | 1067.727 | 0.2780331 | 2772.56 | 0.7219669 | 3840.287 | 0 | 0 | 70.119 | 0 | 0 | 840.219 | 48.779 | 30.69 | 919.688 | 295.62 | 4.073333 | 1.443333 | 10.21 | 18.60333 | 69.74333 | 0 | 0 | 0 | 0 | 0 | 0 | 0 | 0 | 0 | 0 | 0 | 0 | 57.85833 | 5.221667 | 4.723333 | 0.1635 | 0.418 | 0.0325 | 0.03183333 | 0.135 | 0.1366667 | 0.08 | 6.028333 | 2.516667 | 0 | 0 | 0 | 0 | 0 | 0 | 0 | 0 | 0 | 0 | 0 | 0 | 7 | 1.3 | 114305 | 117806 | 27056.9744 |  | 12.52 | 137 | 542 | 2.64 | 1.3 | 1163 | 3501 | 0 | 1464 | 264 | 2283 | 2.394083 | 2158.26 | 40.80199 | 542
2024-04-25 23:00 | 3.866667 | 0.4166667 | 10.43667 | 0.9833333 | 88.16333 | 7.666667 | 0.4466667 | 10.67 | 1.03 | 87.85333 | 53.82167 | 9.3 | 5.938333 | 2.243333 | 11.62 | 2.241667 | 0.04566667 | 0.1095 | 0.07283333 | 0.2733333 | 0.1833333 | 1.960845 | 96.03333 | 1.1 | 0.6533333 | 1.346667 | 0.1 | [10 empty] | 30.69 | 0 | 138.28 | 606.26 | 29.26 | 23.73 | 840.219 | 48.779 | 23.259 | 295.62 | 2772.56 | 0 | 929.447 | 70.119 | 83714 | 4.814 | 764.6 | 1.704479 | 55.36865 | 53.82167 | 60.10199 |  | 374.2508 | 30.81885 | 135.5332 | 540.6029 |  | 75 | 25 | 0 | 2.432199 | 28.42691 | 39.56907 | 452.1401 | 63.85458 | 0 | 0 | 1067.727 | 0.2780331 | 2772.56 | 0.7219669 | 3840.287 | 0 | 0 | 70.119 | 0 | 0 | 840.219 | 48.779 | 30.69 | 919.688 | 295.62 | 4.073333 | 1.443333 | 10.21 | 18.60333 | 69.74333 | 0 | 0 | 0 | 0 | 0 | 0 | 0 | 0 | 0 | 0 | 0 | 0 | 57.85833 | 5.221667 | 4.723333 | 0.1635 | 0.418 | 0.0325 | 0.03183333 | 0.135 | 0.1366667 | 0.08 | 6.028333 | 2.516667 | 0 | 0 | 0 | 0 | 0 | 0 | 0 | 0 | 0 | 0 | 0 | 0 | 8 | 1.3 | 110506 | 114004 | 26271.07648 |  | 13.08 | 138 | 543 | 2.63 | 1.29 | 1175 | 3498 | 0 | 1420 | 258 | 2235 | 2.47176 | 2158.26 | 42.30331 | 543
2024-04-26 | 3.633333 | 0.41 | 10.47 | 0.9766667 | 88.14333 | 6.5 | 0.4533333 | 10.73667 | 1.046667 | 87.76333 | 53.90167 | 9.28 | 5.845 | 2.258333 | 11.55 | 2.166667 | 0.0485 | 0.1066667 | 0.0755 | 0.3216667 | 0.2016667 | 1.976019 | 95.83333 | 1.373333 | 0.5033333 | 1.25 | 0.1 | [10 empty] | 29.36 | 0 | 99.19 | 624.23 | 21.78 | 22.6 | 834.92 | 44.73 | 28.337 | 293.73 | 2760.883 | 0 | 921.62 | 77.443 | 83746 | 3.135 | 778.644 | 1.712994 | 55.44053 | 53.90167 | 60.15903 |  | 376.4367 | 31.96342 | 135.9692 | 544.3693 |  | 75 | 25 | 0 | 2.427151 | 26.41788 | 41.16785 | 455.1523 | 65.79901 | 0 | 0 | 1020.81 | 0.2699347 | 2760.883 | 0.7300653 | 3781.693 | 0 | 0 | 77.443 | 0 | 0 | 834.92 | 44.73 | 29.36 | 909.01 | 293.73 | 4.981667 | 1.531667 | 10.23833 | 18.26667 | 69.96333 | 0 | 0 | 0 | 0 | 0 | 0 | 0 | 0 | 0 | 0 | 0 | 0 | 57.87667 | 4.865 | 4.746667 | 0.1613333 | 0.4746667 | 0.03533333 | 0.0315 | 0.17 | 0.1233333 | 0.1 | 6.158333 | 2.25 | 0 | 0 | 0 | 0 | 0 | 0 | 0 | 0 | 0 | 0 | 0 | 0 | 8 | 1.3 | 110654 | 114154 | 26303.57632 |  | 14.32 | 146 | 551 | 2.61 | 1.28 | 1177 | 3500 | 0 | 1440 | 261 | 2222 | 2.469924 | 2137.37 | 42.89055 | 551
2024-04-26 01:00 | 3.633333 | 0.41 | 10.47 | 0.9766667 | 88.14333 | 6.5 | 0.4533333 | 10.73667 | 1.046667 | 87.76333 | 53.90167 | 9.28 | 5.845 | 2.258333 | 11.55 | 2.166667 | 0.0485 | 0.1066667 | 0.0755 | 0.3216667 | 0.2016667 | 1.976019 | 95.83333 | 1.373333 | 0.5033333 | 1.25 | 0.1 | [10 empty] | 29.36 | 0 | 99.19 | 624.23 | 21.78 | 22.6 | 834.92 | 44.73 | 28.337 | 293.73 | 2760.883 | 0 | 921.62 | 77.443 | 83746 | 3.135 | 778.644 | 1.712994 | 55.44053 | 53.90167 | 60.15903 |  | 376.4367 | 31.96342 | 135.9692 | 544.3693 |  | 75 | 25 | 0 | 2.427151 | 26.41788 | 41.16785 | 455.1523 | 65.79901 | 0 | 0 | 1020.81 | 0.2699347 | 2760.883 | 0.7300653 | 3781.693 | 0 | 0 | 77.443 | 0 | 0 | 834.92 | 44.73 | 29.36 | 909.01 | 293.73 | 4.981667 | 1.531667 | 10.23833 | 18.26667 | 69.96333 | 0 | 0 | 0 | 0 | 0 | 0 | 0 | 0 | 0 | 0 | 0 | 0 | 57.87667 | 4.865 | 4.746667 | 0.1613333 | 0.4746667 | 0.03533333 | 0.0315 | 0.17 | 0.1233333 | 0.1 | 6.158333 | 2.25 | 0 | 0 | 0 | 0 | 0 | 0 | 0 | 0 | 0 | 0 | 0 | 0 | 7 | 1.3 | 113298 | 116797 | 26847.45184 |  | 12.97 | 141 | 546 | 2.63 | 1.3 | 1156 | 3499 | 0 | 1439 | 258 | 2249 | 2.413375 | 2137.37 | 42.22529 | 546
2024-04-26 02:00 | 3.633333 | 0.41 | 10.47 | 0.9766667 | 88.14333 | 6.5 | 0.4533333 | 10.73667 | 1.046667 | 87.76333 | 53.90167 | 9.28 | 5.845 | 2.258333 | 11.55 | 2.166667 | 0.0485 | 0.1066667 | 0.0755 | 0.3216667 | 0.2016667 | 1.976019 | 95.83333 | 1.373333 | 0.5033333 | 1.25 | 0.1 | [10 empty] | 29.36 | 0 | 99.19 | 624.23 | 21.78 | 22.6 | 834.92 | 44.73 | 28.337 | 293.73 | 2760.883 | 0 | 921.62 | 77.443 | 83746 | 3.135 | 778.644 | 1.712994 | 55.44053 | 53.90167 | 60.15903 |  | 376.4367 | 31.96342 | 135.9692 | 544.3693 |  | 75 | 25 | 0 | 2.427151 | 26.41788 | 41.16785 | 455.1523 | 65.79901 | 0 | 0 | 1020.81 | 0.2699347 | 2760.883 | 0.7300653 | 3781.693 | 0 | 0 | 77.443 | 0 | 0 | 834.92 | 44.73 | 29.36 | 909.01 | 293.73 | 4.981667 | 1.531667 | 10.23833 | 18.26667 | 69.96333 | 0 | 0 | 0 | 0 | 0 | 0 | 0 | 0 | 0 | 0 | 0 | 0 | 57.87667 | 4.865 | 4.746667 | 0.1613333 | 0.4746667 | 0.03533333 | 0.0315 | 0.17 | 0.1233333 | 0.1 | 6.158333 | 2.25 | 0 | 0 | 0 | 0 | 0 | 0 | 0 | 0 | 0 | 0 | 0 | 0 | 8 | 1.3 | 113456 | 116955 | 26880.01248 |  | 13.37 | 138 | 543 | 2.67 | 1.3 | 1151 | 3499 | 0 | 1422 | 257 | 2261 | 2.410116 | 2137.37 | 40.89193 | 543
2024-04-26 03:00 | 3.633333 | 0.41 | 10.47 | 0.9766667 | 88.14333 | 6.5 | 0.4533333 | 10.73667 | 1.046667 | 87.76333 | 53.90167 | 9.28 | 5.845 | 2.258333 | 11.55 | 2.166667 | 0.0485 | 0.1066667 | 0.0755 | 0.3216667 | 0.2016667 | 1.976019 | 95.83333 | 1.373333 | 0.5033333 | 1.25 | 0.1 | [10 empty] | 29.36 | 0 | 99.19 | 624.23 | 21.78 | 22.6 | 834.92 | 44.73 | 28.337 | 293.73 | 2760.883 | 0 | 921.62 | 77.443 | 83746 | 3.135 | 778.644 | 1.712994 | 55.44053 | 53.90167 | 60.15903 |  | 376.4367 | 31.96342 | 135.9692 | 544.3693 |  | 75 | 25 | 0 | 2.427151 | 26.41788 | 41.16785 | 455.1523 | 65.79901 | 0 | 0 | 1020.81 | 0.2699347 | 2760.883 | 0.7300653 | 3781.693 | 0 | 0 | 77.443 | 0 | 0 | 834.92 | 44.73 | 29.36 | 909.01 | 293.73 | 4.981667 | 1.531667 | 10.23833 | 18.26667 | 69.96333 | 0 | 0 | 0 | 0 | 0 | 0 | 0 | 0 | 0 | 0 | 0 | 0 | 57.87667 | 4.865 | 4.746667 | 0.1613333 | 0.4746667 | 0.03533333 | 0.0315 | 0.17 | 0.1233333 | 0.1 | 6.158333 | 2.25 | 0 | 0 | 0 | 0 | 0 | 0 | 0 | 0 | 0 | 0 | 0 | 0 | 7 | 1.3 | 113156 | 116656 | 26819.18848 |  | 12.5 | 139 | 544 | 2.66 | 1.3 | 1149 | 3500 | 0 | 1427 | 257 | 2271 | 2.41698 | 2137.37 | 41.49502 | 544
2024-04-26 04:00 | 3.633333 | 0.41 | 10.47 | 0.9766667 | 88.14333 | 6.5 | 0.4533333 | 10.73667 | 1.046667 | 87.76333 | 53.90167 | 9.28 | 5.845 | 2.258333 | 11.55 | 2.166667 | 0.0485 | 0.1066667 | 0.0755 | 0.3216667 | 0.2016667 | 1.976019 | 95.83333 | 1.373333 | 0.5033333 | 1.25 | 0.1 | [10 empty] | 29.36 | 0 | 99.19 | 624.23 | 21.78 | 22.6 | 834.92 | 44.73 | 28.337 | 293.73 | 2760.883 | 0 | 921.62 | 77.443 | 83746 | 3.135 | 778.644 | 1.712994 | 55.44053 | 53.90167 | 60.15903 |  | 376.4367 | 31.96342 | 135.9692 | 544.3693 |  | 75 | 25 | 0 | 2.427151 | 26.41788 | 41.16785 | 455.1523 | 65.79901 | 0 | 0 | 1020.81 | 0.2699347 | 2760.883 | 0.7300653 | 3781.693 | 0 | 0 | 77.443 | 0 | 0 | 834.92 | 44.73 | 29.36 | 909.01 | 293.73 | 4.981667 | 1.531667 | 10.23833 | 18.26667 | 69.96333 | 0 | 0 | 0 | 0 | 0 | 0 | 0 | 0 | 0 | 0 | 0 | 0 | 57.87667 | 4.865 | 4.746667 | 0.1613333 | 0.4746667 | 0.03533333 | 0.0315 | 0.17 | 0.1233333 | 0.1 | 6.158333 | 2.25 | 0 | 0 | 0 | 0 | 0 | 0 | 0 | 0 | 0 | 0 | 0 | 0 | 8 | 1.3 | 113313 | 116812 | 26850.54304 |  | 13.04 | 144 | 549 | 2.7 | 1.3 | 1160 | 3499 | 0 | 1394 | 255 | 2253 | 2.413065 | 2137.37 | 40.8168 | 549
2024-04-26 05:00 | 3.633333 | 0.41 | 10.47 | 0.9766667 | 88.14333 | 6.5 | 0.4533333 | 10.73667 | 1.046667 | 87.76333 | 53.90167 | 9.28 | 5.845 | 2.258333 | 11.55 | 2.166667 | 0.0485 | 0.1066667 | 0.0755 | 0.3216667 | 0.2016667 | 1.976019 | 95.83333 | 1.373333 | 0.5033333 | 1.25 | 0.1 | [10 empty] | 29.36 | 0 | 99.19 | 624.23 | 21.78 | 22.6 | 834.92 | 44.73 | 28.337 | 293.73 | 2760.883 | 0 | 921.62 | 77.443 | 83746 | 3.135 | 778.644 | 1.712994 | 55.44053 | 53.90167 | 60.15903 |  | 376.4367 | 31.96342 | 135.9692 | 544.3693 |  | 75 | 25 | 0 | 2.427151 | 26.41788 | 41.16785 | 455.1523 | 65.79901 | 0 | 0 | 1020.81 | 0.2699347 | 2760.883 | 0.7300653 | 3781.693 | 0 | 0 | 77.443 | 0 | 0 | 834.92 | 44.73 | 29.36 | 909.01 | 293.73 | 4.981667 | 1.531667 | 10.23833 | 18.26667 | 69.96333 | 0 | 0 | 0 | 0 | 0 | 0 | 0 | 0 | 0 | 0 | 0 | 0 | 57.87667 | 4.865 | 4.746667 | 0.1613333 | 0.4746667 | 0.03533333 | 0.0315 | 0.17 | 0.1233333 | 0.1 | 6.158333 | 2.25 | 0 | 0 | 0 | 0 | 0 | 0 | 0 | 0 | 0 | 0 | 0 | 0 | 6 | 1.3 | 113120 | 116619 | 26810.7696 |  | 13.96 | 148 | 553 | 2.68 | 1.28 | 1160 | 3499 | 0 | 1401 | 258 | 2235 | 2.417056 | 2137.37 | 41.25 | 553
2024-04-26 06:00 | 3.633333 | 0.41 | 10.47 | 0.9766667 | 88.14333 | 6.5 | 0.4533333 | 10.73667 | 1.046667 | 87.76333 | 53.90167 | 9.28 | 5.845 | 2.258333 | 11.55 | 2.166667 | 0.0485 | 0.1066667 | 0.0755 | 0.3216667 | 0.2016667 | 1.976019 | 95.83333 | 1.373333 | 0.5033333 | 1.25 | 0.1 | [10 empty] | 29.36 | 0 | 99.19 | 624.23 | 21.78 | 22.6 | 834.92 | 44.73 | 28.337 | 293.73 | 2760.883 | 0 | 921.62 | 77.443 | 83746 | 3.135 | 778.644 | 1.712994 | 55.44053 | 53.90167 | 60.15903 |  | 376.4367 | 31.96342 | 135.9692 | 544.3693 |  | 75 | 25 | 0 | 2.427151 | 26.41788 | 41.16785 | 455.1523 | 65.79901 | 0 | 0 | 1020.81 | 0.2699347 | 2760.883 | 0.7300653 | 3781.693 | 0 | 0 | 77.443 | 0 | 0 | 834.92 | 44.73 | 29.36 | 909.01 | 293.73 | 4.981667 | 1.531667 | 10.23833 | 18.26667 | 69.96333 | 0 | 0 | 0 | 0 | 0 | 0 | 0 | 0 | 0 | 0 | 0 | 0 | 57.87667 | 4.865 | 4.746667 | 0.1613333 | 0.4746667 | 0.03533333 | 0.0315 | 0.17 | 0.1233333 | 0.1 | 6.158333 | 2.25 | 0 | 0 | 0 | 0 | 0 | 0 | 0 | 0 | 0 | 0 | 0 | 0 | 7 | 1.3 | 109916 | 113416 | 26151.48928 |  | 13.06 | 147 | 552 | 2.68 | 1.3 | 1160 | 3500 | 0 | 1366 | 250 | 2255 | 2.485987 | 2137.37 | 42.70446 | 552
2024-04-26 07:00 | 3.633333 | 0.41 | 10.47 | 0.9766667 | 88.14333 | 6.5 | 0.4533333 | 10.73667 | 1.046667 | 87.76333 | 53.90167 | 9.28 | 5.845 | 2.258333 | 11.55 | 2.166667 | 0.0485 | 0.1066667 | 0.0755 | 0.3216667 | 0.2016667 | 1.976019 | 95.83333 | 1.373333 | 0.5033333 | 1.25 | 0.1 | [10 empty] | 29.36 | 0 | 99.19 | 624.23 | 21.78 | 22.6 | 834.92 | 44.73 | 28.337 | 293.73 | 2760.883 | 0 | 921.62 | 77.443 | 83746 | 3.135 | 778.644 | 1.712994 | 55.44053 | 53.90167 | 60.15903 |  | 376.4367 | 31.96342 | 135.9692 | 544.3693 |  | 75 | 25 | 0 | 2.427151 | 26.41788 | 41.16785 | 455.1523 | 65.79901 | 0 | 0 | 1020.81 | 0.2699347 | 2760.883 | 0.7300653 | 3781.693 | 0 | 0 | 77.443 | 0 | 0 | 834.92 | 44.73 | 29.36 | 909.01 | 293.73 | 4.981667 | 1.531667 | 10.23833 | 18.26667 | 69.96333 | 0 | 0 | 0 | 0 | 0 | 0 | 0 | 0 | 0 | 0 | 0 | 0 | 57.87667 | 4.865 | 4.746667 | 0.1613333 | 0.4746667 | 0.03533333 | 0.0315 | 0.17 | 0.1233333 | 0.1 | 6.158333 | 2.25 | 0 | 0 | 0 | 0 | 0 | 0 | 0 | 0 | 0 | 0 | 0 | 0 | 8 | 1.3 | 111009 | 114508 | 26375.73472 |  | 12.89 | 141 | 546 | 2.67 | 1.3 | 1159 | 3499 | 0 | 1394 | 254 | 2247 | 2.46159 | 2137.37 | 43.20332 | 546
2024-04-26 08:00 | 3.633333 | 0.41 | 10.47 | 0.9766667 | 88.14333 | 6.5 | 0.4533333 | 10.73667 | 1.046667 | 87.76333 | 53.90167 | 9.28 | 5.845 | 2.258333 | 11.55 | 2.166667 | 0.0485 | 0.1066667 | 0.0755 | 0.3216667 | 0.2016667 | 1.976019 | 95.83333 | 1.373333 | 0.5033333 | 1.25 | 0.1 | [10 empty] | 29.36 | 0 | 99.19 | 624.23 | 21.78 | 22.6 | 834.92 | 44.73 | 28.337 | 293.73 | 2760.883 | 0 | 921.62 | 77.443 | 83746 | 3.135 | 778.644 | 1.712994 | 55.44053 | 53.90167 | 60.15903 |  | 376.4367 | 31.96342 | 135.9692 | 544.3693 |  | 75 | 25 | 0 | 2.427151 | 26.41788 | 41.16785 | 455.1523 | 65.79901 | 0 | 0 | 1020.81 | 0.2699347 | 2760.883 | 0.7300653 | 3781.693 | 0 | 0 | 77.443 | 0 | 0 | 834.92 | 44.73 | 29.36 | 909.01 | 293.73 | 4.981667 | 1.531667 | 10.23833 | 18.26667 | 69.96333 | 0 | 0 | 0 | 0 | 0 | 0 | 0 | 0 | 0 | 0 | 0 | 0 | 57.87667 | 4.865 | 4.746667 | 0.1613333 | 0.4746667 | 0.03533333 | 0.0315 | 0.17 | 0.1233333 | 0.1 | 6.158333 | 2.25 | 0 | 0 | 0 | 0 | 0 | 0 | 0 | 0 | 0 | 0 | 0 | 0 | 7 | 1.3 | 112389.7 | 115936 | 26660.27 |  | 11.83 | 135 | 540 | 2.7 | 1.3 | 1149 | 3499 | 38 | 1365 | 250 | 2263 | 2.432279 | 2137.37 | 43.31551 | 540
2024-04-26 09:00 | 3.633333 | 0.41 | 10.47 | 0.9766667 | 88.14333 | 6.5 | 0.4533333 | 10.73667 | 1.046667 | 87.76333 | 53.90167 | 9.28 | 5.845 | 2.258333 | 11.55 | 2.166667 | 0.0485 | 0.1066667 | 0.0755 | 0.3216667 | 0.2016667 | 1.976019 | 95.83333 | 1.373333 | 0.5033333 | 1.25 | 0.1 | [10 empty] | 29.36 | 0 | 99.19 | 624.23 | 21.78 | 22.6 | 834.92 | 44.73 | 28.337 | 293.73 | 2760.883 | 0 | 921.62 | 77.443 | 83746 | 3.135 | 778.644 | 1.712994 | 55.44053 | 53.90167 | 60.15903 |  | 376.4367 | 31.96342 | 135.9692 | 544.3693 |  | 75 | 25 | 0 | 2.427151 | 26.41788 | 41.16785 | 455.1523 | 65.79901 | 0 | 0 | 1020.81 | 0.2699347 | 2760.883 | 0.7300653 | 3781.693 | 0 | 0 | 77.443 | 0 | 0 | 834.92 | 44.73 | 29.36 | 909.01 | 293.73 | 4.981667 | 1.531667 | 10.23833 | 18.26667 | 69.96333 | 0 | 0 | 0 | 0 | 0 | 0 | 0 | 0 | 0 | 0 | 0 | 0 | 57.87667 | 4.865 | 4.746667 | 0.1613333 | 0.4746667 | 0.03533333 | 0.0315 | 0.17 | 0.1233333 | 0.1 | 6.158333 | 2.25 | 0 | 0 | 0 | 0 | 0 | 0 | 0 | 0 | 0 | 0 | 0 | 0 | 7 | 1.3 | 112238.4 | 117122 | 26631.09 |  | 10.67 | 128 | 533 | 2.69 | 1.3 | 1140 | 3501 | 1111 | 1405 | 254 | 2233 | 2.436806 | 2137.37 | 41.80441 | 533
2024-04-26 10:00 | 3.633333 | 0.41 | 10.47 | 0.9766667 | 88.14333 | 6.5 | 0.4533333 | 10.73667 | 1.046667 | 87.76333 | 53.90167 | 9.28 | 5.845 | 2.258333 | 11.55 | 2.166667 | 0.0485 | 0.1066667 | 0.0755 | 0.3216667 | 0.2016667 | 1.976019 | 95.83333 | 1.373333 | 0.5033333 | 1.25 | 0.1 | [10 empty] | 29.36 | 0 | 99.19 | 624.23 | 21.78 | 22.6 | 834.92 | 44.73 | 28.337 | 293.73 | 2760.883 | 0 | 921.62 | 77.443 | 83746 | 3.135 | 778.644 | 1.712994 | 55.44053 | 53.90167 | 60.15903 |  | 376.4367 | 31.96342 | 135.9692 | 544.3693 |  | 75 | 25 | 0 | 2.427151 | 26.41788 | 41.16785 | 455.1523 | 65.79901 | 0 | 0 | 1020.81 | 0.2699347 | 2760.883 | 0.7300653 | 3781.693 | 0 | 0 | 77.443 | 0 | 0 | 834.92 | 44.73 | 29.36 | 909.01 | 293.73 | 4.981667 | 1.531667 | 10.23833 | 18.26667 | 69.96333 | 0 | 0 | 0 | 0 | 0 | 0 | 0 | 0 | 0 | 0 | 0 | 0 | 57.87667 | 4.865 | 4.746667 | 0.1613333 | 0.4746667 | 0.03533333 | 0.0315 | 0.17 | 0.1233333 | 0.1 | 6.158333 | 2.25 | 0 | 0 | 0 | 0 | 0 | 0 | 0 | 0 | 0 | 0 | 0 | 0 | 7 | 1.3 | 113123.4 | 118337 | 26812.47 |  | 11.05 | 129 | 539 | 2.64 | 1.3 | 1134 | 3500 | 1377 | 1469 | 259 | 2220 | 2.417656 | 2137.37 | 40.08489 | 539
2024-04-26 11:00 | 3.633333 | 0.41 | 10.47 | 0.9766667 | 88.14333 | 6.5 | 0.4533333 | 10.73667 | 1.046667 | 87.76333 | 53.90167 | 9.28 | 5.845 | 2.258333 | 11.55 | 2.166667 | 0.0485 | 0.1066667 | 0.0755 | 0.3216667 | 0.2016667 | 1.976019 | 95.83333 | 1.373333 | 0.5033333 | 1.25 | 0.1 | [10 empty] | 29.36 | 0 | 99.19 | 624.23 | 21.78 | 22.6 | 834.92 | 44.73 | 28.337 | 293.73 | 2760.883 | 0 | 921.62 | 77.443 | 83746 | 3.135 | 778.644 | 1.712994 | 55.44053 | 53.90167 | 60.15903 |  | 376.4367 | 31.96342 | 135.9692 | 544.3693 |  | 75 | 25 | 0 | 2.427151 | 26.41788 | 41.16785 | 455.1523 | 65.79901 | 0 | 0 | 1020.81 | 0.2699347 | 2760.883 | 0.7300653 | 3781.693 | 0 | 0 | 77.443 | 0 | 0 | 834.92 | 44.73 | 29.36 | 909.01 | 293.73 | 4.981667 | 1.531667 | 10.23833 | 18.26667 | 69.96333 | 0 | 0 | 0 | 0 | 0 | 0 | 0 | 0 | 0 | 0 | 0 | 0 | 57.87667 | 4.865 | 4.746667 | 0.1613333 | 0.4746667 | 0.03533333 | 0.0315 | 0.17 | 0.1233333 | 0.1 | 6.158333 | 2.25 | 0 | 0 | 0 | 0 | 0 | 0 | 0 | 0 | 0 | 0 | 0 | 0 | 7 | 1.3 | 112452.7 | 116381 | 26673.25 |  | 11.6 | 132 | 537 | 2.68 | 1.3 | 1152 | 3499 | 345 | 1403 | 256 | 2269 | 2.430959 | 2137.37 | 40.84441 | 537
2024-04-26 12:00 | 3.633333 | 0.41 | 10.47 | 0.9766667 | 88.14333 | 6.5 | 0.4533333 | 10.73667 | 1.046667 | 87.76333 | 53.90167 | 9.28 | 5.845 | 2.258333 | 11.55 | 2.166667 | 0.0485 | 0.1066667 | 0.0755 | 0.3216667 | 0.2016667 | 1.976019 | 95.83333 | 1.373333 | 0.5033333 | 1.25 | 0.1 | [10 empty] | 29.36 | 0 | 99.19 | 624.23 | 21.78 | 22.6 | 834.92 | 44.73 | 28.337 | 293.73 | 2760.883 | 0 | 921.62 | 77.443 | 83746 | 3.135 | 778.644 | 1.712994 | 55.44053 | 53.90167 | 60.15903 |  | 376.4367 | 31.96342 | 135.9692 | 544.3693 |  | 75 | 25 | 0 | 2.427151 | 26.41788 | 41.16785 | 455.1523 | 65.79901 | 0 | 0 | 1020.81 | 0.2699347 | 2760.883 | 0.7300653 | 3781.693 | 0 | 0 | 77.443 | 0 | 0 | 834.92 | 44.73 | 29.36 | 909.01 | 293.73 | 4.981667 | 1.531667 | 10.23833 | 18.26667 | 69.96333 | 0 | 0 | 0 | 0 | 0 | 0 | 0 | 0 | 0 | 0 | 0 | 0 | 57.87667 | 4.865 | 4.746667 | 0.1613333 | 0.4746667 | 0.03533333 | 0.0315 | 0.17 | 0.1233333 | 0.1 | 6.158333 | 2.25 | 0 | 0 | 0 | 0 | 0 | 0 | 0 | 0 | 0 | 0 | 0 | 0 | 8 | 1.3 | 113209 | 116711 | 26832.11072 |  | 12.73 | 135 | 540 | 2.68 | 1.3 | 1152 | 3502 | 0 | 1410 | 257 | 2213 | 2.417222 | 2137.37 | 42.90375 | 540
2024-04-26 13:00 | 3.633333 | 0.41 | 10.47 | 0.9766667 | 88.14333 | 6.5 | 0.4533333 | 10.73667 | 1.046667 | 87.76333 | 53.90167 | 9.28 | 5.845 | 2.258333 | 11.55 | 2.166667 | 0.0485 | 0.1066667 | 0.0755 | 0.3216667 | 0.2016667 | 1.976019 | 95.83333 | 1.373333 | 0.5033333 | 1.25 | 0.1 | [10 empty] | 29.36 | 0 | 99.19 | 624.23 | 21.78 | 22.6 | 834.92 | 44.73 | 28.337 | 293.73 | 2760.883 | 0 | 921.62 | 77.443 | 83746 | 3.135 | 778.644 | 1.712994 | 55.44053 | 53.90167 | 60.15903 |  | 376.4367 | 31.96342 | 135.9692 | 544.3693 |  | 75 | 25 | 0 | 2.427151 | 26.41788 | 41.16785 | 455.1523 | 65.79901 | 0 | 0 | 1020.81 | 0.2699347 | 2760.883 | 0.7300653 | 3781.693 | 0 | 0 | 77.443 | 0 | 0 | 834.92 | 44.73 | 29.36 | 909.01 | 293.73 | 4.981667 | 1.531667 | 10.23833 | 18.26667 | 69.96333 | 0 | 0 | 0 | 0 | 0 | 0 | 0 | 0 | 0 | 0 | 0 | 0 | 57.87667 | 4.865 | 4.746667 | 0.1613333 | 0.4746667 | 0.03533333 | 0.0315 | 0.17 | 0.1233333 | 0.1 | 6.158333 | 2.25 | 0 | 0 | 0 | 0 | 0 | 0 | 0 | 0 | 0 | 0 | 0 | 0 | 7 | 1.3 | 111283 | 115892 | 26432.19 |  | 11.78 | 135 | 540 | 2.69 | 1.3 | 1146 | 3499 | 892 | 1385 | 253 | 2262 | 2.455718 | 2137.37 | 43.2133 | 540
2024-04-26 14:00 | 3.633333 | 0.41 | 10.47 | 0.9766667 | 88.14333 | 6.5 | 0.4533333 | 10.73667 | 1.046667 | 87.76333 | 53.90167 | 9.28 | 5.845 | 2.258333 | 11.55 | 2.166667 | 0.0485 | 0.1066667 | 0.0755 | 0.3216667 | 0.2016667 | 1.976019 | 95.83333 | 1.373333 | 0.5033333 | 1.25 | 0.1 | [10 empty] | 29.36 | 0 | 99.19 | 624.23 | 21.78 | 22.6 | 834.92 | 44.73 | 28.337 | 293.73 | 2760.883 | 0 | 921.62 | 77.443 | 83746 | 3.135 | 778.644 | 1.712994 | 55.44053 | 53.90167 | 60.15903 |  | 376.4367 | 31.96342 | 135.9692 | 544.3693 |  | 75 | 25 | 0 | 2.427151 | 26.41788 | 41.16785 | 455.1523 | 65.79901 | 0 | 0 | 1020.81 | 0.2699347 | 2760.883 | 0.7300653 | 3781.693 | 0 | 0 | 77.443 | 0 | 0 | 834.92 | 44.73 | 29.36 | 909.01 | 293.73 | 4.981667 | 1.531667 | 10.23833 | 18.26667 | 69.96333 | 0 | 0 | 0 | 0 | 0 | 0 | 0 | 0 | 0 | 0 | 0 | 0 | 57.87667 | 4.865 | 4.746667 | 0.1613333 | 0.4746667 | 0.03533333 | 0.0315 | 0.17 | 0.1233333 | 0.1 | 6.158333 | 2.25 | 0 | 0 | 0 | 0 | 0 | 0 | 0 | 0 | 0 | 0 | 0 | 0 | 7 | 1.3 | 112875 | 116375 | 26761.28 |  | 11.83 | 136 | 541 | 2.7 | 1.3 | 1150 | 3500 | 0 | 1389 | 254 | 2273 | 2.422813 | 2137.37 | 42.87671 | 541
2024-04-26 15:00 | 3.633333 | 0.41 | 10.47 | 0.9766667 | 88.14333 | 6.5 | 0.4533333 | 10.73667 | 1.046667 | 87.76333 | 53.90167 | 9.28 | 5.845 | 2.258333 | 11.55 | 2.166667 | 0.0485 | 0.1066667 | 0.0755 | 0.3216667 | 0.2016667 | 1.976019 | 95.83333 | 1.373333 | 0.5033333 | 1.25 | 0.1 | [10 empty] | 29.36 | 0 | 99.19 | 624.23 | 21.78 | 22.6 | 834.92 | 44.73 | 28.337 | 293.73 | 2760.883 | 0 | 921.62 | 77.443 | 83746 | 3.135 | 778.644 | 1.712994 | 55.44053 | 53.90167 | 60.15903 |  | 376.4367 | 31.96342 | 135.9692 | 544.3693 |  | 75 | 25 | 0 | 2.427151 | 26.41788 | 41.16785 | 455.1523 | 65.79901 | 0 | 0 | 1020.81 | 0.2699347 | 2760.883 | 0.7300653 | 3781.693 | 0 | 0 | 77.443 | 0 | 0 | 834.92 | 44.73 | 29.36 | 909.01 | 293.73 | 4.981667 | 1.531667 | 10.23833 | 18.26667 | 69.96333 | 0 | 0 | 0 | 0 | 0 | 0 | 0 | 0 | 0 | 0 | 0 | 0 | 57.87667 | 4.865 | 4.746667 | 0.1613333 | 0.4746667 | 0.03533333 | 0.0315 | 0.17 | 0.1233333 | 0.1 | 6.158333 | 2.25 | 0 | 0 | 0 | 0 | 0 | 0 | 0 | 0 | 0 | 0 | 0 | 0 | 7 | 1.3 | 111907 | 115408 | 26562.79456 |  | 11.67 | 137 | 542 | 2.67 | 1.3 | 1148 | 3501 | 0 | 1401 | 254 | 2283 | 2.4438 | 2137.37 | 42.26756 | 542
2024-04-26 16:00 | 3.633333 | 0.41 | 10.47 | 0.9766667 | 88.14333 | 6.5 | 0.4533333 | 10.73667 | 1.046667 | 87.76333 | 53.90167 | 9.28 | 5.845 | 2.258333 | 11.55 | 2.166667 | 0.0485 | 0.1066667 | 0.0755 | 0.3216667 | 0.2016667 | 1.976019 | 95.83333 | 1.373333 | 0.5033333 | 1.25 | 0.1 | [10 empty] | 29.36 | 0 | 99.19 | 624.23 | 21.78 | 22.6 | 834.92 | 44.73 | 28.337 | 293.73 | 2760.883 | 0 | 921.62 | 77.443 | 83746 | 3.135 | 778.644 | 1.712994 | 55.44053 | 53.90167 | 60.15903 |  | 376.4367 | 31.96342 | 135.9692 | 544.3693 |  | 75 | 25 | 0 | 2.427151 | 26.41788 | 41.16785 | 455.1523 | 65.79901 | 0 | 0 | 1020.81 | 0.2699347 | 2760.883 | 0.7300653 | 3781.693 | 0 | 0 | 77.443 | 0 | 0 | 834.92 | 44.73 | 29.36 | 909.01 | 293.73 | 4.981667 | 1.531667 | 10.23833 | 18.26667 | 69.96333 | 0 | 0 | 0 | 0 | 0 | 0 | 0 | 0 | 0 | 0 | 0 | 0 | 57.87667 | 4.865 | 4.746667 | 0.1613333 | 0.4746667 | 0.03533333 | 0.0315 | 0.17 | 0.1233333 | 0.1 | 6.158333 | 2.25 | 0 | 0 | 0 | 0 | 0 | 0 | 0 | 0 | 0 | 0 | 0 | 0 | 8 | 1.3 | 112417 | 115919 | 26668.89536 |  | 11.49 | 135 | 540 | 2.66 | 1.3 | 1150 | 3502 | 0 | 1419 | 256 | 2295 | 2.433727 | 2137.37 | 42.29115 | 540
2024-04-26 17:00 | 3.633333 | 0.41 | 10.47 | 0.9766667 | 88.14333 | 6.5 | 0.4533333 | 10.73667 | 1.046667 | 87.76333 | 53.90167 | 9.28 | 5.845 | 2.258333 | 11.55 | 2.166667 | 0.0485 | 0.1066667 | 0.0755 | 0.3216667 | 0.2016667 | 1.976019 | 95.83333 | 1.373333 | 0.5033333 | 1.25 | 0.1 | [10 empty] | 29.36 | 0 | 99.19 | 624.23 | 21.78 | 22.6 | 834.92 | 44.73 | 28.337 | 293.73 | 2760.883 | 0 | 921.62 | 77.443 | 83746 | 3.135 | 778.644 | 1.712994 | 55.44053 | 53.90167 | 60.15903 |  | 376.4367 | 31.96342 | 135.9692 | 544.3693 |  | 75 | 25 | 0 | 2.427151 | 26.41788 | 41.16785 | 455.1523 | 65.79901 | 0 | 0 | 1020.81 | 0.2699347 | 2760.883 | 0.7300653 | 3781.693 | 0 | 0 | 77.443 | 0 | 0 | 834.92 | 44.73 | 29.36 | 909.01 | 293.73 | 4.981667 | 1.531667 | 10.23833 | 18.26667 | 69.96333 | 0 | 0 | 0 | 0 | 0 | 0 | 0 | 0 | 0 | 0 | 0 | 0 | 57.87667 | 4.865 | 4.746667 | 0.1613333 | 0.4746667 | 0.03533333 | 0.0315 | 0.17 | 0.1233333 | 0.1 | 6.158333 | 2.25 | 0 | 0 | 0 | 0 | 0 | 0 | 0 | 0 | 0 | 0 | 0 | 0 | 7 | 1.3 | 112731 | 116230 | 26730.60448 |  | 13.25 | 141 | 546 | 2.69 | 1.3 | 1164 | 3499 | 0 | 1392 | 257 | 2262 | 2.425141 | 2137.37 | 41.50768 | 546
2024-04-26 18:00 | 3.633333 | 0.41 | 10.47 | 0.9766667 | 88.14333 | 6.5 | 0.4533333 | 10.73667 | 1.046667 | 87.76333 | 53.90167 | 9.28 | 5.845 | 2.258333 | 11.55 | 2.166667 | 0.0485 | 0.1066667 | 0.0755 | 0.3216667 | 0.2016667 | 1.976019 | 95.83333 | 1.373333 | 0.5033333 | 1.25 | 0.1 | [10 empty] | 29.36 | 0 | 99.19 | 624.23 | 21.78 | 22.6 | 834.92 | 44.73 | 28.337 | 293.73 | 2760.883 | 0 | 921.62 | 77.443 | 83746 | 3.135 | 778.644 | 1.712994 | 55.44053 | 53.90167 | 60.15903 |  | 376.4367 | 31.96342 | 135.9692 | 544.3693 |  | 75 | 25 | 0 | 2.427151 | 26.41788 | 41.16785 | 455.1523 | 65.79901 | 0 | 0 | 1020.81 | 0.2699347 | 2760.883 | 0.7300653 | 3781.693 | 0 | 0 | 77.443 | 0 | 0 | 834.92 | 44.73 | 29.36 | 909.01 | 293.73 | 4.981667 | 1.531667 | 10.23833 | 18.26667 | 69.96333 | 0 | 0 | 0 | 0 | 0 | 0 | 0 | 0 | 0 | 0 | 0 | 0 | 57.87667 | 4.865 | 4.746667 | 0.1613333 | 0.4746667 | 0.03533333 | 0.0315 | 0.17 | 0.1233333 | 0.1 | 6.158333 | 2.25 | 0 | 0 | 0 | 0 | 0 | 0 | 0 | 0 | 0 | 0 | 0 | 0 | 7 | 1.3 | 112682 | 116180 | 26719.50656 |  | 11.6 | 135 | 540 | 2.72 | 1.3 | 1150 | 3498 | 0 | 1366 | 253 | 2286 | 2.425491 | 2137.37 | 41.61389 | 540
2024-04-26 19:00 | 3.633333 | 0.41 | 10.47 | 0.9766667 | 88.14333 | 6.5 | 0.4533333 | 10.73667 | 1.046667 | 87.76333 | 53.90167 | 9.28 | 5.845 | 2.258333 | 11.55 | 2.166667 | 0.0485 | 0.1066667 | 0.0755 | 0.3216667 | 0.2016667 | 1.976019 | 95.83333 | 1.373333 | 0.5033333 | 1.25 | 0.1 | [10 empty] | 29.36 | 0 | 99.19 | 624.23 | 21.78 | 22.6 | 834.92 | 44.73 | 28.337 | 293.73 | 2760.883 | 0 | 921.62 | 77.443 | 83746 | 3.135 | 778.644 | 1.712994 | 55.44053 | 53.90167 | 60.15903 |  | 376.4367 | 31.96342 | 135.9692 | 544.3693 |  | 75 | 25 | 0 | 2.427151 | 26.41788 | 41.16785 | 455.1523 | 65.79901 | 0 | 0 | 1020.81 | 0.2699347 | 2760.883 | 0.7300653 | 3781.693 | 0 | 0 | 77.443 | 0 | 0 | 834.92 | 44.73 | 29.36 | 909.01 | 293.73 | 4.981667 | 1.531667 | 10.23833 | 18.26667 | 69.96333 | 0 | 0 | 0 | 0 | 0 | 0 | 0 | 0 | 0 | 0 | 0 | 0 | 57.87667 | 4.865 | 4.746667 | 0.1613333 | 0.4746667 | 0.03533333 | 0.0315 | 0.17 | 0.1233333 | 0.1 | 6.158333 | 2.25 | 0 | 0 | 0 | 0 | 0 | 0 | 0 | 0 | 0 | 0 | 0 | 0 | 8 | 1.3 | 114017 | 117517 | 26996.62336 |  | 10.22 | 136 | 541 | 2.68 | 1.3 | 1150 | 3500 | 0 | 1433 | 258 | 2274 | 2.399282 | 2137.37 | 42.02566 | 541
2024-04-26 20:00 | 3.633333 | 0.41 | 10.47 | 0.9766667 | 88.14333 | 6.5 | 0.4533333 | 10.73667 | 1.046667 | 87.76333 | 53.90167 | 9.28 | 5.845 | 2.258333 | 11.55 | 2.166667 | 0.0485 | 0.1066667 | 0.0755 | 0.3216667 | 0.2016667 | 1.976019 | 95.83333 | 1.373333 | 0.5033333 | 1.25 | 0.1 | [10 empty] | 29.36 | 0 | 99.19 | 624.23 | 21.78 | 22.6 | 834.92 | 44.73 | 28.337 | 293.73 | 2760.883 | 0 | 921.62 | 77.443 | 83746 | 3.135 | 778.644 | 1.712994 | 55.44053 | 53.90167 | 60.15903 |  | 376.4367 | 31.96342 | 135.9692 | 544.3693 |  | 75 | 25 | 0 | 2.427151 | 26.41788 | 41.16785 | 455.1523 | 65.79901 | 0 | 0 | 1020.81 | 0.2699347 | 2760.883 | 0.7300653 | 3781.693 | 0 | 0 | 77.443 | 0 | 0 | 834.92 | 44.73 | 29.36 | 909.01 | 293.73 | 4.981667 | 1.531667 | 10.23833 | 18.26667 | 69.96333 | 0 | 0 | 0 | 0 | 0 | 0 | 0 | 0 | 0 | 0 | 0 | 0 | 57.87667 | 4.865 | 4.746667 | 0.1613333 | 0.4746667 | 0.03533333 | 0.0315 | 0.17 | 0.1233333 | 0.1 | 6.158333 | 2.25 | 0 | 0 | 0 | 0 | 0 | 0 | 0 | 0 | 0 | 0 | 0 | 0 | 7 | 1.3 | 113269 | 116769 | 26842.47552 |  | 11.4 | 135 | 540 | 2.71 | 1.3 | 1143 | 3500 | 0 | 1377 | 253 | 2280 | 2.414643 | 2137.37 | 42.66791 | 540
2024-04-26 21:00 | 3.633333 | 0.41 | 10.47 | 0.9766667 | 88.14333 | 6.5 | 0.4533333 | 10.73667 | 1.046667 | 87.76333 | 53.90167 | 9.28 | 5.845 | 2.258333 | 11.55 | 2.166667 | 0.0485 | 0.1066667 | 0.0755 | 0.3216667 | 0.2016667 | 1.976019 | 95.83333 | 1.373333 | 0.5033333 | 1.25 | 0.1 | [10 empty] | 29.36 | 0 | 99.19 | 624.23 | 21.78 | 22.6 | 834.92 | 44.73 | 28.337 | 293.73 | 2760.883 | 0 | 921.62 | 77.443 | 83746 | 3.135 | 778.644 | 1.712994 | 55.44053 | 53.90167 | 60.15903 |  | 376.4367 | 31.96342 | 135.9692 | 544.3693 |  | 75 | 25 | 0 | 2.427151 | 26.41788 | 41.16785 | 455.1523 | 65.79901 | 0 | 0 | 1020.81 | 0.2699347 | 2760.883 | 0.7300653 | 3781.693 | 0 | 0 | 77.443 | 0 | 0 | 834.92 | 44.73 | 29.36 | 909.01 | 293.73 | 4.981667 | 1.531667 | 10.23833 | 18.26667 | 69.96333 | 0 | 0 | 0 | 0 | 0 | 0 | 0 | 0 | 0 | 0 | 0 | 0 | 57.87667 | 4.865 | 4.746667 | 0.1613333 | 0.4746667 | 0.03533333 | 0.0315 | 0.17 | 0.1233333 | 0.1 | 6.158333 | 2.25 | 0 | 0 | 0 | 0 | 0 | 0 | 0 | 0 | 0 | 0 | 0 | 0 | 7 | 1.3 | 113374 | 116874 | 26864.11392 |  | 11.23 | 134 | 539 | 2.69 | 1.3 | 1146 | 3500 | 0 | 1404 | 255 | 2285 | 2.412475 | 2137.37 | 42.23734 | 539
2024-04-26 22:00 | 3.633333 | 0.41 | 10.47 | 0.9766667 | 88.14333 | 6.5 | 0.4533333 | 10.73667 | 1.046667 | 87.76333 | 53.90167 | 9.28 | 5.845 | 2.258333 | 11.55 | 2.166667 | 0.0485 | 0.1066667 | 0.0755 | 0.3216667 | 0.2016667 | 1.976019 | 95.83333 | 1.373333 | 0.5033333 | 1.25 | 0.1 | [10 empty] | 29.36 | 0 | 99.19 | 624.23 | 21.78 | 22.6 | 834.92 | 44.73 | 28.337 | 293.73 | 2760.883 | 0 | 921.62 | 77.443 | 83746 | 3.135 | 778.644 | 1.712994 | 55.44053 | 53.90167 | 60.15903 |  | 376.4367 | 31.96342 | 135.9692 | 544.3693 |  | 75 | 25 | 0 | 2.427151 | 26.41788 | 41.16785 | 455.1523 | 65.79901 | 0 | 0 | 1020.81 | 0.2699347 | 2760.883 | 0.7300653 | 3781.693 | 0 | 0 | 77.443 | 0 | 0 | 834.92 | 44.73 | 29.36 | 909.01 | 293.73 | 4.981667 | 1.531667 | 10.23833 | 18.26667 | 69.96333 | 0 | 0 | 0 | 0 | 0 | 0 | 0 | 0 | 0 | 0 | 0 | 0 | 57.87667 | 4.865 | 4.746667 | 0.1613333 | 0.4746667 | 0.03533333 | 0.0315 | 0.17 | 0.1233333 | 0.1 | 6.158333 | 2.25 | 0 | 0 | 0 | 0 | 0 | 0 | 0 | 0 | 0 | 0 | 0 | 0 | 8 | 1.3 | 115077 | 118577 | 27215.06816 |  | 12.2 | 133 | 538 | 2.68 | 1.3 | 1146 | 3500 | 0 | 1435 | 260 | 2274 | 2.377846 | 2137.37 | 41.82571 | 538
2024-04-26 23:00 | 3.633333 | 0.41 | 10.47 | 0.9766667 | 88.14333 | 6.5 | 0.4533333 | 10.73667 | 1.046667 | 87.76333 | 53.90167 | 9.28 | 5.845 | 2.258333 | 11.55 | 2.166667 | 0.0485 | 0.1066667 | 0.0755 | 0.3216667 | 0.2016667 | 1.976019 | 95.83333 | 1.373333 | 0.5033333 | 1.25 | 0.1 | [10 empty] | 29.36 | 0 | 99.19 | 624.23 | 21.78 | 22.6 | 834.92 | 44.73 | 28.337 | 293.73 | 2760.883 | 0 | 921.62 | 77.443 | 83746 | 3.135 | 778.644 | 1.712994 | 55.44053 | 53.90167 | 60.15903 |  | 376.4367 | 31.96342 | 135.9692 | 544.3693 |  | 75 | 25 | 0 | 2.427151 | 26.41788 | 41.16785 | 455.1523 | 65.79901 | 0 | 0 | 1020.81 | 0.2699347 | 2760.883 | 0.7300653 | 3781.693 | 0 | 0 | 77.443 | 0 | 0 | 834.92 | 44.73 | 29.36 | 909.01 | 293.73 | 4.981667 | 1.531667 | 10.23833 | 18.26667 | 69.96333 | 0 | 0 | 0 | 0 | 0 | 0 | 0 | 0 | 0 | 0 | 0 | 0 | 57.87667 | 4.865 | 4.746667 | 0.1613333 | 0.4746667 | 0.03533333 | 0.0315 | 0.17 | 0.1233333 | 0.1 | 6.158333 | 2.25 | 0 | 0 | 0 | 0 | 0 | 0 | 0 | 0 | 0 | 0 | 0 | 0 | 7 | 1.3 | 113123 | 116623 | 26812.38784 |  | 12.29 | 143 | 548 | 2.66 | 1.28 | 1148 | 3500 | 0 | 1442 | 262 | 2280 | 2.417664 | 2137.37 | 42.91179 | 548
2024-04-27 | 3.533333 | 0.4133333 | 10.39667 | 0.9733333 | 88.21667 | 6.1 | 0.4533333 | 10.79667 | 1.043333 | 87.70667 | 54.165 | 9.318333 | 5.671667 | 2.308333 | 11.31833 | 2.118333 | 0.05033333 | 0.107 | 0.07566667 | 0.35 | 0.205 | 1.996615 | 95.43667 | 1.03 | 0.6966667 | 1.223333 | 0.1 | [10 empty] | 23.54 | 0 | 76.34 | 622.63 | 25.36 | 29.67 | 826.787 | 39.912 | 27.849 | 294.35 | 2708.832 | 0 | 901.068 | 76.145 | 83716.1 | 7.26 | 752.9 | 1.678062 | 55.63367 | 54.165 | 60.13863 |  | 372.6058 | 29.54304 | 136.0275 | 538.1764 |  | 75 | 25 | 0 | 2.436337 | 24.4111 | 40.34161 | 450.1891 | 65.49408 | 0 | 0 | 977.408 | 0.2651504 | 2708.832 | 0.7348496 | 3686.24 | 0 | 0 | 76.145 | 0 | 0 | 826.787 | 39.912 | 23.54 | 890.239 | 294.35 | 4.238333 | 1.423333 | 9.84 | 18.085 | 70.65167 | 0 | 0 | 0 | 0 | 0 | 0 | 0 | 0 | 0 | 0 | 0 | 0 | 57.98667 | 5.025 | 4.898333 | 0.1643333 | 0.4413333 | 0.02833333 | 0.02883333 | 0.13 | 0.095 | 0.07333333 | 5.968333 | 2.083333 | 0 | 0 | 0 | 0 | 0 | 0 | 0 | 0 | 0 | 0 | 0 | 0 | 7 | 1.3 | 112985 | 116484 | 26782.9488 |  | 11.9 | 140 | 545 | 2.67 | 1.3 | 1142 | 3499 | 0 | 1413 | 255 | 2255 | 2.419856 | 2140.53 | 43.92671 | 545
2024-04-27 01:00 | 3.533333 | 0.4133333 | 10.39667 | 0.9733333 | 88.21667 | 6.1 | 0.4533333 | 10.79667 | 1.043333 | 87.70667 | 54.165 | 9.318333 | 5.671667 | 2.308333 | 11.31833 | 2.118333 | 0.05033333 | 0.107 | 0.07566667 | 0.35 | 0.205 | 1.996615 | 95.43667 | 1.03 | 0.6966667 | 1.223333 | 0.1 | [10 empty] | 23.54 | 0 | 76.34 | 622.63 | 25.36 | 29.67 | 826.787 | 39.912 | 27.849 | 294.35 | 2708.832 | 0 | 901.068 | 76.145 | 83716.1 | 7.26 | 752.9 | 1.678062 | 55.63367 | 54.165 | 60.13863 |  | 372.6058 | 29.54304 | 136.0275 | 538.1764 |  | 75 | 25 | 0 | 2.436337 | 24.4111 | 40.34161 | 450.1891 | 65.49408 | 0 | 0 | 977.408 | 0.2651504 | 2708.832 | 0.7348496 | 3686.24 | 0 | 0 | 76.145 | 0 | 0 | 826.787 | 39.912 | 23.54 | 890.239 | 294.35 | 4.238333 | 1.423333 | 9.84 | 18.085 | 70.65167 | 0 | 0 | 0 | 0 | 0 | 0 | 0 | 0 | 0 | 0 | 0 | 0 | 57.98667 | 5.025 | 4.898333 | 0.1643333 | 0.4413333 | 0.02833333 | 0.02883333 | 0.13 | 0.095 | 0.07333333 | 5.968333 | 2.083333 | 0 | 0 | 0 | 0 | 0 | 0 | 0 | 0 | 0 | 0 | 0 | 0 | 7 | 1.3 | 110488 | 113985 | 26266.36704 |  | 12.49 | 140 | 545 | 2.65 | 1.29 | 1156 | 3497 | 0 | 1366 | 254 | 2241 | 2.471465 | 2140.53 | 42.94159 | 545
2024-04-27 02:00 | 3.533333 | 0.4133333 | 10.39667 | 0.9733333 | 88.21667 | 6.1 | 0.4533333 | 10.79667 | 1.043333 | 87.70667 | 54.165 | 9.318333 | 5.671667 | 2.308333 | 11.31833 | 2.118333 | 0.05033333 | 0.107 | 0.07566667 | 0.35 | 0.205 | 1.996615 | 95.43667 | 1.03 | 0.6966667 | 1.223333 | 0.1 | [10 empty] | 23.54 | 0 | 76.34 | 622.63 | 25.36 | 29.67 | 826.787 | 39.912 | 27.849 | 294.35 | 2708.832 | 0 | 901.068 | 76.145 | 83716.1 | 7.26 | 752.9 | 1.678062 | 55.63367 | 54.165 | 60.13863 |  | 372.6058 | 29.54304 | 136.0275 | 538.1764 |  | 75 | 25 | 0 | 2.436337 | 24.4111 | 40.34161 | 450.1891 | 65.49408 | 0 | 0 | 977.408 | 0.2651504 | 2708.832 | 0.7348496 | 3686.24 | 0 | 0 | 76.145 | 0 | 0 | 826.787 | 39.912 | 23.54 | 890.239 | 294.35 | 4.238333 | 1.423333 | 9.84 | 18.085 | 70.65167 | 0 | 0 | 0 | 0 | 0 | 0 | 0 | 0 | 0 | 0 | 0 | 0 | 57.98667 | 5.025 | 4.898333 | 0.1643333 | 0.4413333 | 0.02833333 | 0.02883333 | 0.13 | 0.095 | 0.07333333 | 5.968333 | 2.083333 | 0 | 0 | 0 | 0 | 0 | 0 | 0 | 0 | 0 | 0 | 0 | 0 | 7 | 1.3 | 112385 | 115885 | 26660.3008 |  | 11.5 | 136 | 541 | 2.68 | 1.3 | 1148 | 3500 | 0 | 1399 | 254 | 2272 | 2.433052 | 2140.53 | 43.9047 | 541
2024-04-27 03:00 | 3.533333 | 0.4133333 | 10.39667 | 0.9733333 | 88.21667 | 6.1 | 0.4533333 | 10.79667 | 1.043333 | 87.70667 | 54.165 | 9.318333 | 5.671667 | 2.308333 | 11.31833 | 2.118333 | 0.05033333 | 0.107 | 0.07566667 | 0.35 | 0.205 | 1.996615 | 95.43667 | 1.03 | 0.6966667 | 1.223333 | 0.1 | [10 empty] | 23.54 | 0 | 76.34 | 622.63 | 25.36 | 29.67 | 826.787 | 39.912 | 27.849 | 294.35 | 2708.832 | 0 | 901.068 | 76.145 | 83716.1 | 7.26 | 752.9 | 1.678062 | 55.63367 | 54.165 | 60.13863 |  | 372.6058 | 29.54304 | 136.0275 | 538.1764 |  | 75 | 25 | 0 | 2.436337 | 24.4111 | 40.34161 | 450.1891 | 65.49408 | 0 | 0 | 977.408 | 0.2651504 | 2708.832 | 0.7348496 | 3686.24 | 0 | 0 | 76.145 | 0 | 0 | 826.787 | 39.912 | 23.54 | 890.239 | 294.35 | 4.238333 | 1.423333 | 9.84 | 18.085 | 70.65167 | 0 | 0 | 0 | 0 | 0 | 0 | 0 | 0 | 0 | 0 | 0 | 0 | 57.98667 | 5.025 | 4.898333 | 0.1643333 | 0.4413333 | 0.02833333 | 0.02883333 | 0.13 | 0.095 | 0.07333333 | 5.968333 | 2.083333 | 0 | 0 | 0 | 0 | 0 | 0 | 0 | 0 | 0 | 0 | 0 | 0 | 7 | 1.3 | 112852.4 | 117348 | 26756.63 |  | 11.37 | 134 | 539 | 2.71 | 1.28 | 1138 | 3500 | 800 | 1367 | 254 | 2227 | 2.423282 | 2140.53 | 43.94147 | 539
2024-04-27 04:00 | 3.533333 | 0.4133333 | 10.39667 | 0.9733333 | 88.21667 | 6.1 | 0.4533333 | 10.79667 | 1.043333 | 87.70667 | 54.165 | 9.318333 | 5.671667 | 2.308333 | 11.31833 | 2.118333 | 0.05033333 | 0.107 | 0.07566667 | 0.35 | 0.205 | 1.996615 | 95.43667 | 1.03 | 0.6966667 | 1.223333 | 0.1 | [10 empty] | 23.54 | 0 | 76.34 | 622.63 | 25.36 | 29.67 | 826.787 | 39.912 | 27.849 | 294.35 | 2708.832 | 0 | 901.068 | 76.145 | 83716.1 | 7.26 | 752.9 | 1.678062 | 55.63367 | 54.165 | 60.13863 |  | 372.6058 | 29.54304 | 136.0275 | 538.1764 |  | 75 | 25 | 0 | 2.436337 | 24.4111 | 40.34161 | 450.1891 | 65.49408 | 0 | 0 | 977.408 | 0.2651504 | 2708.832 | 0.7348496 | 3686.24 | 0 | 0 | 76.145 | 0 | 0 | 826.787 | 39.912 | 23.54 | 890.239 | 294.35 | 4.238333 | 1.423333 | 9.84 | 18.085 | 70.65167 | 0 | 0 | 0 | 0 | 0 | 0 | 0 | 0 | 0 | 0 | 0 | 0 | 57.98667 | 5.025 | 4.898333 | 0.1643333 | 0.4413333 | 0.02833333 | 0.02883333 | 0.13 | 0.095 | 0.07333333 | 5.968333 | 2.083333 | 0 | 0 | 0 | 0 | 0 | 0 | 0 | 0 | 0 | 0 | 0 | 0 | 8 | 1.3 | 113025.7 | 118018 | 26791.33 |  | 11.86 | 135 | 540 | 2.68 | 1.28 | 1145 | 3499 | 1200 | 1407 | 257 | 2177 | 2.419012 | 2140.53 | 43.09866 | 540
2024-04-27 05:00 | 3.533333 | 0.4133333 | 10.39667 | 0.9733333 | 88.21667 | 6.1 | 0.4533333 | 10.79667 | 1.043333 | 87.70667 | 54.165 | 9.318333 | 5.671667 | 2.308333 | 11.31833 | 2.118333 | 0.05033333 | 0.107 | 0.07566667 | 0.35 | 0.205 | 1.996615 | 95.43667 | 1.03 | 0.6966667 | 1.223333 | 0.1 | [10 empty] | 23.54 | 0 | 76.34 | 622.63 | 25.36 | 29.67 | 826.787 | 39.912 | 27.849 | 294.35 | 2708.832 | 0 | 901.068 | 76.145 | 83716.1 | 7.26 | 752.9 | 1.678062 | 55.63367 | 54.165 | 60.13863 |  | 372.6058 | 29.54304 | 136.0275 | 538.1764 |  | 75 | 25 | 0 | 2.436337 | 24.4111 | 40.34161 | 450.1891 | 65.49408 | 0 | 0 | 977.408 | 0.2651504 | 2708.832 | 0.7348496 | 3686.24 | 0 | 0 | 76.145 | 0 | 0 | 826.787 | 39.912 | 23.54 | 890.239 | 294.35 | 4.238333 | 1.423333 | 9.84 | 18.085 | 70.65167 | 0 | 0 | 0 | 0 | 0 | 0 | 0 | 0 | 0 | 0 | 0 | 0 | 57.98667 | 5.025 | 4.898333 | 0.1643333 | 0.4413333 | 0.02833333 | 0.02883333 | 0.13 | 0.095 | 0.07333333 | 5.968333 | 2.083333 | 0 | 0 | 0 | 0 | 0 | 0 | 0 | 0 | 0 | 0 | 0 | 0 | 7 | 1.3 | 112935.3 | 117853 | 26772.71 |  | 11.67 | 136 | 541 | 2.69 | 1.28 | 1143 | 3499 | 1140 | 1395 | 257 | 2170 | 2.420888 | 2140.53 | 42.68349 | 541
2024-04-27 06:00 | 3.533333 | 0.4133333 | 10.39667 | 0.9733333 | 88.21667 | 6.1 | 0.4533333 | 10.79667 | 1.043333 | 87.70667 | 54.165 | 9.318333 | 5.671667 | 2.308333 | 11.31833 | 2.118333 | 0.05033333 | 0.107 | 0.07566667 | 0.35 | 0.205 | 1.996615 | 95.43667 | 1.03 | 0.6966667 | 1.223333 | 0.1 | [10 empty] | 23.54 | 0 | 76.34 | 622.63 | 25.36 | 29.67 | 826.787 | 39.912 | 27.849 | 294.35 | 2708.832 | 0 | 901.068 | 76.145 | 83716.1 | 7.26 | 752.9 | 1.678062 | 55.63367 | 54.165 | 60.13863 |  | 372.6058 | 29.54304 | 136.0275 | 538.1764 |  | 75 | 25 | 0 | 2.436337 | 24.4111 | 40.34161 | 450.1891 | 65.49408 | 0 | 0 | 977.408 | 0.2651504 | 2708.832 | 0.7348496 | 3686.24 | 0 | 0 | 76.145 | 0 | 0 | 826.787 | 39.912 | 23.54 | 890.239 | 294.35 | 4.238333 | 1.423333 | 9.84 | 18.085 | 70.65167 | 0 | 0 | 0 | 0 | 0 | 0 | 0 | 0 | 0 | 0 | 0 | 0 | 57.98667 | 5.025 | 4.898333 | 0.1643333 | 0.4413333 | 0.02833333 | 0.02883333 | 0.13 | 0.095 | 0.07333333 | 5.968333 | 2.083333 | 0 | 0 | 0 | 0 | 0 | 0 | 0 | 0 | 0 | 0 | 0 | 0 | 7 | 1.3 | 112724.8 | 116735 | 26730.32 |  | 13.13 | 145 | 550 | 2.66 | 1.3 | 1157 | 3500 | 410 | 1433 | 258 | 2227 | 2.425943 | 2140.53 | 42.04492 | 550
2024-04-27 07:00 | 3.533333 | 0.4133333 | 10.39667 | 0.9733333 | 88.21667 | 6.1 | 0.4533333 | 10.79667 | 1.043333 | 87.70667 | 54.165 | 9.318333 | 5.671667 | 2.308333 | 11.31833 | 2.118333 | 0.05033333 | 0.107 | 0.07566667 | 0.35 | 0.205 | 1.996615 | 95.43667 | 1.03 | 0.6966667 | 1.223333 | 0.1 | [10 empty] | 23.54 | 0 | 76.34 | 622.63 | 25.36 | 29.67 | 826.787 | 39.912 | 27.849 | 294.35 | 2708.832 | 0 | 901.068 | 76.145 | 83716.1 | 7.26 | 752.9 | 1.678062 | 55.63367 | 54.165 | 60.13863 |  | 372.6058 | 29.54304 | 136.0275 | 538.1764 |  | 75 | 25 | 0 | 2.436337 | 24.4111 | 40.34161 | 450.1891 | 65.49408 | 0 | 0 | 977.408 | 0.2651504 | 2708.832 | 0.7348496 | 3686.24 | 0 | 0 | 76.145 | 0 | 0 | 826.787 | 39.912 | 23.54 | 890.239 | 294.35 | 4.238333 | 1.423333 | 9.84 | 18.085 | 70.65167 | 0 | 0 | 0 | 0 | 0 | 0 | 0 | 0 | 0 | 0 | 0 | 0 | 57.98667 | 5.025 | 4.898333 | 0.1643333 | 0.4413333 | 0.02833333 | 0.02883333 | 0.13 | 0.095 | 0.07333333 | 5.968333 | 2.083333 | 0 | 0 | 0 | 0 | 0 | 0 | 0 | 0 | 0 | 0 | 0 | 0 | 8 | 1.3 | 112967 | 116467 | 26780.23936 |  | 12.24 | 140 | 545 | 2.68 | 1.29 | 1146 | 3500 | 0 | 1339 | 255 | 2243 | 2.4209 | 2140.53 | 41.98882 | 545
2024-04-27 08:00 | 3.533333 | 0.4133333 | 10.39667 | 0.9733333 | 88.21667 | 6.1 | 0.4533333 | 10.79667 | 1.043333 | 87.70667 | 54.165 | 9.318333 | 5.671667 | 2.308333 | 11.31833 | 2.118333 | 0.05033333 | 0.107 | 0.07566667 | 0.35 | 0.205 | 1.996615 | 95.43667 | 1.03 | 0.6966667 | 1.223333 | 0.1 | [10 empty] | 23.54 | 0 | 76.34 | 622.63 | 25.36 | 29.67 | 826.787 | 39.912 | 27.849 | 294.35 | 2708.832 | 0 | 901.068 | 76.145 | 83716.1 | 7.26 | 752.9 | 1.678062 | 55.63367 | 54.165 | 60.13863 |  | 372.6058 | 29.54304 | 136.0275 | 538.1764 |  | 75 | 25 | 0 | 2.436337 | 24.4111 | 40.34161 | 450.1891 | 65.49408 | 0 | 0 | 977.408 | 0.2651504 | 2708.832 | 0.7348496 | 3686.24 | 0 | 0 | 76.145 | 0 | 0 | 826.787 | 39.912 | 23.54 | 890.239 | 294.35 | 4.238333 | 1.423333 | 9.84 | 18.085 | 70.65167 | 0 | 0 | 0 | 0 | 0 | 0 | 0 | 0 | 0 | 0 | 0 | 0 | 57.98667 | 5.025 | 4.898333 | 0.1643333 | 0.4413333 | 0.02833333 | 0.02883333 | 0.13 | 0.095 | 0.07333333 | 5.968333 | 2.083333 | 0 | 0 | 0 | 0 | 0 | 0 | 0 | 0 | 0 | 0 | 0 | 0 | 7 | 1.3 | 113372 | 116870 | 26861.70176 |  | 12.49 | 140 | 545 | 2.68 | 1.3 | 1155 | 3498 | 0 | 1410 | 257 | 2265 | 2.411179 | 2140.53 | 43.74709 | 545
2024-04-27 09:00 | 3.533333 | 0.4133333 | 10.39667 | 0.9733333 | 88.21667 | 6.1 | 0.4533333 | 10.79667 | 1.043333 | 87.70667 | 54.165 | 9.318333 | 5.671667 | 2.308333 | 11.31833 | 2.118333 | 0.05033333 | 0.107 | 0.07566667 | 0.35 | 0.205 | 1.996615 | 95.43667 | 1.03 | 0.6966667 | 1.223333 | 0.1 | [10 empty] | 23.54 | 0 | 76.34 | 622.63 | 25.36 | 29.67 | 826.787 | 39.912 | 27.849 | 294.35 | 2708.832 | 0 | 901.068 | 76.145 | 83716.1 | 7.26 | 752.9 | 1.678062 | 55.63367 | 54.165 | 60.13863 |  | 372.6058 | 29.54304 | 136.0275 | 538.1764 |  | 75 | 25 | 0 | 2.436337 | 24.4111 | 40.34161 | 450.1891 | 65.49408 | 0 | 0 | 977.408 | 0.2651504 | 2708.832 | 0.7348496 | 3686.24 | 0 | 0 | 76.145 | 0 | 0 | 826.787 | 39.912 | 23.54 | 890.239 | 294.35 | 4.238333 | 1.423333 | 9.84 | 18.085 | 70.65167 | 0 | 0 | 0 | 0 | 0 | 0 | 0 | 0 | 0 | 0 | 0 | 0 | 57.98667 | 5.025 | 4.898333 | 0.1643333 | 0.4413333 | 0.02833333 | 0.02883333 | 0.13 | 0.095 | 0.07333333 | 5.968333 | 2.083333 | 0 | 0 | 0 | 0 | 0 | 0 | 0 | 0 | 0 | 0 | 0 | 0 | 8 | 1.3 | 111522 | 115022 | 26482.45376 |  | 12.6 | 142 | 547 | 2.7 | 1.3 | 1145 | 3500 | 0 | 1361 | 249 | 2246 | 2.451296 | 2140.53 | 43.61653 | 547
2024-04-27 10:00 | 3.533333 | 0.4133333 | 10.39667 | 0.9733333 | 88.21667 | 6.1 | 0.4533333 | 10.79667 | 1.043333 | 87.70667 | 54.165 | 9.318333 | 5.671667 | 2.308333 | 11.31833 | 2.118333 | 0.05033333 | 0.107 | 0.07566667 | 0.35 | 0.205 | 1.996615 | 95.43667 | 1.03 | 0.6966667 | 1.223333 | 0.1 | [10 empty] | 23.54 | 0 | 76.34 | 622.63 | 25.36 | 29.67 | 826.787 | 39.912 | 27.849 | 294.35 | 2708.832 | 0 | 901.068 | 76.145 | 83716.1 | 7.26 | 752.9 | 1.678062 | 55.63367 | 54.165 | 60.13863 |  | 372.6058 | 29.54304 | 136.0275 | 538.1764 |  | 75 | 25 | 0 | 2.436337 | 24.4111 | 40.34161 | 450.1891 | 65.49408 | 0 | 0 | 977.408 | 0.2651504 | 2708.832 | 0.7348496 | 3686.24 | 0 | 0 | 76.145 | 0 | 0 | 826.787 | 39.912 | 23.54 | 890.239 | 294.35 | 4.238333 | 1.423333 | 9.84 | 18.085 | 70.65167 | 0 | 0 | 0 | 0 | 0 | 0 | 0 | 0 | 0 | 0 | 0 | 0 | 57.98667 | 5.025 | 4.898333 | 0.1643333 | 0.4413333 | 0.02833333 | 0.02883333 | 0.13 | 0.095 | 0.07333333 | 5.968333 | 2.083333 | 0 | 0 | 0 | 0 | 0 | 0 | 0 | 0 | 0 | 0 | 0 | 0 | 7 | 1.3 | 112207 | 115706 | 26622.61856 |  | 12.45 | 141 | 546 | 2.7 | 1.3 | 1145 | 3499 | 0 | 1369 | 252 | 2249 | 2.436118 | 2140.53 | 43.49323 | 546
2024-04-27 11:00 | 3.533333 | 0.4133333 | 10.39667 | 0.9733333 | 88.21667 | 6.1 | 0.4533333 | 10.79667 | 1.043333 | 87.70667 | 54.165 | 9.318333 | 5.671667 | 2.308333 | 11.31833 | 2.118333 | 0.05033333 | 0.107 | 0.07566667 | 0.35 | 0.205 | 1.996615 | 95.43667 | 1.03 | 0.6966667 | 1.223333 | 0.1 | [10 empty] | 23.54 | 0 | 76.34 | 622.63 | 25.36 | 29.67 | 826.787 | 39.912 | 27.849 | 294.35 | 2708.832 | 0 | 901.068 | 76.145 | 83716.1 | 7.26 | 752.9 | 1.678062 | 55.63367 | 54.165 | 60.13863 |  | 372.6058 | 29.54304 | 136.0275 | 538.1764 |  | 75 | 25 | 0 | 2.436337 | 24.4111 | 40.34161 | 450.1891 | 65.49408 | 0 | 0 | 977.408 | 0.2651504 | 2708.832 | 0.7348496 | 3686.24 | 0 | 0 | 76.145 | 0 | 0 | 826.787 | 39.912 | 23.54 | 890.239 | 294.35 | 4.238333 | 1.423333 | 9.84 | 18.085 | 70.65167 | 0 | 0 | 0 | 0 | 0 | 0 | 0 | 0 | 0 | 0 | 0 | 0 | 57.98667 | 5.025 | 4.898333 | 0.1643333 | 0.4413333 | 0.02833333 | 0.02883333 | 0.13 | 0.095 | 0.07333333 | 5.968333 | 2.083333 | 0 | 0 | 0 | 0 | 0 | 0 | 0 | 0 | 0 | 0 | 0 | 0 | 7 | 1.3 | 111719.8 | 115348 | 26523.22 |  | 11.9 | 140 | 545 | 2.69 | 1.3 | 1145 | 3500 | 103 | 1378 | 251 | 2264 | 2.44709 | 2140.53 | 42.22477 | 545
2024-04-27 12:00 | 3.533333 | 0.4133333 | 10.39667 | 0.9733333 | 88.21667 | 6.1 | 0.4533333 | 10.79667 | 1.043333 | 87.70667 | 54.165 | 9.318333 | 5.671667 | 2.308333 | 11.31833 | 2.118333 | 0.05033333 | 0.107 | 0.07566667 | 0.35 | 0.205 | 1.996615 | 95.43667 | 1.03 | 0.6966667 | 1.223333 | 0.1 | [10 empty] | 23.54 | 0 | 76.34 | 622.63 | 25.36 | 29.67 | 826.787 | 39.912 | 27.849 | 294.35 | 2708.832 | 0 | 901.068 | 76.145 | 83716.1 | 7.26 | 752.9 | 1.678062 | 55.63367 | 54.165 | 60.13863 |  | 372.6058 | 29.54304 | 136.0275 | 538.1764 |  | 75 | 25 | 0 | 2.436337 | 24.4111 | 40.34161 | 450.1891 | 65.49408 | 0 | 0 | 977.408 | 0.2651504 | 2708.832 | 0.7348496 | 3686.24 | 0 | 0 | 76.145 | 0 | 0 | 826.787 | 39.912 | 23.54 | 890.239 | 294.35 | 4.238333 | 1.423333 | 9.84 | 18.085 | 70.65167 | 0 | 0 | 0 | 0 | 0 | 0 | 0 | 0 | 0 | 0 | 0 | 0 | 57.98667 | 5.025 | 4.898333 | 0.1643333 | 0.4413333 | 0.02833333 | 0.02883333 | 0.13 | 0.095 | 0.07333333 | 5.968333 | 2.083333 | 0 | 0 | 0 | 0 | 0 | 0 | 0 | 0 | 0 | 0 | 0 | 0 | 7 | 1.3 | 111517 | 115017 | 26481.42336 |  | 11.69 | 139 | 544 | 2.69 | 1.3 | 1149 | 3500 | 0 | 1380 | 252 | 2282 | 2.451403 | 2140.53 | 43.76433 | 544
2024-04-27 13:00 | 3.533333 | 0.4133333 | 10.39667 | 0.9733333 | 88.21667 | 6.1 | 0.4533333 | 10.79667 | 1.043333 | 87.70667 | 54.165 | 9.318333 | 5.671667 | 2.308333 | 11.31833 | 2.118333 | 0.05033333 | 0.107 | 0.07566667 | 0.35 | 0.205 | 1.996615 | 95.43667 | 1.03 | 0.6966667 | 1.223333 | 0.1 | [10 empty] | 23.54 | 0 | 76.34 | 622.63 | 25.36 | 29.67 | 826.787 | 39.912 | 27.849 | 294.35 | 2708.832 | 0 | 901.068 | 76.145 | 83716.1 | 7.26 | 752.9 | 1.678062 | 55.63367 | 54.165 | 60.13863 |  | 372.6058 | 29.54304 | 136.0275 | 538.1764 |  | 75 | 25 | 0 | 2.436337 | 24.4111 | 40.34161 | 450.1891 | 65.49408 | 0 | 0 | 977.408 | 0.2651504 | 2708.832 | 0.7348496 | 3686.24 | 0 | 0 | 76.145 | 0 | 0 | 826.787 | 39.912 | 23.54 | 890.239 | 294.35 | 4.238333 | 1.423333 | 9.84 | 18.085 | 70.65167 | 0 | 0 | 0 | 0 | 0 | 0 | 0 | 0 | 0 | 0 | 0 | 0 | 57.98667 | 5.025 | 4.898333 | 0.1643333 | 0.4413333 | 0.02833333 | 0.02883333 | 0.13 | 0.095 | 0.07333333 | 5.968333 | 2.083333 | 0 | 0 | 0 | 0 | 0 | 0 | 0 | 0 | 0 | 0 | 0 | 0 | 7 | 1.3 | 112353 | 115853 | 26653.70624 |  | 11.85 | 139 | 544 | 2.7 | 1.3 | 1147 | 3500 | 0 | 1381 | 253 | 2286 | 2.433723 | 2140.53 | 43.65024 | 544
2024-04-27 14:00 | 3.533333 | 0.4133333 | 10.39667 | 0.9733333 | 88.21667 | 6.1 | 0.4533333 | 10.79667 | 1.043333 | 87.70667 | 54.165 | 9.318333 | 5.671667 | 2.308333 | 11.31833 | 2.118333 | 0.05033333 | 0.107 | 0.07566667 | 0.35 | 0.205 | 1.996615 | 95.43667 | 1.03 | 0.6966667 | 1.223333 | 0.1 | [10 empty] | 23.54 | 0 | 76.34 | 622.63 | 25.36 | 29.67 | 826.787 | 39.912 | 27.849 | 294.35 | 2708.832 | 0 | 901.068 | 76.145 | 83716.1 | 7.26 | 752.9 | 1.678062 | 55.63367 | 54.165 | 60.13863 |  | 372.6058 | 29.54304 | 136.0275 | 538.1764 |  | 75 | 25 | 0 | 2.436337 | 24.4111 | 40.34161 | 450.1891 | 65.49408 | 0 | 0 | 977.408 | 0.2651504 | 2708.832 | 0.7348496 | 3686.24 | 0 | 0 | 76.145 | 0 | 0 | 826.787 | 39.912 | 23.54 | 890.239 | 294.35 | 4.238333 | 1.423333 | 9.84 | 18.085 | 70.65167 | 0 | 0 | 0 | 0 | 0 | 0 | 0 | 0 | 0 | 0 | 0 | 0 | 57.98667 | 5.025 | 4.898333 | 0.1643333 | 0.4413333 | 0.02833333 | 0.02883333 | 0.13 | 0.095 | 0.07333333 | 5.968333 | 2.083333 | 0 | 0 | 0 | 0 | 0 | 0 | 0 | 0 | 0 | 0 | 0 | 0 | 7 | 1.3 | 112475 | 115975 | 26678.848 |  | 11.86 | 138 | 543 | 2.68 | 1.29 | 1148 | 3500 | 0 | 1399 | 255 | 2272 | 2.431165 | 2140.53 | 43.31429 | 543
2024-04-27 15:00 | 3.533333 | 0.4133333 | 10.39667 | 0.9733333 | 88.21667 | 6.1 | 0.4533333 | 10.79667 | 1.043333 | 87.70667 | 54.165 | 9.318333 | 5.671667 | 2.308333 | 11.31833 | 2.118333 | 0.05033333 | 0.107 | 0.07566667 | 0.35 | 0.205 | 1.996615 | 95.43667 | 1.03 | 0.6966667 | 1.223333 | 0.1 | [10 empty] | 23.54 | 0 | 76.34 | 622.63 | 25.36 | 29.67 | 826.787 | 39.912 | 27.849 | 294.35 | 2708.832 | 0 | 901.068 | 76.145 | 83716.1 | 7.26 | 752.9 | 1.678062 | 55.63367 | 54.165 | 60.13863 |  | 372.6058 | 29.54304 | 136.0275 | 538.1764 |  | 75 | 25 | 0 | 2.436337 | 24.4111 | 40.34161 | 450.1891 | 65.49408 | 0 | 0 | 977.408 | 0.2651504 | 2708.832 | 0.7348496 | 3686.24 | 0 | 0 | 76.145 | 0 | 0 | 826.787 | 39.912 | 23.54 | 890.239 | 294.35 | 4.238333 | 1.423333 | 9.84 | 18.085 | 70.65167 | 0 | 0 | 0 | 0 | 0 | 0 | 0 | 0 | 0 | 0 | 0 | 0 | 57.98667 | 5.025 | 4.898333 | 0.1643333 | 0.4413333 | 0.02833333 | 0.02883333 | 0.13 | 0.095 | 0.07333333 | 5.968333 | 2.083333 | 0 | 0 | 0 | 0 | 0 | 0 | 0 | 0 | 0 | 0 | 0 | 0 | 8 | 1.3 | 112240 | 115740 | 26630.4192 |  | 13 | 140 | 545 | 2.61 | 1.3 | 1152 | 3500 | 0 | 1476 | 260 | 2253 | 2.436098 | 2140.53 | 41.8492 | 545
2024-04-27 16:00 | 3.533333 | 0.4133333 | 10.39667 | 0.9733333 | 88.21667 | 6.1 | 0.4533333 | 10.79667 | 1.043333 | 87.70667 | 54.165 | 9.318333 | 5.671667 | 2.308333 | 11.31833 | 2.118333 | 0.05033333 | 0.107 | 0.07566667 | 0.35 | 0.205 | 1.996615 | 95.43667 | 1.03 | 0.6966667 | 1.223333 | 0.1 | [10 empty] | 23.54 | 0 | 76.34 | 622.63 | 25.36 | 29.67 | 826.787 | 39.912 | 27.849 | 294.35 | 2708.832 | 0 | 901.068 | 76.145 | 83716.1 | 7.26 | 752.9 | 1.678062 | 55.63367 | 54.165 | 60.13863 |  | 372.6058 | 29.54304 | 136.0275 | 538.1764 |  | 75 | 25 | 0 | 2.436337 | 24.4111 | 40.34161 | 450.1891 | 65.49408 | 0 | 0 | 977.408 | 0.2651504 | 2708.832 | 0.7348496 | 3686.24 | 0 | 0 | 76.145 | 0 | 0 | 826.787 | 39.912 | 23.54 | 890.239 | 294.35 | 4.238333 | 1.423333 | 9.84 | 18.085 | 70.65167 | 0 | 0 | 0 | 0 | 0 | 0 | 0 | 0 | 0 | 0 | 0 | 0 | 57.98667 | 5.025 | 4.898333 | 0.1643333 | 0.4413333 | 0.02833333 | 0.02883333 | 0.13 | 0.095 | 0.07333333 | 5.968333 | 2.083333 | 0 | 0 | 0 | 0 | 0 | 0 | 0 | 0 | 0 | 0 | 0 | 0 | 7 | 1.3 | 112134 | 115634 | 26608.57472 |  | 12.95 | 140 | 545 | 2.64 | 1.3 | 1158 | 3500 | 0 | 1443 | 258 | 2258 | 2.43833 | 2140.53 | 43.20846 | 545
2024-04-27 17:00 | 3.533333 | 0.4133333 | 10.39667 | 0.9733333 | 88.21667 | 6.1 | 0.4533333 | 10.79667 | 1.043333 | 87.70667 | 54.165 | 9.318333 | 5.671667 | 2.308333 | 11.31833 | 2.118333 | 0.05033333 | 0.107 | 0.07566667 | 0.35 | 0.205 | 1.996615 | 95.43667 | 1.03 | 0.6966667 | 1.223333 | 0.1 | [10 empty] | 23.54 | 0 | 76.34 | 622.63 | 25.36 | 29.67 | 826.787 | 39.912 | 27.849 | 294.35 | 2708.832 | 0 | 901.068 | 76.145 | 83716.1 | 7.26 | 752.9 | 1.678062 | 55.63367 | 54.165 | 60.13863 |  | 372.6058 | 29.54304 | 136.0275 | 538.1764 |  | 75 | 25 | 0 | 2.436337 | 24.4111 | 40.34161 | 450.1891 | 65.49408 | 0 | 0 | 977.408 | 0.2651504 | 2708.832 | 0.7348496 | 3686.24 | 0 | 0 | 76.145 | 0 | 0 | 826.787 | 39.912 | 23.54 | 890.239 | 294.35 | 4.238333 | 1.423333 | 9.84 | 18.085 | 70.65167 | 0 | 0 | 0 | 0 | 0 | 0 | 0 | 0 | 0 | 0 | 0 | 0 | 57.98667 | 5.025 | 4.898333 | 0.1643333 | 0.4413333 | 0.02833333 | 0.02883333 | 0.13 | 0.095 | 0.07333333 | 5.968333 | 2.083333 | 0 | 0 | 0 | 0 | 0 | 0 | 0 | 0 | 0 | 0 | 0 | 0 | 7 | 1.3 | 111675 | 115175 | 26513.984 |  | 13.59 | 142 | 547 | 2.67 | 1.3 | 1164 | 3500 | 0 | 1402 | 256 | 2250 | 2.448042 | 2140.53 | 41.91884 | 547
2024-04-27 18:00 | 3.533333 | 0.4133333 | 10.39667 | 0.9733333 | 88.21667 | 6.1 | 0.4533333 | 10.79667 | 1.043333 | 87.70667 | 54.165 | 9.318333 | 5.671667 | 2.308333 | 11.31833 | 2.118333 | 0.05033333 | 0.107 | 0.07566667 | 0.35 | 0.205 | 1.996615 | 95.43667 | 1.03 | 0.6966667 | 1.223333 | 0.1 | [10 empty] | 23.54 | 0 | 76.34 | 622.63 | 25.36 | 29.67 | 826.787 | 39.912 | 27.849 | 294.35 | 2708.832 | 0 | 901.068 | 76.145 | 83716.1 | 7.26 | 752.9 | 1.678062 | 55.63367 | 54.165 | 60.13863 |  | 372.6058 | 29.54304 | 136.0275 | 538.1764 |  | 75 | 25 | 0 | 2.436337 | 24.4111 | 40.34161 | 450.1891 | 65.49408 | 0 | 0 | 977.408 | 0.2651504 | 2708.832 | 0.7348496 | 3686.24 | 0 | 0 | 76.145 | 0 | 0 | 826.787 | 39.912 | 23.54 | 890.239 | 294.35 | 4.238333 | 1.423333 | 9.84 | 18.085 | 70.65167 | 0 | 0 | 0 | 0 | 0 | 0 | 0 | 0 | 0 | 0 | 0 | 0 | 57.98667 | 5.025 | 4.898333 | 0.1643333 | 0.4413333 | 0.02833333 | 0.02883333 | 0.13 | 0.095 | 0.07333333 | 5.968333 | 2.083333 | 0 | 0 | 0 | 0 | 0 | 0 | 0 | 0 | 0 | 0 | 0 | 0 | 7 | 1.3 | 109727 | 113227 | 26112.54016 |  | 13.2 | 145 | 550 | 2.68 | 1.28 | 1162 | 3500 | 0 | 1356 | 251 | 2252 | 2.490134 | 2140.53 | 42.10526 | 550
2024-04-27 19:00 | 3.533333 | 0.4133333 | 10.39667 | 0.9733333 | 88.21667 | 6.1 | 0.4533333 | 10.79667 | 1.043333 | 87.70667 | 54.165 | 9.318333 | 5.671667 | 2.308333 | 11.31833 | 2.118333 | 0.05033333 | 0.107 | 0.07566667 | 0.35 | 0.205 | 1.996615 | 95.43667 | 1.03 | 0.6966667 | 1.223333 | 0.1 | [10 empty] | 23.54 | 0 | 76.34 | 622.63 | 25.36 | 29.67 | 826.787 | 39.912 | 27.849 | 294.35 | 2708.832 | 0 | 901.068 | 76.145 | 83716.1 | 7.26 | 752.9 | 1.678062 | 55.63367 | 54.165 | 60.13863 |  | 372.6058 | 29.54304 | 136.0275 | 538.1764 |  | 75 | 25 | 0 | 2.436337 | 24.4111 | 40.34161 | 450.1891 | 65.49408 | 0 | 0 | 977.408 | 0.2651504 | 2708.832 | 0.7348496 | 3686.24 | 0 | 0 | 76.145 | 0 | 0 | 826.787 | 39.912 | 23.54 | 890.239 | 294.35 | 4.238333 | 1.423333 | 9.84 | 18.085 | 70.65167 | 0 | 0 | 0 | 0 | 0 | 0 | 0 | 0 | 0 | 0 | 0 | 0 | 57.98667 | 5.025 | 4.898333 | 0.1643333 | 0.4413333 | 0.02833333 | 0.02883333 | 0.13 | 0.095 | 0.07333333 | 5.968333 | 2.083333 | 0 | 0 | 0 | 0 | 0 | 0 | 0 | 0 | 0 | 0 | 0 | 0 | 7 | 1.3 | 112803.1 | 116878 | 26746.46 |  | 11.69 | 140 | 545 | 2.71 | 1.29 | 1150 | 3500 | 462 | 1403 | 256 | 2244 | 2.424311 | 2140.53 | 42.11251 | 545
2024-04-27 20:00 | 3.533333 | 0.4133333 | 10.39667 | 0.9733333 | 88.21667 | 6.1 | 0.4533333 | 10.79667 | 1.043333 | 87.70667 | 54.165 | 9.318333 | 5.671667 | 2.308333 | 11.31833 | 2.118333 | 0.05033333 | 0.107 | 0.07566667 | 0.35 | 0.205 | 1.996615 | 95.43667 | 1.03 | 0.6966667 | 1.223333 | 0.1 | [10 empty] | 23.54 | 0 | 76.34 | 622.63 | 25.36 | 29.67 | 826.787 | 39.912 | 27.849 | 294.35 | 2708.832 | 0 | 901.068 | 76.145 | 83716.1 | 7.26 | 752.9 | 1.678062 | 55.63367 | 54.165 | 60.13863 |  | 372.6058 | 29.54304 | 136.0275 | 538.1764 |  | 75 | 25 | 0 | 2.436337 | 24.4111 | 40.34161 | 450.1891 | 65.49408 | 0 | 0 | 977.408 | 0.2651504 | 2708.832 | 0.7348496 | 3686.24 | 0 | 0 | 76.145 | 0 | 0 | 826.787 | 39.912 | 23.54 | 890.239 | 294.35 | 4.238333 | 1.423333 | 9.84 | 18.085 | 70.65167 | 0 | 0 | 0 | 0 | 0 | 0 | 0 | 0 | 0 | 0 | 0 | 0 | 57.98667 | 5.025 | 4.898333 | 0.1643333 | 0.4413333 | 0.02833333 | 0.02883333 | 0.13 | 0.095 | 0.07333333 | 5.968333 | 2.083333 | 0 | 0 | 0 | 0 | 0 | 0 | 0 | 0 | 0 | 0 | 0 | 0 | 7 | 1.3 | 112305.6 | 116510 | 26643.95 |  | 12.08 | 140 | 545 | 2.66 | 1.27 | 1150 | 3500 | 566 | 1350 | 253 | 2232 | 2.434718 | 2140.53 | 43.35632 | 545
2024-04-27 21:00 | 3.533333 | 0.4133333 | 10.39667 | 0.9733333 | 88.21667 | 6.1 | 0.4533333 | 10.79667 | 1.043333 | 87.70667 | 54.165 | 9.318333 | 5.671667 | 2.308333 | 11.31833 | 2.118333 | 0.05033333 | 0.107 | 0.07566667 | 0.35 | 0.205 | 1.996615 | 95.43667 | 1.03 | 0.6966667 | 1.223333 | 0.1 | [10 empty] | 23.54 | 0 | 76.34 | 622.63 | 25.36 | 29.67 | 826.787 | 39.912 | 27.849 | 294.35 | 2708.832 | 0 | 901.068 | 76.145 | 83716.1 | 7.26 | 752.9 | 1.678062 | 55.63367 | 54.165 | 60.13863 |  | 372.6058 | 29.54304 | 136.0275 | 538.1764 |  | 75 | 25 | 0 | 2.436337 | 24.4111 | 40.34161 | 450.1891 | 65.49408 | 0 | 0 | 977.408 | 0.2651504 | 2708.832 | 0.7348496 | 3686.24 | 0 | 0 | 76.145 | 0 | 0 | 826.787 | 39.912 | 23.54 | 890.239 | 294.35 | 4.238333 | 1.423333 | 9.84 | 18.085 | 70.65167 | 0 | 0 | 0 | 0 | 0 | 0 | 0 | 0 | 0 | 0 | 0 | 0 | 57.98667 | 5.025 | 4.898333 | 0.1643333 | 0.4413333 | 0.02833333 | 0.02883333 | 0.13 | 0.095 | 0.07333333 | 5.968333 | 2.083333 | 0 | 0 | 0 | 0 | 0 | 0 | 0 | 0 | 0 | 0 | 0 | 0 | 7 | 1.3 | 112993.2 | 117312 | 26785.63 |  | 12.45 | 140 | 545 | 2.66 | 1.28 | 1155 | 3500 | 658 | 1407 | 260 | 2243 | 2.420357 | 2140.53 | 42.26997 | 545
2024-04-27 22:00 | 3.533333 | 0.4133333 | 10.39667 | 0.9733333 | 88.21667 | 6.1 | 0.4533333 | 10.79667 | 1.043333 | 87.70667 | 54.165 | 9.318333 | 5.671667 | 2.308333 | 11.31833 | 2.118333 | 0.05033333 | 0.107 | 0.07566667 | 0.35 | 0.205 | 1.996615 | 95.43667 | 1.03 | 0.6966667 | 1.223333 | 0.1 | [10 empty] | 23.54 | 0 | 76.34 | 622.63 | 25.36 | 29.67 | 826.787 | 39.912 | 27.849 | 294.35 | 2708.832 | 0 | 901.068 | 76.145 | 83716.1 | 7.26 | 752.9 | 1.678062 | 55.63367 | 54.165 | 60.13863 |  | 372.6058 | 29.54304 | 136.0275 | 538.1764 |  | 75 | 25 | 0 | 2.436337 | 24.4111 | 40.34161 | 450.1891 | 65.49408 | 0 | 0 | 977.408 | 0.2651504 | 2708.832 | 0.7348496 | 3686.24 | 0 | 0 | 76.145 | 0 | 0 | 826.787 | 39.912 | 23.54 | 890.239 | 294.35 | 4.238333 | 1.423333 | 9.84 | 18.085 | 70.65167 | 0 | 0 | 0 | 0 | 0 | 0 | 0 | 0 | 0 | 0 | 0 | 0 | 57.98667 | 5.025 | 4.898333 | 0.1643333 | 0.4413333 | 0.02833333 | 0.02883333 | 0.13 | 0.095 | 0.07333333 | 5.968333 | 2.083333 | 0 | 0 | 0 | 0 | 0 | 0 | 0 | 0 | 0 | 0 | 0 | 0 | 7 | 1.3 | 111944 | 115445 | 26570.41952 |  | 12.04 | 140 | 545 | 2.66 | 1.3 | 1140 | 3501 | 0 | 1420 | 253 | 2284 | 2.443017 | 2140.53 | 42.44306 | 545
2024-04-27 23:00 | 3.533333 | 0.4133333 | 10.39667 | 0.9733333 | 88.21667 | 6.1 | 0.4533333 | 10.79667 | 1.043333 | 87.70667 | 54.165 | 9.318333 | 5.671667 | 2.308333 | 11.31833 | 2.118333 | 0.05033333 | 0.107 | 0.07566667 | 0.35 | 0.205 | 1.996615 | 95.43667 | 1.03 | 0.6966667 | 1.223333 | 0.1 | [10 empty] | 23.54 | 0 | 76.34 | 622.63 | 25.36 | 29.67 | 826.787 | 39.912 | 27.849 | 294.35 | 2708.832 | 0 | 901.068 | 76.145 | 83716.1 | 7.26 | 752.9 | 1.678062 | 55.63367 | 54.165 | 60.13863 |  | 372.6058 | 29.54304 | 136.0275 | 538.1764 |  | 75 | 25 | 0 | 2.436337 | 24.4111 | 40.34161 | 450.1891 | 65.49408 | 0 | 0 | 977.408 | 0.2651504 | 2708.832 | 0.7348496 | 3686.24 | 0 | 0 | 76.145 | 0 | 0 | 826.787 | 39.912 | 23.54 | 890.239 | 294.35 | 4.238333 | 1.423333 | 9.84 | 18.085 | 70.65167 | 0 | 0 | 0 | 0 | 0 | 0 | 0 | 0 | 0 | 0 | 0 | 0 | 57.98667 | 5.025 | 4.898333 | 0.1643333 | 0.4413333 | 0.02833333 | 0.02883333 | 0.13 | 0.095 | 0.07333333 | 5.968333 | 2.083333 | 0 | 0 | 0 | 0 | 0 | 0 | 0 | 0 | 0 | 0 | 0 | 0 | 7 | 1.3 | 112021 | 115521 | 26585.28768 |  | 12.28 | 143 | 548 | 2.65 | 1.3 | 1142 | 3500 | 0 | 1431 | 255 | 2254 | 2.440714 | 2140.53 | 42.70977 | 548
2024-04-28 | 3.7 | 0.4166667 | 10.44333 | 0.9833333 | 88.15667 | 6.766667 | 0.45 | 10.75667 | 1.04 | 87.75333 | 54.565 | 9.471667 | 5.648333 | 2.366667 | 10.81 | 2.013333 | 0.04816667 | 0.106 | 0.074 | 0.3266667 | 0.1933333 | 1.913872 | 95.94 | 1.08 | 0.46 | 1.256667 | 0.1333333 | [10 empty] | 29.95 | 0 | 123.86 | 661.06 | 24.69 | 23.26 | 843.711 | 46.798 | 22.881 | 309.7 | 2768.542 | 0 | 920.209 | 58.853 | 83719 | 4.836 | 766.73 | 1.692482 | 55.87227 | 54.565 | 59.90564 |  | 375.1177 | 29.99305 | 141.4688 | 546.5796 |  | 75 | 25 | 0 | 2.419417 | 27.24992 | 44.30411 | 456.6429 | 66.25224 | 0 | 0 | 1044.069 | 0.2738462 | 2768.542 | 0.7261538 | 3812.611 | 0 | 0 | 58.853 | 0 | 0 | 843.711 | 46.798 | 29.95 | 920.459 | 309.7 | 3.578333 | 1.668333 | 9.591667 | 18.20667 | 70.53333 | 0 | 0 | 0 | 0 | 0 | 0 | 0 | 0 | 0 | 0 | 0 | 0 | 57.76667 | 5.273333 | 4.786667 | 0.1746667 | 0.4238333 | 0.0285 | 0.0305 | 0.145 | 0.09833333 | 0.07166667 | 6.021667 | 2.566667 | 0 | 0 | 0 | 0 | 0 | 0 | 0 | 0 | 0 | 0 | 0 | 0 | 8 | 1.3 | 115909.1 | 119657 | 27385.55 |  | 12.1 | 139 | 544 | 2.68 | 1.21 | 1135 | 3499 | 200 | 1355 | 257 | 2200 | 2.360631 | 2165.97 | 43.10823 | 544
2024-04-28 01:00 | 3.7 | 0.4166667 | 10.44333 | 0.9833333 | 88.15667 | 6.766667 | 0.45 | 10.75667 | 1.04 | 87.75333 | 54.565 | 9.471667 | 5.648333 | 2.366667 | 10.81 | 2.013333 | 0.04816667 | 0.106 | 0.074 | 0.3266667 | 0.1933333 | 1.913872 | 95.94 | 1.08 | 0.46 | 1.256667 | 0.1333333 | [10 empty] | 29.95 | 0 | 123.86 | 661.06 | 24.69 | 23.26 | 843.711 | 46.798 | 22.881 | 309.7 | 2768.542 | 0 | 920.209 | 58.853 | 83719 | 4.836 | 766.73 | 1.692482 | 55.87227 | 54.565 | 59.90564 |  | 375.1177 | 29.99305 | 141.4688 | 546.5796 |  | 75 | 25 | 0 | 2.419417 | 27.24992 | 44.30411 | 456.6429 | 66.25224 | 0 | 0 | 1044.069 | 0.2738462 | 2768.542 | 0.7261538 | 3812.611 | 0 | 0 | 58.853 | 0 | 0 | 843.711 | 46.798 | 29.95 | 920.459 | 309.7 | 3.578333 | 1.668333 | 9.591667 | 18.20667 | 70.53333 | 0 | 0 | 0 | 0 | 0 | 0 | 0 | 0 | 0 | 0 | 0 | 0 | 57.76667 | 5.273333 | 4.786667 | 0.1746667 | 0.4238333 | 0.0285 | 0.0305 | 0.145 | 0.09833333 | 0.07166667 | 6.021667 | 2.566667 | 0 | 0 | 0 | 0 | 0 | 0 | 0 | 0 | 0 | 0 | 0 | 0 | 8 | 1.3 | 112983 | 116484 | 26784.53664 |  | 13.33 | 145 | 550 | 2.62 | 1.3 | 1155 | 3501 | 0 | 1475 | 260 | 2249 | 2.421238 | 2165.97 | 43.68888 | 550
2024-04-28 02:00 | 3.7 | 0.4166667 | 10.44333 | 0.9833333 | 88.15667 | 6.766667 | 0.45 | 10.75667 | 1.04 | 87.75333 | 54.565 | 9.471667 | 5.648333 | 2.366667 | 10.81 | 2.013333 | 0.04816667 | 0.106 | 0.074 | 0.3266667 | 0.1933333 | 1.913872 | 95.94 | 1.08 | 0.46 | 1.256667 | 0.1333333 | [10 empty] | 29.95 | 0 | 123.86 | 661.06 | 24.69 | 23.26 | 843.711 | 46.798 | 22.881 | 309.7 | 2768.542 | 0 | 920.209 | 58.853 | 83719 | 4.836 | 766.73 | 1.692482 | 55.87227 | 54.565 | 59.90564 |  | 375.1177 | 29.99305 | 141.4688 | 546.5796 |  | 75 | 25 | 0 | 2.419417 | 27.24992 | 44.30411 | 456.6429 | 66.25224 | 0 | 0 | 1044.069 | 0.2738462 | 2768.542 | 0.7261538 | 3812.611 | 0 | 0 | 58.853 | 0 | 0 | 843.711 | 46.798 | 29.95 | 920.459 | 309.7 | 3.578333 | 1.668333 | 9.591667 | 18.20667 | 70.53333 | 0 | 0 | 0 | 0 | 0 | 0 | 0 | 0 | 0 | 0 | 0 | 0 | 57.76667 | 5.273333 | 4.786667 | 0.1746667 | 0.4238333 | 0.0285 | 0.0305 | 0.145 | 0.09833333 | 0.07166667 | 6.021667 | 2.566667 | 0 | 0 | 0 | 0 | 0 | 0 | 0 | 0 | 0 | 0 | 0 | 0 | 7 | 1.3 | 113700 | 117199 | 26930.296 |  | 13.07 | 147 | 552 | 2.68 | 1.3 | 1147 | 3499 | 0 | 1420 | 257 | 2240 | 2.405101 | 2165.97 | 42.14086 | 552
2024-04-28 03:00 | 3.7 | 0.4166667 | 10.44333 | 0.9833333 | 88.15667 | 6.766667 | 0.45 | 10.75667 | 1.04 | 87.75333 | 54.565 | 9.471667 | 5.648333 | 2.366667 | 10.81 | 2.013333 | 0.04816667 | 0.106 | 0.074 | 0.3266667 | 0.1933333 | 1.913872 | 95.94 | 1.08 | 0.46 | 1.256667 | 0.1333333 | [10 empty] | 29.95 | 0 | 123.86 | 661.06 | 24.69 | 23.26 | 843.711 | 46.798 | 22.881 | 309.7 | 2768.542 | 0 | 920.209 | 58.853 | 83719 | 4.836 | 766.73 | 1.692482 | 55.87227 | 54.565 | 59.90564 |  | 375.1177 | 29.99305 | 141.4688 | 546.5796 |  | 75 | 25 | 0 | 2.419417 | 27.24992 | 44.30411 | 456.6429 | 66.25224 | 0 | 0 | 1044.069 | 0.2738462 | 2768.542 | 0.7261538 | 3812.611 | 0 | 0 | 58.853 | 0 | 0 | 843.711 | 46.798 | 29.95 | 920.459 | 309.7 | 3.578333 | 1.668333 | 9.591667 | 18.20667 | 70.53333 | 0 | 0 | 0 | 0 | 0 | 0 | 0 | 0 | 0 | 0 | 0 | 0 | 57.76667 | 5.273333 | 4.786667 | 0.1746667 | 0.4238333 | 0.0285 | 0.0305 | 0.145 | 0.09833333 | 0.07166667 | 6.021667 | 2.566667 | 0 | 0 | 0 | 0 | 0 | 0 | 0 | 0 | 0 | 0 | 0 | 0 | 8 | 1.3 | 113657 | 117157 | 26922.43456 |  | 14.74 | 150 | 555 | 2.63 | 1.29 | 1176 | 3500 | 0 | 1429 | 260 | 2220 | 2.40665 | 2165.97 | 43.76017 | 555
2024-04-28 04:00 | 3.7 | 0.4166667 | 10.44333 | 0.9833333 | 88.15667 | 6.766667 | 0.45 | 10.75667 | 1.04 | 87.75333 | 54.565 | 9.471667 | 5.648333 | 2.366667 | 10.81 | 2.013333 | 0.04816667 | 0.106 | 0.074 | 0.3266667 | 0.1933333 | 1.913872 | 95.94 | 1.08 | 0.46 | 1.256667 | 0.1333333 | [10 empty] | 29.95 | 0 | 123.86 | 661.06 | 24.69 | 23.26 | 843.711 | 46.798 | 22.881 | 309.7 | 2768.542 | 0 | 920.209 | 58.853 | 83719 | 4.836 | 766.73 | 1.692482 | 55.87227 | 54.565 | 59.90564 |  | 375.1177 | 29.99305 | 141.4688 | 546.5796 |  | 75 | 25 | 0 | 2.419417 | 27.24992 | 44.30411 | 456.6429 | 66.25224 | 0 | 0 | 1044.069 | 0.2738462 | 2768.542 | 0.7261538 | 3812.611 | 0 | 0 | 58.853 | 0 | 0 | 843.711 | 46.798 | 29.95 | 920.459 | 309.7 | 3.578333 | 1.668333 | 9.591667 | 18.20667 | 70.53333 | 0 | 0 | 0 | 0 | 0 | 0 | 0 | 0 | 0 | 0 | 0 | 0 | 57.76667 | 5.273333 | 4.786667 | 0.1746667 | 0.4238333 | 0.0285 | 0.0305 | 0.145 | 0.09833333 | 0.07166667 | 6.021667 | 2.566667 | 0 | 0 | 0 | 0 | 0 | 0 | 0 | 0 | 0 | 0 | 0 | 0 | 7 | 1.3 | 110785.1 | 114483 | 26330.6 |  | 12.97 | 141 | 546 | 2.66 | 1.3 | 1157 | 3500 | 159 | 1396 | 254 | 2235 | 2.467092 | 2165.97 | 43.14554 | 546
2024-04-28 05:00 | 3.7 | 0.4166667 | 10.44333 | 0.9833333 | 88.15667 | 6.766667 | 0.45 | 10.75667 | 1.04 | 87.75333 | 54.565 | 9.471667 | 5.648333 | 2.366667 | 10.81 | 2.013333 | 0.04816667 | 0.106 | 0.074 | 0.3266667 | 0.1933333 | 1.913872 | 95.94 | 1.08 | 0.46 | 1.256667 | 0.1333333 | [10 empty] | 29.95 | 0 | 123.86 | 661.06 | 24.69 | 23.26 | 843.711 | 46.798 | 22.881 | 309.7 | 2768.542 | 0 | 920.209 | 58.853 | 83719 | 4.836 | 766.73 | 1.692482 | 55.87227 | 54.565 | 59.90564 |  | 375.1177 | 29.99305 | 141.4688 | 546.5796 |  | 75 | 25 | 0 | 2.419417 | 27.24992 | 44.30411 | 456.6429 | 66.25224 | 0 | 0 | 1044.069 | 0.2738462 | 2768.542 | 0.7261538 | 3812.611 | 0 | 0 | 58.853 | 0 | 0 | 843.711 | 46.798 | 29.95 | 920.459 | 309.7 | 3.578333 | 1.668333 | 9.591667 | 18.20667 | 70.53333 | 0 | 0 | 0 | 0 | 0 | 0 | 0 | 0 | 0 | 0 | 0 | 0 | 57.76667 | 5.273333 | 4.786667 | 0.1746667 | 0.4238333 | 0.0285 | 0.0305 | 0.145 | 0.09833333 | 0.07166667 | 6.021667 | 2.566667 | 0 | 0 | 0 | 0 | 0 | 0 | 0 | 0 | 0 | 0 | 0 | 0 | 7 | 1.3 | 112739.8 | 116371 | 26731.43 |  | 12.12 | 140 | 545 | 2.66 | 1.3 | 1148 | 3498 | 107 | 1429 | 257 | 2262 | 2.424285 | 2165.97 | 43.98618 | 545
2024-04-28 06:00 | 3.7 | 0.4166667 | 10.44333 | 0.9833333 | 88.15667 | 6.766667 | 0.45 | 10.75667 | 1.04 | 87.75333 | 54.565 | 9.471667 | 5.648333 | 2.366667 | 10.81 | 2.013333 | 0.04816667 | 0.106 | 0.074 | 0.3266667 | 0.1933333 | 1.913872 | 95.94 | 1.08 | 0.46 | 1.256667 | 0.1333333 | [10 empty] | 29.95 | 0 | 123.86 | 661.06 | 24.69 | 23.26 | 843.711 | 46.798 | 22.881 | 309.7 | 2768.542 | 0 | 920.209 | 58.853 | 83719 | 4.836 | 766.73 | 1.692482 | 55.87227 | 54.565 | 59.90564 |  | 375.1177 | 29.99305 | 141.4688 | 546.5796 |  | 75 | 25 | 0 | 2.419417 | 27.24992 | 44.30411 | 456.6429 | 66.25224 | 0 | 0 | 1044.069 | 0.2738462 | 2768.542 | 0.7261538 | 3812.611 | 0 | 0 | 58.853 | 0 | 0 | 843.711 | 46.798 | 29.95 | 920.459 | 309.7 | 3.578333 | 1.668333 | 9.591667 | 18.20667 | 70.53333 | 0 | 0 | 0 | 0 | 0 | 0 | 0 | 0 | 0 | 0 | 0 | 0 | 57.76667 | 5.273333 | 4.786667 | 0.1746667 | 0.4238333 | 0.0285 | 0.0305 | 0.145 | 0.09833333 | 0.07166667 | 6.021667 | 2.566667 | 0 | 0 | 0 | 0 | 0 | 0 | 0 | 0 | 0 | 0 | 0 | 0 | 6 | 1.3 | 115379.7 | 120668 | 27277.46 |  | 11.69 | 145 | 550 | 2.74 | 1.26 | 1129 | 3500 | 1437 | 1363 | 257 | 2183 | 2.371794 | 2165.97 | 42.99451 | 550
2024-04-28 07:00 | 3.7 | 0.4166667 | 10.44333 | 0.9833333 | 88.15667 | 6.766667 | 0.45 | 10.75667 | 1.04 | 87.75333 | 54.565 | 9.471667 | 5.648333 | 2.366667 | 10.81 | 2.013333 | 0.04816667 | 0.106 | 0.074 | 0.3266667 | 0.1933333 | 1.913872 | 95.94 | 1.08 | 0.46 | 1.256667 | 0.1333333 | [10 empty] | 29.95 | 0 | 123.86 | 661.06 | 24.69 | 23.26 | 843.711 | 46.798 | 22.881 | 309.7 | 2768.542 | 0 | 920.209 | 58.853 | 83719 | 4.836 | 766.73 | 1.692482 | 55.87227 | 54.565 | 59.90564 |  | 375.1177 | 29.99305 | 141.4688 | 546.5796 |  | 75 | 25 | 0 | 2.419417 | 27.24992 | 44.30411 | 456.6429 | 66.25224 | 0 | 0 | 1044.069 | 0.2738462 | 2768.542 | 0.7261538 | 3812.611 | 0 | 0 | 58.853 | 0 | 0 | 843.711 | 46.798 | 29.95 | 920.459 | 309.7 | 3.578333 | 1.668333 | 9.591667 | 18.20667 | 70.53333 | 0 | 0 | 0 | 0 | 0 | 0 | 0 | 0 | 0 | 0 | 0 | 0 | 57.76667 | 5.273333 | 4.786667 | 0.1746667 | 0.4238333 | 0.0285 | 0.0305 | 0.145 | 0.09833333 | 0.07166667 | 6.021667 | 2.566667 | 0 | 0 | 0 | 0 | 0 | 0 | 0 | 0 | 0 | 0 | 0 | 0 | 8 | 1.3 | 115787.1 | 119819 | 27359.41 |  | 12.58 | 140 | 545 | 2.7 | 1.28 | 1150 | 3498 | 429 | 1413 | 261 | 2239 | 2.362388 | 2165.97 | 42.16229 | 545
2024-04-28 08:00 | 3.7 | 0.4166667 | 10.44333 | 0.9833333 | 88.15667 | 6.766667 | 0.45 | 10.75667 | 1.04 | 87.75333 | 54.565 | 9.471667 | 5.648333 | 2.366667 | 10.81 | 2.013333 | 0.04816667 | 0.106 | 0.074 | 0.3266667 | 0.1933333 | 1.913872 | 95.94 | 1.08 | 0.46 | 1.256667 | 0.1333333 | [10 empty] | 29.95 | 0 | 123.86 | 661.06 | 24.69 | 23.26 | 843.711 | 46.798 | 22.881 | 309.7 | 2768.542 | 0 | 920.209 | 58.853 | 83719 | 4.836 | 766.73 | 1.692482 | 55.87227 | 54.565 | 59.90564 |  | 375.1177 | 29.99305 | 141.4688 | 546.5796 |  | 75 | 25 | 0 | 2.419417 | 27.24992 | 44.30411 | 456.6429 | 66.25224 | 0 | 0 | 1044.069 | 0.2738462 | 2768.542 | 0.7261538 | 3812.611 | 0 | 0 | 58.853 | 0 | 0 | 843.711 | 46.798 | 29.95 | 920.459 | 309.7 | 3.578333 | 1.668333 | 9.591667 | 18.20667 | 70.53333 | 0 | 0 | 0 | 0 | 0 | 0 | 0 | 0 | 0 | 0 | 0 | 0 | 57.76667 | 5.273333 | 4.786667 | 0.1746667 | 0.4238333 | 0.0285 | 0.0305 | 0.145 | 0.09833333 | 0.07166667 | 6.021667 | 2.566667 | 0 | 0 | 0 | 0 | 0 | 0 | 0 | 0 | 0 | 0 | 0 | 0 | 8 | 1.3 | 114159 | 117659 | 27025.88672 |  | 12.62 | 140 | 545 | 2.69 | 1.29 | 1153 | 3500 | 0 | 1392 | 256 | 2263 | 2.396388 | 2165.97 | 43.14525 | 545
2024-04-28 09:00 | 3.7 | 0.4166667 | 10.44333 | 0.9833333 | 88.15667 | 6.766667 | 0.45 | 10.75667 | 1.04 | 87.75333 | 54.565 | 9.471667 | 5.648333 | 2.366667 | 10.81 | 2.013333 | 0.04816667 | 0.106 | 0.074 | 0.3266667 | 0.1933333 | 1.913872 | 95.94 | 1.08 | 0.46 | 1.256667 | 0.1333333 | [10 empty] | 29.95 | 0 | 123.86 | 661.06 | 24.69 | 23.26 | 843.711 | 46.798 | 22.881 | 309.7 | 2768.542 | 0 | 920.209 | 58.853 | 83719 | 4.836 | 766.73 | 1.692482 | 55.87227 | 54.565 | 59.90564 |  | 375.1177 | 29.99305 | 141.4688 | 546.5796 |  | 75 | 25 | 0 | 2.419417 | 27.24992 | 44.30411 | 456.6429 | 66.25224 | 0 | 0 | 1044.069 | 0.2738462 | 2768.542 | 0.7261538 | 3812.611 | 0 | 0 | 58.853 | 0 | 0 | 843.711 | 46.798 | 29.95 | 920.459 | 309.7 | 3.578333 | 1.668333 | 9.591667 | 18.20667 | 70.53333 | 0 | 0 | 0 | 0 | 0 | 0 | 0 | 0 | 0 | 0 | 0 | 0 | 57.76667 | 5.273333 | 4.786667 | 0.1746667 | 0.4238333 | 0.0285 | 0.0305 | 0.145 | 0.09833333 | 0.07166667 | 6.021667 | 2.566667 | 0 | 0 | 0 | 0 | 0 | 0 | 0 | 0 | 0 | 0 | 0 | 0 | 7 | 1.3 | 114189 | 117689 | 27032.06912 |  | 13.67 | 145 | 550 | 2.66 | 1.3 | 1167 | 3500 | 0 | 1442 | 263 | 2239 | 2.395778 | 2165.97 | 42.98569 | 550
2024-04-28 10:00 | 3.7 | 0.4166667 | 10.44333 | 0.9833333 | 88.15667 | 6.766667 | 0.45 | 10.75667 | 1.04 | 87.75333 | 54.565 | 9.471667 | 5.648333 | 2.366667 | 10.81 | 2.013333 | 0.04816667 | 0.106 | 0.074 | 0.3266667 | 0.1933333 | 1.913872 | 95.94 | 1.08 | 0.46 | 1.256667 | 0.1333333 | [10 empty] | 29.95 | 0 | 123.86 | 661.06 | 24.69 | 23.26 | 843.711 | 46.798 | 22.881 | 309.7 | 2768.542 | 0 | 920.209 | 58.853 | 83719 | 4.836 | 766.73 | 1.692482 | 55.87227 | 54.565 | 59.90564 |  | 375.1177 | 29.99305 | 141.4688 | 546.5796 |  | 75 | 25 | 0 | 2.419417 | 27.24992 | 44.30411 | 456.6429 | 66.25224 | 0 | 0 | 1044.069 | 0.2738462 | 2768.542 | 0.7261538 | 3812.611 | 0 | 0 | 58.853 | 0 | 0 | 843.711 | 46.798 | 29.95 | 920.459 | 309.7 | 3.578333 | 1.668333 | 9.591667 | 18.20667 | 70.53333 | 0 | 0 | 0 | 0 | 0 | 0 | 0 | 0 | 0 | 0 | 0 | 0 | 57.76667 | 5.273333 | 4.786667 | 0.1746667 | 0.4238333 | 0.0285 | 0.0305 | 0.145 | 0.09833333 | 0.07166667 | 6.021667 | 2.566667 | 0 | 0 | 0 | 0 | 0 | 0 | 0 | 0 | 0 | 0 | 0 | 0 | 7 | 1.3 | 112731 | 116230 | 26730.60448 |  | 13.18 | 145 | 550 | 2.71 | 1.3 | 1158 | 3499 | 0 | 1366 | 255 | 2244 | 2.425141 | 2165.97 | 43.85883 | 550
2024-04-28 11:00 | 3.7 | 0.4166667 | 10.44333 | 0.9833333 | 88.15667 | 6.766667 | 0.45 | 10.75667 | 1.04 | 87.75333 | 54.565 | 9.471667 | 5.648333 | 2.366667 | 10.81 | 2.013333 | 0.04816667 | 0.106 | 0.074 | 0.3266667 | 0.1933333 | 1.913872 | 95.94 | 1.08 | 0.46 | 1.256667 | 0.1333333 | [10 empty] | 29.95 | 0 | 123.86 | 661.06 | 24.69 | 23.26 | 843.711 | 46.798 | 22.881 | 309.7 | 2768.542 | 0 | 920.209 | 58.853 | 83719 | 4.836 | 766.73 | 1.692482 | 55.87227 | 54.565 | 59.90564 |  | 375.1177 | 29.99305 | 141.4688 | 546.5796 |  | 75 | 25 | 0 | 2.419417 | 27.24992 | 44.30411 | 456.6429 | 66.25224 | 0 | 0 | 1044.069 | 0.2738462 | 2768.542 | 0.7261538 | 3812.611 | 0 | 0 | 58.853 | 0 | 0 | 843.711 | 46.798 | 29.95 | 920.459 | 309.7 | 3.578333 | 1.668333 | 9.591667 | 18.20667 | 70.53333 | 0 | 0 | 0 | 0 | 0 | 0 | 0 | 0 | 0 | 0 | 0 | 0 | 57.76667 | 5.273333 | 4.786667 | 0.1746667 | 0.4238333 | 0.0285 | 0.0305 | 0.145 | 0.09833333 | 0.07166667 | 6.021667 | 2.566667 | 0 | 0 | 0 | 0 | 0 | 0 | 0 | 0 | 0 | 0 | 0 | 0 | 8 | 1.3 | 111935 | 115436 | 26568.5648 |  | 13.67 | 145 | 550 | 2.65 | 1.3 | 1175 | 3501 | 0 | 1419 | 260 | 2253 | 2.443207 | 2165.97 | 42.20075 | 550
2024-04-28 12:00 | 3.7 | 0.4166667 | 10.44333 | 0.9833333 | 88.15667 | 6.766667 | 0.45 | 10.75667 | 1.04 | 87.75333 | 54.565 | 9.471667 | 5.648333 | 2.366667 | 10.81 | 2.013333 | 0.04816667 | 0.106 | 0.074 | 0.3266667 | 0.1933333 | 1.913872 | 95.94 | 1.08 | 0.46 | 1.256667 | 0.1333333 | [10 empty] | 29.95 | 0 | 123.86 | 661.06 | 24.69 | 23.26 | 843.711 | 46.798 | 22.881 | 309.7 | 2768.542 | 0 | 920.209 | 58.853 | 83719 | 4.836 | 766.73 | 1.692482 | 55.87227 | 54.565 | 59.90564 |  | 375.1177 | 29.99305 | 141.4688 | 546.5796 |  | 75 | 25 | 0 | 2.419417 | 27.24992 | 44.30411 | 456.6429 | 66.25224 | 0 | 0 | 1044.069 | 0.2738462 | 2768.542 | 0.7261538 | 3812.611 | 0 | 0 | 58.853 | 0 | 0 | 843.711 | 46.798 | 29.95 | 920.459 | 309.7 | 3.578333 | 1.668333 | 9.591667 | 18.20667 | 70.53333 | 0 | 0 | 0 | 0 | 0 | 0 | 0 | 0 | 0 | 0 | 0 | 0 | 57.76667 | 5.273333 | 4.786667 | 0.1746667 | 0.4238333 | 0.0285 | 0.0305 | 0.145 | 0.09833333 | 0.07166667 | 6.021667 | 2.566667 | 0 | 0 | 0 | 0 | 0 | 0 | 0 | 0 | 0 | 0 | 0 | 0 | 7 | 1.3 | 111578 | 115124 | 26493.99 |  | 12.38 | 139 | 544 | 2.67 | 1.3 | 1149 | 3500 | 37 | 1399 | 253 | 2256 | 2.450105 | 2165.97 | 42.05827 | 544
2024-04-28 13:00 | 3.7 | 0.4166667 | 10.44333 | 0.9833333 | 88.15667 | 6.766667 | 0.45 | 10.75667 | 1.04 | 87.75333 | 54.565 | 9.471667 | 5.648333 | 2.366667 | 10.81 | 2.013333 | 0.04816667 | 0.106 | 0.074 | 0.3266667 | 0.1933333 | 1.913872 | 95.94 | 1.08 | 0.46 | 1.256667 | 0.1333333 | [10 empty] | 29.95 | 0 | 123.86 | 661.06 | 24.69 | 23.26 | 843.711 | 46.798 | 22.881 | 309.7 | 2768.542 | 0 | 920.209 | 58.853 | 83719 | 4.836 | 766.73 | 1.692482 | 55.87227 | 54.565 | 59.90564 |  | 375.1177 | 29.99305 | 141.4688 | 546.5796 |  | 75 | 25 | 0 | 2.419417 | 27.24992 | 44.30411 | 456.6429 | 66.25224 | 0 | 0 | 1044.069 | 0.2738462 | 2768.542 | 0.7261538 | 3812.611 | 0 | 0 | 58.853 | 0 | 0 | 843.711 | 46.798 | 29.95 | 920.459 | 309.7 | 3.578333 | 1.668333 | 9.591667 | 18.20667 | 70.53333 | 0 | 0 | 0 | 0 | 0 | 0 | 0 | 0 | 0 | 0 | 0 | 0 | 57.76667 | 5.273333 | 4.786667 | 0.1746667 | 0.4238333 | 0.0285 | 0.0305 | 0.145 | 0.09833333 | 0.07166667 | 6.021667 | 2.566667 | 0 | 0 | 0 | 0 | 0 | 0 | 0 | 0 | 0 | 0 | 0 | 0 | 7 | 1.3 | 113221.5 | 116780 | 26832.69 |  | 12.24 | 140 | 545 | 2.66 | 1.3 | 1153 | 3500 | 47 | 1428 | 258 | 2258 | 2.415625 | 2165.97 | 42.1347 | 545
2024-04-28 14:00 | 3.7 | 0.4166667 | 10.44333 | 0.9833333 | 88.15667 | 6.766667 | 0.45 | 10.75667 | 1.04 | 87.75333 | 54.565 | 9.471667 | 5.648333 | 2.366667 | 10.81 | 2.013333 | 0.04816667 | 0.106 | 0.074 | 0.3266667 | 0.1933333 | 1.913872 | 95.94 | 1.08 | 0.46 | 1.256667 | 0.1333333 | [10 empty] | 29.95 | 0 | 123.86 | 661.06 | 24.69 | 23.26 | 843.711 | 46.798 | 22.881 | 309.7 | 2768.542 | 0 | 920.209 | 58.853 | 83719 | 4.836 | 766.73 | 1.692482 | 55.87227 | 54.565 | 59.90564 |  | 375.1177 | 29.99305 | 141.4688 | 546.5796 |  | 75 | 25 | 0 | 2.419417 | 27.24992 | 44.30411 | 456.6429 | 66.25224 | 0 | 0 | 1044.069 | 0.2738462 | 2768.542 | 0.7261538 | 3812.611 | 0 | 0 | 58.853 | 0 | 0 | 843.711 | 46.798 | 29.95 | 920.459 | 309.7 | 3.578333 | 1.668333 | 9.591667 | 18.20667 | 70.53333 | 0 | 0 | 0 | 0 | 0 | 0 | 0 | 0 | 0 | 0 | 0 | 0 | 57.76667 | 5.273333 | 4.786667 | 0.1746667 | 0.4238333 | 0.0285 | 0.0305 | 0.145 | 0.09833333 | 0.07166667 | 6.021667 | 2.566667 | 0 | 0 | 0 | 0 | 0 | 0 | 0 | 0 | 0 | 0 | 0 | 0 | 7 | 1.3 | 112054.3 | 115959 | 26591.15 |  | 12.29 | 142 | 547 | 2.7 | 1.29 | 1135 | 3499 | 326 | 1371 | 250 | 2239 | 2.439335 | 2165.97 | 43.52699 | 547
2024-04-28 15:00 | 3.7 | 0.4166667 | 10.44333 | 0.9833333 | 88.15667 | 6.766667 | 0.45 | 10.75667 | 1.04 | 87.75333 | 54.565 | 9.471667 | 5.648333 | 2.366667 | 10.81 | 2.013333 | 0.04816667 | 0.106 | 0.074 | 0.3266667 | 0.1933333 | 1.913872 | 95.94 | 1.08 | 0.46 | 1.256667 | 0.1333333 | [10 empty] | 29.95 | 0 | 123.86 | 661.06 | 24.69 | 23.26 | 843.711 | 46.798 | 22.881 | 309.7 | 2768.542 | 0 | 920.209 | 58.853 | 83719 | 4.836 | 766.73 | 1.692482 | 55.87227 | 54.565 | 59.90564 |  | 375.1177 | 29.99305 | 141.4688 | 546.5796 |  | 75 | 25 | 0 | 2.419417 | 27.24992 | 44.30411 | 456.6429 | 66.25224 | 0 | 0 | 1044.069 | 0.2738462 | 2768.542 | 0.7261538 | 3812.611 | 0 | 0 | 58.853 | 0 | 0 | 843.711 | 46.798 | 29.95 | 920.459 | 309.7 | 3.578333 | 1.668333 | 9.591667 | 18.20667 | 70.53333 | 0 | 0 | 0 | 0 | 0 | 0 | 0 | 0 | 0 | 0 | 0 | 0 | 57.76667 | 5.273333 | 4.786667 | 0.1746667 | 0.4238333 | 0.0285 | 0.0305 | 0.145 | 0.09833333 | 0.07166667 | 6.021667 | 2.566667 | 0 | 0 | 0 | 0 | 0 | 0 | 0 | 0 | 0 | 0 | 0 | 0 | 8 | 1.3 | 111954.2 | 115657 | 26571.51 |  | 12.73 | 140 | 545 | 2.67 | 1.29 | 1150 | 3500 | 163 | 1407 | 255 | 2254 | 2.442126 | 2165.97 | 43.62632 | 545
2024-04-28 16:00 | 3.7 | 0.4166667 | 10.44333 | 0.9833333 | 88.15667 | 6.766667 | 0.45 | 10.75667 | 1.04 | 87.75333 | 54.565 | 9.471667 | 5.648333 | 2.366667 | 10.81 | 2.013333 | 0.04816667 | 0.106 | 0.074 | 0.3266667 | 0.1933333 | 1.913872 | 95.94 | 1.08 | 0.46 | 1.256667 | 0.1333333 | [10 empty] | 29.95 | 0 | 123.86 | 661.06 | 24.69 | 23.26 | 843.711 | 46.798 | 22.881 | 309.7 | 2768.542 | 0 | 920.209 | 58.853 | 83719 | 4.836 | 766.73 | 1.692482 | 55.87227 | 54.565 | 59.90564 |  | 375.1177 | 29.99305 | 141.4688 | 546.5796 |  | 75 | 25 | 0 | 2.419417 | 27.24992 | 44.30411 | 456.6429 | 66.25224 | 0 | 0 | 1044.069 | 0.2738462 | 2768.542 | 0.7261538 | 3812.611 | 0 | 0 | 58.853 | 0 | 0 | 843.711 | 46.798 | 29.95 | 920.459 | 309.7 | 3.578333 | 1.668333 | 9.591667 | 18.20667 | 70.53333 | 0 | 0 | 0 | 0 | 0 | 0 | 0 | 0 | 0 | 0 | 0 | 0 | 57.76667 | 5.273333 | 4.786667 | 0.1746667 | 0.4238333 | 0.0285 | 0.0305 | 0.145 | 0.09833333 | 0.07166667 | 6.021667 | 2.566667 | 0 | 0 | 0 | 0 | 0 | 0 | 0 | 0 | 0 | 0 | 0 | 0 | 7 | 1.3 | 112930.5 | 116601 | 26772.72 |  | 13 | 141 | 546 | 2.67 | 1.28 | 1156 | 3500 | 137 | 1401 | 258 | 2251 | 2.421659 | 2165.97 | 42.31931 | 546
2024-04-28 17:00 | 3.7 | 0.4166667 | 10.44333 | 0.9833333 | 88.15667 | 6.766667 | 0.45 | 10.75667 | 1.04 | 87.75333 | 54.565 | 9.471667 | 5.648333 | 2.366667 | 10.81 | 2.013333 | 0.04816667 | 0.106 | 0.074 | 0.3266667 | 0.1933333 | 1.913872 | 95.94 | 1.08 | 0.46 | 1.256667 | 0.1333333 | [10 empty] | 29.95 | 0 | 123.86 | 661.06 | 24.69 | 23.26 | 843.711 | 46.798 | 22.881 | 309.7 | 2768.542 | 0 | 920.209 | 58.853 | 83719 | 4.836 | 766.73 | 1.692482 | 55.87227 | 54.565 | 59.90564 |  | 375.1177 | 29.99305 | 141.4688 | 546.5796 |  | 75 | 25 | 0 | 2.419417 | 27.24992 | 44.30411 | 456.6429 | 66.25224 | 0 | 0 | 1044.069 | 0.2738462 | 2768.542 | 0.7261538 | 3812.611 | 0 | 0 | 58.853 | 0 | 0 | 843.711 | 46.798 | 29.95 | 920.459 | 309.7 | 3.578333 | 1.668333 | 9.591667 | 18.20667 | 70.53333 | 0 | 0 | 0 | 0 | 0 | 0 | 0 | 0 | 0 | 0 | 0 | 0 | 57.76667 | 5.273333 | 4.786667 | 0.1746667 | 0.4238333 | 0.0285 | 0.0305 | 0.145 | 0.09833333 | 0.07166667 | 6.021667 | 2.566667 | 0 | 0 | 0 | 0 | 0 | 0 | 0 | 0 | 0 | 0 | 0 | 0 | 8 | 1.3 | 112466 | 115965 | 26675.99328 |  | 13.5 | 145 | 550 | 2.65 | 1.3 | 1165 | 3499 | 0 | 1431 | 260 | 2252 | 2.43068 | 2165.97 | 43.46413 | 550
2024-04-28 18:00 | 3.7 | 0.4166667 | 10.44333 | 0.9833333 | 88.15667 | 6.766667 | 0.45 | 10.75667 | 1.04 | 87.75333 | 54.565 | 9.471667 | 5.648333 | 2.366667 | 10.81 | 2.013333 | 0.04816667 | 0.106 | 0.074 | 0.3266667 | 0.1933333 | 1.913872 | 95.94 | 1.08 | 0.46 | 1.256667 | 0.1333333 | [10 empty] | 29.95 | 0 | 123.86 | 661.06 | 24.69 | 23.26 | 843.711 | 46.798 | 22.881 | 309.7 | 2768.542 | 0 | 920.209 | 58.853 | 83719 | 4.836 | 766.73 | 1.692482 | 55.87227 | 54.565 | 59.90564 |  | 375.1177 | 29.99305 | 141.4688 | 546.5796 |  | 75 | 25 | 0 | 2.419417 | 27.24992 | 44.30411 | 456.6429 | 66.25224 | 0 | 0 | 1044.069 | 0.2738462 | 2768.542 | 0.7261538 | 3812.611 | 0 | 0 | 58.853 | 0 | 0 | 843.711 | 46.798 | 29.95 | 920.459 | 309.7 | 3.578333 | 1.668333 | 9.591667 | 18.20667 | 70.53333 | 0 | 0 | 0 | 0 | 0 | 0 | 0 | 0 | 0 | 0 | 0 | 0 | 57.76667 | 5.273333 | 4.786667 | 0.1746667 | 0.4238333 | 0.0285 | 0.0305 | 0.145 | 0.09833333 | 0.07166667 | 6.021667 | 2.566667 | 0 | 0 | 0 | 0 | 0 | 0 | 0 | 0 | 0 | 0 | 0 | 0 | 7 | 1.3 | 112821 | 116320 | 26749.15168 |  | 13.1 | 141 | 546 | 2.66 | 1.3 | 1169 | 3499 | 0 | 1426 | 260 | 2271 | 2.423266 | 2165.97 | 43.49817 | 546
2024-04-28 19:00 | 3.7 | 0.4166667 | 10.44333 | 0.9833333 | 88.15667 | 6.766667 | 0.45 | 10.75667 | 1.04 | 87.75333 | 54.565 | 9.471667 | 5.648333 | 2.366667 | 10.81 | 2.013333 | 0.04816667 | 0.106 | 0.074 | 0.3266667 | 0.1933333 | 1.913872 | 95.94 | 1.08 | 0.46 | 1.256667 | 0.1333333 | [10 empty] | 29.95 | 0 | 123.86 | 661.06 | 24.69 | 23.26 | 843.711 | 46.798 | 22.881 | 309.7 | 2768.542 | 0 | 920.209 | 58.853 | 83719 | 4.836 | 766.73 | 1.692482 | 55.87227 | 54.565 | 59.90564 |  | 375.1177 | 29.99305 | 141.4688 | 546.5796 |  | 75 | 25 | 0 | 2.419417 | 27.24992 | 44.30411 | 456.6429 | 66.25224 | 0 | 0 | 1044.069 | 0.2738462 | 2768.542 | 0.7261538 | 3812.611 | 0 | 0 | 58.853 | 0 | 0 | 843.711 | 46.798 | 29.95 | 920.459 | 309.7 | 3.578333 | 1.668333 | 9.591667 | 18.20667 | 70.53333 | 0 | 0 | 0 | 0 | 0 | 0 | 0 | 0 | 0 | 0 | 0 | 0 | 57.76667 | 5.273333 | 4.786667 | 0.1746667 | 0.4238333 | 0.0285 | 0.0305 | 0.145 | 0.09833333 | 0.07166667 | 6.021667 | 2.566667 | 0 | 0 | 0 | 0 | 0 | 0 | 0 | 0 | 0 | 0 | 0 | 0 | 7 | 1.3 | 111067 | 114566 | 26387.68736 |  | 13.76 | 148 | 553 | 2.62 | 1.3 | 1179 | 3499 | 0 | 1445 | 261 | 2242 | 2.460344 | 2165.97 | 43.10987 | 553
2024-04-28 20:00 | 3.7 | 0.4166667 | 10.44333 | 0.9833333 | 88.15667 | 6.766667 | 0.45 | 10.75667 | 1.04 | 87.75333 | 54.565 | 9.471667 | 5.648333 | 2.366667 | 10.81 | 2.013333 | 0.04816667 | 0.106 | 0.074 | 0.3266667 | 0.1933333 | 1.913872 | 95.94 | 1.08 | 0.46 | 1.256667 | 0.1333333 | [10 empty] | 29.95 | 0 | 123.86 | 661.06 | 24.69 | 23.26 | 843.711 | 46.798 | 22.881 | 309.7 | 2768.542 | 0 | 920.209 | 58.853 | 83719 | 4.836 | 766.73 | 1.692482 | 55.87227 | 54.565 | 59.90564 |  | 375.1177 | 29.99305 | 141.4688 | 546.5796 |  | 75 | 25 | 0 | 2.419417 | 27.24992 | 44.30411 | 456.6429 | 66.25224 | 0 | 0 | 1044.069 | 0.2738462 | 2768.542 | 0.7261538 | 3812.611 | 0 | 0 | 58.853 | 0 | 0 | 843.711 | 46.798 | 29.95 | 920.459 | 309.7 | 3.578333 | 1.668333 | 9.591667 | 18.20667 | 70.53333 | 0 | 0 | 0 | 0 | 0 | 0 | 0 | 0 | 0 | 0 | 0 | 0 | 57.76667 | 5.273333 | 4.786667 | 0.1746667 | 0.4238333 | 0.0285 | 0.0305 | 0.145 | 0.09833333 | 0.07166667 | 6.021667 | 2.566667 | 0 | 0 | 0 | 0 | 0 | 0 | 0 | 0 | 0 | 0 | 0 | 0 | 7 | 1.3 | 111056 | 114556 | 26386.42048 |  | 12.77 | 148 | 553 | 2.66 | 1.3 | 1162 | 3500 | 0 | 1404 | 255 | 2270 | 2.461262 | 2165.97 | 42.93364 | 553
2024-04-28 21:00 | 3.7 | 0.4166667 | 10.44333 | 0.9833333 | 88.15667 | 6.766667 | 0.45 | 10.75667 | 1.04 | 87.75333 | 54.565 | 9.471667 | 5.648333 | 2.366667 | 10.81 | 2.013333 | 0.04816667 | 0.106 | 0.074 | 0.3266667 | 0.1933333 | 1.913872 | 95.94 | 1.08 | 0.46 | 1.256667 | 0.1333333 | [10 empty] | 29.95 | 0 | 123.86 | 661.06 | 24.69 | 23.26 | 843.711 | 46.798 | 22.881 | 309.7 | 2768.542 | 0 | 920.209 | 58.853 | 83719 | 4.836 | 766.73 | 1.692482 | 55.87227 | 54.565 | 59.90564 |  | 375.1177 | 29.99305 | 141.4688 | 546.5796 |  | 75 | 25 | 0 | 2.419417 | 27.24992 | 44.30411 | 456.6429 | 66.25224 | 0 | 0 | 1044.069 | 0.2738462 | 2768.542 | 0.7261538 | 3812.611 | 0 | 0 | 58.853 | 0 | 0 | 843.711 | 46.798 | 29.95 | 920.459 | 309.7 | 3.578333 | 1.668333 | 9.591667 | 18.20667 | 70.53333 | 0 | 0 | 0 | 0 | 0 | 0 | 0 | 0 | 0 | 0 | 0 | 0 | 57.76667 | 5.273333 | 4.786667 | 0.1746667 | 0.4238333 | 0.0285 | 0.0305 | 0.145 | 0.09833333 | 0.07166667 | 6.021667 | 2.566667 | 0 | 0 | 0 | 0 | 0 | 0 | 0 | 0 | 0 | 0 | 0 | 0 | 7 | 1.3 | 110998 | 114712 | 26374.46 |  | 12.86 | 148 | 553 | 2.68 | 1.29 | 1156 | 3500 | 172 | 1375 | 253 | 2245 | 2.462509 | 2165.97 | 44.1493 | 553
2024-04-28 22:00 | 3.7 | 0.4166667 | 10.44333 | 0.9833333 | 88.15667 | 6.766667 | 0.45 | 10.75667 | 1.04 | 87.75333 | 54.565 | 9.471667 | 5.648333 | 2.366667 | 10.81 | 2.013333 | 0.04816667 | 0.106 | 0.074 | 0.3266667 | 0.1933333 | 1.913872 | 95.94 | 1.08 | 0.46 | 1.256667 | 0.1333333 | [10 empty] | 29.95 | 0 | 123.86 | 661.06 | 24.69 | 23.26 | 843.711 | 46.798 | 22.881 | 309.7 | 2768.542 | 0 | 920.209 | 58.853 | 83719 | 4.836 | 766.73 | 1.692482 | 55.87227 | 54.565 | 59.90564 |  | 375.1177 | 29.99305 | 141.4688 | 546.5796 |  | 75 | 25 | 0 | 2.419417 | 27.24992 | 44.30411 | 456.6429 | 66.25224 | 0 | 0 | 1044.069 | 0.2738462 | 2768.542 | 0.7261538 | 3812.611 | 0 | 0 | 58.853 | 0 | 0 | 843.711 | 46.798 | 29.95 | 920.459 | 309.7 | 3.578333 | 1.668333 | 9.591667 | 18.20667 | 70.53333 | 0 | 0 | 0 | 0 | 0 | 0 | 0 | 0 | 0 | 0 | 0 | 0 | 57.76667 | 5.273333 | 4.786667 | 0.1746667 | 0.4238333 | 0.0285 | 0.0305 | 0.145 | 0.09833333 | 0.07166667 | 6.021667 | 2.566667 | 0 | 0 | 0 | 0 | 0 | 0 | 0 | 0 | 0 | 0 | 0 | 0 | 7 | 1.3 | 113931.5 | 117770 | 26979.01 |  | 12.77 | 147 | 552 | 2.64 | 1.24 | 1150 | 3500 | 272 | 1405 | 272 | 2240 | 2.401028 | 2165.97 | 43.47826 | 552
2024-04-28 23:00 | 3.7 | 0.4166667 | 10.44333 | 0.9833333 | 88.15667 | 6.766667 | 0.45 | 10.75667 | 1.04 | 87.75333 | 54.565 | 9.471667 | 5.648333 | 2.366667 | 10.81 | 2.013333 | 0.04816667 | 0.106 | 0.074 | 0.3266667 | 0.1933333 | 1.913872 | 95.94 | 1.08 | 0.46 | 1.256667 | 0.1333333 | [10 empty] | 29.95 | 0 | 123.86 | 661.06 | 24.69 | 23.26 | 843.711 | 46.798 | 22.881 | 309.7 | 2768.542 | 0 | 920.209 | 58.853 | 83719 | 4.836 | 766.73 | 1.692482 | 55.87227 | 54.565 | 59.90564 |  | 375.1177 | 29.99305 | 141.4688 | 546.5796 |  | 75 | 25 | 0 | 2.419417 | 27.24992 | 44.30411 | 456.6429 | 66.25224 | 0 | 0 | 1044.069 | 0.2738462 | 2768.542 | 0.7261538 | 3812.611 | 0 | 0 | 58.853 | 0 | 0 | 843.711 | 46.798 | 29.95 | 920.459 | 309.7 | 3.578333 | 1.668333 | 9.591667 | 18.20667 | 70.53333 | 0 | 0 | 0 | 0 | 0 | 0 | 0 | 0 | 0 | 0 | 0 | 0 | 57.76667 | 5.273333 | 4.786667 | 0.1746667 | 0.4238333 | 0.0285 | 0.0305 | 0.145 | 0.09833333 | 0.07166667 | 6.021667 | 2.566667 | 0 | 0 | 0 | 0 | 0 | 0 | 0 | 0 | 0 | 0 | 0 | 0 | 7 | 1.3 | 114952 | 118449 | 27186.30816 |  | 12.6 | 145 | 550 | 2.61 | 1.22 | 1148 | 3497 | 0 | 1427 | 265 | 2253 | 2.378375 | 2165.97 | 42.32755 | 550
2024-04-29 | 3.566667 | 0.4233333 | 10.59 | 0.9866667 | 88 | 7.533333 | 0.4566667 | 10.93667 | 1.043333 | 87.56333 | 54.71542 | 9.505 | 5.393108 | 2.456167 | 10.80433 | 2.039158 | 0.04583333 | 0.099 | 0.073 | 0.295 | 0.1833333 | 2.003704 | 95.60667 | 1.046667 | 0.6466667 | 1.286667 | 0.1333333 | [10 empty] | 30.02 | 0 | 87.51 | 610.58 | 22.64 | 26.14 | 836.774 | 47.584 | 16.094 | 302.26 | 2708.369 | 0 | 902.509 | 67.739 | 83390.3 | 5.586 | 775.95 | 1.662237 | 55.99718 | 54.71542 | 59.93342 |  | 373.5921 | 27.2607 | 138.415 | 539.2678 |  | 75 | 25 | 0 | 2.414245 | 26.01762 | 40.33682 | 449.8541 | 66.36924 | 0 | 0 | 990.019 | 0.2676893 | 2708.369 | 0.7323107 | 3698.388 | 0 | 0 | 67.739 | 0 | 17.893 | 818.881 | 47.584 | 30.02 | 914.378 | 302.26 | 5.293333 | 1.383333 | 10.29333 | 19.66833 | 68.655 | 0 | 0 | 0 | 0 | 0 | 0 | 0 | 0 | 0 | 0 | 0 | 0 | 57.725 | 5.216667 | 4.765 | 0.1611667 | 0.4498333 | 0.02683333 | 0.03133333 | 0.13 | 0.09333333 | 0.07166667 | 6.243333 | 2.4 | 0 | 0 | 0 | 0 | 0 | 0 | 0 | 0 | 0 | 0 | 0 | 0 | 7 | 1.3 | 115051.4 | 118749 | 27210.79 |  | 11.94 | 140 | 545 | 2.64 | 1.3 | 1133 | 3501 | 158 | 1421 | 251 | 2244 | 2.379019 | 2159.92 | 42.41712 | 545
2024-04-29 01:00 | 3.566667 | 0.4233333 | 10.59 | 0.9866667 | 88 | 7.533333 | 0.4566667 | 10.93667 | 1.043333 | 87.56333 | 54.71542 | 9.505 | 5.393108 | 2.456167 | 10.80433 | 2.039158 | 0.04583333 | 0.099 | 0.073 | 0.295 | 0.1833333 | 2.003704 | 95.60667 | 1.046667 | 0.6466667 | 1.286667 | 0.1333333 | [10 empty] | 30.02 | 0 | 87.51 | 610.58 | 22.64 | 26.14 | 836.774 | 47.584 | 16.094 | 302.26 | 2708.369 | 0 | 902.509 | 67.739 | 83390.3 | 5.586 | 775.95 | 1.662237 | 55.99718 | 54.71542 | 59.93342 |  | 373.5921 | 27.2607 | 138.415 | 539.2678 |  | 75 | 25 | 0 | 2.414245 | 26.01762 | 40.33682 | 449.8541 | 66.36924 | 0 | 0 | 990.019 | 0.2676893 | 2708.369 | 0.7323107 | 3698.388 | 0 | 0 | 67.739 | 0 | 17.893 | 818.881 | 47.584 | 30.02 | 914.378 | 302.26 | 5.293333 | 1.383333 | 10.29333 | 19.66833 | 68.655 | 0 | 0 | 0 | 0 | 0 | 0 | 0 | 0 | 0 | 0 | 0 | 0 | 57.725 | 5.216667 | 4.765 | 0.1611667 | 0.4498333 | 0.02683333 | 0.03133333 | 0.13 | 0.09333333 | 0.07166667 | 6.243333 | 2.4 | 0 | 0 | 0 | 0 | 0 | 0 | 0 | 0 | 0 | 0 | 0 | 0 | 7 | 1.3 | 115368 | 118868 | 27275.03744 |  | 12.4 | 142 | 547 | 2.67 | 1.22 | 1153 | 3500 | 0 | 1364 | 262 | 2259 | 2.372028 | 2159.92 | 43.84669 | 547
2024-04-29 02:00 | 3.566667 | 0.4233333 | 10.59 | 0.9866667 | 88 | 7.533333 | 0.4566667 | 10.93667 | 1.043333 | 87.56333 | 54.71542 | 9.505 | 5.393108 | 2.456167 | 10.80433 | 2.039158 | 0.04583333 | 0.099 | 0.073 | 0.295 | 0.1833333 | 2.003704 | 95.60667 | 1.046667 | 0.6466667 | 1.286667 | 0.1333333 | [10 empty] | 30.02 | 0 | 87.51 | 610.58 | 22.64 | 26.14 | 836.774 | 47.584 | 16.094 | 302.26 | 2708.369 | 0 | 902.509 | 67.739 | 83390.3 | 5.586 | 775.95 | 1.662237 | 55.99718 | 54.71542 | 59.93342 |  | 373.5921 | 27.2607 | 138.415 | 539.2678 |  | 75 | 25 | 0 | 2.414245 | 26.01762 | 40.33682 | 449.8541 | 66.36924 | 0 | 0 | 990.019 | 0.2676893 | 2708.369 | 0.7323107 | 3698.388 | 0 | 0 | 67.739 | 0 | 17.893 | 818.881 | 47.584 | 30.02 | 914.378 | 302.26 | 5.293333 | 1.383333 | 10.29333 | 19.66833 | 68.655 | 0 | 0 | 0 | 0 | 0 | 0 | 0 | 0 | 0 | 0 | 0 | 0 | 57.725 | 5.216667 | 4.765 | 0.1611667 | 0.4498333 | 0.02683333 | 0.03133333 | 0.13 | 0.09333333 | 0.07166667 | 6.243333 | 2.4 | 0 | 0 | 0 | 0 | 0 | 0 | 0 | 0 | 0 | 0 | 0 | 0 | 7 | 1.3 | 115760 | 119261 | 27356.8208 |  | 12.5 | 143 | 548 | 2.66 | 1.24 | 1149 | 3501 | 0 | 1406 | 263 | 2254 | 2.364891 | 2159.92 | 43.47826 | 548
2024-04-29 03:00 | 3.566667 | 0.4233333 | 10.59 | 0.9866667 | 88 | 7.533333 | 0.4566667 | 10.93667 | 1.043333 | 87.56333 | 54.71542 | 9.505 | 5.393108 | 2.456167 | 10.80433 | 2.039158 | 0.04583333 | 0.099 | 0.073 | 0.295 | 0.1833333 | 2.003704 | 95.60667 | 1.046667 | 0.6466667 | 1.286667 | 0.1333333 | [10 empty] | 30.02 | 0 | 87.51 | 610.58 | 22.64 | 26.14 | 836.774 | 47.584 | 16.094 | 302.26 | 2708.369 | 0 | 902.509 | 67.739 | 83390.3 | 5.586 | 775.95 | 1.662237 | 55.99718 | 54.71542 | 59.93342 |  | 373.5921 | 27.2607 | 138.415 | 539.2678 |  | 75 | 25 | 0 | 2.414245 | 26.01762 | 40.33682 | 449.8541 | 66.36924 | 0 | 0 | 990.019 | 0.2676893 | 2708.369 | 0.7323107 | 3698.388 | 0 | 0 | 67.739 | 0 | 17.893 | 818.881 | 47.584 | 30.02 | 914.378 | 302.26 | 5.293333 | 1.383333 | 10.29333 | 19.66833 | 68.655 | 0 | 0 | 0 | 0 | 0 | 0 | 0 | 0 | 0 | 0 | 0 | 0 | 57.725 | 5.216667 | 4.765 | 0.1611667 | 0.4498333 | 0.02683333 | 0.03133333 | 0.13 | 0.09333333 | 0.07166667 | 6.243333 | 2.4 | 0 | 0 | 0 | 0 | 0 | 0 | 0 | 0 | 0 | 0 | 0 | 0 | 8 | 1.3 | 115196 | 118693 | 27236.59168 |  | 13.2 | 140 | 545 | 2.66 | 1.26 | 1150 | 3497 | 0 | 1418 | 261 | 2236 | 2.373489 | 2159.92 | 42.72375 | 545
2024-04-29 04:00 | 3.566667 | 0.4233333 | 10.59 | 0.9866667 | 88 | 7.533333 | 0.4566667 | 10.93667 | 1.043333 | 87.56333 | 54.71542 | 9.505 | 5.393108 | 2.456167 | 10.80433 | 2.039158 | 0.04583333 | 0.099 | 0.073 | 0.295 | 0.1833333 | 2.003704 | 95.60667 | 1.046667 | 0.6466667 | 1.286667 | 0.1333333 | [10 empty] | 30.02 | 0 | 87.51 | 610.58 | 22.64 | 26.14 | 836.774 | 47.584 | 16.094 | 302.26 | 2708.369 | 0 | 902.509 | 67.739 | 83390.3 | 5.586 | 775.95 | 1.662237 | 55.99718 | 54.71542 | 59.93342 |  | 373.5921 | 27.2607 | 138.415 | 539.2678 |  | 75 | 25 | 0 | 2.414245 | 26.01762 | 40.33682 | 449.8541 | 66.36924 | 0 | 0 | 990.019 | 0.2676893 | 2708.369 | 0.7323107 | 3698.388 | 0 | 0 | 67.739 | 0 | 17.893 | 818.881 | 47.584 | 30.02 | 914.378 | 302.26 | 5.293333 | 1.383333 | 10.29333 | 19.66833 | 68.655 | 0 | 0 | 0 | 0 | 0 | 0 | 0 | 0 | 0 | 0 | 0 | 0 | 57.725 | 5.216667 | 4.765 | 0.1611667 | 0.4498333 | 0.02683333 | 0.03133333 | 0.13 | 0.09333333 | 0.07166667 | 6.243333 | 2.4 | 0 | 0 | 0 | 0 | 0 | 0 | 0 | 0 | 0 | 0 | 0 | 0 | 8 | 1.3 | 114341 | 117842 | 27064.39328 |  | 13.93 | 145 | 550 | 2.66 | 1.25 | 1149 | 3501 | 0 | 1399 | 264 | 2213 | 2.393352 | 2159.92 | 41.30691 | 550
2024-04-29 05:00 | 3.566667 | 0.4233333 | 10.59 | 0.9866667 | 88 | 7.533333 | 0.4566667 | 10.93667 | 1.043333 | 87.56333 | 54.71542 | 9.505 | 5.393108 | 2.456167 | 10.80433 | 2.039158 | 0.04583333 | 0.099 | 0.073 | 0.295 | 0.1833333 | 2.003704 | 95.60667 | 1.046667 | 0.6466667 | 1.286667 | 0.1333333 | [10 empty] | 30.02 | 0 | 87.51 | 610.58 | 22.64 | 26.14 | 836.774 | 47.584 | 16.094 | 302.26 | 2708.369 | 0 | 902.509 | 67.739 | 83390.3 | 5.586 | 775.95 | 1.662237 | 55.99718 | 54.71542 | 59.93342 |  | 373.5921 | 27.2607 | 138.415 | 539.2678 |  | 75 | 25 | 0 | 2.414245 | 26.01762 | 40.33682 | 449.8541 | 66.36924 | 0 | 0 | 990.019 | 0.2676893 | 2708.369 | 0.7323107 | 3698.388 | 0 | 0 | 67.739 | 0 | 17.893 | 818.881 | 47.584 | 30.02 | 914.378 | 302.26 | 5.293333 | 1.383333 | 10.29333 | 19.66833 | 68.655 | 0 | 0 | 0 | 0 | 0 | 0 | 0 | 0 | 0 | 0 | 0 | 0 | 57.725 | 5.216667 | 4.765 | 0.1611667 | 0.4498333 | 0.02683333 | 0.03133333 | 0.13 | 0.09333333 | 0.07166667 | 6.243333 | 2.4 | 0 | 0 | 0 | 0 | 0 | 0 | 0 | 0 | 0 | 0 | 0 | 0 | 7 | 1.3 | 113278 | 116778 | 26844.33024 |  | 14.08 | 146 | 551 | 2.69 | 1.27 | 1167 | 3500 | 0 | 1374 | 259 | 2238 | 2.414457 | 2159.92 | 43.93443 | 551
2024-04-29 06:00 | 3.566667 | 0.4233333 | 10.59 | 0.9866667 | 88 | 7.533333 | 0.4566667 | 10.93667 | 1.043333 | 87.56333 | 54.71542 | 9.505 | 5.393108 | 2.456167 | 10.80433 | 2.039158 | 0.04583333 | 0.099 | 0.073 | 0.295 | 0.1833333 | 2.003704 | 95.60667 | 1.046667 | 0.6466667 | 1.286667 | 0.1333333 | [10 empty] | 30.02 | 0 | 87.51 | 610.58 | 22.64 | 26.14 | 836.774 | 47.584 | 16.094 | 302.26 | 2708.369 | 0 | 902.509 | 67.739 | 83390.3 | 5.586 | 775.95 | 1.662237 | 55.99718 | 54.71542 | 59.93342 |  | 373.5921 | 27.2607 | 138.415 | 539.2678 |  | 75 | 25 | 0 | 2.414245 | 26.01762 | 40.33682 | 449.8541 | 66.36924 | 0 | 0 | 990.019 | 0.2676893 | 2708.369 | 0.7323107 | 3698.388 | 0 | 0 | 67.739 | 0 | 17.893 | 818.881 | 47.584 | 30.02 | 914.378 | 302.26 | 5.293333 | 1.383333 | 10.29333 | 19.66833 | 68.655 | 0 | 0 | 0 | 0 | 0 | 0 | 0 | 0 | 0 | 0 | 0 | 0 | 57.725 | 5.216667 | 4.765 | 0.1611667 | 0.4498333 | 0.02683333 | 0.03133333 | 0.13 | 0.09333333 | 0.07166667 | 6.243333 | 2.4 | 0 | 0 | 0 | 0 | 0 | 0 | 0 | 0 | 0 | 0 | 0 | 0 | 7 | 1.3 | 114760.8 | 118319 | 27150.9 |  | 12.5 | 140 | 545 | 2.69 | 1.25 | 1147 | 3501 | 46 | 1379 | 251 | 2252 | 2.384862 | 2159.92 | 43.79596 | 545
2024-04-29 07:00 | 3.566667 | 0.4233333 | 10.59 | 0.9866667 | 88 | 7.533333 | 0.4566667 | 10.93667 | 1.043333 | 87.56333 | 54.71542 | 9.505 | 5.393108 | 2.456167 | 10.80433 | 2.039158 | 0.04583333 | 0.099 | 0.073 | 0.295 | 0.1833333 | 2.003704 | 95.60667 | 1.046667 | 0.6466667 | 1.286667 | 0.1333333 | [10 empty] | 30.02 | 0 | 87.51 | 610.58 | 22.64 | 26.14 | 836.774 | 47.584 | 16.094 | 302.26 | 2708.369 | 0 | 902.509 | 67.739 | 83390.3 | 5.586 | 775.95 | 1.662237 | 55.99718 | 54.71542 | 59.93342 |  | 373.5921 | 27.2607 | 138.415 | 539.2678 |  | 75 | 25 | 0 | 2.414245 | 26.01762 | 40.33682 | 449.8541 | 66.36924 | 0 | 0 | 990.019 | 0.2676893 | 2708.369 | 0.7323107 | 3698.388 | 0 | 0 | 67.739 | 0 | 17.893 | 818.881 | 47.584 | 30.02 | 914.378 | 302.26 | 5.293333 | 1.383333 | 10.29333 | 19.66833 | 68.655 | 0 | 0 | 0 | 0 | 0 | 0 | 0 | 0 | 0 | 0 | 0 | 0 | 57.725 | 5.216667 | 4.765 | 0.1611667 | 0.4498333 | 0.02683333 | 0.03133333 | 0.13 | 0.09333333 | 0.07166667 | 6.243333 | 2.4 | 0 | 0 | 0 | 0 | 0 | 0 | 0 | 0 | 0 | 0 | 0 | 0 | 8 | 1.3 | 114396.3 | 118305 | 27072.8 |  | 12.81 | 140 | 545 | 2.7 | 1.26 | 1150 | 3498 | 330 | 1367 | 258 | 2238 | 2.390241 | 2159.92 | 43.06503 | 545
2024-04-29 08:00 | 3.566667 | 0.4233333 | 10.59 | 0.9866667 | 88 | 7.533333 | 0.4566667 | 10.93667 | 1.043333 | 87.56333 | 54.71542 | 9.505 | 5.393108 | 2.456167 | 10.80433 | 2.039158 | 0.04583333 | 0.099 | 0.073 | 0.295 | 0.1833333 | 2.003704 | 95.60667 | 1.046667 | 0.6466667 | 1.286667 | 0.1333333 | [10 empty] | 30.02 | 0 | 87.51 | 610.58 | 22.64 | 26.14 | 836.774 | 47.584 | 16.094 | 302.26 | 2708.369 | 0 | 902.509 | 67.739 | 83390.3 | 5.586 | 775.95 | 1.662237 | 55.99718 | 54.71542 | 59.93342 |  | 373.5921 | 27.2607 | 138.415 | 539.2678 |  | 75 | 25 | 0 | 2.414245 | 26.01762 | 40.33682 | 449.8541 | 66.36924 | 0 | 0 | 990.019 | 0.2676893 | 2708.369 | 0.7323107 | 3698.388 | 0 | 0 | 67.739 | 0 | 17.893 | 818.881 | 47.584 | 30.02 | 914.378 | 302.26 | 5.293333 | 1.383333 | 10.29333 | 19.66833 | 68.655 | 0 | 0 | 0 | 0 | 0 | 0 | 0 | 0 | 0 | 0 | 0 | 0 | 57.725 | 5.216667 | 4.765 | 0.1611667 | 0.4498333 | 0.02683333 | 0.03133333 | 0.13 | 0.09333333 | 0.07166667 | 6.243333 | 2.4 | 0 | 0 | 0 | 0 | 0 | 0 | 0 | 0 | 0 | 0 | 0 | 0 | 8 | 1.3 | 112708 | 116500 | 26728.87 |  | 13.55 | 139 | 544 | 2.63 | 1.28 | 1150 | 3502 | 233 | 1449 | 260 | 2234 | 2.427636 | 2159.92 | 42.50228 | 544
2024-04-29 09:00 | 3.566667 | 0.4233333 | 10.59 | 0.9866667 | 88 | 7.533333 | 0.4566667 | 10.93667 | 1.043333 | 87.56333 | 54.71542 | 9.505 | 5.393108 | 2.456167 | 10.80433 | 2.039158 | 0.04583333 | 0.099 | 0.073 | 0.295 | 0.1833333 | 2.003704 | 95.60667 | 1.046667 | 0.6466667 | 1.286667 | 0.1333333 | [10 empty] | 30.02 | 0 | 87.51 | 610.58 | 22.64 | 26.14 | 836.774 | 47.584 | 16.094 | 302.26 | 2708.369 | 0 | 902.509 | 67.739 | 83390.3 | 5.586 | 775.95 | 1.662237 | 55.99718 | 54.71542 | 59.93342 |  | 373.5921 | 27.2607 | 138.415 | 539.2678 |  | 75 | 25 | 0 | 2.414245 | 26.01762 | 40.33682 | 449.8541 | 66.36924 | 0 | 0 | 990.019 | 0.2676893 | 2708.369 | 0.7323107 | 3698.388 | 0 | 0 | 67.739 | 0 | 17.893 | 818.881 | 47.584 | 30.02 | 914.378 | 302.26 | 5.293333 | 1.383333 | 10.29333 | 19.66833 | 68.655 | 0 | 0 | 0 | 0 | 0 | 0 | 0 | 0 | 0 | 0 | 0 | 0 | 57.725 | 5.216667 | 4.765 | 0.1611667 | 0.4498333 | 0.02683333 | 0.03133333 | 0.13 | 0.09333333 | 0.07166667 | 6.243333 | 2.4 | 0 | 0 | 0 | 0 | 0 | 0 | 0 | 0 | 0 | 0 | 0 | 0 | 7 | 1.3 | 115726 | 119225 | 27347.81408 |  | 12.78 | 141 | 546 | 2.71 | 1.24 | 1142 | 3499 | 0 | 1261 | 241 | 2223 | 2.364254 | 2159.92 | 42.09178 | 546
2024-04-29 10:00 | 3.566667 | 0.4233333 | 10.59 | 0.9866667 | 88 | 7.533333 | 0.4566667 | 10.93667 | 1.043333 | 87.56333 | 54.71542 | 9.505 | 5.393108 | 2.456167 | 10.80433 | 2.039158 | 0.04583333 | 0.099 | 0.073 | 0.295 | 0.1833333 | 2.003704 | 95.60667 | 1.046667 | 0.6466667 | 1.286667 | 0.1333333 | [10 empty] | 30.02 | 0 | 87.51 | 610.58 | 22.64 | 26.14 | 836.774 | 47.584 | 16.094 | 302.26 | 2708.369 | 0 | 902.509 | 67.739 | 83390.3 | 5.586 | 775.95 | 1.662237 | 55.99718 | 54.71542 | 59.93342 |  | 373.5921 | 27.2607 | 138.415 | 539.2678 |  | 75 | 25 | 0 | 2.414245 | 26.01762 | 40.33682 | 449.8541 | 66.36924 | 0 | 0 | 990.019 | 0.2676893 | 2708.369 | 0.7323107 | 3698.388 | 0 | 0 | 67.739 | 0 | 17.893 | 818.881 | 47.584 | 30.02 | 914.378 | 302.26 | 5.293333 | 1.383333 | 10.29333 | 19.66833 | 68.655 | 0 | 0 | 0 | 0 | 0 | 0 | 0 | 0 | 0 | 0 | 0 | 0 | 57.725 | 5.216667 | 4.765 | 0.1611667 | 0.4498333 | 0.02683333 | 0.03133333 | 0.13 | 0.09333333 | 0.07166667 | 6.243333 | 2.4 | 0 | 0 | 0 | 0 | 0 | 0 | 0 | 0 | 0 | 0 | 0 | 0 | 7 | 1.3 | 112597 | 116097 | 26703.98976 |  | 12.25 | 140 | 545 | 2.66 | 1.29 | 1159 | 3500 | 0 | 1413 | 252 | 2249 | 2.428611 | 2159.92 | 43.28147 | 545
2024-04-29 11:00 | 3.566667 | 0.4233333 | 10.59 | 0.9866667 | 88 | 7.533333 | 0.4566667 | 10.93667 | 1.043333 | 87.56333 | 54.71542 | 9.505 | 5.393108 | 2.456167 | 10.80433 | 2.039158 | 0.04583333 | 0.099 | 0.073 | 0.295 | 0.1833333 | 2.003704 | 95.60667 | 1.046667 | 0.6466667 | 1.286667 | 0.1333333 | [10 empty] | 30.02 | 0 | 87.51 | 610.58 | 22.64 | 26.14 | 836.774 | 47.584 | 16.094 | 302.26 | 2708.369 | 0 | 902.509 | 67.739 | 83390.3 | 5.586 | 775.95 | 1.662237 | 55.99718 | 54.71542 | 59.93342 |  | 373.5921 | 27.2607 | 138.415 | 539.2678 |  | 75 | 25 | 0 | 2.414245 | 26.01762 | 40.33682 | 449.8541 | 66.36924 | 0 | 0 | 990.019 | 0.2676893 | 2708.369 | 0.7323107 | 3698.388 | 0 | 0 | 67.739 | 0 | 17.893 | 818.881 | 47.584 | 30.02 | 914.378 | 302.26 | 5.293333 | 1.383333 | 10.29333 | 19.66833 | 68.655 | 0 | 0 | 0 | 0 | 0 | 0 | 0 | 0 | 0 | 0 | 0 | 0 | 57.725 | 5.216667 | 4.765 | 0.1611667 | 0.4498333 | 0.02683333 | 0.03133333 | 0.13 | 0.09333333 | 0.07166667 | 6.243333 | 2.4 | 0 | 0 | 0 | 0 | 0 | 0 | 0 | 0 | 0 | 0 | 0 | 0 | 6 | 1.3 | 112300.7 | 116680 | 26644.92 |  | 12.64 | 145 | 550 | 2.68 | 1.26 | 1141 | 3502 | 705 | 1371 | 254 | 2229 | 2.436171 | 2159.92 | 43.83974 | 550
2024-04-29 12:00 | 3.566667 | 0.4233333 | 10.59 | 0.9866667 | 88 | 7.533333 | 0.4566667 | 10.93667 | 1.043333 | 87.56333 | 54.71542 | 9.505 | 5.393108 | 2.456167 | 10.80433 | 2.039158 | 0.04583333 | 0.099 | 0.073 | 0.295 | 0.1833333 | 2.003704 | 95.60667 | 1.046667 | 0.6466667 | 1.286667 | 0.1333333 | [10 empty] | 30.02 | 0 | 87.51 | 610.58 | 22.64 | 26.14 | 836.774 | 47.584 | 16.094 | 302.26 | 2708.369 | 0 | 902.509 | 67.739 | 83390.3 | 5.586 | 775.95 | 1.662237 | 55.99718 | 54.71542 | 59.93342 |  | 373.5921 | 27.2607 | 138.415 | 539.2678 |  | 75 | 25 | 0 | 2.414245 | 26.01762 | 40.33682 | 449.8541 | 66.36924 | 0 | 0 | 990.019 | 0.2676893 | 2708.369 | 0.7323107 | 3698.388 | 0 | 0 | 67.739 | 0 | 17.893 | 818.881 | 47.584 | 30.02 | 914.378 | 302.26 | 5.293333 | 1.383333 | 10.29333 | 19.66833 | 68.655 | 0 | 0 | 0 | 0 | 0 | 0 | 0 | 0 | 0 | 0 | 0 | 0 | 57.725 | 5.216667 | 4.765 | 0.1611667 | 0.4498333 | 0.02683333 | 0.03133333 | 0.13 | 0.09333333 | 0.07166667 | 6.243333 | 2.4 | 0 | 0 | 0 | 0 | 0 | 0 | 0 | 0 | 0 | 0 | 0 | 0 | 7 | 1.3 | 94534 | 97711 | 22658.56672 |  | 11.25 | 140 | 545 | 2.43 | 1.2 | 1155 | 3177 | 0 | 1317 | 230 | 2209 | 2.619179 | 2159.92 | 41.14473 | 545
2024-04-29 13:00 | 3.566667 | 0.4233333 | 10.59 | 0.9866667 | 88 | 7.533333 | 0.4566667 | 10.93667 | 1.043333 | 87.56333 | 54.71542 | 9.505 | 5.393108 | 2.456167 | 10.80433 | 2.039158 | 0.04583333 | 0.099 | 0.073 | 0.295 | 0.1833333 | 2.003704 | 95.60667 | 1.046667 | 0.6466667 | 1.286667 | 0.1333333 | [10 empty] | 30.02 | 0 | 87.51 | 610.58 | 22.64 | 26.14 | 836.774 | 47.584 | 16.094 | 302.26 | 2708.369 | 0 | 902.509 | 67.739 | 83390.3 | 5.586 | 775.95 | 1.662237 | 55.99718 | 54.71542 | 59.93342 |  | 373.5921 | 27.2607 | 138.415 | 539.2678 |  | 75 | 25 | 0 | 2.414245 | 26.01762 | 40.33682 | 449.8541 | 66.36924 | 0 | 0 | 990.019 | 0.2676893 | 2708.369 | 0.7323107 | 3698.388 | 0 | 0 | 67.739 | 0 | 17.893 | 818.881 | 47.584 | 30.02 | 914.378 | 302.26 | 5.293333 | 1.383333 | 10.29333 | 19.66833 | 68.655 | 0 | 0 | 0 | 0 | 0 | 0 | 0 | 0 | 0 | 0 | 0 | 0 | 57.725 | 5.216667 | 4.765 | 0.1611667 | 0.4498333 | 0.02683333 | 0.03133333 | 0.13 | 0.09333333 | 0.07166667 | 6.243333 | 2.4 | 0 | 0 | 0 | 0 | 0 | 0 | 0 | 0 | 0 | 0 | 0 | 0 | 7 | 1.3 | 107205 | 110588 | 25475.8064 |  | 12.75 | 147 | 552 | 2.63 | 1.25 | 1158 | 3383 | 0 | 1338 | 247 | 2250 | 2.464344 | 2159.92 | 40.15914 | 552
2024-04-29 14:00 | 3.566667 | 0.4233333 | 10.59 | 0.9866667 | 88 | 7.533333 | 0.4566667 | 10.93667 | 1.043333 | 87.56333 | 54.71542 | 9.505 | 5.393108 | 2.456167 | 10.80433 | 2.039158 | 0.04583333 | 0.099 | 0.073 | 0.295 | 0.1833333 | 2.003704 | 95.60667 | 1.046667 | 0.6466667 | 1.286667 | 0.1333333 | [10 empty] | 30.02 | 0 | 87.51 | 610.58 | 22.64 | 26.14 | 836.774 | 47.584 | 16.094 | 302.26 | 2708.369 | 0 | 902.509 | 67.739 | 83390.3 | 5.586 | 775.95 | 1.662237 | 55.99718 | 54.71542 | 59.93342 |  | 373.5921 | 27.2607 | 138.415 | 539.2678 |  | 75 | 25 | 0 | 2.414245 | 26.01762 | 40.33682 | 449.8541 | 66.36924 | 0 | 0 | 990.019 | 0.2676893 | 2708.369 | 0.7323107 | 3698.388 | 0 | 0 | 67.739 | 0 | 17.893 | 818.881 | 47.584 | 30.02 | 914.378 | 302.26 | 5.293333 | 1.383333 | 10.29333 | 19.66833 | 68.655 | 0 | 0 | 0 | 0 | 0 | 0 | 0 | 0 | 0 | 0 | 0 | 0 | 57.725 | 5.216667 | 4.765 | 0.1611667 | 0.4498333 | 0.02683333 | 0.03133333 | 0.13 | 0.09333333 | 0.07166667 | 6.243333 | 2.4 | 0 | 0 | 0 | 0 | 0 | 0 | 0 | 0 | 0 | 0 | 0 | 0 | 7 | 1.3 | 111977 | 115475 | 26574.22016 |  | 11.81 | 140 | 545 | 2.65 | 1.3 | 1149 | 3498 | 0 | 1428 | 256 | 2268 | 2.440291 | 2159.92 | 42.53117 | 545
2024-04-29 15:00 | 3.566667 | 0.4233333 | 10.59 | 0.9866667 | 88 | 7.533333 | 0.4566667 | 10.93667 | 1.043333 | 87.56333 | 54.71542 | 9.505 | 5.393108 | 2.456167 | 10.80433 | 2.039158 | 0.04583333 | 0.099 | 0.073 | 0.295 | 0.1833333 | 2.003704 | 95.60667 | 1.046667 | 0.6466667 | 1.286667 | 0.1333333 | [10 empty] | 30.02 | 0 | 87.51 | 610.58 | 22.64 | 26.14 | 836.774 | 47.584 | 16.094 | 302.26 | 2708.369 | 0 | 902.509 | 67.739 | 83390.3 | 5.586 | 775.95 | 1.662237 | 55.99718 | 54.71542 | 59.93342 |  | 373.5921 | 27.2607 | 138.415 | 539.2678 |  | 75 | 25 | 0 | 2.414245 | 26.01762 | 40.33682 | 449.8541 | 66.36924 | 0 | 0 | 990.019 | 0.2676893 | 2708.369 | 0.7323107 | 3698.388 | 0 | 0 | 67.739 | 0 | 17.893 | 818.881 | 47.584 | 30.02 | 914.378 | 302.26 | 5.293333 | 1.383333 | 10.29333 | 19.66833 | 68.655 | 0 | 0 | 0 | 0 | 0 | 0 | 0 | 0 | 0 | 0 | 0 | 0 | 57.725 | 5.216667 | 4.765 | 0.1611667 | 0.4498333 | 0.02683333 | 0.03133333 | 0.13 | 0.09333333 | 0.07166667 | 6.243333 | 2.4 | 0 | 0 | 0 | 0 | 0 | 0 | 0 | 0 | 0 | 0 | 0 | 0 | 7 | 1.3 | 112212 | 116224 | 26622.66 |  | 11.89 | 140 | 545 | 2.73 | 1.27 | 1140 | 3498 | 413 | 1351 | 255 | 2236 | 2.435337 | 2159.92 | 44.00645 | 545
2024-04-29 16:00 | 3.566667 | 0.4233333 | 10.59 | 0.9866667 | 88 | 7.533333 | 0.4566667 | 10.93667 | 1.043333 | 87.56333 | 54.71542 | 9.505 | 5.393108 | 2.456167 | 10.80433 | 2.039158 | 0.04583333 | 0.099 | 0.073 | 0.295 | 0.1833333 | 2.003704 | 95.60667 | 1.046667 | 0.6466667 | 1.286667 | 0.1333333 | [10 empty] | 30.02 | 0 | 87.51 | 610.58 | 22.64 | 26.14 | 836.774 | 47.584 | 16.094 | 302.26 | 2708.369 | 0 | 902.509 | 67.739 | 83390.3 | 5.586 | 775.95 | 1.662237 | 55.99718 | 54.71542 | 59.93342 |  | 373.5921 | 27.2607 | 138.415 | 539.2678 |  | 75 | 25 | 0 | 2.414245 | 26.01762 | 40.33682 | 449.8541 | 66.36924 | 0 | 0 | 990.019 | 0.2676893 | 2708.369 | 0.7323107 | 3698.388 | 0 | 0 | 67.739 | 0 | 17.893 | 818.881 | 47.584 | 30.02 | 914.378 | 302.26 | 5.293333 | 1.383333 | 10.29333 | 19.66833 | 68.655 | 0 | 0 | 0 | 0 | 0 | 0 | 0 | 0 | 0 | 0 | 0 | 0 | 57.725 | 5.216667 | 4.765 | 0.1611667 | 0.4498333 | 0.02683333 | 0.03133333 | 0.13 | 0.09333333 | 0.07166667 | 6.243333 | 2.4 | 0 | 0 | 0 | 0 | 0 | 0 | 0 | 0 | 0 | 0 | 0 | 0 | 7 | 1.3 | 113735.7 | 117889 | 26938.65 |  | 12.27 | 142 | 547 | 2.68 | 1.29 | 1142 | 3500 | 525 | 1417 | 258 | 2215 | 2.405036 | 2159.92 | 42.30134 | 547
2024-04-29 17:00 | 3.566667 | 0.4233333 | 10.59 | 0.9866667 | 88 | 7.533333 | 0.4566667 | 10.93667 | 1.043333 | 87.56333 | 54.71542 | 9.505 | 5.393108 | 2.456167 | 10.80433 | 2.039158 | 0.04583333 | 0.099 | 0.073 | 0.295 | 0.1833333 | 2.003704 | 95.60667 | 1.046667 | 0.6466667 | 1.286667 | 0.1333333 | [10 empty] | 30.02 | 0 | 87.51 | 610.58 | 22.64 | 26.14 | 836.774 | 47.584 | 16.094 | 302.26 | 2708.369 | 0 | 902.509 | 67.739 | 83390.3 | 5.586 | 775.95 | 1.662237 | 55.99718 | 54.71542 | 59.93342 |  | 373.5921 | 27.2607 | 138.415 | 539.2678 |  | 75 | 25 | 0 | 2.414245 | 26.01762 | 40.33682 | 449.8541 | 66.36924 | 0 | 0 | 990.019 | 0.2676893 | 2708.369 | 0.7323107 | 3698.388 | 0 | 0 | 67.739 | 0 | 17.893 | 818.881 | 47.584 | 30.02 | 914.378 | 302.26 | 5.293333 | 1.383333 | 10.29333 | 19.66833 | 68.655 | 0 | 0 | 0 | 0 | 0 | 0 | 0 | 0 | 0 | 0 | 0 | 0 | 57.725 | 5.216667 | 4.765 | 0.1611667 | 0.4498333 | 0.02683333 | 0.03133333 | 0.13 | 0.09333333 | 0.07166667 | 6.243333 | 2.4 | 0 | 0 | 0 | 0 | 0 | 0 | 0 | 0 | 0 | 0 | 0 | 0 | 7 | 1.3 | 113945 | 118126 | 26980.79 |  | 12.12 | 140 | 545 | 2.72 | 1.27 | 1139 | 3499 | 548 | 1359 | 253 | 2215 | 2.400086 | 2159.92 | 42.93327 | 545
2024-04-29 18:00 | 3.566667 | 0.4233333 | 10.59 | 0.9866667 | 88 | 7.533333 | 0.4566667 | 10.93667 | 1.043333 | 87.56333 | 54.71542 | 9.505 | 5.393108 | 2.456167 | 10.80433 | 2.039158 | 0.04583333 | 0.099 | 0.073 | 0.295 | 0.1833333 | 2.003704 | 95.60667 | 1.046667 | 0.6466667 | 1.286667 | 0.1333333 | [10 empty] | 30.02 | 0 | 87.51 | 610.58 | 22.64 | 26.14 | 836.774 | 47.584 | 16.094 | 302.26 | 2708.369 | 0 | 902.509 | 67.739 | 83390.3 | 5.586 | 775.95 | 1.662237 | 55.99718 | 54.71542 | 59.93342 |  | 373.5921 | 27.2607 | 138.415 | 539.2678 |  | 75 | 25 | 0 | 2.414245 | 26.01762 | 40.33682 | 449.8541 | 66.36924 | 0 | 0 | 990.019 | 0.2676893 | 2708.369 | 0.7323107 | 3698.388 | 0 | 0 | 67.739 | 0 | 17.893 | 818.881 | 47.584 | 30.02 | 914.378 | 302.26 | 5.293333 | 1.383333 | 10.29333 | 19.66833 | 68.655 | 0 | 0 | 0 | 0 | 0 | 0 | 0 | 0 | 0 | 0 | 0 | 0 | 57.725 | 5.216667 | 4.765 | 0.1611667 | 0.4498333 | 0.02683333 | 0.03133333 | 0.13 | 0.09333333 | 0.07166667 | 6.243333 | 2.4 | 0 | 0 | 0 | 0 | 0 | 0 | 0 | 0 | 0 | 0 | 0 | 0 | 7 | 1.3 | 114752 | 118252 | 27148.09216 |  | 12.86 | 141 | 546 | 2.64 | 1.29 | 1153 | 3500 | 0 | 1463 | 263 | 2260 | 2.384378 | 2159.92 | 43.00254 | 546
2024-04-29 19:00 | 3.566667 | 0.4233333 | 10.59 | 0.9866667 | 88 | 7.533333 | 0.4566667 | 10.93667 | 1.043333 | 87.56333 | 54.71542 | 9.505 | 5.393108 | 2.456167 | 10.80433 | 2.039158 | 0.04583333 | 0.099 | 0.073 | 0.295 | 0.1833333 | 2.003704 | 95.60667 | 1.046667 | 0.6466667 | 1.286667 | 0.1333333 | [10 empty] | 30.02 | 0 | 87.51 | 610.58 | 22.64 | 26.14 | 836.774 | 47.584 | 16.094 | 302.26 | 2708.369 | 0 | 902.509 | 67.739 | 83390.3 | 5.586 | 775.95 | 1.662237 | 55.99718 | 54.71542 | 59.93342 |  | 373.5921 | 27.2607 | 138.415 | 539.2678 |  | 75 | 25 | 0 | 2.414245 | 26.01762 | 40.33682 | 449.8541 | 66.36924 | 0 | 0 | 990.019 | 0.2676893 | 2708.369 | 0.7323107 | 3698.388 | 0 | 0 | 67.739 | 0 | 17.893 | 818.881 | 47.584 | 30.02 | 914.378 | 302.26 | 5.293333 | 1.383333 | 10.29333 | 19.66833 | 68.655 | 0 | 0 | 0 | 0 | 0 | 0 | 0 | 0 | 0 | 0 | 0 | 0 | 57.725 | 5.216667 | 4.765 | 0.1611667 | 0.4498333 | 0.02683333 | 0.03133333 | 0.13 | 0.09333333 | 0.07166667 | 6.243333 | 2.4 | 0 | 0 | 0 | 0 | 0 | 0 | 0 | 0 | 0 | 0 | 0 | 0 | 7 | 1.3 | 114026 | 117525 | 26997.47808 |  | 13.09 | 141 | 546 | 2.71 | 1.28 | 1138 | 3499 | 0 | 1372 | 254 | 2253 | 2.398434 | 2159.92 | 42.17148 | 546
2024-04-29 20:00 | 3.566667 | 0.4233333 | 10.59 | 0.9866667 | 88 | 7.533333 | 0.4566667 | 10.93667 | 1.043333 | 87.56333 | 54.71542 | 9.505 | 5.393108 | 2.456167 | 10.80433 | 2.039158 | 0.04583333 | 0.099 | 0.073 | 0.295 | 0.1833333 | 2.003704 | 95.60667 | 1.046667 | 0.6466667 | 1.286667 | 0.1333333 | [10 empty] | 30.02 | 0 | 87.51 | 610.58 | 22.64 | 26.14 | 836.774 | 47.584 | 16.094 | 302.26 | 2708.369 | 0 | 902.509 | 67.739 | 83390.3 | 5.586 | 775.95 | 1.662237 | 55.99718 | 54.71542 | 59.93342 |  | 373.5921 | 27.2607 | 138.415 | 539.2678 |  | 75 | 25 | 0 | 2.414245 | 26.01762 | 40.33682 | 449.8541 | 66.36924 | 0 | 0 | 990.019 | 0.2676893 | 2708.369 | 0.7323107 | 3698.388 | 0 | 0 | 67.739 | 0 | 17.893 | 818.881 | 47.584 | 30.02 | 914.378 | 302.26 | 5.293333 | 1.383333 | 10.29333 | 19.66833 | 68.655 | 0 | 0 | 0 | 0 | 0 | 0 | 0 | 0 | 0 | 0 | 0 | 0 | 57.725 | 5.216667 | 4.765 | 0.1611667 | 0.4498333 | 0.02683333 | 0.03133333 | 0.13 | 0.09333333 | 0.07166667 | 6.243333 | 2.4 | 0 | 0 | 0 | 0 | 0 | 0 | 0 | 0 | 0 | 0 | 0 | 0 | 8 | 1.3 | 114728 | 118229 | 27144.14624 |  | 12.46 | 140 | 545 | 2.66 | 1.3 | 1149 | 3501 | 0 | 1446 | 261 | 2258 | 2.385522 | 2159.92 | 42.66636 | 545
2024-04-29 21:00 | 3.566667 | 0.4233333 | 10.59 | 0.9866667 | 88 | 7.533333 | 0.4566667 | 10.93667 | 1.043333 | 87.56333 | 54.71542 | 9.505 | 5.393108 | 2.456167 | 10.80433 | 2.039158 | 0.04583333 | 0.099 | 0.073 | 0.295 | 0.1833333 | 2.003704 | 95.60667 | 1.046667 | 0.6466667 | 1.286667 | 0.1333333 | [10 empty] | 30.02 | 0 | 87.51 | 610.58 | 22.64 | 26.14 | 836.774 | 47.584 | 16.094 | 302.26 | 2708.369 | 0 | 902.509 | 67.739 | 83390.3 | 5.586 | 775.95 | 1.662237 | 55.99718 | 54.71542 | 59.93342 |  | 373.5921 | 27.2607 | 138.415 | 539.2678 |  | 75 | 25 | 0 | 2.414245 | 26.01762 | 40.33682 | 449.8541 | 66.36924 | 0 | 0 | 990.019 | 0.2676893 | 2708.369 | 0.7323107 | 3698.388 | 0 | 0 | 67.739 | 0 | 17.893 | 818.881 | 47.584 | 30.02 | 914.378 | 302.26 | 5.293333 | 1.383333 | 10.29333 | 19.66833 | 68.655 | 0 | 0 | 0 | 0 | 0 | 0 | 0 | 0 | 0 | 0 | 0 | 0 | 57.725 | 5.216667 | 4.765 | 0.1611667 | 0.4498333 | 0.02683333 | 0.03133333 | 0.13 | 0.09333333 | 0.07166667 | 6.243333 | 2.4 | 0 | 0 | 0 | 0 | 0 | 0 | 0 | 0 | 0 | 0 | 0 | 0 | 7 | 1.3 | 114921 | 118419 | 27180.91968 |  | 11.35 | 135 | 540 | 2.67 | 1.29 | 1145 | 3498 | 0 | 1433 | 255 | 2245 | 2.379657 | 2159.92 | 41.96654 | 540
2024-04-29 22:00 | 3.566667 | 0.4233333 | 10.59 | 0.9866667 | 88 | 7.533333 | 0.4566667 | 10.93667 | 1.043333 | 87.56333 | 54.71542 | 9.505 | 5.393108 | 2.456167 | 10.80433 | 2.039158 | 0.04583333 | 0.099 | 0.073 | 0.295 | 0.1833333 | 2.003704 | 95.60667 | 1.046667 | 0.6466667 | 1.286667 | 0.1333333 | [10 empty] | 30.02 | 0 | 87.51 | 610.58 | 22.64 | 26.14 | 836.774 | 47.584 | 16.094 | 302.26 | 2708.369 | 0 | 902.509 | 67.739 | 83390.3 | 5.586 | 775.95 | 1.662237 | 55.99718 | 54.71542 | 59.93342 |  | 373.5921 | 27.2607 | 138.415 | 539.2678 |  | 75 | 25 | 0 | 2.414245 | 26.01762 | 40.33682 | 449.8541 | 66.36924 | 0 | 0 | 990.019 | 0.2676893 | 2708.369 | 0.7323107 | 3698.388 | 0 | 0 | 67.739 | 0 | 17.893 | 818.881 | 47.584 | 30.02 | 914.378 | 302.26 | 5.293333 | 1.383333 | 10.29333 | 19.66833 | 68.655 | 0 | 0 | 0 | 0 | 0 | 0 | 0 | 0 | 0 | 0 | 0 | 0 | 57.725 | 5.216667 | 4.765 | 0.1611667 | 0.4498333 | 0.02683333 | 0.03133333 | 0.13 | 0.09333333 | 0.07166667 | 6.243333 | 2.4 | 0 | 0 | 0 | 0 | 0 | 0 | 0 | 0 | 0 | 0 | 0 | 0 | 7 | 1.3 | 113225.8 | 116861 | 26835.58 |  | 12.35 | 143 | 548 | 2.63 | 1.29 | 1150 | 3502 | 107 | 1455 | 260 | 2257 | 2.416873 | 2159.92 | 43.15766 | 548
2024-04-29 23:00 | 3.566667 | 0.4233333 | 10.59 | 0.9866667 | 88 | 7.533333 | 0.4566667 | 10.93667 | 1.043333 | 87.56333 | 54.71542 | 9.505 | 5.393108 | 2.456167 | 10.80433 | 2.039158 | 0.04583333 | 0.099 | 0.073 | 0.295 | 0.1833333 | 2.003704 | 95.60667 | 1.046667 | 0.6466667 | 1.286667 | 0.1333333 | [10 empty] | 30.02 | 0 | 87.51 | 610.58 | 22.64 | 26.14 | 836.774 | 47.584 | 16.094 | 302.26 | 2708.369 | 0 | 902.509 | 67.739 | 83390.3 | 5.586 | 775.95 | 1.662237 | 55.99718 | 54.71542 | 59.93342 |  | 373.5921 | 27.2607 | 138.415 | 539.2678 |  | 75 | 25 | 0 | 2.414245 | 26.01762 | 40.33682 | 449.8541 | 66.36924 | 0 | 0 | 990.019 | 0.2676893 | 2708.369 | 0.7323107 | 3698.388 | 0 | 0 | 67.739 | 0 | 17.893 | 818.881 | 47.584 | 30.02 | 914.378 | 302.26 | 5.293333 | 1.383333 | 10.29333 | 19.66833 | 68.655 | 0 | 0 | 0 | 0 | 0 | 0 | 0 | 0 | 0 | 0 | 0 | 0 | 57.725 | 5.216667 | 4.765 | 0.1611667 | 0.4498333 | 0.02683333 | 0.03133333 | 0.13 | 0.09333333 | 0.07166667 | 6.243333 | 2.4 | 0 | 0 | 0 | 0 | 0 | 0 | 0 | 0 | 0 | 0 | 0 | 0 | 7 | 1.3 | 109925 | 113422 | 26150.344 |  | 14.01 | 147 | 552 | 2.64 | 1.3 | 1171 | 3497 | 0 | 1419 | 265 | 2227 | 2.483726 | 2159.92 | 43.53188 | 552
2024-04-30 | 2.76 | 0.4 | 10.63 | 0.976 | 87.994 | 5.933333 | 0.4466667 | 10.73 | 1.036667 | 87.78667 | 55.01493 | 9.17 | 5.267208 | 2.353667 | 10.4615 | 2.058658 | 0.04566667 | 0.094 | 0.07416667 | 0.3166667 | 0.1766667 | 1.987019 | 95.85333 | 1.226667 | 0.6333333 | 1.326667 | 0.1333333 | [10 empty] | 26.65 | 0 | 129.43 | 592.71 | 17.07 | 23.16 | 835.67 | 46.253 | 11.865 | 302.41 | 2721.725 | 0 | 944.021 | 83.315 | 83714.4 | 2.65 | 776.5 | 1.693527 | 56.3531 | 55.01493 | 60.26951 |  | 376.8743 | 25.39756 | 138.7749 | 541.0467 |  | 75 | 25 | 0 | 2.426196 | 24.13622 | 46.6415 | 450.7734 | 64.83503 | 0 | 0 | 1073.451 | 0.2828462 | 2721.725 | 0.7171538 | 3795.176 | 0 | 0 | 83.315 | 0 | 335.802 | 499.868 | 46.253 | 26.65 | 908.573 | 302.41 | 4.123333 | 1.738333 | 10.475 | 19.22667 | 68.56 | 0 | 0 | 0 | 0 | 0 | 0 | 0 | 0 | 0 | 0 | 0 | 0 | 57.93833 | 5.34 | 4.441667 | 0.1648333 | 0.4396667 | 0.01983333 | 0.03533333 | 0.1333333 | 0.13 | 0.075 | 6.131667 | 2.533333 | 0 | 0 | 0 | 0 | 0 | 0 | 0 | 0 | 0 | 0 | 0 | 0 | 7 | 1.3 | 115911 | 119410 | 27385.93888 |  | 12.9 | 139 | 544 | 2.69 | 1.3 | 1161 | 3499 | 0 | 1395 | 261 | 2252 | 2.360593 | 2156.26 | 43.10183 | 544
2024-04-30 01:00 | 2.76 | 0.4 | 10.63 | 0.976 | 87.994 | 5.933333 | 0.4466667 | 10.73 | 1.036667 | 87.78667 | 55.01493 | 9.17 | 5.267208 | 2.353667 | 10.4615 | 2.058658 | 0.04566667 | 0.094 | 0.07416667 | 0.3166667 | 0.1766667 | 1.987019 | 95.85333 | 1.226667 | 0.6333333 | 1.326667 | 0.1333333 | [10 empty] | 26.65 | 0 | 129.43 | 592.71 | 17.07 | 23.16 | 835.67 | 46.253 | 11.865 | 302.41 | 2721.725 | 0 | 944.021 | 83.315 | 83714.4 | 2.65 | 776.5 | 1.693527 | 56.3531 | 55.01493 | 60.26951 |  | 376.8743 | 25.39756 | 138.7749 | 541.0467 |  | 75 | 25 | 0 | 2.426196 | 24.13622 | 46.6415 | 450.7734 | 64.83503 | 0 | 0 | 1073.451 | 0.2828462 | 2721.725 | 0.7171538 | 3795.176 | 0 | 0 | 83.315 | 0 | 335.802 | 499.868 | 46.253 | 26.65 | 908.573 | 302.41 | 4.123333 | 1.738333 | 10.475 | 19.22667 | 68.56 | 0 | 0 | 0 | 0 | 0 | 0 | 0 | 0 | 0 | 0 | 0 | 0 | 57.93833 | 5.34 | 4.441667 | 0.1648333 | 0.4396667 | 0.01983333 | 0.03533333 | 0.1333333 | 0.13 | 0.075 | 6.131667 | 2.533333 | 0 | 0 | 0 | 0 | 0 | 0 | 0 | 0 | 0 | 0 | 0 | 0 | 7 | 1.3 | 108379 | 111877 | 25832.74432 |  | 12.99 | 141 | 546 | 2.58 | 1.3 | 1145 | 3498 | 0 | 1454 | 251 | 2249 | 2.518725 | 2156.26 | 42.04732 | 546
2024-04-30 02:00 | 2.76 | 0.4 | 10.63 | 0.976 | 87.994 | 5.933333 | 0.4466667 | 10.73 | 1.036667 | 87.78667 | 55.01493 | 9.17 | 5.267208 | 2.353667 | 10.4615 | 2.058658 | 0.04566667 | 0.094 | 0.07416667 | 0.3166667 | 0.1766667 | 1.987019 | 95.85333 | 1.226667 | 0.6333333 | 1.326667 | 0.1333333 | [10 empty] | 26.65 | 0 | 129.43 | 592.71 | 17.07 | 23.16 | 835.67 | 46.253 | 11.865 | 302.41 | 2721.725 | 0 | 944.021 | 83.315 | 83714.4 | 2.65 | 776.5 | 1.693527 | 56.3531 | 55.01493 | 60.26951 |  | 376.8743 | 25.39756 | 138.7749 | 541.0467 |  | 75 | 25 | 0 | 2.426196 | 24.13622 | 46.6415 | 450.7734 | 64.83503 | 0 | 0 | 1073.451 | 0.2828462 | 2721.725 | 0.7171538 | 3795.176 | 0 | 0 | 83.315 | 0 | 335.802 | 499.868 | 46.253 | 26.65 | 908.573 | 302.41 | 4.123333 | 1.738333 | 10.475 | 19.22667 | 68.56 | 0 | 0 | 0 | 0 | 0 | 0 | 0 | 0 | 0 | 0 | 0 | 0 | 57.93833 | 5.34 | 4.441667 | 0.1648333 | 0.4396667 | 0.01983333 | 0.03533333 | 0.1333333 | 0.13 | 0.075 | 6.131667 | 2.533333 | 0 | 0 | 0 | 0 | 0 | 0 | 0 | 0 | 0 | 0 | 0 | 0 | 7 | 1.3 | 114353.5 | 117957 | 27064.96 |  | 12.96 | 143 | 548 | 2.71 | 1.3 | 1151 | 3499 | 84 | 1397 | 257 | 2240 | 2.391773 | 2156.26 | 41.92794 | 548
2024-04-30 03:00 | 2.76 | 0.4 | 10.63 | 0.976 | 87.994 | 5.933333 | 0.4466667 | 10.73 | 1.036667 | 87.78667 | 55.01493 | 9.17 | 5.267208 | 2.353667 | 10.4615 | 2.058658 | 0.04566667 | 0.094 | 0.07416667 | 0.3166667 | 0.1766667 | 1.987019 | 95.85333 | 1.226667 | 0.6333333 | 1.326667 | 0.1333333 | [10 empty] | 26.65 | 0 | 129.43 | 592.71 | 17.07 | 23.16 | 835.67 | 46.253 | 11.865 | 302.41 | 2721.725 | 0 | 944.021 | 83.315 | 83714.4 | 2.65 | 776.5 | 1.693527 | 56.3531 | 55.01493 | 60.26951 |  | 376.8743 | 25.39756 | 138.7749 | 541.0467 |  | 75 | 25 | 0 | 2.426196 | 24.13622 | 46.6415 | 450.7734 | 64.83503 | 0 | 0 | 1073.451 | 0.2828462 | 2721.725 | 0.7171538 | 3795.176 | 0 | 0 | 83.315 | 0 | 335.802 | 499.868 | 46.253 | 26.65 | 908.573 | 302.41 | 4.123333 | 1.738333 | 10.475 | 19.22667 | 68.56 | 0 | 0 | 0 | 0 | 0 | 0 | 0 | 0 | 0 | 0 | 0 | 0 | 57.93833 | 5.34 | 4.441667 | 0.1648333 | 0.4396667 | 0.01983333 | 0.03533333 | 0.1333333 | 0.13 | 0.075 | 6.131667 | 2.533333 | 0 | 0 | 0 | 0 | 0 | 0 | 0 | 0 | 0 | 0 | 0 | 0 | 8 | 1.3 | 113656.5 | 117780 | 26922.34 |  | 11.98 | 135 | 540 | 2.69 | 1.3 | 1135 | 3500 | 501 | 1417 | 256 | 2232 | 2.40666 | 2156.26 | 42.65734 | 540
2024-04-30 04:00 | 2.76 | 0.4 | 10.63 | 0.976 | 87.994 | 5.933333 | 0.4466667 | 10.73 | 1.036667 | 87.78667 | 55.01493 | 9.17 | 5.267208 | 2.353667 | 10.4615 | 2.058658 | 0.04566667 | 0.094 | 0.07416667 | 0.3166667 | 0.1766667 | 1.987019 | 95.85333 | 1.226667 | 0.6333333 | 1.326667 | 0.1333333 | [10 empty] | 26.65 | 0 | 129.43 | 592.71 | 17.07 | 23.16 | 835.67 | 46.253 | 11.865 | 302.41 | 2721.725 | 0 | 944.021 | 83.315 | 83714.4 | 2.65 | 776.5 | 1.693527 | 56.3531 | 55.01493 | 60.26951 |  | 376.8743 | 25.39756 | 138.7749 | 541.0467 |  | 75 | 25 | 0 | 2.426196 | 24.13622 | 46.6415 | 450.7734 | 64.83503 | 0 | 0 | 1073.451 | 0.2828462 | 2721.725 | 0.7171538 | 3795.176 | 0 | 0 | 83.315 | 0 | 335.802 | 499.868 | 46.253 | 26.65 | 908.573 | 302.41 | 4.123333 | 1.738333 | 10.475 | 19.22667 | 68.56 | 0 | 0 | 0 | 0 | 0 | 0 | 0 | 0 | 0 | 0 | 0 | 0 | 57.93833 | 5.34 | 4.441667 | 0.1648333 | 0.4396667 | 0.01983333 | 0.03533333 | 0.1333333 | 0.13 | 0.075 | 6.131667 | 2.533333 | 0 | 0 | 0 | 0 | 0 | 0 | 0 | 0 | 0 | 0 | 0 | 0 | 7 | 1.3 | 112894.5 | 116563 | 26763.3 |  | 12.9 | 141 | 546 | 2.65 | 1.3 | 1150 | 3498 | 137 | 1436 | 258 | 2244 | 2.421065 | 2156.26 | 44.20739 | 546
2024-04-30 05:00 | 2.76 | 0.4 | 10.63 | 0.976 | 87.994 | 5.933333 | 0.4466667 | 10.73 | 1.036667 | 87.78667 | 55.01493 | 9.17 | 5.267208 | 2.353667 | 10.4615 | 2.058658 | 0.04566667 | 0.094 | 0.07416667 | 0.3166667 | 0.1766667 | 1.987019 | 95.85333 | 1.226667 | 0.6333333 | 1.326667 | 0.1333333 | [10 empty] | 26.65 | 0 | 129.43 | 592.71 | 17.07 | 23.16 | 835.67 | 46.253 | 11.865 | 302.41 | 2721.725 | 0 | 944.021 | 83.315 | 83714.4 | 2.65 | 776.5 | 1.693527 | 56.3531 | 55.01493 | 60.26951 |  | 376.8743 | 25.39756 | 138.7749 | 541.0467 |  | 75 | 25 | 0 | 2.426196 | 24.13622 | 46.6415 | 450.7734 | 64.83503 | 0 | 0 | 1073.451 | 0.2828462 | 2721.725 | 0.7171538 | 3795.176 | 0 | 0 | 83.315 | 0 | 335.802 | 499.868 | 46.253 | 26.65 | 908.573 | 302.41 | 4.123333 | 1.738333 | 10.475 | 19.22667 | 68.56 | 0 | 0 | 0 | 0 | 0 | 0 | 0 | 0 | 0 | 0 | 0 | 0 | 57.93833 | 5.34 | 4.441667 | 0.1648333 | 0.4396667 | 0.01983333 | 0.03533333 | 0.1333333 | 0.13 | 0.075 | 6.131667 | 2.533333 | 0 | 0 | 0 | 0 | 0 | 0 | 0 | 0 | 0 | 0 | 0 | 0 | 7 | 1.3 | 112779.5 | 116563 | 26742.6 |  | 12.1 | 136 | 541 | 2.71 | 1.3 | 1146 | 3501 | 227 | 1384 | 254 | 2252 | 2.425473 | 2156.26 | 43.62554 | 541
2024-04-30 06:00 | 2.76 | 0.4 | 10.63 | 0.976 | 87.994 | 5.933333 | 0.4466667 | 10.73 | 1.036667 | 87.78667 | 55.01493 | 9.17 | 5.267208 | 2.353667 | 10.4615 | 2.058658 | 0.04566667 | 0.094 | 0.07416667 | 0.3166667 | 0.1766667 | 1.987019 | 95.85333 | 1.226667 | 0.6333333 | 1.326667 | 0.1333333 | [10 empty] | 26.65 | 0 | 129.43 | 592.71 | 17.07 | 23.16 | 835.67 | 46.253 | 11.865 | 302.41 | 2721.725 | 0 | 944.021 | 83.315 | 83714.4 | 2.65 | 776.5 | 1.693527 | 56.3531 | 55.01493 | 60.26951 |  | 376.8743 | 25.39756 | 138.7749 | 541.0467 |  | 75 | 25 | 0 | 2.426196 | 24.13622 | 46.6415 | 450.7734 | 64.83503 | 0 | 0 | 1073.451 | 0.2828462 | 2721.725 | 0.7171538 | 3795.176 | 0 | 0 | 83.315 | 0 | 335.802 | 499.868 | 46.253 | 26.65 | 908.573 | 302.41 | 4.123333 | 1.738333 | 10.475 | 19.22667 | 68.56 | 0 | 0 | 0 | 0 | 0 | 0 | 0 | 0 | 0 | 0 | 0 | 0 | 57.93833 | 5.34 | 4.441667 | 0.1648333 | 0.4396667 | 0.01983333 | 0.03533333 | 0.1333333 | 0.13 | 0.075 | 6.131667 | 2.533333 | 0 | 0 | 0 | 0 | 0 | 0 | 0 | 0 | 0 | 0 | 0 | 0 | 7 | 1.3 | 113379 | 116996 | 26865.15 |  | 13.43 | 144 | 549 | 2.67 | 1.3 | 1153 | 3500 | 94 | 1425 | 258 | 2239 | 2.412371 | 2156.26 | 43.41564 | 549
2024-04-30 07:00 | 2.76 | 0.4 | 10.63 | 0.976 | 87.994 | 5.933333 | 0.4466667 | 10.73 | 1.036667 | 87.78667 | 55.01493 | 9.17 | 5.267208 | 2.353667 | 10.4615 | 2.058658 | 0.04566667 | 0.094 | 0.07416667 | 0.3166667 | 0.1766667 | 1.987019 | 95.85333 | 1.226667 | 0.6333333 | 1.326667 | 0.1333333 | [10 empty] | 26.65 | 0 | 129.43 | 592.71 | 17.07 | 23.16 | 835.67 | 46.253 | 11.865 | 302.41 | 2721.725 | 0 | 944.021 | 83.315 | 83714.4 | 2.65 | 776.5 | 1.693527 | 56.3531 | 55.01493 | 60.26951 |  | 376.8743 | 25.39756 | 138.7749 | 541.0467 |  | 75 | 25 | 0 | 2.426196 | 24.13622 | 46.6415 | 450.7734 | 64.83503 | 0 | 0 | 1073.451 | 0.2828462 | 2721.725 | 0.7171538 | 3795.176 | 0 | 0 | 83.315 | 0 | 335.802 | 499.868 | 46.253 | 26.65 | 908.573 | 302.41 | 4.123333 | 1.738333 | 10.475 | 19.22667 | 68.56 | 0 | 0 | 0 | 0 | 0 | 0 | 0 | 0 | 0 | 0 | 0 | 0 | 57.93833 | 5.34 | 4.441667 | 0.1648333 | 0.4396667 | 0.01983333 | 0.03533333 | 0.1333333 | 0.13 | 0.075 | 6.131667 | 2.533333 | 0 | 0 | 0 | 0 | 0 | 0 | 0 | 0 | 0 | 0 | 0 | 0 | 8 | 1.3 | 113199.1 | 117389 | 26826.07 |  | 12.86 | 137 | 542 | 2.71 | 1.27 | 1151 | 3498 | 556 | 1356 | 256 | 2225 | 2.41475 | 2156.26 | 43.71572 | 542
2024-04-30 08:00 | 2.76 | 0.4 | 10.63 | 0.976 | 87.994 | 5.933333 | 0.4466667 | 10.73 | 1.036667 | 87.78667 | 55.01493 | 9.17 | 5.267208 | 2.353667 | 10.4615 | 2.058658 | 0.04566667 | 0.094 | 0.07416667 | 0.3166667 | 0.1766667 | 1.987019 | 95.85333 | 1.226667 | 0.6333333 | 1.326667 | 0.1333333 | [10 empty] | 26.65 | 0 | 129.43 | 592.71 | 17.07 | 23.16 | 835.67 | 46.253 | 11.865 | 302.41 | 2721.725 | 0 | 944.021 | 83.315 | 83714.4 | 2.65 | 776.5 | 1.693527 | 56.3531 | 55.01493 | 60.26951 |  | 376.8743 | 25.39756 | 138.7749 | 541.0467 |  | 75 | 25 | 0 | 2.426196 | 24.13622 | 46.6415 | 450.7734 | 64.83503 | 0 | 0 | 1073.451 | 0.2828462 | 2721.725 | 0.7171538 | 3795.176 | 0 | 0 | 83.315 | 0 | 335.802 | 499.868 | 46.253 | 26.65 | 908.573 | 302.41 | 4.123333 | 1.738333 | 10.475 | 19.22667 | 68.56 | 0 | 0 | 0 | 0 | 0 | 0 | 0 | 0 | 0 | 0 | 0 | 0 | 57.93833 | 5.34 | 4.441667 | 0.1648333 | 0.4396667 | 0.01983333 | 0.03533333 | 0.1333333 | 0.13 | 0.075 | 6.131667 | 2.533333 | 0 | 0 | 0 | 0 | 0 | 0 | 0 | 0 | 0 | 0 | 0 | 0 | 7 | 1.3 | 112593.1 | 116165 | 26704.18 |  | 13.11 | 140 | 545 | 2.68 | 1.28 | 1155 | 3501 | 57 | 1387 | 256 | 2253 | 2.429366 | 2156.26 | 43.64387 | 545
2024-04-30 09:00 | 2.76 | 0.4 | 10.63 | 0.976 | 87.994 | 5.933333 | 0.4466667 | 10.73 | 1.036667 | 87.78667 | 55.01493 | 9.17 | 5.267208 | 2.353667 | 10.4615 | 2.058658 | 0.04566667 | 0.094 | 0.07416667 | 0.3166667 | 0.1766667 | 1.987019 | 95.85333 | 1.226667 | 0.6333333 | 1.326667 | 0.1333333 | [10 empty] | 26.65 | 0 | 129.43 | 592.71 | 17.07 | 23.16 | 835.67 | 46.253 | 11.865 | 302.41 | 2721.725 | 0 | 944.021 | 83.315 | 83714.4 | 2.65 | 776.5 | 1.693527 | 56.3531 | 55.01493 | 60.26951 |  | 376.8743 | 25.39756 | 138.7749 | 541.0467 |  | 75 | 25 | 0 | 2.426196 | 24.13622 | 46.6415 | 450.7734 | 64.83503 | 0 | 0 | 1073.451 | 0.2828462 | 2721.725 | 0.7171538 | 3795.176 | 0 | 0 | 83.315 | 0 | 335.802 | 499.868 | 46.253 | 26.65 | 908.573 | 302.41 | 4.123333 | 1.738333 | 10.475 | 19.22667 | 68.56 | 0 | 0 | 0 | 0 | 0 | 0 | 0 | 0 | 0 | 0 | 0 | 0 | 57.93833 | 5.34 | 4.441667 | 0.1648333 | 0.4396667 | 0.01983333 | 0.03533333 | 0.1333333 | 0.13 | 0.075 | 6.131667 | 2.533333 | 0 | 0 | 0 | 0 | 0 | 0 | 0 | 0 | 0 | 0 | 0 | 0 | 7 | 1.3 | 111456 | 114954 | 26466.85248 |  | 12 | 137 | 542 | 2.7 | 1.3 | 1163 | 3498 | 0 | 1366 | 253 | 2274 | 2.451344 | 2156.26 | 42.70283 | 542
2024-04-30 10:00 | 2.76 | 0.4 | 10.63 | 0.976 | 87.994 | 5.933333 | 0.4466667 | 10.73 | 1.036667 | 87.78667 | 55.01493 | 9.17 | 5.267208 | 2.353667 | 10.4615 | 2.058658 | 0.04566667 | 0.094 | 0.07416667 | 0.3166667 | 0.1766667 | 1.987019 | 95.85333 | 1.226667 | 0.6333333 | 1.326667 | 0.1333333 | [10 empty] | 26.65 | 0 | 129.43 | 592.71 | 17.07 | 23.16 | 835.67 | 46.253 | 11.865 | 302.41 | 2721.725 | 0 | 944.021 | 83.315 | 83714.4 | 2.65 | 776.5 | 1.693527 | 56.3531 | 55.01493 | 60.26951 |  | 376.8743 | 25.39756 | 138.7749 | 541.0467 |  | 75 | 25 | 0 | 2.426196 | 24.13622 | 46.6415 | 450.7734 | 64.83503 | 0 | 0 | 1073.451 | 0.2828462 | 2721.725 | 0.7171538 | 3795.176 | 0 | 0 | 83.315 | 0 | 335.802 | 499.868 | 46.253 | 26.65 | 908.573 | 302.41 | 4.123333 | 1.738333 | 10.475 | 19.22667 | 68.56 | 0 | 0 | 0 | 0 | 0 | 0 | 0 | 0 | 0 | 0 | 0 | 0 | 57.93833 | 5.34 | 4.441667 | 0.1648333 | 0.4396667 | 0.01983333 | 0.03533333 | 0.1333333 | 0.13 | 0.075 | 6.131667 | 2.533333 | 0 | 0 | 0 | 0 | 0 | 0 | 0 | 0 | 0 | 0 | 0 | 0 | 8 | 1.3 | 112157 | 115659 | 26615.31456 |  | 12.54 | 135 | 540 | 2.67 | 1.3 | 1152 | 3502 | 0 | 1404 | 255 | 2271 | 2.439195 | 2156.26 | 42.38227 | 540
2024-04-30 11:00 | 2.76 | 0.4 | 10.63 | 0.976 | 87.994 | 5.933333 | 0.4466667 | 10.73 | 1.036667 | 87.78667 | 55.01493 | 9.17 | 5.267208 | 2.353667 | 10.4615 | 2.058658 | 0.04566667 | 0.094 | 0.07416667 | 0.3166667 | 0.1766667 | 1.987019 | 95.85333 | 1.226667 | 0.6333333 | 1.326667 | 0.1333333 | [10 empty] | 26.65 | 0 | 129.43 | 592.71 | 17.07 | 23.16 | 835.67 | 46.253 | 11.865 | 302.41 | 2721.725 | 0 | 944.021 | 83.315 | 83714.4 | 2.65 | 776.5 | 1.693527 | 56.3531 | 55.01493 | 60.26951 |  | 376.8743 | 25.39756 | 138.7749 | 541.0467 |  | 75 | 25 | 0 | 2.426196 | 24.13622 | 46.6415 | 450.7734 | 64.83503 | 0 | 0 | 1073.451 | 0.2828462 | 2721.725 | 0.7171538 | 3795.176 | 0 | 0 | 83.315 | 0 | 335.802 | 499.868 | 46.253 | 26.65 | 908.573 | 302.41 | 4.123333 | 1.738333 | 10.475 | 19.22667 | 68.56 | 0 | 0 | 0 | 0 | 0 | 0 | 0 | 0 | 0 | 0 | 0 | 0 | 57.93833 | 5.34 | 4.441667 | 0.1648333 | 0.4396667 | 0.01983333 | 0.03533333 | 0.1333333 | 0.13 | 0.075 | 6.131667 | 2.533333 | 0 | 0 | 0 | 0 | 0 | 0 | 0 | 0 | 0 | 0 | 0 | 0 | 7 | 1.3 | 112714 | 116212 | 26726.10112 |  | 13.24 | 142 | 547 | 2.66 | 1.29 | 1162 | 3498 | 0 | 1417 | 259 | 2264 | 2.424824 | 2156.26 | 41.96676 | 547
2024-04-30 12:00 | 2.76 | 0.4 | 10.63 | 0.976 | 87.994 | 5.933333 | 0.4466667 | 10.73 | 1.036667 | 87.78667 | 55.01493 | 9.17 | 5.267208 | 2.353667 | 10.4615 | 2.058658 | 0.04566667 | 0.094 | 0.07416667 | 0.3166667 | 0.1766667 | 1.987019 | 95.85333 | 1.226667 | 0.6333333 | 1.326667 | 0.1333333 | [10 empty] | 26.65 | 0 | 129.43 | 592.71 | 17.07 | 23.16 | 835.67 | 46.253 | 11.865 | 302.41 | 2721.725 | 0 | 944.021 | 83.315 | 83714.4 | 2.65 | 776.5 | 1.693527 | 56.3531 | 55.01493 | 60.26951 |  | 376.8743 | 25.39756 | 138.7749 | 541.0467 |  | 75 | 25 | 0 | 2.426196 | 24.13622 | 46.6415 | 450.7734 | 64.83503 | 0 | 0 | 1073.451 | 0.2828462 | 2721.725 | 0.7171538 | 3795.176 | 0 | 0 | 83.315 | 0 | 335.802 | 499.868 | 46.253 | 26.65 | 908.573 | 302.41 | 4.123333 | 1.738333 | 10.475 | 19.22667 | 68.56 | 0 | 0 | 0 | 0 | 0 | 0 | 0 | 0 | 0 | 0 | 0 | 0 | 57.93833 | 5.34 | 4.441667 | 0.1648333 | 0.4396667 | 0.01983333 | 0.03533333 | 0.1333333 | 0.13 | 0.075 | 6.131667 | 2.533333 | 0 | 0 | 0 | 0 | 0 | 0 | 0 | 0 | 0 | 0 | 0 | 0 | 7 | 1.3 | 112344 | 115847 | 26654.85152 |  | 13.22 | 142 | 547 | 2.64 | 1.29 | 1161 | 3503 | 0 | 1429 | 259 | 2253 | 2.435934 | 2156.26 | 42.56973 | 547
2024-04-30 13:00 | 2.76 | 0.4 | 10.63 | 0.976 | 87.994 | 5.933333 | 0.4466667 | 10.73 | 1.036667 | 87.78667 | 55.01493 | 9.17 | 5.267208 | 2.353667 | 10.4615 | 2.058658 | 0.04566667 | 0.094 | 0.07416667 | 0.3166667 | 0.1766667 | 1.987019 | 95.85333 | 1.226667 | 0.6333333 | 1.326667 | 0.1333333 | [10 empty] | 26.65 | 0 | 129.43 | 592.71 | 17.07 | 23.16 | 835.67 | 46.253 | 11.865 | 302.41 | 2721.725 | 0 | 944.021 | 83.315 | 83714.4 | 2.65 | 776.5 | 1.693527 | 56.3531 | 55.01493 | 60.26951 |  | 376.8743 | 25.39756 | 138.7749 | 541.0467 |  | 75 | 25 | 0 | 2.426196 | 24.13622 | 46.6415 | 450.7734 | 64.83503 | 0 | 0 | 1073.451 | 0.2828462 | 2721.725 | 0.7171538 | 3795.176 | 0 | 0 | 83.315 | 0 | 335.802 | 499.868 | 46.253 | 26.65 | 908.573 | 302.41 | 4.123333 | 1.738333 | 10.475 | 19.22667 | 68.56 | 0 | 0 | 0 | 0 | 0 | 0 | 0 | 0 | 0 | 0 | 0 | 0 | 57.93833 | 5.34 | 4.441667 | 0.1648333 | 0.4396667 | 0.01983333 | 0.03533333 | 0.1333333 | 0.13 | 0.075 | 6.131667 | 2.533333 | 0 | 0 | 0 | 0 | 0 | 0 | 0 | 0 | 0 | 0 | 0 | 0 | 7 | 1.3 | 111721 | 115219 | 26521.46368 |  | 13.47 | 144 | 549 | 2.63 | 1.28 | 1167 | 3498 | 0 | 1417 | 259 | 2260 | 2.44571 | 2156.26 | 42.77588 | 549
2024-04-30 14:00 | 2.76 | 0.4 | 10.63 | 0.976 | 87.994 | 5.933333 | 0.4466667 | 10.73 | 1.036667 | 87.78667 | 55.01493 | 9.17 | 5.267208 | 2.353667 | 10.4615 | 2.058658 | 0.04566667 | 0.094 | 0.07416667 | 0.3166667 | 0.1766667 | 1.987019 | 95.85333 | 1.226667 | 0.6333333 | 1.326667 | 0.1333333 | [10 empty] | 26.65 | 0 | 129.43 | 592.71 | 17.07 | 23.16 | 835.67 | 46.253 | 11.865 | 302.41 | 2721.725 | 0 | 944.021 | 83.315 | 83714.4 | 2.65 | 776.5 | 1.693527 | 56.3531 | 55.01493 | 60.26951 |  | 376.8743 | 25.39756 | 138.7749 | 541.0467 |  | 75 | 25 | 0 | 2.426196 | 24.13622 | 46.6415 | 450.7734 | 64.83503 | 0 | 0 | 1073.451 | 0.2828462 | 2721.725 | 0.7171538 | 3795.176 | 0 | 0 | 83.315 | 0 | 335.802 | 499.868 | 46.253 | 26.65 | 908.573 | 302.41 | 4.123333 | 1.738333 | 10.475 | 19.22667 | 68.56 | 0 | 0 | 0 | 0 | 0 | 0 | 0 | 0 | 0 | 0 | 0 | 0 | 57.93833 | 5.34 | 4.441667 | 0.1648333 | 0.4396667 | 0.01983333 | 0.03533333 | 0.1333333 | 0.13 | 0.075 | 6.131667 | 2.533333 | 0 | 0 | 0 | 0 | 0 | 0 | 0 | 0 | 0 | 0 | 0 | 0 | 7 | 1.3 | 111461 | 114960 | 26468.88288 |  | 12.93 | 143 | 548 | 2.63 | 1.29 | 1174 | 3499 | 0 | 1430 | 260 | 2252 | 2.451917 | 2156.26 | 41.97047 | 548
2024-04-30 15:00 | 2.76 | 0.4 | 10.63 | 0.976 | 87.994 | 5.933333 | 0.4466667 | 10.73 | 1.036667 | 87.78667 | 55.01493 | 9.17 | 5.267208 | 2.353667 | 10.4615 | 2.058658 | 0.04566667 | 0.094 | 0.07416667 | 0.3166667 | 0.1766667 | 1.987019 | 95.85333 | 1.226667 | 0.6333333 | 1.326667 | 0.1333333 | [10 empty] | 26.65 | 0 | 129.43 | 592.71 | 17.07 | 23.16 | 835.67 | 46.253 | 11.865 | 302.41 | 2721.725 | 0 | 944.021 | 83.315 | 83714.4 | 2.65 | 776.5 | 1.693527 | 56.3531 | 55.01493 | 60.26951 |  | 376.8743 | 25.39756 | 138.7749 | 541.0467 |  | 75 | 25 | 0 | 2.426196 | 24.13622 | 46.6415 | 450.7734 | 64.83503 | 0 | 0 | 1073.451 | 0.2828462 | 2721.725 | 0.7171538 | 3795.176 | 0 | 0 | 83.315 | 0 | 335.802 | 499.868 | 46.253 | 26.65 | 908.573 | 302.41 | 4.123333 | 1.738333 | 10.475 | 19.22667 | 68.56 | 0 | 0 | 0 | 0 | 0 | 0 | 0 | 0 | 0 | 0 | 0 | 0 | 57.93833 | 5.34 | 4.441667 | 0.1648333 | 0.4396667 | 0.01983333 | 0.03533333 | 0.1333333 | 0.13 | 0.075 | 6.131667 | 2.533333 | 0 | 0 | 0 | 0 | 0 | 0 | 0 | 0 | 0 | 0 | 0 | 0 | 8 | 1.3 | 110413 | 113910 | 26250.91104 |  | 13.79 | 146 | 551 | 2.64 | 1.3 | 1178 | 3497 | 0 | 1419 | 258 | 2239 | 2.473091 | 2156.26 | 43.29114 | 551
2024-04-30 16:00 | 2.76 | 0.4 | 10.63 | 0.976 | 87.994 | 5.933333 | 0.4466667 | 10.73 | 1.036667 | 87.78667 | 55.01493 | 9.17 | 5.267208 | 2.353667 | 10.4615 | 2.058658 | 0.04566667 | 0.094 | 0.07416667 | 0.3166667 | 0.1766667 | 1.987019 | 95.85333 | 1.226667 | 0.6333333 | 1.326667 | 0.1333333 | [10 empty] | 26.65 | 0 | 129.43 | 592.71 | 17.07 | 23.16 | 835.67 | 46.253 | 11.865 | 302.41 | 2721.725 | 0 | 944.021 | 83.315 | 83714.4 | 2.65 | 776.5 | 1.693527 | 56.3531 | 55.01493 | 60.26951 |  | 376.8743 | 25.39756 | 138.7749 | 541.0467 |  | 75 | 25 | 0 | 2.426196 | 24.13622 | 46.6415 | 450.7734 | 64.83503 | 0 | 0 | 1073.451 | 0.2828462 | 2721.725 | 0.7171538 | 3795.176 | 0 | 0 | 83.315 | 0 | 335.802 | 499.868 | 46.253 | 26.65 | 908.573 | 302.41 | 4.123333 | 1.738333 | 10.475 | 19.22667 | 68.56 | 0 | 0 | 0 | 0 | 0 | 0 | 0 | 0 | 0 | 0 | 0 | 0 | 57.93833 | 5.34 | 4.441667 | 0.1648333 | 0.4396667 | 0.01983333 | 0.03533333 | 0.1333333 | 0.13 | 0.075 | 6.131667 | 2.533333 | 0 | 0 | 0 | 0 | 0 | 0 | 0 | 0 | 0 | 0 | 0 | 0 | 7 | 1.3 | 110276 | 113775 | 26224.67808 |  | 14.24 | 151 | 556 | 2.67 | 1.3 | 1178 | 3499 | 0 | 1386 | 256 | 2227 | 2.477439 | 2156.26 | 42.23936 | 556
2024-04-30 17:00 | 2.76 | 0.4 | 10.63 | 0.976 | 87.994 | 5.933333 | 0.4466667 | 10.73 | 1.036667 | 87.78667 | 55.01493 | 9.17 | 5.267208 | 2.353667 | 10.4615 | 2.058658 | 0.04566667 | 0.094 | 0.07416667 | 0.3166667 | 0.1766667 | 1.987019 | 95.85333 | 1.226667 | 0.6333333 | 1.326667 | 0.1333333 | [10 empty] | 26.65 | 0 | 129.43 | 592.71 | 17.07 | 23.16 | 835.67 | 46.253 | 11.865 | 302.41 | 2721.725 | 0 | 944.021 | 83.315 | 83714.4 | 2.65 | 776.5 | 1.693527 | 56.3531 | 55.01493 | 60.26951 |  | 376.8743 | 25.39756 | 138.7749 | 541.0467 |  | 75 | 25 | 0 | 2.426196 | 24.13622 | 46.6415 | 450.7734 | 64.83503 | 0 | 0 | 1073.451 | 0.2828462 | 2721.725 | 0.7171538 | 3795.176 | 0 | 0 | 83.315 | 0 | 335.802 | 499.868 | 46.253 | 26.65 | 908.573 | 302.41 | 4.123333 | 1.738333 | 10.475 | 19.22667 | 68.56 | 0 | 0 | 0 | 0 | 0 | 0 | 0 | 0 | 0 | 0 | 0 | 0 | 57.93833 | 5.34 | 4.441667 | 0.1648333 | 0.4396667 | 0.01983333 | 0.03533333 | 0.1333333 | 0.13 | 0.075 | 6.131667 | 2.533333 | 0 | 0 | 0 | 0 | 0 | 0 | 0 | 0 | 0 | 0 | 0 | 0 | 6 | 1.3 | 110934 | 114433 | 26360.27872 |  | 12.85 | 145 | 550 | 2.69 | 1.3 | 1159 | 3499 | 0 | 1366 | 252 | 2260 | 2.463202 | 2156.26 | 43.75877 | 550
2024-04-30 18:00 | 2.76 | 0.4 | 10.63 | 0.976 | 87.994 | 5.933333 | 0.4466667 | 10.73 | 1.036667 | 87.78667 | 55.01493 | 9.17 | 5.267208 | 2.353667 | 10.4615 | 2.058658 | 0.04566667 | 0.094 | 0.07416667 | 0.3166667 | 0.1766667 | 1.987019 | 95.85333 | 1.226667 | 0.6333333 | 1.326667 | 0.1333333 | [10 empty] | 26.65 | 0 | 129.43 | 592.71 | 17.07 | 23.16 | 835.67 | 46.253 | 11.865 | 302.41 | 2721.725 | 0 | 944.021 | 83.315 | 83714.4 | 2.65 | 776.5 | 1.693527 | 56.3531 | 55.01493 | 60.26951 |  | 376.8743 | 25.39756 | 138.7749 | 541.0467 |  | 75 | 25 | 0 | 2.426196 | 24.13622 | 46.6415 | 450.7734 | 64.83503 | 0 | 0 | 1073.451 | 0.2828462 | 2721.725 | 0.7171538 | 3795.176 | 0 | 0 | 83.315 | 0 | 335.802 | 499.868 | 46.253 | 26.65 | 908.573 | 302.41 | 4.123333 | 1.738333 | 10.475 | 19.22667 | 68.56 | 0 | 0 | 0 | 0 | 0 | 0 | 0 | 0 | 0 | 0 | 0 | 0 | 57.93833 | 5.34 | 4.441667 | 0.1648333 | 0.4396667 | 0.01983333 | 0.03533333 | 0.1333333 | 0.13 | 0.075 | 6.131667 | 2.533333 | 0 | 0 | 0 | 0 | 0 | 0 | 0 | 0 | 0 | 0 | 0 | 0 | 7 | 1.3 | 113647 | 117147 | 26920.37376 |  | 11.97 | 138 | 543 | 2.68 | 1.27 | 1138 | 3500 | 0 | 1389 | 255 | 2256 | 2.406856 | 2156.26 | 42.92616 | 543
2024-04-30 19:00 | 2.76 | 0.4 | 10.63 | 0.976 | 87.994 | 5.933333 | 0.4466667 | 10.73 | 1.036667 | 87.78667 | 55.01493 | 9.17 | 5.267208 | 2.353667 | 10.4615 | 2.058658 | 0.04566667 | 0.094 | 0.07416667 | 0.3166667 | 0.1766667 | 1.987019 | 95.85333 | 1.226667 | 0.6333333 | 1.326667 | 0.1333333 | [10 empty] | 26.65 | 0 | 129.43 | 592.71 | 17.07 | 23.16 | 835.67 | 46.253 | 11.865 | 302.41 | 2721.725 | 0 | 944.021 | 83.315 | 83714.4 | 2.65 | 776.5 | 1.693527 | 56.3531 | 55.01493 | 60.26951 |  | 376.8743 | 25.39756 | 138.7749 | 541.0467 |  | 75 | 25 | 0 | 2.426196 | 24.13622 | 46.6415 | 450.7734 | 64.83503 | 0 | 0 | 1073.451 | 0.2828462 | 2721.725 | 0.7171538 | 3795.176 | 0 | 0 | 83.315 | 0 | 335.802 | 499.868 | 46.253 | 26.65 | 908.573 | 302.41 | 4.123333 | 1.738333 | 10.475 | 19.22667 | 68.56 | 0 | 0 | 0 | 0 | 0 | 0 | 0 | 0 | 0 | 0 | 0 | 0 | 57.93833 | 5.34 | 4.441667 | 0.1648333 | 0.4396667 | 0.01983333 | 0.03533333 | 0.1333333 | 0.13 | 0.075 | 6.131667 | 2.533333 | 0 | 0 | 0 | 0 | 0 | 0 | 0 | 0 | 0 | 0 | 0 | 0 | 7 | 1.3 | 113815 | 117539 | 26954.9952 |  | 11.23 | 137 | 542 | 2.69 | 1.29 | 1139 | 3500 | 180 | 1401 | 256 | 2190 | 2.403411 | 2156.26 | 42.15328 | 542
2024-04-30 20:00 | 2.76 | 0.4 | 10.63 | 0.976 | 87.994 | 5.933333 | 0.4466667 | 10.73 | 1.036667 | 87.78667 | 55.01493 | 9.17 | 5.267208 | 2.353667 | 10.4615 | 2.058658 | 0.04566667 | 0.094 | 0.07416667 | 0.3166667 | 0.1766667 | 1.987019 | 95.85333 | 1.226667 | 0.6333333 | 1.326667 | 0.1333333 | [10 empty] | 26.65 | 0 | 129.43 | 592.71 | 17.07 | 23.16 | 835.67 | 46.253 | 11.865 | 302.41 | 2721.725 | 0 | 944.021 | 83.315 | 83714.4 | 2.65 | 776.5 | 1.693527 | 56.3531 | 55.01493 | 60.26951 |  | 376.8743 | 25.39756 | 138.7749 | 541.0467 |  | 75 | 25 | 0 | 2.426196 | 24.13622 | 46.6415 | 450.7734 | 64.83503 | 0 | 0 | 1073.451 | 0.2828462 | 2721.725 | 0.7171538 | 3795.176 | 0 | 0 | 83.315 | 0 | 335.802 | 499.868 | 46.253 | 26.65 | 908.573 | 302.41 | 4.123333 | 1.738333 | 10.475 | 19.22667 | 68.56 | 0 | 0 | 0 | 0 | 0 | 0 | 0 | 0 | 0 | 0 | 0 | 0 | 57.93833 | 5.34 | 4.441667 | 0.1648333 | 0.4396667 | 0.01983333 | 0.03533333 | 0.1333333 | 0.13 | 0.075 | 6.131667 | 2.533333 | 0 | 0 | 0 | 0 | 0 | 0 | 0 | 0 | 0 | 0 | 0 | 0 | 7 | 1.3 | 113403 | 117916 | 26870.09 |  | 11.05 | 135 | 540 | 2.63 | 1.3 | 1124 | 3500 | 814 | 1482 | 258 | 2224 | 2.411876 | 2156.26 | 42.52953 | 540
2024-04-30 21:00 | 2.76 | 0.4 | 10.63 | 0.976 | 87.994 | 5.933333 | 0.4466667 | 10.73 | 1.036667 | 87.78667 | 55.01493 | 9.17 | 5.267208 | 2.353667 | 10.4615 | 2.058658 | 0.04566667 | 0.094 | 0.07416667 | 0.3166667 | 0.1766667 | 1.987019 | 95.85333 | 1.226667 | 0.6333333 | 1.326667 | 0.1333333 | [10 empty] | 26.65 | 0 | 129.43 | 592.71 | 17.07 | 23.16 | 835.67 | 46.253 | 11.865 | 302.41 | 2721.725 | 0 | 944.021 | 83.315 | 83714.4 | 2.65 | 776.5 | 1.693527 | 56.3531 | 55.01493 | 60.26951 |  | 376.8743 | 25.39756 | 138.7749 | 541.0467 |  | 75 | 25 | 0 | 2.426196 | 24.13622 | 46.6415 | 450.7734 | 64.83503 | 0 | 0 | 1073.451 | 0.2828462 | 2721.725 | 0.7171538 | 3795.176 | 0 | 0 | 83.315 | 0 | 335.802 | 499.868 | 46.253 | 26.65 | 908.573 | 302.41 | 4.123333 | 1.738333 | 10.475 | 19.22667 | 68.56 | 0 | 0 | 0 | 0 | 0 | 0 | 0 | 0 | 0 | 0 | 0 | 0 | 57.93833 | 5.34 | 4.441667 | 0.1648333 | 0.4396667 | 0.01983333 | 0.03533333 | 0.1333333 | 0.13 | 0.075 | 6.131667 | 2.533333 | 0 | 0 | 0 | 0 | 0 | 0 | 0 | 0 | 0 | 0 | 0 | 0 | 7 | 1.3 | 112700 | 116199 | 26724.216 |  | 11.99 | 135 | 540 | 2.68 | 1.3 | 1134 | 3499 | 0 | 1408 | 253 | 2262 | 2.425788 | 2156.26 | 42.46511 | 540
2024-04-30 22:00 | 2.76 | 0.4 | 10.63 | 0.976 | 87.994 | 5.933333 | 0.4466667 | 10.73 | 1.036667 | 87.78667 | 55.01493 | 9.17 | 5.267208 | 2.353667 | 10.4615 | 2.058658 | 0.04566667 | 0.094 | 0.07416667 | 0.3166667 | 0.1766667 | 1.987019 | 95.85333 | 1.226667 | 0.6333333 | 1.326667 | 0.1333333 | [10 empty] | 26.65 | 0 | 129.43 | 592.71 | 17.07 | 23.16 | 835.67 | 46.253 | 11.865 | 302.41 | 2721.725 | 0 | 944.021 | 83.315 | 83714.4 | 2.65 | 776.5 | 1.693527 | 56.3531 | 55.01493 | 60.26951 |  | 376.8743 | 25.39756 | 138.7749 | 541.0467 |  | 75 | 25 | 0 | 2.426196 | 24.13622 | 46.6415 | 450.7734 | 64.83503 | 0 | 0 | 1073.451 | 0.2828462 | 2721.725 | 0.7171538 | 3795.176 | 0 | 0 | 83.315 | 0 | 335.802 | 499.868 | 46.253 | 26.65 | 908.573 | 302.41 | 4.123333 | 1.738333 | 10.475 | 19.22667 | 68.56 | 0 | 0 | 0 | 0 | 0 | 0 | 0 | 0 | 0 | 0 | 0 | 0 | 57.93833 | 5.34 | 4.441667 | 0.1648333 | 0.4396667 | 0.01983333 | 0.03533333 | 0.1333333 | 0.13 | 0.075 | 6.131667 | 2.533333 | 0 | 0 | 0 | 0 | 0 | 0 | 0 | 0 | 0 | 0 | 0 | 0 | 6 | 1.3 | 116441 | 119943 | 27498.16128 |  | 11.45 | 135 | 540 | 2.71 | 1.3 | 1156 | 3502 | 0 | 1409 | 260 | 2287 | 2.352123 | 2156.26 | 43.15766 | 540
2024-04-30 23:00 | 2.76 | 0.4 | 10.63 | 0.976 | 87.994 | 5.933333 | 0.4466667 | 10.73 | 1.036667 | 87.78667 | 55.01493 | 9.17 | 5.267208 | 2.353667 | 10.4615 | 2.058658 | 0.04566667 | 0.094 | 0.07416667 | 0.3166667 | 0.1766667 | 1.987019 | 95.85333 | 1.226667 | 0.6333333 | 1.326667 | 0.1333333 | [10 empty] | 26.65 | 0 | 129.43 | 592.71 | 17.07 | 23.16 | 835.67 | 46.253 | 11.865 | 302.41 | 2721.725 | 0 | 944.021 | 83.315 | 83714.4 | 2.65 | 776.5 | 1.693527 | 56.3531 | 55.01493 | 60.26951 |  | 376.8743 | 25.39756 | 138.7749 | 541.0467 |  | 75 | 25 | 0 | 2.426196 | 24.13622 | 46.6415 | 450.7734 | 64.83503 | 0 | 0 | 1073.451 | 0.2828462 | 2721.725 | 0.7171538 | 3795.176 | 0 | 0 | 83.315 | 0 | 335.802 | 499.868 | 46.253 | 26.65 | 908.573 | 302.41 | 4.123333 | 1.738333 | 10.475 | 19.22667 | 68.56 | 0 | 0 | 0 | 0 | 0 | 0 | 0 | 0 | 0 | 0 | 0 | 0 | 57.93833 | 5.34 | 4.441667 | 0.1648333 | 0.4396667 | 0.01983333 | 0.03533333 | 0.1333333 | 0.13 | 0.075 | 6.131667 | 2.533333 | 0 | 0 | 0 | 0 | 0 | 0 | 0 | 0 | 0 | 0 | 0 | 0 | 8 | 1.3 | 114710 | 118210 | 27139.4368 |  | 11.21 | 135 | 540 | 2.7 | 1.29 | 1142 | 3500 | 0 | 1391 | 260 | 2280 | 2.385224 | 2156.26 | 43.13187 | 540
2024-05-01 | 2.58 | 0.404 | 10.626 | 0.982 | 87.988 | 5.8 | 0.45 | 10.74333 | 1.036667 | 87.77 | 54.94628 | 10.19833 | 5.3706 | 2.312333 | 10.54117 | 2.106175 | 0.04691667 | 0.1005 | 0.07183333 | 0.355 | 0.1733333 | 1.962756 | 95.75667 | 1.29 | 0.6166667 | 1.37 | 0.1 | [8 empty] | 32.3 | 0 |  |  | 111.09 | 679.94 | 38.42 | 19.56 | 849.545 | 46.928 | 10.697 | 297.36 | 2737.304 | 0 | 915.005 | 91.798 | 83714 | 0.476 | 778.6 | 1.669921 | 56.22556 | 54.94628 | 60.151 |  | 378.9869 | 24.97619 | 135.191 | 539.1541 |  | 75 | 25 | 0 | 2.425921 | 24.16439 | 45.59074 | 449.9643 | 64.36702 | 0 | 0 | 1026.095 | 0.2726511 | 2737.304 | 0.7273489 | 3763.399 | 0 | 0 | 91.798 | 0 | 110.064 | 739.481 | 46.928 | 32.3 | 928.773 | 297.36 | 4.043333 | 1.588333 | 10.33667 | 19.01 | 69.065 | 0 | 0 | 0 | 0 | 0 | 0 | 0 | 0 | 0 | 0 | 0 | 0 | 58.005 | 5.175 | 4.745 | 0.1625 | 0.4518333 | 0.023 | 0.03233333 | 0.1166667 | 0.15 | 0.1 | 5.893333 | 2.516667 | 0 | 0 | 0 | 0 | 0 | 0 | 0 | 0 | 0 | 0 | 0 | 0 | 7 | 1.3 | 111119 | 114617 | 26397.40352 |  | 12.26 | 141 | 551 | 2.69 | 1.3 | 1161 | 3498 | 0 | 1369 | 251 | 2256 | 2.458548 | 2173.38 | 41.97502 | 551
2024-05-01 01:00 | 2.58 | 0.404 | 10.626 | 0.982 | 87.988 | 5.8 | 0.45 | 10.74333 | 1.036667 | 87.77 | 54.94628 | 10.19833 | 5.3706 | 2.312333 | 10.54117 | 2.106175 | 0.04691667 | 0.1005 | 0.07183333 | 0.355 | 0.1733333 | 1.962756 | 95.75667 | 1.29 | 0.6166667 | 1.37 | 0.1 | [8 empty] | 32.3 | 0 |  |  | 111.09 | 679.94 | 38.42 | 19.56 | 849.545 | 46.928 | 10.697 | 297.36 | 2737.304 | 0 | 915.005 | 91.798 | 83714 | 0.476 | 778.6 | 1.669921 | 56.22556 | 54.94628 | 60.151 |  | 378.9869 | 24.97619 | 135.191 | 539.1541 |  | 75 | 25 | 0 | 2.425921 | 24.16439 | 45.59074 | 449.9643 | 64.36702 | 0 | 0 | 1026.095 | 0.2726511 | 2737.304 | 0.7273489 | 3763.399 | 0 | 0 | 91.798 | 0 | 110.064 | 739.481 | 46.928 | 32.3 | 928.773 | 297.36 | 4.043333 | 1.588333 | 10.33667 | 19.01 | 69.065 | 0 | 0 | 0 | 0 | 0 | 0 | 0 | 0 | 0 | 0 | 0 | 0 | 58.005 | 5.175 | 4.745 | 0.1625 | 0.4518333 | 0.023 | 0.03233333 | 0.1166667 | 0.15 | 0.1 | 5.893333 | 2.516667 | 0 | 0 | 0 | 0 | 0 | 0 | 0 | 0 | 0 | 0 | 0 | 0 | 7 | 1.3 | 112465 | 115963 | 26674.7872 |  | 12.15 | 140 | 545 | 2.69 | 1.28 | 1147 | 3498 | 0 | 1179 | 252 | 2257 | 2.430027 | 2173.38 | 42.32019 | 545
2024-05-01 02:00 | 2.58 | 0.404 | 10.626 | 0.982 | 87.988 | 5.8 | 0.45 | 10.74333 | 1.036667 | 87.77 | 54.94628 | 10.19833 | 5.3706 | 2.312333 | 10.54117 | 2.106175 | 0.04691667 | 0.1005 | 0.07183333 | 0.355 | 0.1733333 | 1.962756 | 95.75667 | 1.29 | 0.6166667 | 1.37 | 0.1 | [8 empty] | 32.3 | 0 |  |  | 111.09 | 679.94 | 38.42 | 19.56 | 849.545 | 46.928 | 10.697 | 297.36 | 2737.304 | 0 | 915.005 | 91.798 | 83714 | 0.476 | 778.6 | 1.669921 | 56.22556 | 54.94628 | 60.151 |  | 378.9869 | 24.97619 | 135.191 | 539.1541 |  | 75 | 25 | 0 | 2.425921 | 24.16439 | 45.59074 | 449.9643 | 64.36702 | 0 | 0 | 1026.095 | 0.2726511 | 2737.304 | 0.7273489 | 3763.399 | 0 | 0 | 91.798 | 0 | 110.064 | 739.481 | 46.928 | 32.3 | 928.773 | 297.36 | 4.043333 | 1.588333 | 10.33667 | 19.01 | 69.065 | 0 | 0 | 0 | 0 | 0 | 0 | 0 | 0 | 0 | 0 | 0 | 0 | 58.005 | 5.175 | 4.745 | 0.1625 | 0.4518333 | 0.023 | 0.03233333 | 0.1166667 | 0.15 | 0.1 | 5.893333 | 2.516667 | 0 | 0 | 0 | 0 | 0 | 0 | 0 | 0 | 0 | 0 | 0 | 0 | 8 | 1.3 | 112982 | 116482 | 26783.33056 |  | 13 | 140 | 545 | 2.65 | 1.3 | 1165 | 3500 | 0 | 1428 | 260 | 2253 | 2.420589 | 2173.38 | 42.04281 | 545
2024-05-01 03:00 | 2.58 | 0.404 | 10.626 | 0.982 | 87.988 | 5.8 | 0.45 | 10.74333 | 1.036667 | 87.77 | 54.94628 | 10.19833 | 5.3706 | 2.312333 | 10.54117 | 2.106175 | 0.04691667 | 0.1005 | 0.07183333 | 0.355 | 0.1733333 | 1.962756 | 95.75667 | 1.29 | 0.6166667 | 1.37 | 0.1 | [8 empty] | 32.3 | 0 |  |  | 111.09 | 679.94 | 38.42 | 19.56 | 849.545 | 46.928 | 10.697 | 297.36 | 2737.304 | 0 | 915.005 | 91.798 | 83714 | 0.476 | 778.6 | 1.669921 | 56.22556 | 54.94628 | 60.151 |  | 378.9869 | 24.97619 | 135.191 | 539.1541 |  | 75 | 25 | 0 | 2.425921 | 24.16439 | 45.59074 | 449.9643 | 64.36702 | 0 | 0 | 1026.095 | 0.2726511 | 2737.304 | 0.7273489 | 3763.399 | 0 | 0 | 91.798 | 0 | 110.064 | 739.481 | 46.928 | 32.3 | 928.773 | 297.36 | 4.043333 | 1.588333 | 10.33667 | 19.01 | 69.065 | 0 | 0 | 0 | 0 | 0 | 0 | 0 | 0 | 0 | 0 | 0 | 0 | 58.005 | 5.175 | 4.745 | 0.1625 | 0.4518333 | 0.023 | 0.03233333 | 0.1166667 | 0.15 | 0.1 | 5.893333 | 2.516667 | 0 | 0 | 0 | 0 | 0 | 0 | 0 | 0 | 0 | 0 | 0 | 0 | 7 | 1.3 | 114353 | 117854 | 27066.86624 |  | 12.36 | 139 | 544 | 2.71 | 1.31 | 1148 | 3501 | 0 | 1394 | 256 | 2257 | 2.393108 | 2173.38 | 42.20399 | 544
2024-05-01 04:00 | 2.58 | 0.404 | 10.626 | 0.982 | 87.988 | 5.8 | 0.45 | 10.74333 | 1.036667 | 87.77 | 54.94628 | 10.19833 | 5.3706 | 2.312333 | 10.54117 | 2.106175 | 0.04691667 | 0.1005 | 0.07183333 | 0.355 | 0.1733333 | 1.962756 | 95.75667 | 1.29 | 0.6166667 | 1.37 | 0.1 | [8 empty] | 32.3 | 0 |  |  | 111.09 | 679.94 | 38.42 | 19.56 | 849.545 | 46.928 | 10.697 | 297.36 | 2737.304 | 0 | 915.005 | 91.798 | 83714 | 0.476 | 778.6 | 1.669921 | 56.22556 | 54.94628 | 60.151 |  | 378.9869 | 24.97619 | 135.191 | 539.1541 |  | 75 | 25 | 0 | 2.425921 | 24.16439 | 45.59074 | 449.9643 | 64.36702 | 0 | 0 | 1026.095 | 0.2726511 | 2737.304 | 0.7273489 | 3763.399 | 0 | 0 | 91.798 | 0 | 110.064 | 739.481 | 46.928 | 32.3 | 928.773 | 297.36 | 4.043333 | 1.588333 | 10.33667 | 19.01 | 69.065 | 0 | 0 | 0 | 0 | 0 | 0 | 0 | 0 | 0 | 0 | 0 | 0 | 58.005 | 5.175 | 4.745 | 0.1625 | 0.4518333 | 0.023 | 0.03233333 | 0.1166667 | 0.15 | 0.1 | 5.893333 | 2.516667 | 0 | 0 | 0 | 0 | 0 | 0 | 0 | 0 | 0 | 0 | 0 | 0 | 7 | 1.3 | 114921 | 118420 | 27181.91968 |  | 11.53 | 132 | 537 | 2.68 | 1.3 | 1145 | 3499 | 0 | 1434 | 259 | 2286 | 2.380317 | 2173.38 | 43.49315 | 537
2024-05-01 05:00 | 2.58 | 0.404 | 10.626 | 0.982 | 87.988 | 5.8 | 0.45 | 10.74333 | 1.036667 | 87.77 | 54.94628 | 10.19833 | 5.3706 | 2.312333 | 10.54117 | 2.106175 | 0.04691667 | 0.1005 | 0.07183333 | 0.355 | 0.1733333 | 1.962756 | 95.75667 | 1.29 | 0.6166667 | 1.37 | 0.1 | [8 empty] | 32.3 | 0 |  |  | 111.09 | 679.94 | 38.42 | 19.56 | 849.545 | 46.928 | 10.697 | 297.36 | 2737.304 | 0 | 915.005 | 91.798 | 83714 | 0.476 | 778.6 | 1.669921 | 56.22556 | 54.94628 | 60.151 |  | 378.9869 | 24.97619 | 135.191 | 539.1541 |  | 75 | 25 | 0 | 2.425921 | 24.16439 | 45.59074 | 449.9643 | 64.36702 | 0 | 0 | 1026.095 | 0.2726511 | 2737.304 | 0.7273489 | 3763.399 | 0 | 0 | 91.798 | 0 | 110.064 | 739.481 | 46.928 | 32.3 | 928.773 | 297.36 | 4.043333 | 1.588333 | 10.33667 | 19.01 | 69.065 | 0 | 0 | 0 | 0 | 0 | 0 | 0 | 0 | 0 | 0 | 0 | 0 | 58.005 | 5.175 | 4.745 | 0.1625 | 0.4518333 | 0.023 | 0.03233333 | 0.1166667 | 0.15 | 0.1 | 5.893333 | 2.516667 | 0 | 0 | 0 | 0 | 0 | 0 | 0 | 0 | 0 | 0 | 0 | 0 | 7 | 1.3 | 113416 | 116918 | 26874.76928 |  | 11.83 | 136 | 541 | 2.67 | 1.3 | 1146 | 3502 | 0 | 1422 | 256 | 2267 | 2.412944 | 2173.38 | 43.62159 | 541
2024-05-01 06:00 | 2.58 | 0.404 | 10.626 | 0.982 | 87.988 | 5.8 | 0.45 | 10.74333 | 1.036667 | 87.77 | 54.94628 | 10.19833 | 5.3706 | 2.312333 | 10.54117 | 2.106175 | 0.04691667 | 0.1005 | 0.07183333 | 0.355 | 0.1733333 | 1.962756 | 95.75667 | 1.29 | 0.6166667 | 1.37 | 0.1 | [8 empty] | 32.3 | 0 |  |  | 111.09 | 679.94 | 38.42 | 19.56 | 849.545 | 46.928 | 10.697 | 297.36 | 2737.304 | 0 | 915.005 | 91.798 | 83714 | 0.476 | 778.6 | 1.669921 | 56.22556 | 54.94628 | 60.151 |  | 378.9869 | 24.97619 | 135.191 | 539.1541 |  | 75 | 25 | 0 | 2.425921 | 24.16439 | 45.59074 | 449.9643 | 64.36702 | 0 | 0 | 1026.095 | 0.2726511 | 2737.304 | 0.7273489 | 3763.399 | 0 | 0 | 91.798 | 0 | 110.064 | 739.481 | 46.928 | 32.3 | 928.773 | 297.36 | 4.043333 | 1.588333 | 10.33667 | 19.01 | 69.065 | 0 | 0 | 0 | 0 | 0 | 0 | 0 | 0 | 0 | 0 | 0 | 0 | 58.005 | 5.175 | 4.745 | 0.1625 | 0.4518333 | 0.023 | 0.03233333 | 0.1166667 | 0.15 | 0.1 | 5.893333 | 2.516667 | 0 | 0 | 0 | 0 | 0 | 0 | 0 | 0 | 0 | 0 | 0 | 0 | 8 | 1.3 | 114239 | 117741 | 27044.37312 |  | 12.58 | 136 | 541 | 2.68 | 1.3 | 1153 | 3502 | 0 | 1423 | 259 | 2263 | 2.396088 | 2173.38 | 44.24144 | 541
2024-05-01 07:00 | 2.58 | 0.404 | 10.626 | 0.982 | 87.988 | 5.8 | 0.45 | 10.74333 | 1.036667 | 87.77 | 54.94628 | 10.19833 | 5.3706 | 2.312333 | 10.54117 | 2.106175 | 0.04691667 | 0.1005 | 0.07183333 | 0.355 | 0.1733333 | 1.962756 | 95.75667 | 1.29 | 0.6166667 | 1.37 | 0.1 | [8 empty] | 32.3 | 0 |  |  | 111.09 | 679.94 | 38.42 | 19.56 | 849.545 | 46.928 | 10.697 | 297.36 | 2737.304 | 0 | 915.005 | 91.798 | 83714 | 0.476 | 778.6 | 1.669921 | 56.22556 | 54.94628 | 60.151 |  | 378.9869 | 24.97619 | 135.191 | 539.1541 |  | 75 | 25 | 0 | 2.425921 | 24.16439 | 45.59074 | 449.9643 | 64.36702 | 0 | 0 | 1026.095 | 0.2726511 | 2737.304 | 0.7273489 | 3763.399 | 0 | 0 | 91.798 | 0 | 110.064 | 739.481 | 46.928 | 32.3 | 928.773 | 297.36 | 4.043333 | 1.588333 | 10.33667 | 19.01 | 69.065 | 0 | 0 | 0 | 0 | 0 | 0 | 0 | 0 | 0 | 0 | 0 | 0 | 58.005 | 5.175 | 4.745 | 0.1625 | 0.4518333 | 0.023 | 0.03233333 | 0.1166667 | 0.15 | 0.1 | 5.893333 | 2.516667 | 0 | 0 | 0 | 0 | 0 | 0 | 0 | 0 | 0 | 0 | 0 | 0 | 7 | 1.3 | 112347 | 115843 | 26648.46976 |  | 13.34 | 144 | 549 | 2.71 | 1.26 | 1168 | 3496 | 0 | 1331 | 256 | 2258 | 2.431153 | 2173.38 | 43.74006 | 549
2024-05-01 08:00 | 2.58 | 0.404 | 10.626 | 0.982 | 87.988 | 5.8 | 0.45 | 10.74333 | 1.036667 | 87.77 | 54.94628 | 10.19833 | 5.3706 | 2.312333 | 10.54117 | 2.106175 | 0.04691667 | 0.1005 | 0.07183333 | 0.355 | 0.1733333 | 1.962756 | 95.75667 | 1.29 | 0.6166667 | 1.37 | 0.1 | [8 empty] | 32.3 | 0 |  |  | 111.09 | 679.94 | 38.42 | 19.56 | 849.545 | 46.928 | 10.697 | 297.36 | 2737.304 | 0 | 915.005 | 91.798 | 83714 | 0.476 | 778.6 | 1.669921 | 56.22556 | 54.94628 | 60.151 |  | 378.9869 | 24.97619 | 135.191 | 539.1541 |  | 75 | 25 | 0 | 2.425921 | 24.16439 | 45.59074 | 449.9643 | 64.36702 | 0 | 0 | 1026.095 | 0.2726511 | 2737.304 | 0.7273489 | 3763.399 | 0 | 0 | 91.798 | 0 | 110.064 | 739.481 | 46.928 | 32.3 | 928.773 | 297.36 | 4.043333 | 1.588333 | 10.33667 | 19.01 | 69.065 | 0 | 0 | 0 | 0 | 0 | 0 | 0 | 0 | 0 | 0 | 0 | 0 | 58.005 | 5.175 | 4.745 | 0.1625 | 0.4518333 | 0.023 | 0.03233333 | 0.1166667 | 0.15 | 0.1 | 5.893333 | 2.516667 | 0 | 0 | 0 | 0 | 0 | 0 | 0 | 0 | 0 | 0 | 0 | 0 | 8 | 1.3 | 111978 | 115479 | 26577.42624 |  | 12.88 | 140 | 545 | 2.69 | 1.27 | 1163 | 3501 | 0 | 1353 | 255 | 2265 | 2.442298 | 2173.38 | 42.41451 | 545
2024-05-01 09:00 | 2.58 | 0.404 | 10.626 | 0.982 | 87.988 | 5.8 | 0.45 | 10.74333 | 1.036667 | 87.77 | 54.94628 | 10.19833 | 5.3706 | 2.312333 | 10.54117 | 2.106175 | 0.04691667 | 0.1005 | 0.07183333 | 0.355 | 0.1733333 | 1.962756 | 95.75667 | 1.29 | 0.6166667 | 1.37 | 0.1 | [8 empty] | 32.3 | 0 |  |  | 111.09 | 679.94 | 38.42 | 19.56 | 849.545 | 46.928 | 10.697 | 297.36 | 2737.304 | 0 | 915.005 | 91.798 | 83714 | 0.476 | 778.6 | 1.669921 | 56.22556 | 54.94628 | 60.151 |  | 378.9869 | 24.97619 | 135.191 | 539.1541 |  | 75 | 25 | 0 | 2.425921 | 24.16439 | 45.59074 | 449.9643 | 64.36702 | 0 | 0 | 1026.095 | 0.2726511 | 2737.304 | 0.7273489 | 3763.399 | 0 | 0 | 91.798 | 0 | 110.064 | 739.481 | 46.928 | 32.3 | 928.773 | 297.36 | 4.043333 | 1.588333 | 10.33667 | 19.01 | 69.065 | 0 | 0 | 0 | 0 | 0 | 0 | 0 | 0 | 0 | 0 | 0 | 0 | 58.005 | 5.175 | 4.745 | 0.1625 | 0.4518333 | 0.023 | 0.03233333 | 0.1166667 | 0.15 | 0.1 | 5.893333 | 2.516667 | 0 | 0 | 0 | 0 | 0 | 0 | 0 | 0 | 0 | 0 | 0 | 0 | 7 | 1.3 | 111132 | 114632 | 26402.08256 |  | 12.98 | 140 | 545 | 2.64 | 1.3 | 1154 | 3500 | 0 | 1424 | 255 | 2241 | 2.459631 | 2173.38 | 42.98802 | 545
2024-05-01 10:00 | 2.58 | 0.404 | 10.626 | 0.982 | 87.988 | 5.8 | 0.45 | 10.74333 | 1.036667 | 87.77 | 54.94628 | 10.19833 | 5.3706 | 2.312333 | 10.54117 | 2.106175 | 0.04691667 | 0.1005 | 0.07183333 | 0.355 | 0.1733333 | 1.962756 | 95.75667 | 1.29 | 0.6166667 | 1.37 | 0.1 | [8 empty] | 32.3 | 0 |  |  | 111.09 | 679.94 | 38.42 | 19.56 | 849.545 | 46.928 | 10.697 | 297.36 | 2737.304 | 0 | 915.005 | 91.798 | 83714 | 0.476 | 778.6 | 1.669921 | 56.22556 | 54.94628 | 60.151 |  | 378.9869 | 24.97619 | 135.191 | 539.1541 |  | 75 | 25 | 0 | 2.425921 | 24.16439 | 45.59074 | 449.9643 | 64.36702 | 0 | 0 | 1026.095 | 0.2726511 | 2737.304 | 0.7273489 | 3763.399 | 0 | 0 | 91.798 | 0 | 110.064 | 739.481 | 46.928 | 32.3 | 928.773 | 297.36 | 4.043333 | 1.588333 | 10.33667 | 19.01 | 69.065 | 0 | 0 | 0 | 0 | 0 | 0 | 0 | 0 | 0 | 0 | 0 | 0 | 58.005 | 5.175 | 4.745 | 0.1625 | 0.4518333 | 0.023 | 0.03233333 | 0.1166667 | 0.15 | 0.1 | 5.893333 | 2.516667 | 0 | 0 | 0 | 0 | 0 | 0 | 0 | 0 | 0 | 0 | 0 | 0 | 7 | 1.3 | 111945 | 115445 | 26569.6256 |  | 12.08 | 140 | 545 | 2.68 | 1.29 | 1149 | 3500 | 0 | 1382 | 253 | 2269 | 2.442319 | 2173.38 | 43.97114 | 545
2024-05-01 11:00 | 2.58 | 0.404 | 10.626 | 0.982 | 87.988 | 5.8 | 0.45 | 10.74333 | 1.036667 | 87.77 | 54.94628 | 10.19833 | 5.3706 | 2.312333 | 10.54117 | 2.106175 | 0.04691667 | 0.1005 | 0.07183333 | 0.355 | 0.1733333 | 1.962756 | 95.75667 | 1.29 | 0.6166667 | 1.37 | 0.1 | [8 empty] | 32.3 | 0 |  |  | 111.09 | 679.94 | 38.42 | 19.56 | 849.545 | 46.928 | 10.697 | 297.36 | 2737.304 | 0 | 915.005 | 91.798 | 83714 | 0.476 | 778.6 | 1.669921 | 56.22556 | 54.94628 | 60.151 |  | 378.9869 | 24.97619 | 135.191 | 539.1541 |  | 75 | 25 | 0 | 2.425921 | 24.16439 | 45.59074 | 449.9643 | 64.36702 | 0 | 0 | 1026.095 | 0.2726511 | 2737.304 | 0.7273489 | 3763.399 | 0 | 0 | 91.798 | 0 | 110.064 | 739.481 | 46.928 | 32.3 | 928.773 | 297.36 | 4.043333 | 1.588333 | 10.33667 | 19.01 | 69.065 | 0 | 0 | 0 | 0 | 0 | 0 | 0 | 0 | 0 | 0 | 0 | 0 | 58.005 | 5.175 | 4.745 | 0.1625 | 0.4518333 | 0.023 | 0.03233333 | 0.1166667 | 0.15 | 0.1 | 5.893333 | 2.516667 | 0 | 0 | 0 | 0 | 0 | 0 | 0 | 0 | 0 | 0 | 0 | 0 | 7 | 1.3 | 113913.2 | 117733 | 26975.23 |  | 12.08 | 140 | 545 | 2.69 | 1.3 | 1150 | 3500 | 257 | 1406 | 257 | 2274 | 2.401402 | 2173.38 | 42.52577 | 545
2024-05-01 12:00 | 2.58 | 0.404 | 10.626 | 0.982 | 87.988 | 5.8 | 0.45 | 10.74333 | 1.036667 | 87.77 | 54.94628 | 10.19833 | 5.3706 | 2.312333 | 10.54117 | 2.106175 | 0.04691667 | 0.1005 | 0.07183333 | 0.355 | 0.1733333 | 1.962756 | 95.75667 | 1.29 | 0.6166667 | 1.37 | 0.1 | [8 empty] | 32.3 | 0 |  |  | 111.09 | 679.94 | 38.42 | 19.56 | 849.545 | 46.928 | 10.697 | 297.36 | 2737.304 | 0 | 915.005 | 91.798 | 83714 | 0.476 | 778.6 | 1.669921 | 56.22556 | 54.94628 | 60.151 |  | 378.9869 | 24.97619 | 135.191 | 539.1541 |  | 75 | 25 | 0 | 2.425921 | 24.16439 | 45.59074 | 449.9643 | 64.36702 | 0 | 0 | 1026.095 | 0.2726511 | 2737.304 | 0.7273489 | 3763.399 | 0 | 0 | 91.798 | 0 | 110.064 | 739.481 | 46.928 | 32.3 | 928.773 | 297.36 | 4.043333 | 1.588333 | 10.33667 | 19.01 | 69.065 | 0 | 0 | 0 | 0 | 0 | 0 | 0 | 0 | 0 | 0 | 0 | 0 | 58.005 | 5.175 | 4.745 | 0.1625 | 0.4518333 | 0.023 | 0.03233333 | 0.1166667 | 0.15 | 0.1 | 5.893333 | 2.516667 | 0 | 0 | 0 | 0 | 0 | 0 | 0 | 0 | 0 | 0 | 0 | 0 | 7 | 1.3 | 113461 | 117124 | 26882.04 |  | 10.69 | 130 | 535 | 2.72 | 1.25 | 1149 | 3500 | 131 | 1330 | 255 | 2277 | 2.410682 | 2173.38 | 41.75234 | 535
2024-05-01 13:00 | 2.58 | 0.404 | 10.626 | 0.982 | 87.988 | 5.8 | 0.45 | 10.74333 | 1.036667 | 87.77 | 54.94628 | 10.19833 | 5.3706 | 2.312333 | 10.54117 | 2.106175 | 0.04691667 | 0.1005 | 0.07183333 | 0.355 | 0.1733333 | 1.962756 | 95.75667 | 1.29 | 0.6166667 | 1.37 | 0.1 | [8 empty] | 32.3 | 0 |  |  | 111.09 | 679.94 | 38.42 | 19.56 | 849.545 | 46.928 | 10.697 | 297.36 | 2737.304 | 0 | 915.005 | 91.798 | 83714 | 0.476 | 778.6 | 1.669921 | 56.22556 | 54.94628 | 60.151 |  | 378.9869 | 24.97619 | 135.191 | 539.1541 |  | 75 | 25 | 0 | 2.425921 | 24.16439 | 45.59074 | 449.9643 | 64.36702 | 0 | 0 | 1026.095 | 0.2726511 | 2737.304 | 0.7273489 | 3763.399 | 0 | 0 | 91.798 | 0 | 110.064 | 739.481 | 46.928 | 32.3 | 928.773 | 297.36 | 4.043333 | 1.588333 | 10.33667 | 19.01 | 69.065 | 0 | 0 | 0 | 0 | 0 | 0 | 0 | 0 | 0 | 0 | 0 | 0 | 58.005 | 5.175 | 4.745 | 0.1625 | 0.4518333 | 0.023 | 0.03233333 | 0.1166667 | 0.15 | 0.1 | 5.893333 | 2.516667 | 0 | 0 | 0 | 0 | 0 | 0 | 0 | 0 | 0 | 0 | 0 | 0 | 7 | 1.3 | 111819 | 115319 | 26543.65952 |  | 11.23 | 130 | 535 | 2.68 | 1.3 | 1149 | 3500 | 0 | 1424 | 260 | 2306 | 2.444986 | 2173.38 | 41.47727 | 535
2024-05-01 14:00 | 2.58 | 0.404 | 10.626 | 0.982 | 87.988 | 5.8 | 0.45 | 10.74333 | 1.036667 | 87.77 | 54.94628 | 10.19833 | 5.3706 | 2.312333 | 10.54117 | 2.106175 | 0.04691667 | 0.1005 | 0.07183333 | 0.355 | 0.1733333 | 1.962756 | 95.75667 | 1.29 | 0.6166667 | 1.37 | 0.1 | [8 empty] | 32.3 | 0 |  |  | 111.09 | 679.94 | 38.42 | 19.56 | 849.545 | 46.928 | 10.697 | 297.36 | 2737.304 | 0 | 915.005 | 91.798 | 83714 | 0.476 | 778.6 | 1.669921 | 56.22556 | 54.94628 | 60.151 |  | 378.9869 | 24.97619 | 135.191 | 539.1541 |  | 75 | 25 | 0 | 2.425921 | 24.16439 | 45.59074 | 449.9643 | 64.36702 | 0 | 0 | 1026.095 | 0.2726511 | 2737.304 | 0.7273489 | 3763.399 | 0 | 0 | 91.798 | 0 | 110.064 | 739.481 | 46.928 | 32.3 | 928.773 | 297.36 | 4.043333 | 1.588333 | 10.33667 | 19.01 | 69.065 | 0 | 0 | 0 | 0 | 0 | 0 | 0 | 0 | 0 | 0 | 0 | 0 | 58.005 | 5.175 | 4.745 | 0.1625 | 0.4518333 | 0.023 | 0.03233333 | 0.1166667 | 0.15 | 0.1 | 5.893333 | 2.516667 | 0 | 0 | 0 | 0 | 0 | 0 | 0 | 0 | 0 | 0 | 0 | 0 | 8 | 1.3 | 114935 | 118436 | 27186.8048 |  | 11.63 | 129 | 534 | 2.64 | 1.3 | 1153 | 3501 | 0 | 1476 | 264 | 2269 | 2.381355 | 2173.38 | 42.02965 | 534
2024-05-01 15:00 | 2.58 | 0.404 | 10.626 | 0.982 | 87.988 | 5.8 | 0.45 | 10.74333 | 1.036667 | 87.77 | 54.94628 | 10.19833 | 5.3706 | 2.312333 | 10.54117 | 2.106175 | 0.04691667 | 0.1005 | 0.07183333 | 0.355 | 0.1733333 | 1.962756 | 95.75667 | 1.29 | 0.6166667 | 1.37 | 0.1 | [8 empty] | 32.3 | 0 |  |  | 111.09 | 679.94 | 38.42 | 19.56 | 849.545 | 46.928 | 10.697 | 297.36 | 2737.304 | 0 | 915.005 | 91.798 | 83714 | 0.476 | 778.6 | 1.669921 | 56.22556 | 54.94628 | 60.151 |  | 378.9869 | 24.97619 | 135.191 | 539.1541 |  | 75 | 25 | 0 | 2.425921 | 24.16439 | 45.59074 | 449.9643 | 64.36702 | 0 | 0 | 1026.095 | 0.2726511 | 2737.304 | 0.7273489 | 3763.399 | 0 | 0 | 91.798 | 0 | 110.064 | 739.481 | 46.928 | 32.3 | 928.773 | 297.36 | 4.043333 | 1.588333 | 10.33667 | 19.01 | 69.065 | 0 | 0 | 0 | 0 | 0 | 0 | 0 | 0 | 0 | 0 | 0 | 0 | 58.005 | 5.175 | 4.745 | 0.1625 | 0.4518333 | 0.023 | 0.03233333 | 0.1166667 | 0.15 | 0.1 | 5.893333 | 2.516667 | 0 | 0 | 0 | 0 | 0 | 0 | 0 | 0 | 0 | 0 | 0 | 0 | 8 | 1.3 | 111101 | 114600 | 26394.69408 |  | 14.19 | 143 | 548 | 2.53 | 1.3 | 1168 | 3499 | 0 | 1548 | 265 | 2237 | 2.459615 | 2173.38 | 42.94886 | 548
2024-05-01 16:00 | 2.58 | 0.404 | 10.626 | 0.982 | 87.988 | 5.8 | 0.45 | 10.74333 | 1.036667 | 87.77 | 54.94628 | 10.19833 | 5.3706 | 2.312333 | 10.54117 | 2.106175 | 0.04691667 | 0.1005 | 0.07183333 | 0.355 | 0.1733333 | 1.962756 | 95.75667 | 1.29 | 0.6166667 | 1.37 | 0.1 | [8 empty] | 32.3 | 0 |  |  | 111.09 | 679.94 | 38.42 | 19.56 | 849.545 | 46.928 | 10.697 | 297.36 | 2737.304 | 0 | 915.005 | 91.798 | 83714 | 0.476 | 778.6 | 1.669921 | 56.22556 | 54.94628 | 60.151 |  | 378.9869 | 24.97619 | 135.191 | 539.1541 |  | 75 | 25 | 0 | 2.425921 | 24.16439 | 45.59074 | 449.9643 | 64.36702 | 0 | 0 | 1026.095 | 0.2726511 | 2737.304 | 0.7273489 | 3763.399 | 0 | 0 | 91.798 | 0 | 110.064 | 739.481 | 46.928 | 32.3 | 928.773 | 297.36 | 4.043333 | 1.588333 | 10.33667 | 19.01 | 69.065 | 0 | 0 | 0 | 0 | 0 | 0 | 0 | 0 | 0 | 0 | 0 | 0 | 58.005 | 5.175 | 4.745 | 0.1625 | 0.4518333 | 0.023 | 0.03233333 | 0.1166667 | 0.15 | 0.1 | 5.893333 | 2.516667 | 0 | 0 | 0 | 0 | 0 | 0 | 0 | 0 | 0 | 0 | 0 | 0 | 7 | 1.3 | 110696 | 114196 | 26312.23168 |  | 14.48 | 146 | 551 | 2.63 | 1.3 | 1179 | 3500 | 0 | 1427 | 259 | 2223 | 2.469016 | 2173.38 | 43.54876 | 551
2024-05-01 17:00 | 2.58 | 0.404 | 10.626 | 0.982 | 87.988 | 5.8 | 0.45 | 10.74333 | 1.036667 | 87.77 | 54.94628 | 10.19833 | 5.3706 | 2.312333 | 10.54117 | 2.106175 | 0.04691667 | 0.1005 | 0.07183333 | 0.355 | 0.1733333 | 1.962756 | 95.75667 | 1.29 | 0.6166667 | 1.37 | 0.1 | [8 empty] | 32.3 | 0 |  |  | 111.09 | 679.94 | 38.42 | 19.56 | 849.545 | 46.928 | 10.697 | 297.36 | 2737.304 | 0 | 915.005 | 91.798 | 83714 | 0.476 | 778.6 | 1.669921 | 56.22556 | 54.94628 | 60.151 |  | 378.9869 | 24.97619 | 135.191 | 539.1541 |  | 75 | 25 | 0 | 2.425921 | 24.16439 | 45.59074 | 449.9643 | 64.36702 | 0 | 0 | 1026.095 | 0.2726511 | 2737.304 | 0.7273489 | 3763.399 | 0 | 0 | 91.798 | 0 | 110.064 | 739.481 | 46.928 | 32.3 | 928.773 | 297.36 | 4.043333 | 1.588333 | 10.33667 | 19.01 | 69.065 | 0 | 0 | 0 | 0 | 0 | 0 | 0 | 0 | 0 | 0 | 0 | 0 | 58.005 | 5.175 | 4.745 | 0.1625 | 0.4518333 | 0.023 | 0.03233333 | 0.1166667 | 0.15 | 0.1 | 5.893333 | 2.516667 | 0 | 0 | 0 | 0 | 0 | 0 | 0 | 0 | 0 | 0 | 0 | 0 | 7 | 1.3 | 111950 | 115448 | 26568.656 |  | 13.65 | 142 | 547 | 2.68 | 1.3 | 1169 | 3498 | 0 | 1393 | 257 | 2250 | 2.440861 | 2173.38 | 43.61327 | 547
2024-05-01 18:00 | 2.58 | 0.404 | 10.626 | 0.982 | 87.988 | 5.8 | 0.45 | 10.74333 | 1.036667 | 87.77 | 54.94628 | 10.19833 | 5.3706 | 2.312333 | 10.54117 | 2.106175 | 0.04691667 | 0.1005 | 0.07183333 | 0.355 | 0.1733333 | 1.962756 | 95.75667 | 1.29 | 0.6166667 | 1.37 | 0.1 | [8 empty] | 32.3 | 0 |  |  | 111.09 | 679.94 | 38.42 | 19.56 | 849.545 | 46.928 | 10.697 | 297.36 | 2737.304 | 0 | 915.005 | 91.798 | 83714 | 0.476 | 778.6 | 1.669921 | 56.22556 | 54.94628 | 60.151 |  | 378.9869 | 24.97619 | 135.191 | 539.1541 |  | 75 | 25 | 0 | 2.425921 | 24.16439 | 45.59074 | 449.9643 | 64.36702 | 0 | 0 | 1026.095 | 0.2726511 | 2737.304 | 0.7273489 | 3763.399 | 0 | 0 | 91.798 | 0 | 110.064 | 739.481 | 46.928 | 32.3 | 928.773 | 297.36 | 4.043333 | 1.588333 | 10.33667 | 19.01 | 69.065 | 0 | 0 | 0 | 0 | 0 | 0 | 0 | 0 | 0 | 0 | 0 | 0 | 58.005 | 5.175 | 4.745 | 0.1625 | 0.4518333 | 0.023 | 0.03233333 | 0.1166667 | 0.15 | 0.1 | 5.893333 | 2.516667 | 0 | 0 | 0 | 0 | 0 | 0 | 0 | 0 | 0 | 0 | 0 | 0 | 7 | 1.3 | 112731 | 116229 | 26729.60448 |  | 12.35 | 140 | 545 | 2.7 | 1.3 | 1148 | 3498 | 0 | 1383 | 254 | 2262 | 2.424469 | 2173.38 | 43.48336 | 545
2024-05-01 19:00 | 2.58 | 0.404 | 10.626 | 0.982 | 87.988 | 5.8 | 0.45 | 10.74333 | 1.036667 | 87.77 | 54.94628 | 10.19833 | 5.3706 | 2.312333 | 10.54117 | 2.106175 | 0.04691667 | 0.1005 | 0.07183333 | 0.355 | 0.1733333 | 1.962756 | 95.75667 | 1.29 | 0.6166667 | 1.37 | 0.1 | [8 empty] | 32.3 | 0 |  |  | 111.09 | 679.94 | 38.42 | 19.56 | 849.545 | 46.928 | 10.697 | 297.36 | 2737.304 | 0 | 915.005 | 91.798 | 83714 | 0.476 | 778.6 | 1.669921 | 56.22556 | 54.94628 | 60.151 |  | 378.9869 | 24.97619 | 135.191 | 539.1541 |  | 75 | 25 | 0 | 2.425921 | 24.16439 | 45.59074 | 449.9643 | 64.36702 | 0 | 0 | 1026.095 | 0.2726511 | 2737.304 | 0.7273489 | 3763.399 | 0 | 0 | 91.798 | 0 | 110.064 | 739.481 | 46.928 | 32.3 | 928.773 | 297.36 | 4.043333 | 1.588333 | 10.33667 | 19.01 | 69.065 | 0 | 0 | 0 | 0 | 0 | 0 | 0 | 0 | 0 | 0 | 0 | 0 | 58.005 | 5.175 | 4.745 | 0.1625 | 0.4518333 | 0.023 | 0.03233333 | 0.1166667 | 0.15 | 0.1 | 5.893333 | 2.516667 | 0 | 0 | 0 | 0 | 0 | 0 | 0 | 0 | 0 | 0 | 0 | 0 | 7 | 1.3 | 113228 | 116727 | 26833.02624 |  | 11.63 | 131 | 536 | 2.72 | 1.3 | 1144 | 3499 | 0 | 1374 | 251 | 2278 | 2.414821 | 2173.38 | 42.3467 | 536
2024-05-01 20:00 | 2.58 | 0.404 | 10.626 | 0.982 | 87.988 | 5.8 | 0.45 | 10.74333 | 1.036667 | 87.77 | 54.94628 | 10.19833 | 5.3706 | 2.312333 | 10.54117 | 2.106175 | 0.04691667 | 0.1005 | 0.07183333 | 0.355 | 0.1733333 | 1.962756 | 95.75667 | 1.29 | 0.6166667 | 1.37 | 0.1 | [8 empty] | 32.3 | 0 |  |  | 111.09 | 679.94 | 38.42 | 19.56 | 849.545 | 46.928 | 10.697 | 297.36 | 2737.304 | 0 | 915.005 | 91.798 | 83714 | 0.476 | 778.6 | 1.669921 | 56.22556 | 54.94628 | 60.151 |  | 378.9869 | 24.97619 | 135.191 | 539.1541 |  | 75 | 25 | 0 | 2.425921 | 24.16439 | 45.59074 | 449.9643 | 64.36702 | 0 | 0 | 1026.095 | 0.2726511 | 2737.304 | 0.7273489 | 3763.399 | 0 | 0 | 91.798 | 0 | 110.064 | 739.481 | 46.928 | 32.3 | 928.773 | 297.36 | 4.043333 | 1.588333 | 10.33667 | 19.01 | 69.065 | 0 | 0 | 0 | 0 | 0 | 0 | 0 | 0 | 0 | 0 | 0 | 0 | 58.005 | 5.175 | 4.745 | 0.1625 | 0.4518333 | 0.023 | 0.03233333 | 0.1166667 | 0.15 | 0.1 | 5.893333 | 2.516667 | 0 | 0 | 0 | 0 | 0 | 0 | 0 | 0 | 0 | 0 | 0 | 0 | 7 | 1.3 | 113304 | 116804 | 26849.68832 |  | 12.08 | 135 | 540 | 2.64 | 1.3 | 1146 | 3500 | 0 | 1457 | 259 | 2308 | 2.41392 | 2173.38 | 42.96448 | 540
2024-05-01 21:00 | 2.58 | 0.404 | 10.626 | 0.982 | 87.988 | 5.8 | 0.45 | 10.74333 | 1.036667 | 87.77 | 54.94628 | 10.19833 | 5.3706 | 2.312333 | 10.54117 | 2.106175 | 0.04691667 | 0.1005 | 0.07183333 | 0.355 | 0.1733333 | 1.962756 | 95.75667 | 1.29 | 0.6166667 | 1.37 | 0.1 | [8 empty] | 32.3 | 0 |  |  | 111.09 | 679.94 | 38.42 | 19.56 | 849.545 | 46.928 | 10.697 | 297.36 | 2737.304 | 0 | 915.005 | 91.798 | 83714 | 0.476 | 778.6 | 1.669921 | 56.22556 | 54.94628 | 60.151 |  | 378.9869 | 24.97619 | 135.191 | 539.1541 |  | 75 | 25 | 0 | 2.425921 | 24.16439 | 45.59074 | 449.9643 | 64.36702 | 0 | 0 | 1026.095 | 0.2726511 | 2737.304 | 0.7273489 | 3763.399 | 0 | 0 | 91.798 | 0 | 110.064 | 739.481 | 46.928 | 32.3 | 928.773 | 297.36 | 4.043333 | 1.588333 | 10.33667 | 19.01 | 69.065 | 0 | 0 | 0 | 0 | 0 | 0 | 0 | 0 | 0 | 0 | 0 | 0 | 58.005 | 5.175 | 4.745 | 0.1625 | 0.4518333 | 0.023 | 0.03233333 | 0.1166667 | 0.15 | 0.1 | 5.893333 | 2.516667 | 0 | 0 | 0 | 0 | 0 | 0 | 0 | 0 | 0 | 0 | 0 | 0 | 7 | 1.3 | 114192 | 117690 | 27030.68736 |  | 11.53 | 134 | 539 | 2.7 | 1.3 | 1148 | 3498 | 0 | 1400 | 256 | 2287 | 2.394389 | 2173.38 | 41.86851 | 539
2024-05-01 22:00 | 2.58 | 0.404 | 10.626 | 0.982 | 87.988 | 5.8 | 0.45 | 10.74333 | 1.036667 | 87.77 | 54.94628 | 10.19833 | 5.3706 | 2.312333 | 10.54117 | 2.106175 | 0.04691667 | 0.1005 | 0.07183333 | 0.355 | 0.1733333 | 1.962756 | 95.75667 | 1.29 | 0.6166667 | 1.37 | 0.1 | [8 empty] | 32.3 | 0 |  |  | 111.09 | 679.94 | 38.42 | 19.56 | 849.545 | 46.928 | 10.697 | 297.36 | 2737.304 | 0 | 915.005 | 91.798 | 83714 | 0.476 | 778.6 | 1.669921 | 56.22556 | 54.94628 | 60.151 |  | 378.9869 | 24.97619 | 135.191 | 539.1541 |  | 75 | 25 | 0 | 2.425921 | 24.16439 | 45.59074 | 449.9643 | 64.36702 | 0 | 0 | 1026.095 | 0.2726511 | 2737.304 | 0.7273489 | 3763.399 | 0 | 0 | 91.798 | 0 | 110.064 | 739.481 | 46.928 | 32.3 | 928.773 | 297.36 | 4.043333 | 1.588333 | 10.33667 | 19.01 | 69.065 | 0 | 0 | 0 | 0 | 0 | 0 | 0 | 0 | 0 | 0 | 0 | 0 | 58.005 | 5.175 | 4.745 | 0.1625 | 0.4518333 | 0.023 | 0.03233333 | 0.1166667 | 0.15 | 0.1 | 5.893333 | 2.516667 | 0 | 0 | 0 | 0 | 0 | 0 | 0 | 0 | 0 | 0 | 0 | 0 | 7 | 1.3 | 112326 | 115828 | 26650.14208 |  | 12.07 | 135 | 540 | 2.65 | 1.3 | 1151 | 3502 | 0 | 1430 | 257 | 2271 | 2.435638 | 2173.38 | 43.05994 | 540
2024-05-01 23:00 | 2.58 | 0.404 | 10.626 | 0.982 | 87.988 | 5.8 | 0.45 | 10.74333 | 1.036667 | 87.77 | 54.94628 | 10.19833 | 5.3706 | 2.312333 | 10.54117 | 2.106175 | 0.04691667 | 0.1005 | 0.07183333 | 0.355 | 0.1733333 | 1.962756 | 95.75667 | 1.29 | 0.6166667 | 1.37 | 0.1 | [8 empty] | 32.3 | 0 |  |  | 111.09 | 679.94 | 38.42 | 19.56 | 849.545 | 46.928 | 10.697 | 297.36 | 2737.304 | 0 | 915.005 | 91.798 | 83714 | 0.476 | 778.6 | 1.669921 | 56.22556 | 54.94628 | 60.151 |  | 378.9869 | 24.97619 | 135.191 | 539.1541 |  | 75 | 25 | 0 | 2.425921 | 24.16439 | 45.59074 | 449.9643 | 64.36702 | 0 | 0 | 1026.095 | 0.2726511 | 2737.304 | 0.7273489 | 3763.399 | 0 | 0 | 91.798 | 0 | 110.064 | 739.481 | 46.928 | 32.3 | 928.773 | 297.36 | 4.043333 | 1.588333 | 10.33667 | 19.01 | 69.065 | 0 | 0 | 0 | 0 | 0 | 0 | 0 | 0 | 0 | 0 | 0 | 0 | 58.005 | 5.175 | 4.745 | 0.1625 | 0.4518333 | 0.023 | 0.03233333 | 0.1166667 | 0.15 | 0.1 | 5.893333 | 2.516667 | 0 | 0 | 0 | 0 | 0 | 0 | 0 | 0 | 0 | 0 | 0 | 0 | 8 | 1.3 | 110932 | 114432 | 26360.86656 |  | 13.51 | 146 | 556 | 2.6 | 1.3 | 1178 | 3500 | 0 | 1468 | 262 | 2242 | 2.463927 | 2173.38 | 41.83066 | 556
2024-05-02 | 3.466667 | 0.4 | 10.43333 | 0.9766667 | 88.19 | 6.033333 | 0.44 | 10.69667 | 1.04 | 87.82333 | 55.02635 | 9.978333 | 5.354417 | 2.308 | 10.47027 | 2.0988 | 0.04716667 | 0.09383333 | 0.07116667 | 0.3616667 | 0.165 | 1.955614 | 96.06667 | 0.9866667 | 0.6433333 | 1.36 | 0.1 | [8 empty] | 28.16 | 0 |  |  | 115.3 | 641.25 | 25.88 | 31.95 | 899.761 | 41.353 | 10.364 | 278.02 | 2640.972 | 0 | 872.688 | 81.433 | 81930 | 8.274 | 777.78 | 1.619936 | 56.29879 | 55.02635 | 60.26048 |  | 403.2505 | 22.562 | 127.7339 | 553.5464 |  | 76 | 24 | 0 | 2.384331 | 28.39577 | 41.06078 | 464.7912 | 63.58583 | 0 | 0 | 987.988 | 0.272251 | 2640.972 | 0.727749 | 3628.96 | 0 | 0 | 81.433 | 0 | 0 | 899.761 | 41.353 | 28.16 | 969.274 | 278.02 | 4.37 | 1.425 | 10.28167 | 19.00333 | 69.29 | 0 | 0 | 0 | 0 | 0 | 0 | 0 | 0 | 0 | 0 | 0 | 0 | 58.06167 | 4.94 | 4.573333 | 0.1608333 | 0.434 | 0.03 | 0.0435 | 0.1233333 | 0.1733333 | 0.1066667 | 6.08 | 2.65 | 0 | 0 | 0 | 0 | 0 | 0 | 0 | 0 | 0 | 0 | 0 | 0 | 7 | 1.3 | 114935 | 117074 | 25824.8048 |  | 4.22 | 54 | 604 | 2.63 | 1.3 | 1122 | 2139 | 0 | 1474 | 256 | 2380 | 1.472175 | 2153.92 | 39.36493 | 604
2024-05-02 01:00 | 3.466667 | 0.4 | 10.43333 | 0.9766667 | 88.19 | 6.033333 | 0.44 | 10.69667 | 1.04 | 87.82333 | 55.02635 | 9.978333 | 5.354417 | 2.308 | 10.47027 | 2.0988 | 0.04716667 | 0.09383333 | 0.07116667 | 0.3616667 | 0.165 | 1.955614 | 96.06667 | 0.9866667 | 0.6433333 | 1.36 | 0.1 | [8 empty] | 28.16 | 0 |  |  | 115.3 | 641.25 | 25.88 | 31.95 | 899.761 | 41.353 | 10.364 | 278.02 | 2640.972 | 0 | 872.688 | 81.433 | 81930 | 8.274 | 777.78 | 1.619936 | 56.29879 | 55.02635 | 60.26048 |  | 403.2505 | 22.562 | 127.7339 | 553.5464 |  | 76 | 24 | 0 | 2.384331 | 28.39577 | 41.06078 | 464.7912 | 63.58583 | 0 | 0 | 987.988 | 0.272251 | 2640.972 | 0.727749 | 3628.96 | 0 | 0 | 81.433 | 0 | 0 | 899.761 | 41.353 | 28.16 | 969.274 | 278.02 | 4.37 | 1.425 | 10.28167 | 19.00333 | 69.29 | 0 | 0 | 0 | 0 | 0 | 0 | 0 | 0 | 0 | 0 | 0 | 0 | 58.06167 | 4.94 | 4.573333 | 0.1608333 | 0.434 | 0.03 | 0.0435 | 0.1233333 | 0.1733333 | 0.1066667 | 6.08 | 2.65 | 0 | 0 | 0 | 0 | 0 | 0 | 0 | 0 | 0 | 0 | 0 | 0 | 7 | 1.3 | 111527 | 115027 | 26483.48416 |  | 12.84 | 140 | 550 | 2.68 | 1.3 | 1161 | 3500 | 0 | 1386 | 254 | 2270 | 2.45119 | 2153.92 | 41.96242 | 550
2024-05-02 02:00 | 3.466667 | 0.4 | 10.43333 | 0.9766667 | 88.19 | 6.033333 | 0.44 | 10.69667 | 1.04 | 87.82333 | 55.02635 | 9.978333 | 5.354417 | 2.308 | 10.47027 | 2.0988 | 0.04716667 | 0.09383333 | 0.07116667 | 0.3616667 | 0.165 | 1.955614 | 96.06667 | 0.9866667 | 0.6433333 | 1.36 | 0.1 | [8 empty] | 28.16 | 0 |  |  | 115.3 | 641.25 | 25.88 | 31.95 | 899.761 | 41.353 | 10.364 | 278.02 | 2640.972 | 0 | 872.688 | 81.433 | 81930 | 8.274 | 777.78 | 1.619936 | 56.29879 | 55.02635 | 60.26048 |  | 403.2505 | 22.562 | 127.7339 | 553.5464 |  | 76 | 24 | 0 | 2.384331 | 28.39577 | 41.06078 | 464.7912 | 63.58583 | 0 | 0 | 987.988 | 0.272251 | 2640.972 | 0.727749 | 3628.96 | 0 | 0 | 81.433 | 0 | 0 | 899.761 | 41.353 | 28.16 | 969.274 | 278.02 | 4.37 | 1.425 | 10.28167 | 19.00333 | 69.29 | 0 | 0 | 0 | 0 | 0 | 0 | 0 | 0 | 0 | 0 | 0 | 0 | 58.06167 | 4.94 | 4.573333 | 0.1608333 | 0.434 | 0.03 | 0.0435 | 0.1233333 | 0.1733333 | 0.1066667 | 6.08 | 2.65 | 0 | 0 | 0 | 0 | 0 | 0 | 0 | 0 | 0 | 0 | 0 | 0 | 8 | 1.3 | 112185 | 115685 | 26619.0848 |  | 13.9 | 145 | 555 | 2.63 | 1.3 | 1178 | 3500 | 0 | 1448 | 263 | 2238 | 2.437256 | 2153.92 | 43.50501 | 555
2024-05-02 03:00 | 3.466667 | 0.4 | 10.43333 | 0.9766667 | 88.19 | 6.033333 | 0.44 | 10.69667 | 1.04 | 87.82333 | 55.02635 | 9.978333 | 5.354417 | 2.308 | 10.47027 | 2.0988 | 0.04716667 | 0.09383333 | 0.07116667 | 0.3616667 | 0.165 | 1.955614 | 96.06667 | 0.9866667 | 0.6433333 | 1.36 | 0.1 | [8 empty] | 28.16 | 0 |  |  | 115.3 | 641.25 | 25.88 | 31.95 | 899.761 | 41.353 | 10.364 | 278.02 | 2640.972 | 0 | 872.688 | 81.433 | 81930 | 8.274 | 777.78 | 1.619936 | 56.29879 | 55.02635 | 60.26048 |  | 403.2505 | 22.562 | 127.7339 | 553.5464 |  | 76 | 24 | 0 | 2.384331 | 28.39577 | 41.06078 | 464.7912 | 63.58583 | 0 | 0 | 987.988 | 0.272251 | 2640.972 | 0.727749 | 3628.96 | 0 | 0 | 81.433 | 0 | 0 | 899.761 | 41.353 | 28.16 | 969.274 | 278.02 | 4.37 | 1.425 | 10.28167 | 19.00333 | 69.29 | 0 | 0 | 0 | 0 | 0 | 0 | 0 | 0 | 0 | 0 | 0 | 0 | 58.06167 | 4.94 | 4.573333 | 0.1608333 | 0.434 | 0.03 | 0.0435 | 0.1233333 | 0.1733333 | 0.1066667 | 6.08 | 2.65 | 0 | 0 | 0 | 0 | 0 | 0 | 0 | 0 | 0 | 0 | 0 | 0 | 7 | 1.3 | 112788 | 116288 | 26743.35104 |  | 13.82 | 145 | 555 | 2.64 | 1.3 | 1168 | 3500 | 0 | 1444 | 261 | 2242 | 2.424625 | 2153.92 | 43.39322 | 555
2024-05-02 04:00 | 3.466667 | 0.4 | 10.43333 | 0.9766667 | 88.19 | 6.033333 | 0.44 | 10.69667 | 1.04 | 87.82333 | 55.02635 | 9.978333 | 5.354417 | 2.308 | 10.47027 | 2.0988 | 0.04716667 | 0.09383333 | 0.07116667 | 0.3616667 | 0.165 | 1.955614 | 96.06667 | 0.9866667 | 0.6433333 | 1.36 | 0.1 | [8 empty] | 28.16 | 0 |  |  | 115.3 | 641.25 | 25.88 | 31.95 | 899.761 | 41.353 | 10.364 | 278.02 | 2640.972 | 0 | 872.688 | 81.433 | 81930 | 8.274 | 777.78 | 1.619936 | 56.29879 | 55.02635 | 60.26048 |  | 403.2505 | 22.562 | 127.7339 | 553.5464 |  | 76 | 24 | 0 | 2.384331 | 28.39577 | 41.06078 | 464.7912 | 63.58583 | 0 | 0 | 987.988 | 0.272251 | 2640.972 | 0.727749 | 3628.96 | 0 | 0 | 81.433 | 0 | 0 | 899.761 | 41.353 | 28.16 | 969.274 | 278.02 | 4.37 | 1.425 | 10.28167 | 19.00333 | 69.29 | 0 | 0 | 0 | 0 | 0 | 0 | 0 | 0 | 0 | 0 | 0 | 0 | 58.06167 | 4.94 | 4.573333 | 0.1608333 | 0.434 | 0.03 | 0.0435 | 0.1233333 | 0.1733333 | 0.1066667 | 6.08 | 2.65 | 0 | 0 | 0 | 0 | 0 | 0 | 0 | 0 | 0 | 0 | 0 | 0 | 7 | 1.3 | 113025 | 116523 | 26790.192 |  | 14.1 | 150 | 560 | 2.68 | 1.3 | 1165 | 3498 | 0 | 1411 | 259 | 2244 | 2.418356 | 2153.92 | 42.86366 | 560
2024-05-02 05:00 | 3.466667 | 0.4 | 10.43333 | 0.9766667 | 88.19 | 6.033333 | 0.44 | 10.69667 | 1.04 | 87.82333 | 55.02635 | 9.978333 | 5.354417 | 2.308 | 10.47027 | 2.0988 | 0.04716667 | 0.09383333 | 0.07116667 | 0.3616667 | 0.165 | 1.955614 | 96.06667 | 0.9866667 | 0.6433333 | 1.36 | 0.1 | [8 empty] | 28.16 | 0 |  |  | 115.3 | 641.25 | 25.88 | 31.95 | 899.761 | 41.353 | 10.364 | 278.02 | 2640.972 | 0 | 872.688 | 81.433 | 81930 | 8.274 | 777.78 | 1.619936 | 56.29879 | 55.02635 | 60.26048 |  | 403.2505 | 22.562 | 127.7339 | 553.5464 |  | 76 | 24 | 0 | 2.384331 | 28.39577 | 41.06078 | 464.7912 | 63.58583 | 0 | 0 | 987.988 | 0.272251 | 2640.972 | 0.727749 | 3628.96 | 0 | 0 | 81.433 | 0 | 0 | 899.761 | 41.353 | 28.16 | 969.274 | 278.02 | 4.37 | 1.425 | 10.28167 | 19.00333 | 69.29 | 0 | 0 | 0 | 0 | 0 | 0 | 0 | 0 | 0 | 0 | 0 | 0 | 58.06167 | 4.94 | 4.573333 | 0.1608333 | 0.434 | 0.03 | 0.0435 | 0.1233333 | 0.1733333 | 0.1066667 | 6.08 | 2.65 | 0 | 0 | 0 | 0 | 0 | 0 | 0 | 0 | 0 | 0 | 0 | 0 | 7 | 1.3 | 112517.9 | 116330 | 26688.69 |  | 12.47 | 140 | 550 | 2.7 | 1.3 | 1145 | 3501 | 250 | 1378 | 251 | 2252 | 2.430939 | 2153.92 | 42.41522 | 550
2024-05-02 06:00 | 3.466667 | 0.4 | 10.43333 | 0.9766667 | 88.19 | 6.033333 | 0.44 | 10.69667 | 1.04 | 87.82333 | 55.02635 | 9.978333 | 5.354417 | 2.308 | 10.47027 | 2.0988 | 0.04716667 | 0.09383333 | 0.07116667 | 0.3616667 | 0.165 | 1.955614 | 96.06667 | 0.9866667 | 0.6433333 | 1.36 | 0.1 | [8 empty] | 28.16 | 0 |  |  | 115.3 | 641.25 | 25.88 | 31.95 | 899.761 | 41.353 | 10.364 | 278.02 | 2640.972 | 0 | 872.688 | 81.433 | 81930 | 8.274 | 777.78 | 1.619936 | 56.29879 | 55.02635 | 60.26048 |  | 403.2505 | 22.562 | 127.7339 | 553.5464 |  | 76 | 24 | 0 | 2.384331 | 28.39577 | 41.06078 | 464.7912 | 63.58583 | 0 | 0 | 987.988 | 0.272251 | 2640.972 | 0.727749 | 3628.96 | 0 | 0 | 81.433 | 0 | 0 | 899.761 | 41.353 | 28.16 | 969.274 | 278.02 | 4.37 | 1.425 | 10.28167 | 19.00333 | 69.29 | 0 | 0 | 0 | 0 | 0 | 0 | 0 | 0 | 0 | 0 | 0 | 0 | 58.06167 | 4.94 | 4.573333 | 0.1608333 | 0.434 | 0.03 | 0.0435 | 0.1233333 | 0.1733333 | 0.1066667 | 6.08 | 2.65 | 0 | 0 | 0 | 0 | 0 | 0 | 0 | 0 | 0 | 0 | 0 | 0 | 6 | 1.3 | 112726 | 116226 | 26730.57408 |  | 12.57 | 140 | 550 | 2.65 | 1.3 | 1150 | 3500 | 0 | 1429 | 257 |  | 2.425917 | 2153.92 | 42.10405 | 550
2024-05-02 07:00 | 3.466667 | 0.4 | 10.43333 | 0.9766667 | 88.19 | 6.033333 | 0.44 | 10.69667 | 1.04 | 87.82333 | 55.02635 | 9.978333 | 5.354417 | 2.308 | 10.47027 | 2.0988 | 0.04716667 | 0.09383333 | 0.07116667 | 0.3616667 | 0.165 | 1.955614 | 96.06667 | 0.9866667 | 0.6433333 | 1.36 | 0.1 | [8 empty] | 28.16 | 0 |  |  | 115.3 | 641.25 | 25.88 | 31.95 | 899.761 | 41.353 | 10.364 | 278.02 | 2640.972 | 0 | 872.688 | 81.433 | 81930 | 8.274 | 777.78 | 1.619936 | 56.29879 | 55.02635 | 60.26048 |  | 403.2505 | 22.562 | 127.7339 | 553.5464 |  | 76 | 24 | 0 | 2.384331 | 28.39577 | 41.06078 | 464.7912 | 63.58583 | 0 | 0 | 987.988 | 0.272251 | 2640.972 | 0.727749 | 3628.96 | 0 | 0 | 81.433 | 0 | 0 | 899.761 | 41.353 | 28.16 | 969.274 | 278.02 | 4.37 | 1.425 | 10.28167 | 19.00333 | 69.29 | 0 | 0 | 0 | 0 | 0 | 0 | 0 | 0 | 0 | 0 | 0 | 0 | 58.06167 | 4.94 | 4.573333 | 0.1608333 | 0.434 | 0.03 | 0.0435 | 0.1233333 | 0.1733333 | 0.1066667 | 6.08 | 2.65 | 0 | 0 | 0 | 0 | 0 | 0 | 0 | 0 | 0 | 0 | 0 | 0 | 8 | 1.3 | 113788 | 117288 | 26949.43104 |  | 11.89 | 135 | 545 | 2.67 | 1.3 | 1147 | 3500 | 0 | 1426 | 258 |  | 2.403964 | 2153.92 | 42.04858 | 545
2024-05-02 08:00 | 3.466667 | 0.4 | 10.43333 | 0.9766667 | 88.19 | 6.033333 | 0.44 | 10.69667 | 1.04 | 87.82333 | 55.02635 | 9.978333 | 5.354417 | 2.308 | 10.47027 | 2.0988 | 0.04716667 | 0.09383333 | 0.07116667 | 0.3616667 | 0.165 | 1.955614 | 96.06667 | 0.9866667 | 0.6433333 | 1.36 | 0.1 | [8 empty] | 28.16 | 0 |  |  | 115.3 | 641.25 | 25.88 | 31.95 | 899.761 | 41.353 | 10.364 | 278.02 | 2640.972 | 0 | 872.688 | 81.433 | 81930 | 8.274 | 777.78 | 1.619936 | 56.29879 | 55.02635 | 60.26048 |  | 403.2505 | 22.562 | 127.7339 | 553.5464 |  | 76 | 24 | 0 | 2.384331 | 28.39577 | 41.06078 | 464.7912 | 63.58583 | 0 | 0 | 987.988 | 0.272251 | 2640.972 | 0.727749 | 3628.96 | 0 | 0 | 81.433 | 0 | 0 | 899.761 | 41.353 | 28.16 | 969.274 | 278.02 | 4.37 | 1.425 | 10.28167 | 19.00333 | 69.29 | 0 | 0 | 0 | 0 | 0 | 0 | 0 | 0 | 0 | 0 | 0 | 0 | 58.06167 | 4.94 | 4.573333 | 0.1608333 | 0.434 | 0.03 | 0.0435 | 0.1233333 | 0.1733333 | 0.1066667 | 6.08 | 2.65 | 0 | 0 | 0 | 0 | 0 | 0 | 0 | 0 | 0 | 0 | 0 | 0 | 7 | 1.3 | 113657 | 117157 | 26922.43456 |  | 12.5 | 135 | 545 | 2.63 | 1.3 | 1152 | 3500 | 0 | 1466 | 261 |  | 2.40665 | 2153.92 | 41.85083 | 545
2024-05-02 09:00 | 3.466667 | 0.4 | 10.43333 | 0.9766667 | 88.19 | 6.033333 | 0.44 | 10.69667 | 1.04 | 87.82333 | 55.02635 | 9.978333 | 5.354417 | 2.308 | 10.47027 | 2.0988 | 0.04716667 | 0.09383333 | 0.07116667 | 0.3616667 | 0.165 | 1.955614 | 96.06667 | 0.9866667 | 0.6433333 | 1.36 | 0.1 | [8 empty] | 28.16 | 0 |  |  | 115.3 | 641.25 | 25.88 | 31.95 | 899.761 | 41.353 | 10.364 | 278.02 | 2640.972 | 0 | 872.688 | 81.433 | 81930 | 8.274 | 777.78 | 1.619936 | 56.29879 | 55.02635 | 60.26048 |  | 403.2505 | 22.562 | 127.7339 | 553.5464 |  | 76 | 24 | 0 | 2.384331 | 28.39577 | 41.06078 | 464.7912 | 63.58583 | 0 | 0 | 987.988 | 0.272251 | 2640.972 | 0.727749 | 3628.96 | 0 | 0 | 81.433 | 0 | 0 | 899.761 | 41.353 | 28.16 | 969.274 | 278.02 | 4.37 | 1.425 | 10.28167 | 19.00333 | 69.29 | 0 | 0 | 0 | 0 | 0 | 0 | 0 | 0 | 0 | 0 | 0 | 0 | 58.06167 | 4.94 | 4.573333 | 0.1608333 | 0.434 | 0.03 | 0.0435 | 0.1233333 | 0.1733333 | 0.1066667 | 6.08 | 2.65 | 0 | 0 | 0 | 0 | 0 | 0 | 0 | 0 | 0 | 0 | 0 | 0 | 8 | 1.3 | 111692 | 115194 | 26519.48736 |  | 13.43 | 143 | 553 | 2.65 | 1.3 | 1167 | 3502 | 0 | 1424 | 258 | 2254 | 2.449036 | 2153.92 | 42.1723 | 553
2024-05-02 10:00 | 3.466667 | 0.4 | 10.43333 | 0.9766667 | 88.19 | 6.033333 | 0.44 | 10.69667 | 1.04 | 87.82333 | 55.02635 | 9.978333 | 5.354417 | 2.308 | 10.47027 | 2.0988 | 0.04716667 | 0.09383333 | 0.07116667 | 0.3616667 | 0.165 | 1.955614 | 96.06667 | 0.9866667 | 0.6433333 | 1.36 | 0.1 | [8 empty] | 28.16 | 0 |  |  | 115.3 | 641.25 | 25.88 | 31.95 | 899.761 | 41.353 | 10.364 | 278.02 | 2640.972 | 0 | 872.688 | 81.433 | 81930 | 8.274 | 777.78 | 1.619936 | 56.29879 | 55.02635 | 60.26048 |  | 403.2505 | 22.562 | 127.7339 | 553.5464 |  | 76 | 24 | 0 | 2.384331 | 28.39577 | 41.06078 | 464.7912 | 63.58583 | 0 | 0 | 987.988 | 0.272251 | 2640.972 | 0.727749 | 3628.96 | 0 | 0 | 81.433 | 0 | 0 | 899.761 | 41.353 | 28.16 | 969.274 | 278.02 | 4.37 | 1.425 | 10.28167 | 19.00333 | 69.29 | 0 | 0 | 0 | 0 | 0 | 0 | 0 | 0 | 0 | 0 | 0 | 0 | 58.06167 | 4.94 | 4.573333 | 0.1608333 | 0.434 | 0.03 | 0.0435 | 0.1233333 | 0.1733333 | 0.1066667 | 6.08 | 2.65 | 0 | 0 | 0 | 0 | 0 | 0 | 0 | 0 | 0 | 0 | 0 | 0 | 7 | 1.3 | 110133 | 113634 | 26197.20864 |  | 13.41 | 145 | 555 | 2.58 | 1.3 | 1167 | 3501 | 0 | 1278 | 260 | 2235 | 2.481929 | 2153.92 | 42.80426 | 555
2024-05-02 11:00 | 3.466667 | 0.4 | 10.43333 | 0.9766667 | 88.19 | 6.033333 | 0.44 | 10.69667 | 1.04 | 87.82333 | 55.02635 | 9.978333 | 5.354417 | 2.308 | 10.47027 | 2.0988 | 0.04716667 | 0.09383333 | 0.07116667 | 0.3616667 | 0.165 | 1.955614 | 96.06667 | 0.9866667 | 0.6433333 | 1.36 | 0.1 | [8 empty] | 28.16 | 0 |  |  | 115.3 | 641.25 | 25.88 | 31.95 | 899.761 | 41.353 | 10.364 | 278.02 | 2640.972 | 0 | 872.688 | 81.433 | 81930 | 8.274 | 777.78 | 1.619936 | 56.29879 | 55.02635 | 60.26048 |  | 403.2505 | 22.562 | 127.7339 | 553.5464 |  | 76 | 24 | 0 | 2.384331 | 28.39577 | 41.06078 | 464.7912 | 63.58583 | 0 | 0 | 987.988 | 0.272251 | 2640.972 | 0.727749 | 3628.96 | 0 | 0 | 81.433 | 0 | 0 | 899.761 | 41.353 | 28.16 | 969.274 | 278.02 | 4.37 | 1.425 | 10.28167 | 19.00333 | 69.29 | 0 | 0 | 0 | 0 | 0 | 0 | 0 | 0 | 0 | 0 | 0 | 0 | 58.06167 | 4.94 | 4.573333 | 0.1608333 | 0.434 | 0.03 | 0.0435 | 0.1233333 | 0.1733333 | 0.1066667 | 6.08 | 2.65 | 0 | 0 | 0 | 0 | 0 | 0 | 0 | 0 | 0 | 0 | 0 | 0 | 8 | 1.3 | 107963 | 111462 | 25748.01504 |  | 13.84 | 149 | 559 | 2.58 | 1.29 | 1172 | 3499 | 0 | 1447 | 256 | 2225 | 2.528819 | 2153.92 | 43.95421 | 559
2024-05-02 12:00 | 3.466667 | 0.4 | 10.43333 | 0.9766667 | 88.19 | 6.033333 | 0.44 | 10.69667 | 1.04 | 87.82333 | 55.02635 | 9.978333 | 5.354417 | 2.308 | 10.47027 | 2.0988 | 0.04716667 | 0.09383333 | 0.07116667 | 0.3616667 | 0.165 | 1.955614 | 96.06667 | 0.9866667 | 0.6433333 | 1.36 | 0.1 | [8 empty] | 28.16 | 0 |  |  | 115.3 | 641.25 | 25.88 | 31.95 | 899.761 | 41.353 | 10.364 | 278.02 | 2640.972 | 0 | 872.688 | 81.433 | 81930 | 8.274 | 777.78 | 1.619936 | 56.29879 | 55.02635 | 60.26048 |  | 403.2505 | 22.562 | 127.7339 | 553.5464 |  | 76 | 24 | 0 | 2.384331 | 28.39577 | 41.06078 | 464.7912 | 63.58583 | 0 | 0 | 987.988 | 0.272251 | 2640.972 | 0.727749 | 3628.96 | 0 | 0 | 81.433 | 0 | 0 | 899.761 | 41.353 | 28.16 | 969.274 | 278.02 | 4.37 | 1.425 | 10.28167 | 19.00333 | 69.29 | 0 | 0 | 0 | 0 | 0 | 0 | 0 | 0 | 0 | 0 | 0 | 0 | 58.06167 | 4.94 | 4.573333 | 0.1608333 | 0.434 | 0.03 | 0.0435 | 0.1233333 | 0.1733333 | 0.1066667 | 6.08 | 2.65 | 0 | 0 | 0 | 0 | 0 | 0 | 0 | 0 | 0 | 0 | 0 | 0 | 7 | 1.3 | 109552 | 113050 | 26074.47616 |  | 13.03 | 141 | 551 | 2.65 | 1.29 | 1163 | 3498 | 0 | 1394 | 253 |  | 2.492606 | 2153.92 | 43.54278 | 551
2024-05-02 13:00 | 3.466667 | 0.4 | 10.43333 | 0.9766667 | 88.19 | 6.033333 | 0.44 | 10.69667 | 1.04 | 87.82333 | 55.02635 | 9.978333 | 5.354417 | 2.308 | 10.47027 | 2.0988 | 0.04716667 | 0.09383333 | 0.07116667 | 0.3616667 | 0.165 | 1.955614 | 96.06667 | 0.9866667 | 0.6433333 | 1.36 | 0.1 | [8 empty] | 28.16 | 0 |  |  | 115.3 | 641.25 | 25.88 | 31.95 | 899.761 | 41.353 | 10.364 | 278.02 | 2640.972 | 0 | 872.688 | 81.433 | 81930 | 8.274 | 777.78 | 1.619936 | 56.29879 | 55.02635 | 60.26048 |  | 403.2505 | 22.562 | 127.7339 | 553.5464 |  | 76 | 24 | 0 | 2.384331 | 28.39577 | 41.06078 | 464.7912 | 63.58583 | 0 | 0 | 987.988 | 0.272251 | 2640.972 | 0.727749 | 3628.96 | 0 | 0 | 81.433 | 0 | 0 | 899.761 | 41.353 | 28.16 | 969.274 | 278.02 | 4.37 | 1.425 | 10.28167 | 19.00333 | 69.29 | 0 | 0 | 0 | 0 | 0 | 0 | 0 | 0 | 0 | 0 | 0 | 0 | 58.06167 | 4.94 | 4.573333 | 0.1608333 | 0.434 | 0.03 | 0.0435 | 0.1233333 | 0.1733333 | 0.1066667 | 6.08 | 2.65 | 0 | 0 | 0 | 0 | 0 | 0 | 0 | 0 | 0 | 0 | 0 | 0 | 6 | 1.3 | 112925 | 116423 | 26769.584 |  | 12.48 | 138 | 548 | 2.7 | 1.3 | 1147 | 3498 | 0 | 1384 | 254 | 2263 | 2.420432 | 2153.92 | 43.65354 | 548
2024-05-02 14:00 | 3.466667 | 0.4 | 10.43333 | 0.9766667 | 88.19 | 6.033333 | 0.44 | 10.69667 | 1.04 | 87.82333 | 55.02635 | 9.978333 | 5.354417 | 2.308 | 10.47027 | 2.0988 | 0.04716667 | 0.09383333 | 0.07116667 | 0.3616667 | 0.165 | 1.955614 | 96.06667 | 0.9866667 | 0.6433333 | 1.36 | 0.1 | [8 empty] | 28.16 | 0 |  |  | 115.3 | 641.25 | 25.88 | 31.95 | 899.761 | 41.353 | 10.364 | 278.02 | 2640.972 | 0 | 872.688 | 81.433 | 81930 | 8.274 | 777.78 | 1.619936 | 56.29879 | 55.02635 | 60.26048 |  | 403.2505 | 22.562 | 127.7339 | 553.5464 |  | 76 | 24 | 0 | 2.384331 | 28.39577 | 41.06078 | 464.7912 | 63.58583 | 0 | 0 | 987.988 | 0.272251 | 2640.972 | 0.727749 | 3628.96 | 0 | 0 | 81.433 | 0 | 0 | 899.761 | 41.353 | 28.16 | 969.274 | 278.02 | 4.37 | 1.425 | 10.28167 | 19.00333 | 69.29 | 0 | 0 | 0 | 0 | 0 | 0 | 0 | 0 | 0 | 0 | 0 | 0 | 58.06167 | 4.94 | 4.573333 | 0.1608333 | 0.434 | 0.03 | 0.0435 | 0.1233333 | 0.1733333 | 0.1066667 | 6.08 | 2.65 | 0 | 0 | 0 | 0 | 0 | 0 | 0 | 0 | 0 | 0 | 0 | 0 | 7 | 1.3 | 113702 | 117202 | 26931.70816 |  | 11.45 | 132 | 542 | 2.72 | 1.3 | 1141 | 3500 | 0 | 1368 | 253 | 2255 | 2.405727 | 2153.92 | 42.98872 | 542
2024-05-02 15:00 | 3.466667 | 0.4 | 10.43333 | 0.9766667 | 88.19 | 6.033333 | 0.44 | 10.69667 | 1.04 | 87.82333 | 55.02635 | 9.978333 | 5.354417 | 2.308 | 10.47027 | 2.0988 | 0.04716667 | 0.09383333 | 0.07116667 | 0.3616667 | 0.165 | 1.955614 | 96.06667 | 0.9866667 | 0.6433333 | 1.36 | 0.1 | [8 empty] | 28.16 | 0 |  |  | 115.3 | 641.25 | 25.88 | 31.95 | 899.761 | 41.353 | 10.364 | 278.02 | 2640.972 | 0 | 872.688 | 81.433 | 81930 | 8.274 | 777.78 | 1.619936 | 56.29879 | 55.02635 | 60.26048 |  | 403.2505 | 22.562 | 127.7339 | 553.5464 |  | 76 | 24 | 0 | 2.384331 | 28.39577 | 41.06078 | 464.7912 | 63.58583 | 0 | 0 | 987.988 | 0.272251 | 2640.972 | 0.727749 | 3628.96 | 0 | 0 | 81.433 | 0 | 0 | 899.761 | 41.353 | 28.16 | 969.274 | 278.02 | 4.37 | 1.425 | 10.28167 | 19.00333 | 69.29 | 0 | 0 | 0 | 0 | 0 | 0 | 0 | 0 | 0 | 0 | 0 | 0 | 58.06167 | 4.94 | 4.573333 | 0.1608333 | 0.434 | 0.03 | 0.0435 | 0.1233333 | 0.1733333 | 0.1066667 | 6.08 | 2.65 | 0 | 0 | 0 | 0 | 0 | 0 | 0 | 0 | 0 | 0 | 0 | 0 | 7 | 1.3 | 112999 | 116500 | 26787.83392 |  | 12.03 | 139 | 549 | 2.7 | 1.29 | 1148 | 3501 | 0 | 1380 | 254 | 2272 | 2.420906 | 2153.92 | 42.81416 | 549
2024-05-02 16:00 | 3.466667 | 0.4 | 10.43333 | 0.9766667 | 88.19 | 6.033333 | 0.44 | 10.69667 | 1.04 | 87.82333 | 55.02635 | 9.978333 | 5.354417 | 2.308 | 10.47027 | 2.0988 | 0.04716667 | 0.09383333 | 0.07116667 | 0.3616667 | 0.165 | 1.955614 | 96.06667 | 0.9866667 | 0.6433333 | 1.36 | 0.1 | [8 empty] | 28.16 | 0 |  |  | 115.3 | 641.25 | 25.88 | 31.95 | 899.761 | 41.353 | 10.364 | 278.02 | 2640.972 | 0 | 872.688 | 81.433 | 81930 | 8.274 | 777.78 | 1.619936 | 56.29879 | 55.02635 | 60.26048 |  | 403.2505 | 22.562 | 127.7339 | 553.5464 |  | 76 | 24 | 0 | 2.384331 | 28.39577 | 41.06078 | 464.7912 | 63.58583 | 0 | 0 | 987.988 | 0.272251 | 2640.972 | 0.727749 | 3628.96 | 0 | 0 | 81.433 | 0 | 0 | 899.761 | 41.353 | 28.16 | 969.274 | 278.02 | 4.37 | 1.425 | 10.28167 | 19.00333 | 69.29 | 0 | 0 | 0 | 0 | 0 | 0 | 0 | 0 | 0 | 0 | 0 | 0 | 58.06167 | 4.94 | 4.573333 | 0.1608333 | 0.434 | 0.03 | 0.0435 | 0.1233333 | 0.1733333 | 0.1066667 | 6.08 | 2.65 | 0 | 0 | 0 | 0 | 0 | 0 | 0 | 0 | 0 | 0 | 0 | 0 | 7 | 1.3 | 112862 | 116360 | 26756.60096 |  | 11.2 | 130 | 540 | 2.7 | 1.3 | 1147 | 3498 | 0 | 1390 | 254 | 2281 | 2.421741 | 2153.92 | 42.75513 | 540
2024-05-02 17:00 | 3.466667 | 0.4 | 10.43333 | 0.9766667 | 88.19 | 6.033333 | 0.44 | 10.69667 | 1.04 | 87.82333 | 55.02635 | 9.978333 | 5.354417 | 2.308 | 10.47027 | 2.0988 | 0.04716667 | 0.09383333 | 0.07116667 | 0.3616667 | 0.165 | 1.955614 | 96.06667 | 0.9866667 | 0.6433333 | 1.36 | 0.1 | [8 empty] | 28.16 | 0 |  |  | 115.3 | 641.25 | 25.88 | 31.95 | 899.761 | 41.353 | 10.364 | 278.02 | 2640.972 | 0 | 872.688 | 81.433 | 81930 | 8.274 | 777.78 | 1.619936 | 56.29879 | 55.02635 | 60.26048 |  | 403.2505 | 22.562 | 127.7339 | 553.5464 |  | 76 | 24 | 0 | 2.384331 | 28.39577 | 41.06078 | 464.7912 | 63.58583 | 0 | 0 | 987.988 | 0.272251 | 2640.972 | 0.727749 | 3628.96 | 0 | 0 | 81.433 | 0 | 0 | 899.761 | 41.353 | 28.16 | 969.274 | 278.02 | 4.37 | 1.425 | 10.28167 | 19.00333 | 69.29 | 0 | 0 | 0 | 0 | 0 | 0 | 0 | 0 | 0 | 0 | 0 | 0 | 58.06167 | 4.94 | 4.573333 | 0.1608333 | 0.434 | 0.03 | 0.0435 | 0.1233333 | 0.1733333 | 0.1066667 | 6.08 | 2.65 | 0 | 0 | 0 | 0 | 0 | 0 | 0 | 0 | 0 | 0 | 0 | 0 | 7 | 1.3 | 113117.3 | 116749 | 26812.22 |  | 11.42 | 132 | 542 | 2.68 | 1.3 | 1129 | 3501 | 105 | 1405 | 252 | 2214 | 2.418451 | 2153.92 | 43.12139 | 542
2024-05-02 18:00 | 3.466667 | 0.4 | 10.43333 | 0.9766667 | 88.19 | 6.033333 | 0.44 | 10.69667 | 1.04 | 87.82333 | 55.02635 | 9.978333 | 5.354417 | 2.308 | 10.47027 | 2.0988 | 0.04716667 | 0.09383333 | 0.07116667 | 0.3616667 | 0.165 | 1.955614 | 96.06667 | 0.9866667 | 0.6433333 | 1.36 | 0.1 | [8 empty] | 28.16 | 0 |  |  | 115.3 | 641.25 | 25.88 | 31.95 | 899.761 | 41.353 | 10.364 | 278.02 | 2640.972 | 0 | 872.688 | 81.433 | 81930 | 8.274 | 777.78 | 1.619936 | 56.29879 | 55.02635 | 60.26048 |  | 403.2505 | 22.562 | 127.7339 | 553.5464 |  | 76 | 24 | 0 | 2.384331 | 28.39577 | 41.06078 | 464.7912 | 63.58583 | 0 | 0 | 987.988 | 0.272251 | 2640.972 | 0.727749 | 3628.96 | 0 | 0 | 81.433 | 0 | 0 | 899.761 | 41.353 | 28.16 | 969.274 | 278.02 | 4.37 | 1.425 | 10.28167 | 19.00333 | 69.29 | 0 | 0 | 0 | 0 | 0 | 0 | 0 | 0 | 0 | 0 | 0 | 0 | 58.06167 | 4.94 | 4.573333 | 0.1608333 | 0.434 | 0.03 | 0.0435 | 0.1233333 | 0.1733333 | 0.1066667 | 6.08 | 2.65 | 0 | 0 | 0 | 0 | 0 | 0 | 0 | 0 | 0 | 0 | 0 | 0 | 7 | 1.3 | 112644.3 | 116995 | 26710.74 |  | 11.22 | 130 | 540 | 2.68 | 1.3 | 1147 | 3497 | 686 | 1407 | 256 | 2254 | 2.425606 | 2153.92 | 43.34401 | 540
2024-05-02 19:00 | 3.466667 | 0.4 | 10.43333 | 0.9766667 | 88.19 | 6.033333 | 0.44 | 10.69667 | 1.04 | 87.82333 | 55.02635 | 9.978333 | 5.354417 | 2.308 | 10.47027 | 2.0988 | 0.04716667 | 0.09383333 | 0.07116667 | 0.3616667 | 0.165 | 1.955614 | 96.06667 | 0.9866667 | 0.6433333 | 1.36 | 0.1 | [8 empty] | 28.16 | 0 |  |  | 115.3 | 641.25 | 25.88 | 31.95 | 899.761 | 41.353 | 10.364 | 278.02 | 2640.972 | 0 | 872.688 | 81.433 | 81930 | 8.274 | 777.78 | 1.619936 | 56.29879 | 55.02635 | 60.26048 |  | 403.2505 | 22.562 | 127.7339 | 553.5464 |  | 76 | 24 | 0 | 2.384331 | 28.39577 | 41.06078 | 464.7912 | 63.58583 | 0 | 0 | 987.988 | 0.272251 | 2640.972 | 0.727749 | 3628.96 | 0 | 0 | 81.433 | 0 | 0 | 899.761 | 41.353 | 28.16 | 969.274 | 278.02 | 4.37 | 1.425 | 10.28167 | 19.00333 | 69.29 | 0 | 0 | 0 | 0 | 0 | 0 | 0 | 0 | 0 | 0 | 0 | 0 | 58.06167 | 4.94 | 4.573333 | 0.1608333 | 0.434 | 0.03 | 0.0435 | 0.1233333 | 0.1733333 | 0.1066667 | 6.08 | 2.65 | 0 | 0 | 0 | 0 | 0 | 0 | 0 | 0 | 0 | 0 | 0 | 0 | 7 | 1.3 | 112067 | 117640 | 26595.76736 |  | 10.31 | 130 | 540 | 2.68 | 1.26 | 1127 | 3501 | 1665 | 1389 | 254 | 2248 | 2.440418 | 2153.92 | 42.81781 | 540
2024-05-02 20:00 | 3.466667 | 0.4 | 10.43333 | 0.9766667 | 88.19 | 6.033333 | 0.44 | 10.69667 | 1.04 | 87.82333 | 55.02635 | 9.978333 | 5.354417 | 2.308 | 10.47027 | 2.0988 | 0.04716667 | 0.09383333 | 0.07116667 | 0.3616667 | 0.165 | 1.955614 | 96.06667 | 0.9866667 | 0.6433333 | 1.36 | 0.1 | [8 empty] | 28.16 | 0 |  |  | 115.3 | 641.25 | 25.88 | 31.95 | 899.761 | 41.353 | 10.364 | 278.02 | 2640.972 | 0 | 872.688 | 81.433 | 81930 | 8.274 | 777.78 | 1.619936 | 56.29879 | 55.02635 | 60.26048 |  | 403.2505 | 22.562 | 127.7339 | 553.5464 |  | 76 | 24 | 0 | 2.384331 | 28.39577 | 41.06078 | 464.7912 | 63.58583 | 0 | 0 | 987.988 | 0.272251 | 2640.972 | 0.727749 | 3628.96 | 0 | 0 | 81.433 | 0 | 0 | 899.761 | 41.353 | 28.16 | 969.274 | 278.02 | 4.37 | 1.425 | 10.28167 | 19.00333 | 69.29 | 0 | 0 | 0 | 0 | 0 | 0 | 0 | 0 | 0 | 0 | 0 | 0 | 58.06167 | 4.94 | 4.573333 | 0.1608333 | 0.434 | 0.03 | 0.0435 | 0.1233333 | 0.1733333 | 0.1066667 | 6.08 | 2.65 | 0 | 0 | 0 | 0 | 0 | 0 | 0 | 0 | 0 | 0 | 0 | 0 | 7 | 1.3 | 113440.3 | 119250 | 26877.78 |  | 10.22 | 120 | 530 | 2.69 | 1.28 | 1127 | 3500 | 1856 | 1416 | 257 | 2208 | 2.411107 | 2153.92 | 39.90285 | 530
2024-05-02 21:00 | 3.466667 | 0.4 | 10.43333 | 0.9766667 | 88.19 | 6.033333 | 0.44 | 10.69667 | 1.04 | 87.82333 | 55.02635 | 9.978333 | 5.354417 | 2.308 | 10.47027 | 2.0988 | 0.04716667 | 0.09383333 | 0.07116667 | 0.3616667 | 0.165 | 1.955614 | 96.06667 | 0.9866667 | 0.6433333 | 1.36 | 0.1 | [8 empty] | 28.16 | 0 |  |  | 115.3 | 641.25 | 25.88 | 31.95 | 899.761 | 41.353 | 10.364 | 278.02 | 2640.972 | 0 | 872.688 | 81.433 | 81930 | 8.274 | 777.78 | 1.619936 | 56.29879 | 55.02635 | 60.26048 |  | 403.2505 | 22.562 | 127.7339 | 553.5464 |  | 76 | 24 | 0 | 2.384331 | 28.39577 | 41.06078 | 464.7912 | 63.58583 | 0 | 0 | 987.988 | 0.272251 | 2640.972 | 0.727749 | 3628.96 | 0 | 0 | 81.433 | 0 | 0 | 899.761 | 41.353 | 28.16 | 969.274 | 278.02 | 4.37 | 1.425 | 10.28167 | 19.00333 | 69.29 | 0 | 0 | 0 | 0 | 0 | 0 | 0 | 0 | 0 | 0 | 0 | 0 | 58.06167 | 4.94 | 4.573333 | 0.1608333 | 0.434 | 0.03 | 0.0435 | 0.1233333 | 0.1733333 | 0.1066667 | 6.08 | 2.65 | 0 | 0 | 0 | 0 | 0 | 0 | 0 | 0 | 0 | 0 | 0 | 0 | 8 | 1.3 | 114711.5 | 120497 | 27131.74 |  | 8.53 | 115 | 525 | 2.61 | 1.29 | 1119 | 3492 | 1843 | 1526 | 264 | 2239 | 2.379906 | 2153.92 | 40.97693 | 525
2024-05-02 22:00 | 3.466667 | 0.4 | 10.43333 | 0.9766667 | 88.19 | 6.033333 | 0.44 | 10.69667 | 1.04 | 87.82333 | 55.02635 | 9.978333 | 5.354417 | 2.308 | 10.47027 | 2.0988 | 0.04716667 | 0.09383333 | 0.07116667 | 0.3616667 | 0.165 | 1.955614 | 96.06667 | 0.9866667 | 0.6433333 | 1.36 | 0.1 | [8 empty] | 28.16 | 0 |  |  | 115.3 | 641.25 | 25.88 | 31.95 | 899.761 | 41.353 | 10.364 | 278.02 | 2640.972 | 0 | 872.688 | 81.433 | 81930 | 8.274 | 777.78 | 1.619936 | 56.29879 | 55.02635 | 60.26048 |  | 403.2505 | 22.562 | 127.7339 | 553.5464 |  | 76 | 24 | 0 | 2.384331 | 28.39577 | 41.06078 | 464.7912 | 63.58583 | 0 | 0 | 987.988 | 0.272251 | 2640.972 | 0.727749 | 3628.96 | 0 | 0 | 81.433 | 0 | 0 | 899.761 | 41.353 | 28.16 | 969.274 | 278.02 | 4.37 | 1.425 | 10.28167 | 19.00333 | 69.29 | 0 | 0 | 0 | 0 | 0 | 0 | 0 | 0 | 0 | 0 | 0 | 0 | 58.06167 | 4.94 | 4.573333 | 0.1608333 | 0.434 | 0.03 | 0.0435 | 0.1233333 | 0.1733333 | 0.1066667 | 6.08 | 2.65 | 0 | 0 | 0 | 0 | 0 | 0 | 0 | 0 | 0 | 0 | 0 | 0 | 7 | 1.3 | 115750 | 119175 | 27278.76 |  | 9.15 | 118 | 528 | 2.67 | 1.3 | 1114 | 3425 | 0 | 1449 | 256 | 2360 | 2.315251 | 2153.92 | 40.37848 | 528
2024-05-02 23:00 | 3.466667 | 0.4 | 10.43333 | 0.9766667 | 88.19 | 6.033333 | 0.44 | 10.69667 | 1.04 | 87.82333 | 55.02635 | 9.978333 | 5.354417 | 2.308 | 10.47027 | 2.0988 | 0.04716667 | 0.09383333 | 0.07116667 | 0.3616667 | 0.165 | 1.955614 | 96.06667 | 0.9866667 | 0.6433333 | 1.36 | 0.1 | [8 empty] | 28.16 | 0 |  |  | 115.3 | 641.25 | 25.88 | 31.95 | 899.761 | 41.353 | 10.364 | 278.02 | 2640.972 | 0 | 872.688 | 81.433 | 81930 | 8.274 | 777.78 | 1.619936 | 56.29879 | 55.02635 | 60.26048 |  | 403.2505 | 22.562 | 127.7339 | 553.5464 |  | 76 | 24 | 0 | 2.384331 | 28.39577 | 41.06078 | 464.7912 | 63.58583 | 0 | 0 | 987.988 | 0.272251 | 2640.972 | 0.727749 | 3628.96 | 0 | 0 | 81.433 | 0 | 0 | 899.761 | 41.353 | 28.16 | 969.274 | 278.02 | 4.37 | 1.425 | 10.28167 | 19.00333 | 69.29 | 0 | 0 | 0 | 0 | 0 | 0 | 0 | 0 | 0 | 0 | 0 | 0 | 58.06167 | 4.94 | 4.573333 | 0.1608333 | 0.434 | 0.03 | 0.0435 | 0.1233333 | 0.1733333 | 0.1066667 | 6.08 | 2.65 | 0 | 0 | 0 | 0 | 0 | 0 | 0 | 0 | 0 | 0 | 0 | 0 | 8 | 1.3 | 115912 | 119381 | 27356.14496 |  | 7.6 | 91 | 641 | 2.68 | 1.3 | 1117 | 3469 | 0 | 1440 | 256 | 2354 | 2.340933 | 2153.92 | 40.79488 | 641
2024-05-03 | 3.4 | 0.39 | 10.45 | 0.98 | 88.18 | [5 empty] | 54.839875 | 9.84 | 5.3594 | 2.364 | 10.5111 | 2.15915 | 0.0485 | 0.089 | 0.0735 | 0.39 | 0.17 | 1.961244 | 95.96 | 0.96 | 0.81 | 1.32 | 0.1 | [8 empty] | 11.59 | 0 |  |  | 39.62 | 116.63 | 6.27 | 8.69 | 432.814 | 0 | 0 | 0 | 850.156 | 36.041 | 245.676 | 29.36 | 511.4 | 8.533 | 207.9 | 1.673904 | 56.19196 | 54.839875 | 59.97356 | 63.22 | 622.9302 | 0 | 0 | 622.9302 |  | 73 | 21 | 3 | 0.49 | 34.4 | 48.60245 | 549.2999 | 64.42763 | 36.04095 | 0.03076499 | 285.2957 | 0.2435319 | 850.15557 | 0.7257031 | 1171.49222 | 2.888 | 3.707 | 22.765 | 0 | 0 | 432.814 | 0 | 11.59 | 444.404 | 0 | 0 | 0 | 0 | 0 | 0 | 0 | 0 | 0 | 0 | 0 | 0 | 0 | 0 | 0 | 0 | 0 | 0 | 57.96 | 4.32 | 5.18 | 0.151 | 0.457 | 0.032 | 0.036 | 0.125 | 0.28 | 0.13 | 6.23 | 3.1 | 0 | 0 | 0 | 0 | 0 | 0 | 0 | 0 | 0 | 0 | 0 | 0 | [18 empty] | 671.18
2024-05-03 01:00 | 3.4 | 0.39 | 10.45 | 0.98 | 88.18 | [5 empty] | 54.839875 | 9.84 | 5.3594 | 2.364 | 10.5111 | 2.15915 | 0.0485 | 0.089 | 0.0735 | 0.39 | 0.17 | 1.961244 | 95.96 | 0.96 | 0.81 | 1.32 | 0.1 | [8 empty] | 11.59 | 0 |  |  | 39.62 | 116.63 | 6.27 | 8.69 | 432.814 | 0 | 0 | 0 | 850.156 | 36.041 | 245.676 | 29.36 | 511.4 | 8.533 | 207.9 | 1.673904 | 56.19196 | 54.839875 | 59.97356 | 63.22 | 622.9302 | 0 | 0 | 622.9302 |  | 73 | 21 | 3 | 0.49 | 34.4 | 48.60245 | 549.2999 | 64.42763 | 36.04095 | 0.03076499 | 285.2957 | 0.2435319 | 850.15557 | 0.7257031 | 1171.49222 | 2.888 | 3.707 | 22.765 | 0 | 0 | 432.814 | 0 | 11.59 | 444.404 | 0 | 0 | 0 | 0 | 0 | 0 | 0 | 0 | 0 | 0 | 0 | 0 | 0 | 0 | 0 | 0 | 0 | 0 | 57.96 | 4.32 | 5.18 | 0.151 | 0.457 | 0.032 | 0.036 | 0.125 | 0.28 | 0.13 | 6.23 | 3.1 | 0 | 0 | 0 | 0 | 0 | 0 | 0 | 0 | 0 | 0 | 0 | 0 | 8 | 1.3 | 114613.6 | 117248 | 24322.58 |  | 0 | 0 | 550 | 2.541 | 1.3 | 1081 | 703 | 1552 | 1575 | 255 | 2321 | 0.4913297 | 671.18 | 39.08046 | 550
2024-05-03 02:00 | 3.4 | 0.39 | 10.45 | 0.98 | 88.18 | [5 empty] | 54.839875 | 9.84 | 5.3594 | 2.364 | 10.5111 | 2.15915 | 0.0485 | 0.089 | 0.0735 | 0.39 | 0.17 | 1.961244 | 95.96 | 0.96 | 0.81 | 1.32 | 0.1 | [8 empty] | 11.59 | 0 |  |  | 39.62 | 116.63 | 6.27 | 8.69 | 432.814 | 0 | 0 | 0 | 850.156 | 36.041 | 245.676 | 29.36 | 511.4 | 8.533 | 207.9 | 1.673904 | 56.19196 | 54.839875 | 59.97356 | 63.22 | 622.9302 | 0 | 0 | 622.9302 |  | 73 | 21 | 3 | 0.49 | 34.4 | 48.60245 | 549.2999 | 64.42763 | 36.04095 | 0.03076499 | 285.2957 | 0.2435319 | 850.15557 | 0.7257031 | 1171.49222 | 2.888 | 3.707 | 22.765 | 0 | 0 | 432.814 | 0 | 11.59 | 444.404 | 0 | 0 | 0 | 0 | 0 | 0 | 0 | 0 | 0 | 0 | 0 | 0 | 0 | 0 | 0 | 0 | 0 | 0 | 57.96 | 4.32 | 5.18 | 0.151 | 0.457 | 0.032 | 0.036 | 0.125 | 0.28 | 0.13 | 6.23 | 3.1 | 0 | 0 | 0 | 0 | 0 | 0 | 0 | 0 | 0 | 0 | 0 | 0 | 7 | 1.3 | 114967.3 | 117267 | 23692.45 |  | 0 | 0 | 560 | 2.53 | 1.3 | 1072 | 0 | 1848 | 1593 | 255 | 2272 | 0 | 671.18 | 40.6074 | 560
2024-05-03 03:00 | 3.4 | 0.39 | 10.45 | 0.98 | 88.18 | [5 empty] | 54.839875 | 9.84 | 5.3594 | 2.364 | 10.5111 | 2.15915 | 0.0485 | 0.089 | 0.0735 | 0.39 | 0.17 | 1.961244 | 95.96 | 0.96 | 0.81 | 1.32 | 0.1 | [8 empty] | 11.59 | 0 |  |  | 39.62 | 116.63 | 6.27 | 8.69 | 432.814 | 0 | 0 | 0 | 850.156 | 36.041 | 245.676 | 29.36 | 511.4 | 8.533 | 207.9 | 1.673904 | 56.19196 | 54.839875 | 59.97356 | 63.22 | 622.9302 | 0 | 0 | 622.9302 |  | 73 | 21 | 3 | 0.49 | 34.4 | 48.60245 | 549.2999 | 64.42763 | 36.04095 | 0.03076499 | 285.2957 | 0.2435319 | 850.15557 | 0.7257031 | 1171.49222 | 2.888 | 3.707 | 22.765 | 0 | 0 | 432.814 | 0 | 11.59 | 444.404 | 0 | 0 | 0 | 0 | 0 | 0 | 0 | 0 | 0 | 0 | 0 | 0 | 0 | 0 | 0 | 0 | 0 | 0 | 57.96 | 4.32 | 5.18 | 0.151 | 0.457 | 0.032 | 0.036 | 0.125 | 0.28 | 0.13 | 6.23 | 3.1 | 0 | 0 | 0 | 0 | 0 | 0 | 0 | 0 | 0 | 0 | 0 | 0 | 7 | 1.3 | 115032.9 | 117696 | 23705.98 |  | 0 | 0 | 560 | 2.53 | 1.3 | 1075 | 0 | 2140 | 1599 | 256 | 2258 | 0 | 671.18 | 41.29801 | 560
2024-05-03 04:00 | 3.4 | 0.39 | 10.45 | 0.98 | 88.18 | [5 empty] | 54.839875 | 9.84 | 5.3594 | 2.364 | 10.5111 | 2.15915 | 0.0485 | 0.089 | 0.0735 | 0.39 | 0.17 | 1.961244 | 95.96 | 0.96 | 0.81 | 1.32 | 0.1 | [8 empty] | 11.59 | 0 |  |  | 39.62 | 116.63 | 6.27 | 8.69 | 432.814 | 0 | 0 | 0 | 850.156 | 36.041 | 245.676 | 29.36 | 511.4 | 8.533 | 207.9 | 1.673904 | 56.19196 | 54.839875 | 59.97356 | 63.22 | 622.9302 | 0 | 0 | 622.9302 |  | 73 | 21 | 3 | 0.49 | 34.4 | 48.60245 | 549.2999 | 64.42763 | 36.04095 | 0.03076499 | 285.2957 | 0.2435319 | 850.15557 | 0.7257031 | 1171.49222 | 2.888 | 3.707 | 22.765 | 0 | 0 | 432.814 | 0 | 11.59 | 444.404 | 0 | 0 | 0 | 0 | 0 | 0 | 0 | 0 | 0 | 0 | 0 | 0 | 0 | 0 | 0 | 0 | 0 | 0 | 57.96 | 4.32 | 5.18 | 0.151 | 0.457 | 0.032 | 0.036 | 0.125 | 0.28 | 0.13 | 6.23 | 3.1 | 0 | 0 | 0 | 0 | 0 | 0 | 0 | 0 | 0 | 0 | 0 | 0 | 7 | 1.3 | 113154.1 | 116361 | 23318.79 |  | 0 | 0 | 560 | 2.44 | 1.24 | 1061 | 0 | 2577 | 1617 | 256 | 2217 | 0 | 671.18 | 40.73364 | 560
2024-05-03 05:00 | 3.4 | 0.39 | 10.45 | 0.98 | 88.18 | [5 empty] | 54.839875 | 9.84 | 5.3594 | 2.364 | 10.5111 | 2.15915 | 0.0485 | 0.089 | 0.0735 | 0.39 | 0.17 | 1.961244 | 95.96 | 0.96 | 0.81 | 1.32 | 0.1 | [8 empty] | 11.59 | 0 |  |  | 39.62 | 116.63 | 6.27 | 8.69 | 432.814 | 0 | 0 | 0 | 850.156 | 36.041 | 245.676 | 29.36 | 511.4 | 8.533 | 207.9 | 1.673904 | 56.19196 | 54.839875 | 59.97356 | 63.22 | 622.9302 | 0 | 0 | 622.9302 |  | 73 | 21 | 3 | 0.49 | 34.4 | 48.60245 | 549.2999 | 64.42763 | 36.04095 | 0.03076499 | 285.2957 | 0.2435319 | 850.15557 | 0.7257031 | 1171.49222 | 2.888 | 3.707 | 22.765 | 0 | 0 | 432.814 | 0 | 11.59 | 444.404 | 0 | 0 | 0 | 0 | 0 | 0 | 0 | 0 | 0 | 0 | 0 | 0 | 0 | 0 | 0 | 0 | 0 | 0 | 57.96 | 4.32 | 5.18 | 0.151 | 0.457 | 0.032 | 0.036 | 0.125 | 0.28 | 0.13 | 6.23 | 3.1 | 0 | 0 | 0 | 0 | 0 | 0 | 0 | 0 | 0 | 0 | 0 | 0 | 7 | 1.3 | 110355.4 | 110491 | 22742.03 |  | 0 | 0 | 560 | 2.47 | 1.3 | 1086 | 0 | 109 | 1577 | 246 | 2371 | 0 | 671.18 | 39.45578 | 560
2024-05-03 06:00 | 3.4 | 0.39 | 10.45 | 0.98 | 88.18 | [5 empty] | 54.839875 | 9.84 | 5.3594 | 2.364 | 10.5111 | 2.15915 | 0.0485 | 0.089 | 0.0735 | 0.39 | 0.17 | 1.961244 | 95.96 | 0.96 | 0.81 | 1.32 | 0.1 | [8 empty] | 11.59 | 0 |  |  | 39.62 | 116.63 | 6.27 | 8.69 | 432.814 | 0 | 0 | 0 | 850.156 | 36.041 | 245.676 | 29.36 | 511.4 | 8.533 | 207.9 | 1.673904 | 56.19196 | 54.839875 | 59.97356 | 63.22 | 622.9302 | 0 | 0 | 622.9302 |  | 73 | 21 | 3 | 0.49 | 34.4 | 48.60245 | 549.2999 | 64.42763 | 36.04095 | 0.03076499 | 285.2957 | 0.2435319 | 850.15557 | 0.7257031 | 1171.49222 | 2.888 | 3.707 | 22.765 | 0 | 0 | 432.814 | 0 | 11.59 | 444.404 | 0 | 0 | 0 | 0 | 0 | 0 | 0 | 0 | 0 | 0 | 0 | 0 | 0 | 0 | 0 | 0 | 0 | 0 | 57.96 | 4.32 | 5.18 | 0.151 | 0.457 | 0.032 | 0.036 | 0.125 | 0.28 | 0.13 | 6.23 | 3.1 | 0 | 0 | 0 | 0 | 0 | 0 | 0 | 0 | 0 | 0 | 0 | 0 | 4 | 1.3 | 88515 | 88515 | 18241.1712 |  | 0 | 0 | 560 | 2.23 | 1.09 | 1115 | 0 | 0 | 1310 | 216 | 2405 | 0 | 671.18 | 40.66148 | 560
2024-05-03 07:00 | 3.4 | 0.39 | 10.45 | 0.98 | 88.18 | [5 empty] | 54.839875 | 9.84 | 5.3594 | 2.364 | 10.5111 | 2.15915 | 0.0485 | 0.089 | 0.0735 | 0.39 | 0.17 | 1.961244 | 95.96 | 0.96 | 0.81 | 1.32 | 0.1 | [8 empty] | 11.59 | 0 |  |  | 39.62 | 116.63 | 6.27 | 8.69 | 432.814 | 0 | 0 | 0 | 850.156 | 36.041 | 245.676 | 29.36 | 511.4 | 8.533 | 207.9 | 1.673904 | 56.19196 | 54.839875 | 59.97356 | 63.22 | 622.9302 | 0 | 0 | 622.9302 |  | 73 | 21 | 3 | 0.49 | 34.4 | 48.60245 | 549.2999 | 64.42763 | 36.04095 | 0.03076499 | 285.2957 | 0.2435319 | 850.15557 | 0.7257031 | 1171.49222 | 2.888 | 3.707 | 22.765 | 0 | 0 | 432.814 | 0 | 11.59 | 444.404 | 0 | 0 | 0 | 0 | 0 | 0 | 0 | 0 | 0 | 0 | 0 | 0 | 0 | 0 | 0 | 0 | 0 | 0 | 57.96 | 4.32 | 5.18 | 0.151 | 0.457 | 0.032 | 0.036 | 0.125 | 0.28 | 0.13 | 6.23 | 3.1 | 0 | 0 | 0 | 0 | 0 | 0 | 0 | 0 | 0 | 0 | 0 | 0 | [18 empty] | 671.18
2024-05-03 08:00 | 3.4 | 0.39 | 10.45 | 0.98 | 88.18 | [5 empty] | 54.839875 | 9.84 | 5.3594 | 2.364 | 10.5111 | 2.15915 | 0.0485 | 0.089 | 0.0735 | 0.39 | 0.17 | 1.961244 | 95.96 | 0.96 | 0.81 | 1.32 | 0.1 | [8 empty] | 11.59 | 0 |  |  | 39.62 | 116.63 | 6.27 | 8.69 | 432.814 | 0 | 0 | 0 | 850.156 | 36.041 | 245.676 | 29.36 | 511.4 | 8.533 | 207.9 | 1.673904 | 56.19196 | 54.839875 | 59.97356 | 63.22 | 622.9302 | 0 | 0 | 622.9302 |  | 73 | 21 | 3 | 0.49 | 34.4 | 48.60245 | 549.2999 | 64.42763 | 36.04095 | 0.03076499 | 285.2957 | 0.2435319 | 850.15557 | 0.7257031 | 1171.49222 | 2.888 | 3.707 | 22.765 | 0 | 0 | 432.814 | 0 | 11.59 | 444.404 | 0 | 0 | 0 | 0 | 0 | 0 | 0 | 0 | 0 | 0 | 0 | 0 | 0 | 0 | 0 | 0 | 0 | 0 | 57.96 | 4.32 | 5.18 | 0.151 | 0.457 | 0.032 | 0.036 | 0.125 | 0.28 | 0.13 | 6.23 | 3.1 | 0 | 0 | 0 | 0 | 0 | 0 | 0 | 0 | 0 | 0 | 0 | 0 | [18 empty] | 671.18
2024-05-03 09:00 | 3.4 | 0.39 | 10.45 | 0.98 | 88.18 | [5 empty] | 54.839875 | 9.84 | 5.3594 | 2.364 | 10.5111 | 2.15915 | 0.0485 | 0.089 | 0.0735 | 0.39 | 0.17 | 1.961244 | 95.96 | 0.96 | 0.81 | 1.32 | 0.1 | [8 empty] | 11.59 | 0 |  |  | 39.62 | 116.63 | 6.27 | 8.69 | 432.814 | 0 | 0 | 0 | 850.156 | 36.041 | 245.676 | 29.36 | 511.4 | 8.533 | 207.9 | 1.673904 | 56.19196 | 54.839875 | 59.97356 | 63.22 | 622.9302 | 0 | 0 | 622.9302 |  | 73 | 21 | 3 | 0.49 | 34.4 | 48.60245 | 549.2999 | 64.42763 | 36.04095 | 0.03076499 | 285.2957 | 0.2435319 | 850.15557 | 0.7257031 | 1171.49222 | 2.888 | 3.707 | 22.765 | 0 | 0 | 432.814 | 0 | 11.59 | 444.404 | 0 | 0 | 0 | 0 | 0 | 0 | 0 | 0 | 0 | 0 | 0 | 0 | 0 | 0 | 0 | 0 | 0 | 0 | 57.96 | 4.32 | 5.18 | 0.151 | 0.457 | 0.032 | 0.036 | 0.125 | 0.28 | 0.13 | 6.23 | 3.1 | 0 | 0 | 0 | 0 | 0 | 0 | 0 | 0 | 0 | 0 | 0 | 0 | [18 empty] | 671.18
2024-05-03 10:00 | 3.4 | 0.39 | 10.45 | 0.98 | 88.18 | [5 empty] | 54.839875 | 9.84 | 5.3594 | 2.364 | 10.5111 | 2.15915 | 0.0485 | 0.089 | 0.0735 | 0.39 | 0.17 | 1.961244 | 95.96 | 0.96 | 0.81 | 1.32 | 0.1 | [8 empty] | 11.59 | 0 |  |  | 39.62 | 116.63 | 6.27 | 8.69 | 432.814 | 0 | 0 | 0 | 850.156 | 36.041 | 245.676 | 29.36 | 511.4 | 8.533 | 207.9 | 1.673904 | 56.19196 | 54.839875 | 59.97356 | 63.22 | 622.9302 | 0 | 0 | 622.9302 |  | 73 | 21 | 3 | 0.49 | 34.4 | 48.60245 | 549.2999 | 64.42763 | 36.04095 | 0.03076499 | 285.2957 | 0.2435319 | 850.15557 | 0.7257031 | 1171.49222 | 2.888 | 3.707 | 22.765 | 0 | 0 | 432.814 | 0 | 11.59 | 444.404 | 0 | 0 | 0 | 0 | 0 | 0 | 0 | 0 | 0 | 0 | 0 | 0 | 0 | 0 | 0 | 0 | 0 | 0 | 57.96 | 4.32 | 5.18 | 0.151 | 0.457 | 0.032 | 0.036 | 0.125 | 0.28 | 0.13 | 6.23 | 3.1 | 0 | 0 | 0 | 0 | 0 | 0 | 0 | 0 | 0 | 0 | 0 | 0 | [18 empty] | 671.18
2024-05-03 11:00 | 3.4 | 0.39 | 10.45 | 0.98 | 88.18 | [5 empty] | 54.839875 | 9.84 | 5.3594 | 2.364 | 10.5111 | 2.15915 | 0.0485 | 0.089 | 0.0735 | 0.39 | 0.17 | 1.961244 | 95.96 | 0.96 | 0.81 | 1.32 | 0.1 | [8 empty] | 11.59 | 0 |  |  | 39.62 | 116.63 | 6.27 | 8.69 | 432.814 | 0 | 0 | 0 | 850.156 | 36.041 | 245.676 | 29.36 | 511.4 | 8.533 | 207.9 | 1.673904 | 56.19196 | 54.839875 | 59.97356 | 63.22 | 622.9302 | 0 | 0 | 622.9302 |  | 73 | 21 | 3 | 0.49 | 34.4 | 48.60245 | 549.2999 | 64.42763 | 36.04095 | 0.03076499 | 285.2957 | 0.2435319 | 850.15557 | 0.7257031 | 1171.49222 | 2.888 | 3.707 | 22.765 | 0 | 0 | 432.814 | 0 | 11.59 | 444.404 | 0 | 0 | 0 | 0 | 0 | 0 | 0 | 0 | 0 | 0 | 0 | 0 | 0 | 0 | 0 | 0 | 0 | 0 | 57.96 | 4.32 | 5.18 | 0.151 | 0.457 | 0.032 | 0.036 | 0.125 | 0.28 | 0.13 | 6.23 | 3.1 | 0 | 0 | 0 | 0 | 0 | 0 | 0 | 0 | 0 | 0 | 0 | 0 | [18 empty] | 671.18
2024-05-03 12:00 | 3.4 | 0.39 | 10.45 | 0.98 | 88.18 | [5 empty] | 54.839875 | 9.84 | 5.3594 | 2.364 | 10.5111 | 2.15915 | 0.0485 | 0.089 | 0.0735 | 0.39 | 0.17 | 1.961244 | 95.96 | 0.96 | 0.81 | 1.32 | 0.1 | [8 empty] | 11.59 | 0 |  |  | 39.62 | 116.63 | 6.27 | 8.69 | 432.814 | 0 | 0 | 0 | 850.156 | 36.041 | 245.676 | 29.36 | 511.4 | 8.533 | 207.9 | 1.673904 | 56.19196 | 54.839875 | 59.97356 | 63.22 | 622.9302 | 0 | 0 | 622.9302 |  | 73 | 21 | 3 | 0.49 | 34.4 | 48.60245 | 549.2999 | 64.42763 | 36.04095 | 0.03076499 | 285.2957 | 0.2435319 | 850.15557 | 0.7257031 | 1171.49222 | 2.888 | 3.707 | 22.765 | 0 | 0 | 432.814 | 0 | 11.59 | 444.404 | 0 | 0 | 0 | 0 | 0 | 0 | 0 | 0 | 0 | 0 | 0 | 0 | 0 | 0 | 0 | 0 | 0 | 0 | 57.96 | 4.32 | 5.18 | 0.151 | 0.457 | 0.032 | 0.036 | 0.125 | 0.28 | 0.13 | 6.23 | 3.1 | 0 | 0 | 0 | 0 | 0 | 0 | 0 | 0 | 0 | 0 | 0 | 0 | [18 empty] | 671.18
2024-05-03 13:00 | 3.4 | 0.39 | 10.45 | 0.98 | 88.18 | [5 empty] | 54.839875 | 9.84 | 5.3594 | 2.364 | 10.5111 | 2.15915 | 0.0485 | 0.089 | 0.0735 | 0.39 | 0.17 | 1.961244 | 95.96 | 0.96 | 0.81 | 1.32 | 0.1 | [8 empty] | 11.59 | 0 |  |  | 39.62 | 116.63 | 6.27 | 8.69 | 432.814 | 0 | 0 | 0 | 850.156 | 36.041 | 245.676 | 29.36 | 511.4 | 8.533 | 207.9 | 1.673904 | 56.19196 | 54.839875 | 59.97356 | 63.22 | 622.9302 | 0 | 0 | 622.9302 |  | 73 | 21 | 3 | 0.49 | 34.4 | 48.60245 | 549.2999 | 64.42763 | 36.04095 | 0.03076499 | 285.2957 | 0.2435319 | 850.15557 | 0.7257031 | 1171.49222 | 2.888 | 3.707 | 22.765 | 0 | 0 | 432.814 | 0 | 11.59 | 444.404 | 0 | 0 | 0 | 0 | 0 | 0 | 0 | 0 | 0 | 0 | 0 | 0 | 0 | 0 | 0 | 0 | 0 | 0 | 57.96 | 4.32 | 5.18 | 0.151 | 0.457 | 0.032 | 0.036 | 0.125 | 0.28 | 0.13 | 6.23 | 3.1 | 0 | 0 | 0 | 0 | 0 | 0 | 0 | 0 | 0 | 0 | 0 | 0 | [18 empty] | 671.18
2024-05-03 14:00 | 3.4 | 0.39 | 10.45 | 0.98 | 88.18 | [5 empty] | 54.839875 | 9.84 | 5.3594 | 2.364 | 10.5111 | 2.15915 | 0.0485 | 0.089 | 0.0735 | 0.39 | 0.17 | 1.961244 | 95.96 | 0.96 | 0.81 | 1.32 | 0.1 | [8 empty] | 11.59 | 0 |  |  | 39.62 | 116.63 | 6.27 | 8.69 | 432.814 | 0 | 0 | 0 | 850.156 | 36.041 | 245.676 | 29.36 | 511.4 | 8.533 | 207.9 | 1.673904 | 56.19196 | 54.839875 | 59.97356 | 63.22 | 622.9302 | 0 | 0 | 622.9302 |  | 73 | 21 | 3 | 0.49 | 34.4 | 48.60245 | 549.2999 | 64.42763 | 36.04095 | 0.03076499 | 285.2957 | 0.2435319 | 850.15557 | 0.7257031 | 1171.49222 | 2.888 | 3.707 | 22.765 | 0 | 0 | 432.814 | 0 | 11.59 | 444.404 | 0 | 0 | 0 | 0 | 0 | 0 | 0 | 0 | 0 | 0 | 0 | 0 | 0 | 0 | 0 | 0 | 0 | 0 | 57.96 | 4.32 | 5.18 | 0.151 | 0.457 | 0.032 | 0.036 | 0.125 | 0.28 | 0.13 | 6.23 | 3.1 | 0 | 0 | 0 | 0 | 0 | 0 | 0 | 0 | 0 | 0 | 0 | 0 | [18 empty] | 671.18
2024-05-03 15:00 | 3.4 | 0.39 | 10.45 | 0.98 | 88.18 | [5 empty] | 54.839875 | 9.84 | 5.3594 | 2.364 | 10.5111 | 2.15915 | 0.0485 | 0.089 | 0.0735 | 0.39 | 0.17 | 1.961244 | 95.96 | 0.96 | 0.81 | 1.32 | 0.1 | [8 empty] | 11.59 | 0 |  |  | 39.62 | 116.63 | 6.27 | 8.69 | 432.814 | 0 | 0 | 0 | 850.156 | 36.041 | 245.676 | 29.36 | 511.4 | 8.533 | 207.9 | 1.673904 | 56.19196 | 54.839875 | 59.97356 | 63.22 | 622.9302 | 0 | 0 | 622.9302 |  | 73 | 21 | 3 | 0.49 | 34.4 | 48.60245 | 549.2999 | 64.42763 | 36.04095 | 0.03076499 | 285.2957 | 0.2435319 | 850.15557 | 0.7257031 | 1171.49222 | 2.888 | 3.707 | 22.765 | 0 | 0 | 432.814 | 0 | 11.59 | 444.404 | 0 | 0 | 0 | 0 | 0 | 0 | 0 | 0 | 0 | 0 | 0 | 0 | 0 | 0 | 0 | 0 | 0 | 0 | 57.96 | 4.32 | 5.18 | 0.151 | 0.457 | 0.032 | 0.036 | 0.125 | 0.28 | 0.13 | 6.23 | 3.1 | 0 | 0 | 0 | 0 | 0 | 0 | 0 | 0 | 0 | 0 | 0 | 0 | [18 empty] | 671.18
2024-05-03 16:00 | 3.4 | 0.39 | 10.45 | 0.98 | 88.18 | [5 empty] | 54.839875 | 9.84 | 5.3594 | 2.364 | 10.5111 | 2.15915 | 0.0485 | 0.089 | 0.0735 | 0.39 | 0.17 | 1.961244 | 95.96 | 0.96 | 0.81 | 1.32 | 0.1 | [8 empty] | 11.59 | 0 |  |  | 39.62 | 116.63 | 6.27 | 8.69 | 432.814 | 0 | 0 | 0 | 850.156 | 36.041 | 245.676 | 29.36 | 511.4 | 8.533 | 207.9 | 1.673904 | 56.19196 | 54.839875 | 59.97356 | 63.22 | 622.9302 | 0 | 0 | 622.9302 |  | 73 | 21 | 3 | 0.49 | 34.4 | 48.60245 | 549.2999 | 64.42763 | 36.04095 | 0.03076499 | 285.2957 | 0.2435319 | 850.15557 | 0.7257031 | 1171.49222 | 2.888 | 3.707 | 22.765 | 0 | 0 | 432.814 | 0 | 11.59 | 444.404 | 0 | 0 | 0 | 0 | 0 | 0 | 0 | 0 | 0 | 0 | 0 | 0 | 0 | 0 | 0 | 0 | 0 | 0 | 57.96 | 4.32 | 5.18 | 0.151 | 0.457 | 0.032 | 0.036 | 0.125 | 0.28 | 0.13 | 6.23 | 3.1 | 0 | 0 | 0 | 0 | 0 | 0 | 0 | 0 | 0 | 0 | 0 | 0 | [18 empty] | 671.18
2024-05-03 17:00 | 3.4 | 0.39 | 10.45 | 0.98 | 88.18 | [5 empty] | 54.839875 | 9.84 | 5.3594 | 2.364 | 10.5111 | 2.15915 | 0.0485 | 0.089 | 0.0735 | 0.39 | 0.17 | 1.961244 | 95.96 | 0.96 | 0.81 | 1.32 | 0.1 | [8 empty] | 11.59 | 0 |  |  | 39.62 | 116.63 | 6.27 | 8.69 | 432.814 | 0 | 0 | 0 | 850.156 | 36.041 | 245.676 | 29.36 | 511.4 | 8.533 | 207.9 | 1.673904 | 56.19196 | 54.839875 | 59.97356 | 63.22 | 622.9302 | 0 | 0 | 622.9302 |  | 73 | 21 | 3 | 0.49 | 34.4 | 48.60245 | 549.2999 | 64.42763 | 36.04095 | 0.03076499 | 285.2957 | 0.2435319 | 850.15557 | 0.7257031 | 1171.49222 | 2.888 | 3.707 | 22.765 | 0 | 0 | 432.814 | 0 | 11.59 | 444.404 | 0 | 0 | 0 | 0 | 0 | 0 | 0 | 0 | 0 | 0 | 0 | 0 | 0 | 0 | 0 | 0 | 0 | 0 | 57.96 | 4.32 | 5.18 | 0.151 | 0.457 | 0.032 | 0.036 | 0.125 | 0.28 | 0.13 | 6.23 | 3.1 | 0 | 0 | 0 | 0 | 0 | 0 | 0 | 0 | 0 | 0 | 0 | 0 | [18 empty] | 671.18
2024-05-03 18:00 | 3.4 | 0.39 | 10.45 | 0.98 | 88.18 | [5 empty] | 54.839875 | 9.84 | 5.3594 | 2.364 | 10.5111 | 2.15915 | 0.0485 | 0.089 | 0.0735 | 0.39 | 0.17 | 1.961244 | 95.96 | 0.96 | 0.81 | 1.32 | 0.1 | [8 empty] | 11.59 | 0 |  |  | 39.62 | 116.63 | 6.27 | 8.69 | 432.814 | 0 | 0 | 0 | 850.156 | 36.041 | 245.676 | 29.36 | 511.4 | 8.533 | 207.9 | 1.673904 | 56.19196 | 54.839875 | 59.97356 | 63.22 | 622.9302 | 0 | 0 | 622.9302 |  | 73 | 21 | 3 | 0.49 | 34.4 | 48.60245 | 549.2999 | 64.42763 | 36.04095 | 0.03076499 | 285.2957 | 0.2435319 | 850.15557 | 0.7257031 | 1171.49222 | 2.888 | 3.707 | 22.765 | 0 | 0 | 432.814 | 0 | 11.59 | 444.404 | 0 | 0 | 0 | 0 | 0 | 0 | 0 | 0 | 0 | 0 | 0 | 0 | 0 | 0 | 0 | 0 | 0 | 0 | 57.96 | 4.32 | 5.18 | 0.151 | 0.457 | 0.032 | 0.036 | 0.125 | 0.28 | 0.13 | 6.23 | 3.1 | 0 | 0 | 0 | 0 | 0 | 0 | 0 | 0 | 0 | 0 | 0 | 0 | [18 empty] | 671.18
2024-05-03 19:00 | 3.4 | 0.39 | 10.45 | 0.98 | 88.18 | [5 empty] | 54.839875 | 9.84 | 5.3594 | 2.364 | 10.5111 | 2.15915 | 0.0485 | 0.089 | 0.0735 | 0.39 | 0.17 | 1.961244 | 95.96 | 0.96 | 0.81 | 1.32 | 0.1 | [8 empty] | 11.59 | 0 |  |  | 39.62 | 116.63 | 6.27 | 8.69 | 432.814 | 0 | 0 | 0 | 850.156 | 36.041 | 245.676 | 29.36 | 511.4 | 8.533 | 207.9 | 1.673904 | 56.19196 | 54.839875 | 59.97356 | 63.22 | 622.9302 | 0 | 0 | 622.9302 |  | 73 | 21 | 3 | 0.49 | 34.4 | 48.60245 | 549.2999 | 64.42763 | 36.04095 | 0.03076499 | 285.2957 | 0.2435319 | 850.15557 | 0.7257031 | 1171.49222 | 2.888 | 3.707 | 22.765 | 0 | 0 | 432.814 | 0 | 11.59 | 444.404 | 0 | 0 | 0 | 0 | 0 | 0 | 0 | 0 | 0 | 0 | 0 | 0 | 0 | 0 | 0 | 0 | 0 | 0 | 57.96 | 4.32 | 5.18 | 0.151 | 0.457 | 0.032 | 0.036 | 0.125 | 0.28 | 0.13 | 6.23 | 3.1 | 0 | 0 | 0 | 0 | 0 | 0 | 0 | 0 | 0 | 0 | 0 | 0 | [18 empty] | 671.18
2024-05-03 20:00 | 3.4 | 0.39 | 10.45 | 0.98 | 88.18 | [5 empty] | 54.839875 | 9.84 | 5.3594 | 2.364 | 10.5111 | 2.15915 | 0.0485 | 0.089 | 0.0735 | 0.39 | 0.17 | 1.961244 | 95.96 | 0.96 | 0.81 | 1.32 | 0.1 | [8 empty] | 11.59 | 0 |  |  | 39.62 | 116.63 | 6.27 | 8.69 | 432.814 | 0 | 0 | 0 | 850.156 | 36.041 | 245.676 | 29.36 | 511.4 | 8.533 | 207.9 | 1.673904 | 56.19196 | 54.839875 | 59.97356 | 63.22 | 622.9302 | 0 | 0 | 622.9302 |  | 73 | 21 | 3 | 0.49 | 34.4 | 48.60245 | 549.2999 | 64.42763 | 36.04095 | 0.03076499 | 285.2957 | 0.2435319 | 850.15557 | 0.7257031 | 1171.49222 | 2.888 | 3.707 | 22.765 | 0 | 0 | 432.814 | 0 | 11.59 | 444.404 | 0 | 0 | 0 | 0 | 0 | 0 | 0 | 0 | 0 | 0 | 0 | 0 | 0 | 0 | 0 | 0 | 0 | 0 | 57.96 | 4.32 | 5.18 | 0.151 | 0.457 | 0.032 | 0.036 | 0.125 | 0.28 | 0.13 | 6.23 | 3.1 | 0 | 0 | 0 | 0 | 0 | 0 | 0 | 0 | 0 | 0 | 0 | 0 | [18 empty] | 671.18
2024-05-03 21:00 | 3.4 | 0.39 | 10.45 | 0.98 | 88.18 | [5 empty] | 54.839875 | 9.84 | 5.3594 | 2.364 | 10.5111 | 2.15915 | 0.0485 | 0.089 | 0.0735 | 0.39 | 0.17 | 1.961244 | 95.96 | 0.96 | 0.81 | 1.32 | 0.1 | [8 empty] | 11.59 | 0 |  |  | 39.62 | 116.63 | 6.27 | 8.69 | 432.814 | 0 | 0 | 0 | 850.156 | 36.041 | 245.676 | 29.36 | 511.4 | 8.533 | 207.9 | 1.673904 | 56.19196 | 54.839875 | 59.97356 | 63.22 | 622.9302 | 0 | 0 | 622.9302 |  | 73 | 21 | 3 | 0.49 | 34.4 | 48.60245 | 549.2999 | 64.42763 | 36.04095 | 0.03076499 | 285.2957 | 0.2435319 | 850.15557 | 0.7257031 | 1171.49222 | 2.888 | 3.707 | 22.765 | 0 | 0 | 432.814 | 0 | 11.59 | 444.404 | 0 | 0 | 0 | 0 | 0 | 0 | 0 | 0 | 0 | 0 | 0 | 0 | 0 | 0 | 0 | 0 | 0 | 0 | 57.96 | 4.32 | 5.18 | 0.151 | 0.457 | 0.032 | 0.036 | 0.125 | 0.28 | 0.13 | 6.23 | 3.1 | 0 | 0 | 0 | 0 | 0 | 0 | 0 | 0 | 0 | 0 | 0 | 0 | [18 empty] | 671.18
2024-05-03 22:00 | 3.4 | 0.39 | 10.45 | 0.98 | 88.18 | [5 empty] | 54.839875 | 9.84 | 5.3594 | 2.364 | 10.5111 | 2.15915 | 0.0485 | 0.089 | 0.0735 | 0.39 | 0.17 | 1.961244 | 95.96 | 0.96 | 0.81 | 1.32 | 0.1 | [8 empty] | 11.59 | 0 |  |  | 39.62 | 116.63 | 6.27 | 8.69 | 432.814 | 0 | 0 | 0 | 850.156 | 36.041 | 245.676 | 29.36 | 511.4 | 8.533 | 207.9 | 1.673904 | 56.19196 | 54.839875 | 59.97356 | 63.22 | 622.9302 | 0 | 0 | 622.9302 |  | 73 | 21 | 3 | 0.49 | 34.4 | 48.60245 | 549.2999 | 64.42763 | 36.04095 | 0.03076499 | 285.2957 | 0.2435319 | 850.15557 | 0.7257031 | 1171.49222 | 2.888 | 3.707 | 22.765 | 0 | 0 | 432.814 | 0 | 11.59 | 444.404 | 0 | 0 | 0 | 0 | 0 | 0 | 0 | 0 | 0 | 0 | 0 | 0 | 0 | 0 | 0 | 0 | 0 | 0 | 57.96 | 4.32 | 5.18 | 0.151 | 0.457 | 0.032 | 0.036 | 0.125 | 0.28 | 0.13 | 6.23 | 3.1 | 0 | 0 | 0 | 0 | 0 | 0 | 0 | 0 | 0 | 0 | 0 | 0 | [18 empty] | 671.18
2024-05-03 23:00 | 3.4 | 0.39 | 10.45 | 0.98 | 88.18 | [5 empty] | 54.839875 | 9.84 | 5.3594 | 2.364 | 10.5111 | 2.15915 | 0.0485 | 0.089 | 0.0735 | 0.39 | 0.17 | 1.961244 | 95.96 | 0.96 | 0.81 | 1.32 | 0.1 | [8 empty] | 11.59 | 0 |  |  | 39.62 | 116.63 | 6.27 | 8.69 | 432.814 | 0 | 0 | 0 | 850.156 | 36.041 | 245.676 | 29.36 | 511.4 | 8.533 | 207.9 | 1.673904 | 56.19196 | 54.839875 | 59.97356 | 63.22 | 622.9302 | 0 | 0 | 622.9302 |  | 73 | 21 | 3 | 0.49 | 34.4 | 48.60245 | 549.2999 | 64.42763 | 36.04095 | 0.03076499 | 285.2957 | 0.2435319 | 850.15557 | 0.7257031 | 1171.49222 | 2.888 | 3.707 | 22.765 | 0 | 0 | 432.814 | 0 | 11.59 | 444.404 | 0 | 0 | 0 | 0 | 0 | 0 | 0 | 0 | 0 | 0 | 0 | 0 | 0 | 0 | 0 | 0 | 0 | 0 | 57.96 | 4.32 | 5.18 | 0.151 | 0.457 | 0.032 | 0.036 | 0.125 | 0.28 | 0.13 | 6.23 | 3.1 | 0 | 0 | 0 | 0 | 0 | 0 | 0 | 0 | 0 | 0 | 0 | 0 | [18 empty] | 671.18
2024-05-04 | 3.3 | 0.42 | 10.56 | 0.98 | 88.04 | [5 empty] | 54.935 | 9.965 | 5.365 | 2.292 | 10.5488 | 2.104575 | 0.048 | 0.096 | 0.073 | 0.36 | 0.165 | 1.966262 | 96.06 | 1.16 | 0.69 | 1.31 | 0.2 | [8 empty] | 34.49 | 0 |  |  | 50.52 | 353.3 | 10.75 | 12.39 | 486.972 | 11.995 | 0 | 50.97 | 1255.297 | 0 | 402.239 | 41.758 | 17057 | 12.153 | 427.8 | 1.70386 | 56.10053 | 54.935 | 59.84874 |  | 487.5619 | 11.64937 | 52.21387 | 551.4251 |  | 76 | 24 | 0 | 1.411028 | 29.19372 | 50.59429 | 475.9044 | 64.36257 | 0 | 0 | 452.759 | 0.2650727 | 1255.297 | 0.7349273 | 1708.056 | 0.846 | 1.183 | 39.729 | 0 | 0 | 486.972 | 11.995 | 34.49 | 533.457 | 50.97 | 0.3533333 | 1.56 | 10.335 | 18.71 | 79.48167 | 0 | 0 | 0 | 0 | 0 | 0 | 0 | 0 | 0 | 0 | 0 | 0 | 57.92 | 5.28 | 5.04 | 0.155 | 0.439 | 0.0095 | 0.025 | 0.095 | 0.025 | 0.035 | 5.935 | 2.9 | 0 | 0 | 0 | 0 | 0 | 0 | 0 | 0 | 0 | 0 | 0 | 0 | 8 | 1.3 | 113985.4 | 117835 | 27026.11 |  | 10.75 | 118 | 543 | 2.65 | 1.3 | 1138 | 3536 | 252 | 1458 | 259 | 2282 | 2.423856 | 965.83 | 42.54545 | 543
2024-05-04 01:00 | 3.3 | 0.42 | 10.56 | 0.98 | 88.04 | [5 empty] | 54.935 | 9.965 | 5.365 | 2.292 | 10.5488 | 2.104575 | 0.048 | 0.096 | 0.073 | 0.36 | 0.165 | 1.966262 | 96.06 | 1.16 | 0.69 | 1.31 | 0.2 | [8 empty] | 34.49 | 0 |  |  | 50.52 | 353.3 | 10.75 | 12.39 | 486.972 | 11.995 | 0 | 50.97 | 1255.297 | 0 | 402.239 | 41.758 | 17057 | 12.153 | 427.8 | 1.70386 | 56.10053 | 54.935 | 59.84874 |  | 487.5619 | 11.64937 | 52.21387 | 551.4251 |  | 76 | 24 | 0 | 1.411028 | 29.19372 | 50.59429 | 475.9044 | 64.36257 | 0 | 0 | 452.759 | 0.2650727 | 1255.297 | 0.7349273 | 1708.056 | 0.846 | 1.183 | 39.729 | 0 | 0 | 486.972 | 11.995 | 34.49 | 533.457 | 50.97 | 0.3533333 | 1.56 | 10.335 | 18.71 | 79.48167 | 0 | 0 | 0 | 0 | 0 | 0 | 0 | 0 | 0 | 0 | 0 | 0 | 57.92 | 5.28 | 5.04 | 0.155 | 0.439 | 0.0095 | 0.025 | 0.095 | 0.025 | 0.035 | 5.935 | 2.9 | 0 | 0 | 0 | 0 | 0 | 0 | 0 | 0 | 0 | 0 | 0 | 0 | [18 empty] | 965.83
2024-05-04 02:00 | 3.3 | 0.42 | 10.56 | 0.98 | 88.04 | [5 empty] | 54.935 | 9.965 | 5.365 | 2.292 | 10.5488 | 2.104575 | 0.048 | 0.096 | 0.073 | 0.36 | 0.165 | 1.966262 | 96.06 | 1.16 | 0.69 | 1.31 | 0.2 | [8 empty] | 34.49 | 0 |  |  | 50.52 | 353.3 | 10.75 | 12.39 | 486.972 | 11.995 | 0 | 50.97 | 1255.297 | 0 | 402.239 | 41.758 | 17057 | 12.153 | 427.8 | 1.70386 | 56.10053 | 54.935 | 59.84874 |  | 487.5619 | 11.64937 | 52.21387 | 551.4251 |  | 76 | 24 | 0 | 1.411028 | 29.19372 | 50.59429 | 475.9044 | 64.36257 | 0 | 0 | 452.759 | 0.2650727 | 1255.297 | 0.7349273 | 1708.056 | 0.846 | 1.183 | 39.729 | 0 | 0 | 486.972 | 11.995 | 34.49 | 533.457 | 50.97 | 0.3533333 | 1.56 | 10.335 | 18.71 | 79.48167 | 0 | 0 | 0 | 0 | 0 | 0 | 0 | 0 | 0 | 0 | 0 | 0 | 57.92 | 5.28 | 5.04 | 0.155 | 0.439 | 0.0095 | 0.025 | 0.095 | 0.025 | 0.035 | 5.935 | 2.9 | 0 | 0 | 0 | 0 | 0 | 0 | 0 | 0 | 0 | 0 | 0 | 0 | [18 empty] | 965.83
2024-05-04 03:00 | 3.3 | 0.42 | 10.56 | 0.98 | 88.04 | [5 empty] | 54.935 | 9.965 | 5.365 | 2.292 | 10.5488 | 2.104575 | 0.048 | 0.096 | 0.073 | 0.36 | 0.165 | 1.966262 | 96.06 | 1.16 | 0.69 | 1.31 | 0.2 | [8 empty] | 34.49 | 0 |  |  | 50.52 | 353.3 | 10.75 | 12.39 | 486.972 | 11.995 | 0 | 50.97 | 1255.297 | 0 | 402.239 | 41.758 | 17057 | 12.153 | 427.8 | 1.70386 | 56.10053 | 54.935 | 59.84874 |  | 487.5619 | 11.64937 | 52.21387 | 551.4251 |  | 76 | 24 | 0 | 1.411028 | 29.19372 | 50.59429 | 475.9044 | 64.36257 | 0 | 0 | 452.759 | 0.2650727 | 1255.297 | 0.7349273 | 1708.056 | 0.846 | 1.183 | 39.729 | 0 | 0 | 486.972 | 11.995 | 34.49 | 533.457 | 50.97 | 0.3533333 | 1.56 | 10.335 | 18.71 | 79.48167 | 0 | 0 | 0 | 0 | 0 | 0 | 0 | 0 | 0 | 0 | 0 | 0 | 57.92 | 5.28 | 5.04 | 0.155 | 0.439 | 0.0095 | 0.025 | 0.095 | 0.025 | 0.035 | 5.935 | 2.9 | 0 | 0 | 0 | 0 | 0 | 0 | 0 | 0 | 0 | 0 | 0 | 0 | [18 empty] | 965.83
2024-05-04 04:00 | 3.3 | 0.42 | 10.56 | 0.98 | 88.04 | [5 empty] | 54.935 | 9.965 | 5.365 | 2.292 | 10.5488 | 2.104575 | 0.048 | 0.096 | 0.073 | 0.36 | 0.165 | 1.966262 | 96.06 | 1.16 | 0.69 | 1.31 | 0.2 | [8 empty] | 34.49 | 0 |  |  | 50.52 | 353.3 | 10.75 | 12.39 | 486.972 | 11.995 | 0 | 50.97 | 1255.297 | 0 | 402.239 | 41.758 | 17057 | 12.153 | 427.8 | 1.70386 | 56.10053 | 54.935 | 59.84874 |  | 487.5619 | 11.64937 | 52.21387 | 551.4251 |  | 76 | 24 | 0 | 1.411028 | 29.19372 | 50.59429 | 475.9044 | 64.36257 | 0 | 0 | 452.759 | 0.2650727 | 1255.297 | 0.7349273 | 1708.056 | 0.846 | 1.183 | 39.729 | 0 | 0 | 486.972 | 11.995 | 34.49 | 533.457 | 50.97 | 0.3533333 | 1.56 | 10.335 | 18.71 | 79.48167 | 0 | 0 | 0 | 0 | 0 | 0 | 0 | 0 | 0 | 0 | 0 | 0 | 57.92 | 5.28 | 5.04 | 0.155 | 0.439 | 0.0095 | 0.025 | 0.095 | 0.025 | 0.035 | 5.935 | 2.9 | 0 | 0 | 0 | 0 | 0 | 0 | 0 | 0 | 0 | 0 | 0 | 0 | [18 empty] | 965.83
2024-05-04 05:00 | 3.3 | 0.42 | 10.56 | 0.98 | 88.04 | [5 empty] | 54.935 | 9.965 | 5.365 | 2.292 | 10.5488 | 2.104575 | 0.048 | 0.096 | 0.073 | 0.36 | 0.165 | 1.966262 | 96.06 | 1.16 | 0.69 | 1.31 | 0.2 | [8 empty] | 34.49 | 0 |  |  | 50.52 | 353.3 | 10.75 | 12.39 | 486.972 | 11.995 | 0 | 50.97 | 1255.297 | 0 | 402.239 | 41.758 | 17057 | 12.153 | 427.8 | 1.70386 | 56.10053 | 54.935 | 59.84874 |  | 487.5619 | 11.64937 | 52.21387 | 551.4251 |  | 76 | 24 | 0 | 1.411028 | 29.19372 | 50.59429 | 475.9044 | 64.36257 | 0 | 0 | 452.759 | 0.2650727 | 1255.297 | 0.7349273 | 1708.056 | 0.846 | 1.183 | 39.729 | 0 | 0 | 486.972 | 11.995 | 34.49 | 533.457 | 50.97 | 0.3533333 | 1.56 | 10.335 | 18.71 | 79.48167 | 0 | 0 | 0 | 0 | 0 | 0 | 0 | 0 | 0 | 0 | 0 | 0 | 57.92 | 5.28 | 5.04 | 0.155 | 0.439 | 0.0095 | 0.025 | 0.095 | 0.025 | 0.035 | 5.935 | 2.9 | 0 | 0 | 0 | 0 | 0 | 0 | 0 | 0 | 0 | 0 | 0 | 0 | [18 empty] | 965.83
2024-05-04 06:00 | 3.3 | 0.42 | 10.56 | 0.98 | 88.04 | [5 empty] | 54.935 | 9.965 | 5.365 | 2.292 | 10.5488 | 2.104575 | 0.048 | 0.096 | 0.073 | 0.36 | 0.165 | 1.966262 | 96.06 | 1.16 | 0.69 | 1.31 | 0.2 | [8 empty] | 34.49 | 0 |  |  | 50.52 | 353.3 | 10.75 | 12.39 | 486.972 | 11.995 | 0 | 50.97 | 1255.297 | 0 | 402.239 | 41.758 | 17057 | 12.153 | 427.8 | 1.70386 | 56.10053 | 54.935 | 59.84874 |  | 487.5619 | 11.64937 | 52.21387 | 551.4251 |  | 76 | 24 | 0 | 1.411028 | 29.19372 | 50.59429 | 475.9044 | 64.36257 | 0 | 0 | 452.759 | 0.2650727 | 1255.297 | 0.7349273 | 1708.056 | 0.846 | 1.183 | 39.729 | 0 | 0 | 486.972 | 11.995 | 34.49 | 533.457 | 50.97 | 0.3533333 | 1.56 | 10.335 | 18.71 | 79.48167 | 0 | 0 | 0 | 0 | 0 | 0 | 0 | 0 | 0 | 0 | 0 | 0 | 57.92 | 5.28 | 5.04 | 0.155 | 0.439 | 0.0095 | 0.025 | 0.095 | 0.025 | 0.035 | 5.935 | 2.9 | 0 | 0 | 0 | 0 | 0 | 0 | 0 | 0 | 0 | 0 | 0 | 0 | [18 empty] | 965.83
2024-05-04 07:00 | 3.3 | 0.42 | 10.56 | 0.98 | 88.04 | [5 empty] | 54.935 | 9.965 | 5.365 | 2.292 | 10.5488 | 2.104575 | 0.048 | 0.096 | 0.073 | 0.36 | 0.165 | 1.966262 | 96.06 | 1.16 | 0.69 | 1.31 | 0.2 | [8 empty] | 34.49 | 0 |  |  | 50.52 | 353.3 | 10.75 | 12.39 | 486.972 | 11.995 | 0 | 50.97 | 1255.297 | 0 | 402.239 | 41.758 | 17057 | 12.153 | 427.8 | 1.70386 | 56.10053 | 54.935 | 59.84874 |  | 487.5619 | 11.64937 | 52.21387 | 551.4251 |  | 76 | 24 | 0 | 1.411028 | 29.19372 | 50.59429 | 475.9044 | 64.36257 | 0 | 0 | 452.759 | 0.2650727 | 1255.297 | 0.7349273 | 1708.056 | 0.846 | 1.183 | 39.729 | 0 | 0 | 486.972 | 11.995 | 34.49 | 533.457 | 50.97 | 0.3533333 | 1.56 | 10.335 | 18.71 | 79.48167 | 0 | 0 | 0 | 0 | 0 | 0 | 0 | 0 | 0 | 0 | 0 | 0 | 57.92 | 5.28 | 5.04 | 0.155 | 0.439 | 0.0095 | 0.025 | 0.095 | 0.025 | 0.035 | 5.935 | 2.9 | 0 | 0 | 0 | 0 | 0 | 0 | 0 | 0 | 0 | 0 | 0 | 0 | [18 empty] | 965.83
2024-05-04 08:00 | 3.3 | 0.42 | 10.56 | 0.98 | 88.04 | [5 empty] | 54.935 | 9.965 | 5.365 | 2.292 | 10.5488 | 2.104575 | 0.048 | 0.096 | 0.073 | 0.36 | 0.165 | 1.966262 | 96.06 | 1.16 | 0.69 | 1.31 | 0.2 | [8 empty] | 34.49 | 0 |  |  | 50.52 | 353.3 | 10.75 | 12.39 | 486.972 | 11.995 | 0 | 50.97 | 1255.297 | 0 | 402.239 | 41.758 | 17057 | 12.153 | 427.8 | 1.70386 | 56.10053 | 54.935 | 59.84874 |  | 487.5619 | 11.64937 | 52.21387 | 551.4251 |  | 76 | 24 | 0 | 1.411028 | 29.19372 | 50.59429 | 475.9044 | 64.36257 | 0 | 0 | 452.759 | 0.2650727 | 1255.297 | 0.7349273 | 1708.056 | 0.846 | 1.183 | 39.729 | 0 | 0 | 486.972 | 11.995 | 34.49 | 533.457 | 50.97 | 0.3533333 | 1.56 | 10.335 | 18.71 | 79.48167 | 0 | 0 | 0 | 0 | 0 | 0 | 0 | 0 | 0 | 0 | 0 | 0 | 57.92 | 5.28 | 5.04 | 0.155 | 0.439 | 0.0095 | 0.025 | 0.095 | 0.025 | 0.035 | 5.935 | 2.9 | 0 | 0 | 0 | 0 | 0 | 0 | 0 | 0 | 0 | 0 | 0 | 0 | [18 empty] | 965.83
2024-05-04 09:00 | 3.3 | 0.42 | 10.56 | 0.98 | 88.04 | [5 empty] | 54.935 | 9.965 | 5.365 | 2.292 | 10.5488 | 2.104575 | 0.048 | 0.096 | 0.073 | 0.36 | 0.165 | 1.966262 | 96.06 | 1.16 | 0.69 | 1.31 | 0.2 | [8 empty] | 34.49 | 0 |  |  | 50.52 | 353.3 | 10.75 | 12.39 | 486.972 | 11.995 | 0 | 50.97 | 1255.297 | 0 | 402.239 | 41.758 | 17057 | 12.153 | 427.8 | 1.70386 | 56.10053 | 54.935 | 59.84874 |  | 487.5619 | 11.64937 | 52.21387 | 551.4251 |  | 76 | 24 | 0 | 1.411028 | 29.19372 | 50.59429 | 475.9044 | 64.36257 | 0 | 0 | 452.759 | 0.2650727 | 1255.297 | 0.7349273 | 1708.056 | 0.846 | 1.183 | 39.729 | 0 | 0 | 486.972 | 11.995 | 34.49 | 533.457 | 50.97 | 0.3533333 | 1.56 | 10.335 | 18.71 | 79.48167 | 0 | 0 | 0 | 0 | 0 | 0 | 0 | 0 | 0 | 0 | 0 | 0 | 57.92 | 5.28 | 5.04 | 0.155 | 0.439 | 0.0095 | 0.025 | 0.095 | 0.025 | 0.035 | 5.935 | 2.9 | 0 | 0 | 0 | 0 | 0 | 0 | 0 | 0 | 0 | 0 | 0 | 0 | [18 empty] | 965.83
2024-05-04 10:00 | 3.3 | 0.42 | 10.56 | 0.98 | 88.04 | [5 empty] | 54.935 | 9.965 | 5.365 | 2.292 | 10.5488 | 2.104575 | 0.048 | 0.096 | 0.073 | 0.36 | 0.165 | 1.966262 | 96.06 | 1.16 | 0.69 | 1.31 | 0.2 | [8 empty] | 34.49 | 0 |  |  | 50.52 | 353.3 | 10.75 | 12.39 | 486.972 | 11.995 | 0 | 50.97 | 1255.297 | 0 | 402.239 | 41.758 | 17057 | 12.153 | 427.8 | 1.70386 | 56.10053 | 54.935 | 59.84874 |  | 487.5619 | 11.64937 | 52.21387 | 551.4251 |  | 76 | 24 | 0 | 1.411028 | 29.19372 | 50.59429 | 475.9044 | 64.36257 | 0 | 0 | 452.759 | 0.2650727 | 1255.297 | 0.7349273 | 1708.056 | 0.846 | 1.183 | 39.729 | 0 | 0 | 486.972 | 11.995 | 34.49 | 533.457 | 50.97 | 0.3533333 | 1.56 | 10.335 | 18.71 | 79.48167 | 0 | 0 | 0 | 0 | 0 | 0 | 0 | 0 | 0 | 0 | 0 | 0 | 57.92 | 5.28 | 5.04 | 0.155 | 0.439 | 0.0095 | 0.025 | 0.095 | 0.025 | 0.035 | 5.935 | 2.9 | 0 | 0 | 0 | 0 | 0 | 0 | 0 | 0 | 0 | 0 | 0 | 0 | [18 empty] | 965.83
2024-05-04 11:00 | 3.3 | 0.42 | 10.56 | 0.98 | 88.04 | [5 empty] | 54.935 | 9.965 | 5.365 | 2.292 | 10.5488 | 2.104575 | 0.048 | 0.096 | 0.073 | 0.36 | 0.165 | 1.966262 | 96.06 | 1.16 | 0.69 | 1.31 | 0.2 | [8 empty] | 34.49 | 0 |  |  | 50.52 | 353.3 | 10.75 | 12.39 | 486.972 | 11.995 | 0 | 50.97 | 1255.297 | 0 | 402.239 | 41.758 | 17057 | 12.153 | 427.8 | 1.70386 | 56.10053 | 54.935 | 59.84874 |  | 487.5619 | 11.64937 | 52.21387 | 551.4251 |  | 76 | 24 | 0 | 1.411028 | 29.19372 | 50.59429 | 475.9044 | 64.36257 | 0 | 0 | 452.759 | 0.2650727 | 1255.297 | 0.7349273 | 1708.056 | 0.846 | 1.183 | 39.729 | 0 | 0 | 486.972 | 11.995 | 34.49 | 533.457 | 50.97 | 0.3533333 | 1.56 | 10.335 | 18.71 | 79.48167 | 0 | 0 | 0 | 0 | 0 | 0 | 0 | 0 | 0 | 0 | 0 | 0 | 57.92 | 5.28 | 5.04 | 0.155 | 0.439 | 0.0095 | 0.025 | 0.095 | 0.025 | 0.035 | 5.935 | 2.9 | 0 | 0 | 0 | 0 | 0 | 0 | 0 | 0 | 0 | 0 | 0 | 0 | [18 empty] | 965.83
2024-05-04 12:00 | 3.3 | 0.42 | 10.56 | 0.98 | 88.04 | [5 empty] | 54.935 | 9.965 | 5.365 | 2.292 | 10.5488 | 2.104575 | 0.048 | 0.096 | 0.073 | 0.36 | 0.165 | 1.966262 | 96.06 | 1.16 | 0.69 | 1.31 | 0.2 | [8 empty] | 34.49 | 0 |  |  | 50.52 | 353.3 | 10.75 | 12.39 | 486.972 | 11.995 | 0 | 50.97 | 1255.297 | 0 | 402.239 | 41.758 | 17057 | 12.153 | 427.8 | 1.70386 | 56.10053 | 54.935 | 59.84874 |  | 487.5619 | 11.64937 | 52.21387 | 551.4251 |  | 76 | 24 | 0 | 1.411028 | 29.19372 | 50.59429 | 475.9044 | 64.36257 | 0 | 0 | 452.759 | 0.2650727 | 1255.297 | 0.7349273 | 1708.056 | 0.846 | 1.183 | 39.729 | 0 | 0 | 486.972 | 11.995 | 34.49 | 533.457 | 50.97 | 0.3533333 | 1.56 | 10.335 | 18.71 | 79.48167 | 0 | 0 | 0 | 0 | 0 | 0 | 0 | 0 | 0 | 0 | 0 | 0 | 57.92 | 5.28 | 5.04 | 0.155 | 0.439 | 0.0095 | 0.025 | 0.095 | 0.025 | 0.035 | 5.935 | 2.9 | 0 | 0 | 0 | 0 | 0 | 0 | 0 | 0 | 0 | 0 | 0 | 0 | 3 | 5 | 65203.67 | 65297 | 13437.17 |  | 0 | 0 | 0 | 1.45 | 0.44 | 847 | 0 | 75 | 1137 | 177 | 2172 | 0 | 965.83 | 28.7394 | 0
2024-05-04 13:00 | 3.3 | 0.42 | 10.56 | 0.98 | 88.04 | [5 empty] | 54.935 | 9.965 | 5.365 | 2.292 | 10.5488 | 2.104575 | 0.048 | 0.096 | 0.073 | 0.36 | 0.165 | 1.966262 | 96.06 | 1.16 | 0.69 | 1.31 | 0.2 | [8 empty] | 34.49 | 0 |  |  | 50.52 | 353.3 | 10.75 | 12.39 | 486.972 | 11.995 | 0 | 50.97 | 1255.297 | 0 | 402.239 | 41.758 | 17057 | 12.153 | 427.8 | 1.70386 | 56.10053 | 54.935 | 59.84874 |  | 487.5619 | 11.64937 | 52.21387 | 551.4251 |  | 76 | 24 | 0 | 1.411028 | 29.19372 | 50.59429 | 475.9044 | 64.36257 | 0 | 0 | 452.759 | 0.2650727 | 1255.297 | 0.7349273 | 1708.056 | 0.846 | 1.183 | 39.729 | 0 | 0 | 486.972 | 11.995 | 34.49 | 533.457 | 50.97 | 0.3533333 | 1.56 | 10.335 | 18.71 | 79.48167 | 0 | 0 | 0 | 0 | 0 | 0 | 0 | 0 | 0 | 0 | 0 | 0 | 57.92 | 5.28 | 5.04 | 0.155 | 0.439 | 0.0095 | 0.025 | 0.095 | 0.025 | 0.035 | 5.935 | 2.9 | 0 | 0 | 0 | 0 | 0 | 0 | 0 | 0 | 0 | 0 | 0 | 0 | 6 | 5 | 69926.42 | 70525 | 14410.44 |  | 0 | 0 | 0 | 1.37 | 0.49 | 908 | 0 | 481 | 1367 | 200 | 2186 | 0 | 965.83 | 32.67532 | 0
2024-05-04 14:00 | 3.3 | 0.42 | 10.56 | 0.98 | 88.04 | [5 empty] | 54.935 | 9.965 | 5.365 | 2.292 | 10.5488 | 2.104575 | 0.048 | 0.096 | 0.073 | 0.36 | 0.165 | 1.966262 | 96.06 | 1.16 | 0.69 | 1.31 | 0.2 | [8 empty] | 34.49 | 0 |  |  | 50.52 | 353.3 | 10.75 | 12.39 | 486.972 | 11.995 | 0 | 50.97 | 1255.297 | 0 | 402.239 | 41.758 | 17057 | 12.153 | 427.8 | 1.70386 | 56.10053 | 54.935 | 59.84874 |  | 487.5619 | 11.64937 | 52.21387 | 551.4251 |  | 76 | 24 | 0 | 1.411028 | 29.19372 | 50.59429 | 475.9044 | 64.36257 | 0 | 0 | 452.759 | 0.2650727 | 1255.297 | 0.7349273 | 1708.056 | 0.846 | 1.183 | 39.729 | 0 | 0 | 486.972 | 11.995 | 34.49 | 533.457 | 50.97 | 0.3533333 | 1.56 | 10.335 | 18.71 | 79.48167 | 0 | 0 | 0 | 0 | 0 | 0 | 0 | 0 | 0 | 0 | 0 | 0 | 57.92 | 5.28 | 5.04 | 0.155 | 0.439 | 0.0095 | 0.025 | 0.095 | 0.025 | 0.035 | 5.935 | 2.9 | 0 | 0 | 0 | 0 | 0 | 0 | 0 | 0 | 0 | 0 | 0 | 0 | 6 | 4.62 | 74464 | 74464 | 15345.54112 |  | 0 | 0 | 0 | 1.53 | 0.5 | 1085 | 0 | 0 | 1212 | 227 | 2382 | 0 | 965.83 | 36.45383 | 0
2024-05-04 15:00 | 3.3 | 0.42 | 10.56 | 0.98 | 88.04 | [5 empty] | 54.935 | 9.965 | 5.365 | 2.292 | 10.5488 | 2.104575 | 0.048 | 0.096 | 0.073 | 0.36 | 0.165 | 1.966262 | 96.06 | 1.16 | 0.69 | 1.31 | 0.2 | [8 empty] | 34.49 | 0 |  |  | 50.52 | 353.3 | 10.75 | 12.39 | 486.972 | 11.995 | 0 | 50.97 | 1255.297 | 0 | 402.239 | 41.758 | 17057 | 12.153 | 427.8 | 1.70386 | 56.10053 | 54.935 | 59.84874 |  | 487.5619 | 11.64937 | 52.21387 | 551.4251 |  | 76 | 24 | 0 | 1.411028 | 29.19372 | 50.59429 | 475.9044 | 64.36257 | 0 | 0 | 452.759 | 0.2650727 | 1255.297 | 0.7349273 | 1708.056 | 0.846 | 1.183 | 39.729 | 0 | 0 | 486.972 | 11.995 | 34.49 | 533.457 | 50.97 | 0.3533333 | 1.56 | 10.335 | 18.71 | 79.48167 | 0 | 0 | 0 | 0 | 0 | 0 | 0 | 0 | 0 | 0 | 0 | 0 | 57.92 | 5.28 | 5.04 | 0.155 | 0.439 | 0.0095 | 0.025 | 0.095 | 0.025 | 0.035 | 5.935 | 2.9 | 0 | 0 | 0 | 0 | 0 | 0 | 0 | 0 | 0 | 0 | 0 | 0 | 6 | 2.01 | 77736 | 77736 | 16019.83488 |  | 0 | 0 | 0 | 1.72 | 0.6 | 1128 | 0 | 0 | 1166 | 227 | 2417 | 0 | 965.83 | 38.56604 | 0
2024-05-04 16:00 | 3.3 | 0.42 | 10.56 | 0.98 | 88.04 | [5 empty] | 54.935 | 9.965 | 5.365 | 2.292 | 10.5488 | 2.104575 | 0.048 | 0.096 | 0.073 | 0.36 | 0.165 | 1.966262 | 96.06 | 1.16 | 0.69 | 1.31 | 0.2 | [8 empty] | 34.49 | 0 |  |  | 50.52 | 353.3 | 10.75 | 12.39 | 486.972 | 11.995 | 0 | 50.97 | 1255.297 | 0 | 402.239 | 41.758 | 17057 | 12.153 | 427.8 | 1.70386 | 56.10053 | 54.935 | 59.84874 |  | 487.5619 | 11.64937 | 52.21387 | 551.4251 |  | 76 | 24 | 0 | 1.411028 | 29.19372 | 50.59429 | 475.9044 | 64.36257 | 0 | 0 | 452.759 | 0.2650727 | 1255.297 | 0.7349273 | 1708.056 | 0.846 | 1.183 | 39.729 | 0 | 0 | 486.972 | 11.995 | 34.49 | 533.457 | 50.97 | 0.3533333 | 1.56 | 10.335 | 18.71 | 79.48167 | 0 | 0 | 0 | 0 | 0 | 0 | 0 | 0 | 0 | 0 | 0 | 0 | 57.92 | 5.28 | 5.04 | 0.155 | 0.439 | 0.0095 | 0.025 | 0.095 | 0.025 | 0.035 | 5.935 | 2.9 | 0 | 0 | 0 | 0 | 0 | 0 | 0 | 0 | 0 | 0 | 0 | 0 | 7 | 2.2 | 90825.04 | 92403 | 18717.23 |  | 0 | 0 | 0 | 2.04 | 0.93 | 1054 | 0 | 1268 | 1394 | 229 | 2265 | 0 | 965.83 | 39.31688 | 0
2024-05-04 17:00 | 3.3 | 0.42 | 10.56 | 0.98 | 88.04 | [5 empty] | 54.935 | 9.965 | 5.365 | 2.292 | 10.5488 | 2.104575 | 0.048 | 0.096 | 0.073 | 0.36 | 0.165 | 1.966262 | 96.06 | 1.16 | 0.69 | 1.31 | 0.2 | [8 empty] | 34.49 | 0 |  |  | 50.52 | 353.3 | 10.75 | 12.39 | 486.972 | 11.995 | 0 | 50.97 | 1255.297 | 0 | 402.239 | 41.758 | 17057 | 12.153 | 427.8 | 1.70386 | 56.10053 | 54.935 | 59.84874 |  | 487.5619 | 11.64937 | 52.21387 | 551.4251 |  | 76 | 24 | 0 | 1.411028 | 29.19372 | 50.59429 | 475.9044 | 64.36257 | 0 | 0 | 452.759 | 0.2650727 | 1255.297 | 0.7349273 | 1708.056 | 0.846 | 1.183 | 39.729 | 0 | 0 | 486.972 | 11.995 | 34.49 | 533.457 | 50.97 | 0.3533333 | 1.56 | 10.335 | 18.71 | 79.48167 | 0 | 0 | 0 | 0 | 0 | 0 | 0 | 0 | 0 | 0 | 0 | 0 | 57.92 | 5.28 | 5.04 | 0.155 | 0.439 | 0.0095 | 0.025 | 0.095 | 0.025 | 0.035 | 5.935 | 2.9 | 0 | 0 | 0 | 0 | 0 | 0 | 0 | 0 | 0 | 0 | 0 | 0 | 7 | 1.3 | 106446.7 | 107903 | 22108.54 |  | 0 | 0 | 0 | 2.33 | 1.09 | 1032 | 172 | 1032 | 1455 | 240 | 2228 | 0.1300294 | 965.83 | 36.35185 | 0
2024-05-04 18:00 | 3.3 | 0.42 | 10.56 | 0.98 | 88.04 | [5 empty] | 54.935 | 9.965 | 5.365 | 2.292 | 10.5488 | 2.104575 | 0.048 | 0.096 | 0.073 | 0.36 | 0.165 | 1.966262 | 96.06 | 1.16 | 0.69 | 1.31 | 0.2 | [8 empty] | 34.49 | 0 |  |  | 50.52 | 353.3 | 10.75 | 12.39 | 486.972 | 11.995 | 0 | 50.97 | 1255.297 | 0 | 402.239 | 41.758 | 17057 | 12.153 | 427.8 | 1.70386 | 56.10053 | 54.935 | 59.84874 |  | 487.5619 | 11.64937 | 52.21387 | 551.4251 |  | 76 | 24 | 0 | 1.411028 | 29.19372 | 50.59429 | 475.9044 | 64.36257 | 0 | 0 | 452.759 | 0.2650727 | 1255.297 | 0.7349273 | 1708.056 | 0.846 | 1.183 | 39.729 | 0 | 0 | 486.972 | 11.995 | 34.49 | 533.457 | 50.97 | 0.3533333 | 1.56 | 10.335 | 18.71 | 79.48167 | 0 | 0 | 0 | 0 | 0 | 0 | 0 | 0 | 0 | 0 | 0 | 0 | 57.92 | 5.28 | 5.04 | 0.155 | 0.439 | 0.0095 | 0.025 | 0.095 | 0.025 | 0.035 | 5.935 | 2.9 | 0 | 0 | 0 | 0 | 0 | 0 | 0 | 0 | 0 | 0 | 0 | 0 | 7 | 1.3 | 108551.2 | 111946 | 22874.22 |  | 1.8 | 21 | 471 | 2.42 | 1.15 | 1028 | 504 | 2323 | 1474 | 242 | 2182 | 0.3724827 | 965.83 | 43.42105 | 471
2024-05-04 19:00 | 3.3 | 0.42 | 10.56 | 0.98 | 88.04 | [5 empty] | 54.935 | 9.965 | 5.365 | 2.292 | 10.5488 | 2.104575 | 0.048 | 0.096 | 0.073 | 0.36 | 0.165 | 1.966262 | 96.06 | 1.16 | 0.69 | 1.31 | 0.2 | [8 empty] | 34.49 | 0 |  |  | 50.52 | 353.3 | 10.75 | 12.39 | 486.972 | 11.995 | 0 | 50.97 | 1255.297 | 0 | 402.239 | 41.758 | 17057 | 12.153 | 427.8 | 1.70386 | 56.10053 | 54.935 | 59.84874 |  | 487.5619 | 11.64937 | 52.21387 | 551.4251 |  | 76 | 24 | 0 | 1.411028 | 29.19372 | 50.59429 | 475.9044 | 64.36257 | 0 | 0 | 452.759 | 0.2650727 | 1255.297 | 0.7349273 | 1708.056 | 0.846 | 1.183 | 39.729 | 0 | 0 | 486.972 | 11.995 | 34.49 | 533.457 | 50.97 | 0.3533333 | 1.56 | 10.335 | 18.71 | 79.48167 | 0 | 0 | 0 | 0 | 0 | 0 | 0 | 0 | 0 | 0 | 0 | 0 | 57.92 | 5.28 | 5.04 | 0.155 | 0.439 | 0.0095 | 0.025 | 0.095 | 0.025 | 0.035 | 5.935 | 2.9 | 0 | 0 | 0 | 0 | 0 | 0 | 0 | 0 | 0 | 0 | 0 | 0 | 7 | 1.3 | 114736 | 117619 | 24577.79 |  | 3.4 | 40 | 540 | 2.56 | 1.23 | 1061 | 933 | 1567 | 1481 | 251 | 2227 | 0.650067 | 965.83 | 43.53258 | 540
2024-05-04 20:00 | 3.3 | 0.42 | 10.56 | 0.98 | 88.04 | [5 empty] | 54.935 | 9.965 | 5.365 | 2.292 | 10.5488 | 2.104575 | 0.048 | 0.096 | 0.073 | 0.36 | 0.165 | 1.966262 | 96.06 | 1.16 | 0.69 | 1.31 | 0.2 | [8 empty] | 34.49 | 0 |  |  | 50.52 | 353.3 | 10.75 | 12.39 | 486.972 | 11.995 | 0 | 50.97 | 1255.297 | 0 | 402.239 | 41.758 | 17057 | 12.153 | 427.8 | 1.70386 | 56.10053 | 54.935 | 59.84874 |  | 487.5619 | 11.64937 | 52.21387 | 551.4251 |  | 76 | 24 | 0 | 1.411028 | 29.19372 | 50.59429 | 475.9044 | 64.36257 | 0 | 0 | 452.759 | 0.2650727 | 1255.297 | 0.7349273 | 1708.056 | 0.846 | 1.183 | 39.729 | 0 | 0 | 486.972 | 11.995 | 34.49 | 533.457 | 50.97 | 0.3533333 | 1.56 | 10.335 | 18.71 | 79.48167 | 0 | 0 | 0 | 0 | 0 | 0 | 0 | 0 | 0 | 0 | 0 | 0 | 57.92 | 5.28 | 5.04 | 0.155 | 0.439 | 0.0095 | 0.025 | 0.095 | 0.025 | 0.035 | 5.935 | 2.9 | 0 | 0 | 0 | 0 | 0 | 0 | 0 | 0 | 0 | 0 | 0 | 0 | 7 | 1.3 | 115478.1 | 118817 | 25721.72 |  | 6.77 | 85 | 535 | 2.63 | 1.25 | 1112 | 1924 | 1137 | 1431 | 257 | 2250 | 1.320547 | 965.83 | 41.93777 | 535
2024-05-04 21:00 | 3.3 | 0.42 | 10.56 | 0.98 | 88.04 | [5 empty] | 54.935 | 9.965 | 5.365 | 2.292 | 10.5488 | 2.104575 | 0.048 | 0.096 | 0.073 | 0.36 | 0.165 | 1.966262 | 96.06 | 1.16 | 0.69 | 1.31 | 0.2 | [8 empty] | 34.49 | 0 |  |  | 50.52 | 353.3 | 10.75 | 12.39 | 486.972 | 11.995 | 0 | 50.97 | 1255.297 | 0 | 402.239 | 41.758 | 17057 | 12.153 | 427.8 | 1.70386 | 56.10053 | 54.935 | 59.84874 |  | 487.5619 | 11.64937 | 52.21387 | 551.4251 |  | 76 | 24 | 0 | 1.411028 | 29.19372 | 50.59429 | 475.9044 | 64.36257 | 0 | 0 | 452.759 | 0.2650727 | 1255.297 | 0.7349273 | 1708.056 | 0.846 | 1.183 | 39.729 | 0 | 0 | 486.972 | 11.995 | 34.49 | 533.457 | 50.97 | 0.3533333 | 1.56 | 10.335 | 18.71 | 79.48167 | 0 | 0 | 0 | 0 | 0 | 0 | 0 | 0 | 0 | 0 | 0 | 0 | 57.92 | 5.28 | 5.04 | 0.155 | 0.439 | 0.0095 | 0.025 | 0.095 | 0.025 | 0.035 | 5.935 | 2.9 | 0 | 0 | 0 | 0 | 0 | 0 | 0 | 0 | 0 | 0 | 0 | 0 | 7 | 1.3 | 114360.1 | 118986 | 26040.33 |  | 8.6 | 101 | 551 | 2.67 | 1.3 | 1120 | 2473 | 1730 | 1445 | 257 | 2218 | 1.705467 | 965.83 | 42.87359 | 551
2024-05-04 22:00 | 3.3 | 0.42 | 10.56 | 0.98 | 88.04 | [5 empty] | 54.935 | 9.965 | 5.365 | 2.292 | 10.5488 | 2.104575 | 0.048 | 0.096 | 0.073 | 0.36 | 0.165 | 1.966262 | 96.06 | 1.16 | 0.69 | 1.31 | 0.2 | [8 empty] | 34.49 | 0 |  |  | 50.52 | 353.3 | 10.75 | 12.39 | 486.972 | 11.995 | 0 | 50.97 | 1255.297 | 0 | 402.239 | 41.758 | 17057 | 12.153 | 427.8 | 1.70386 | 56.10053 | 54.935 | 59.84874 |  | 487.5619 | 11.64937 | 52.21387 | 551.4251 |  | 76 | 24 | 0 | 1.411028 | 29.19372 | 50.59429 | 475.9044 | 64.36257 | 0 | 0 | 452.759 | 0.2650727 | 1255.297 | 0.7349273 | 1708.056 | 0.846 | 1.183 | 39.729 | 0 | 0 | 486.972 | 11.995 | 34.49 | 533.457 | 50.97 | 0.3533333 | 1.56 | 10.335 | 18.71 | 79.48167 | 0 | 0 | 0 | 0 | 0 | 0 | 0 | 0 | 0 | 0 | 0 | 0 | 57.92 | 5.28 | 5.04 | 0.155 | 0.439 | 0.0095 | 0.025 | 0.095 | 0.025 | 0.035 | 5.935 | 2.9 | 0 | 0 | 0 | 0 | 0 | 0 | 0 | 0 | 0 | 0 | 0 | 0 | 7 | 1.3 | 113430.3 | 117812 | 26674.72 |  | 10.21 | 119 | 544 | 2.66 | 1.3 | 1123 | 3299 | 870 | 1445 | 255 | 2245 | 2.276821 | 965.83 | 43.26371 | 544
2024-05-04 23:00 | 3.3 | 0.42 | 10.56 | 0.98 | 88.04 | [5 empty] | 54.935 | 9.965 | 5.365 | 2.292 | 10.5488 | 2.104575 | 0.048 | 0.096 | 0.073 | 0.36 | 0.165 | 1.966262 | 96.06 | 1.16 | 0.69 | 1.31 | 0.2 | [8 empty] | 34.49 | 0 |  |  | 50.52 | 353.3 | 10.75 | 12.39 | 486.972 | 11.995 | 0 | 50.97 | 1255.297 | 0 | 402.239 | 41.758 | 17057 | 12.153 | 427.8 | 1.70386 | 56.10053 | 54.935 | 59.84874 |  | 487.5619 | 11.64937 | 52.21387 | 551.4251 |  | 76 | 24 | 0 | 1.411028 | 29.19372 | 50.59429 | 475.9044 | 64.36257 | 0 | 0 | 452.759 | 0.2650727 | 1255.297 | 0.7349273 | 1708.056 | 0.846 | 1.183 | 39.729 | 0 | 0 | 486.972 | 11.995 | 34.49 | 533.457 | 50.97 | 0.3533333 | 1.56 | 10.335 | 18.71 | 79.48167 | 0 | 0 | 0 | 0 | 0 | 0 | 0 | 0 | 0 | 0 | 0 | 0 | 57.92 | 5.28 | 5.04 | 0.155 | 0.439 | 0.0095 | 0.025 | 0.095 | 0.025 | 0.035 | 5.935 | 2.9 | 0 | 0 | 0 | 0 | 0 | 0 | 0 | 0 | 0 | 0 | 0 | 0 | 7 | 1.3 | 113544.8 | 117662 | 26899.3 |  | 10.41 | 120 | 545 | 2.64 | 1.3 | 1136 | 3500 | 496 | 1460 | 259 | 2281 | 2.408957 | 965.83 | 43.43249 | 545
2024-05-05 | 3.4 | 0.41 | 10.52667 | 0.9766667 | 88.08667 | 6.5 | 0.4533333 | 10.76333 | 1.036667 | 87.74667 | 54.61077 | 10.09833 | 5.483292 | 2.317 | 10.87613 | 2.181983 | 0.0485 | 0.1033333 | 0.0745 | 0.345 | 0.18 | 1.983619 | 96.07333 | 1.023333 | 0.7266667 | 1.293333 | 0.1 | [8 empty] | 32.37 | 0 |  |  | 172.89 | 734.06 | 25.35 | 24.2 | 887.169 | 43.446 | 16.279 | 275.08 | 2786.39 | 0 | 933.947 | 67.548 | 84018 | 0.167 | 781.9 | 1.699031 | 55.92496 | 54.61077 | 59.95873 |  | 394.1541 | 25.68327 | 125.3003 | 545.1377 |  | 75 | 25 | 0 | 2.426384 | 27.68808 | 47.36353 | 457.3141 | 65.18557 | 0 | 0 | 1106.837 | 0.2842981 | 2786.39 | 0.7157019 | 3893.227 | 0 | 0 | 67.548 | 0 | 0 | 887.169 | 43.446 | 32.37 | 962.985 | 275.08 | 3.581667 | 1.589167 | 10.18 | 18.9325 | 69.29833 | 0 | 0 | 0 | 0 | 0 | 0 | 0 | 0 | 0 | 0 | 0 | 0 | 57.80667 | 5.126667 | 4.656667 | 0.1586667 | 0.4675167 | 0.02433333 | 0.04733333 | 0.11 | 0.2416667 | 0.1083333 | 6.11 | 2.8 | 0 | 0 | 0 | 0 | 0 | 0 | 0 | 0 | 0 | 0 | 0 | 0 | 7 | 1.3 | 113731 | 117232 | 26938.68448 |  | 12.7 | 142 | 557 | 2.66 | 1.3 | 1178 | 3501 | 0 | 1407 | 264 | 2272 | 2.405798 | 2174.29 | 42.64808 | 557
2024-05-05 01:00 | 3.4 | 0.41 | 10.52667 | 0.9766667 | 88.08667 | 6.5 | 0.4533333 | 10.76333 | 1.036667 | 87.74667 | 54.61077 | 10.09833 | 5.483292 | 2.317 | 10.87613 | 2.181983 | 0.0485 | 0.1033333 | 0.0745 | 0.345 | 0.18 | 1.983619 | 96.07333 | 1.023333 | 0.7266667 | 1.293333 | 0.1 | [8 empty] | 32.37 | 0 |  |  | 172.89 | 734.06 | 25.35 | 24.2 | 887.169 | 43.446 | 16.279 | 275.08 | 2786.39 | 0 | 933.947 | 67.548 | 84018 | 0.167 | 781.9 | 1.699031 | 55.92496 | 54.61077 | 59.95873 |  | 394.1541 | 25.68327 | 125.3003 | 545.1377 |  | 75 | 25 | 0 | 2.426384 | 27.68808 | 47.36353 | 457.3141 | 65.18557 | 0 | 0 | 1106.837 | 0.2842981 | 2786.39 | 0.7157019 | 3893.227 | 0 | 0 | 67.548 | 0 | 0 | 887.169 | 43.446 | 32.37 | 962.985 | 275.08 | 3.581667 | 1.589167 | 10.18 | 18.9325 | 69.29833 | 0 | 0 | 0 | 0 | 0 | 0 | 0 | 0 | 0 | 0 | 0 | 0 | 57.80667 | 5.126667 | 4.656667 | 0.1586667 | 0.4675167 | 0.02433333 | 0.04733333 | 0.11 | 0.2416667 | 0.1083333 | 6.11 | 2.8 | 0 | 0 | 0 | 0 | 0 | 0 | 0 | 0 | 0 | 0 | 0 | 0 | 7 | 1.3 | 114125 | 117726 | 27119.88 |  | 12.06 | 121 | 546 | 2.63 | 1.3 | 1146 | 3601 | 0 | 1476 | 261 | 2273 | 2.464098 | 2174.29 | 41.59817 | 546
2024-05-05 02:00 | 3.4 | 0.41 | 10.52667 | 0.9766667 | 88.08667 | 6.5 | 0.4533333 | 10.76333 | 1.036667 | 87.74667 | 54.61077 | 10.09833 | 5.483292 | 2.317 | 10.87613 | 2.181983 | 0.0485 | 0.1033333 | 0.0745 | 0.345 | 0.18 | 1.983619 | 96.07333 | 1.023333 | 0.7266667 | 1.293333 | 0.1 | [8 empty] | 32.37 | 0 |  |  | 172.89 | 734.06 | 25.35 | 24.2 | 887.169 | 43.446 | 16.279 | 275.08 | 2786.39 | 0 | 933.947 | 67.548 | 84018 | 0.167 | 781.9 | 1.699031 | 55.92496 | 54.61077 | 59.95873 |  | 394.1541 | 25.68327 | 125.3003 | 545.1377 |  | 75 | 25 | 0 | 2.426384 | 27.68808 | 47.36353 | 457.3141 | 65.18557 | 0 | 0 | 1106.837 | 0.2842981 | 2786.39 | 0.7157019 | 3893.227 | 0 | 0 | 67.548 | 0 | 0 | 887.169 | 43.446 | 32.37 | 962.985 | 275.08 | 3.581667 | 1.589167 | 10.18 | 18.9325 | 69.29833 | 0 | 0 | 0 | 0 | 0 | 0 | 0 | 0 | 0 | 0 | 0 | 0 | 57.80667 | 5.126667 | 4.656667 | 0.1586667 | 0.4675167 | 0.02433333 | 0.04733333 | 0.11 | 0.2416667 | 0.1083333 | 6.11 | 2.8 | 0 | 0 | 0 | 0 | 0 | 0 | 0 | 0 | 0 | 0 | 0 | 0 | 8 | 1.3 | 112279 | 115878 | 26737.45632 |  | 12.5 | 125 | 550 | 2.6 | 1.3 | 1155 | 3599 | 0 | 1481 | 261 | 2272 | 2.501983 | 2174.29 | 41.70877 | 550
2024-05-05 03:00 | 3.4 | 0.41 | 10.52667 | 0.9766667 | 88.08667 | 6.5 | 0.4533333 | 10.76333 | 1.036667 | 87.74667 | 54.61077 | 10.09833 | 5.483292 | 2.317 | 10.87613 | 2.181983 | 0.0485 | 0.1033333 | 0.0745 | 0.345 | 0.18 | 1.983619 | 96.07333 | 1.023333 | 0.7266667 | 1.293333 | 0.1 | [8 empty] | 32.37 | 0 |  |  | 172.89 | 734.06 | 25.35 | 24.2 | 887.169 | 43.446 | 16.279 | 275.08 | 2786.39 | 0 | 933.947 | 67.548 | 84018 | 0.167 | 781.9 | 1.699031 | 55.92496 | 54.61077 | 59.95873 |  | 394.1541 | 25.68327 | 125.3003 | 545.1377 |  | 75 | 25 | 0 | 2.426384 | 27.68808 | 47.36353 | 457.3141 | 65.18557 | 0 | 0 | 1106.837 | 0.2842981 | 2786.39 | 0.7157019 | 3893.227 | 0 | 0 | 67.548 | 0 | 0 | 887.169 | 43.446 | 32.37 | 962.985 | 275.08 | 3.581667 | 1.589167 | 10.18 | 18.9325 | 69.29833 | 0 | 0 | 0 | 0 | 0 | 0 | 0 | 0 | 0 | 0 | 0 | 0 | 57.80667 | 5.126667 | 4.656667 | 0.1586667 | 0.4675167 | 0.02433333 | 0.04733333 | 0.11 | 0.2416667 | 0.1083333 | 6.11 | 2.8 | 0 | 0 | 0 | 0 | 0 | 0 | 0 | 0 | 0 | 0 | 0 | 0 | 7 | 1.3 | 112564 | 116162 | 26795.18912 |  | 12.46 | 126 | 551 | 2.67 | 1.3 | 1156 | 3598 | 0 | 1412 | 257 | 2276 | 2.495176 | 2174.29 | 41.71893 | 551
2024-05-05 04:00 | 3.4 | 0.41 | 10.52667 | 0.9766667 | 88.08667 | 6.5 | 0.4533333 | 10.76333 | 1.036667 | 87.74667 | 54.61077 | 10.09833 | 5.483292 | 2.317 | 10.87613 | 2.181983 | 0.0485 | 0.1033333 | 0.0745 | 0.345 | 0.18 | 1.983619 | 96.07333 | 1.023333 | 0.7266667 | 1.293333 | 0.1 | [8 empty] | 32.37 | 0 |  |  | 172.89 | 734.06 | 25.35 | 24.2 | 887.169 | 43.446 | 16.279 | 275.08 | 2786.39 | 0 | 933.947 | 67.548 | 84018 | 0.167 | 781.9 | 1.699031 | 55.92496 | 54.61077 | 59.95873 |  | 394.1541 | 25.68327 | 125.3003 | 545.1377 |  | 75 | 25 | 0 | 2.426384 | 27.68808 | 47.36353 | 457.3141 | 65.18557 | 0 | 0 | 1106.837 | 0.2842981 | 2786.39 | 0.7157019 | 3893.227 | 0 | 0 | 67.548 | 0 | 0 | 887.169 | 43.446 | 32.37 | 962.985 | 275.08 | 3.581667 | 1.589167 | 10.18 | 18.9325 | 69.29833 | 0 | 0 | 0 | 0 | 0 | 0 | 0 | 0 | 0 | 0 | 0 | 0 | 57.80667 | 5.126667 | 4.656667 | 0.1586667 | 0.4675167 | 0.02433333 | 0.04733333 | 0.11 | 0.2416667 | 0.1083333 | 6.11 | 2.8 | 0 | 0 | 0 | 0 | 0 | 0 | 0 | 0 | 0 | 0 | 0 | 0 | 7 | 1.3 | 113144 | 116700 | 26872.71552 |  | 10.38 | 120 | 545 | 2.66 | 1.3 | 1136 | 3556 | 0 | 1428 | 255 | 2298 | 2.454704 | 2174.29 | 41.39847 | 545
2024-05-05 05:00 | 3.4 | 0.41 | 10.52667 | 0.9766667 | 88.08667 | 6.5 | 0.4533333 | 10.76333 | 1.036667 | 87.74667 | 54.61077 | 10.09833 | 5.483292 | 2.317 | 10.87613 | 2.181983 | 0.0485 | 0.1033333 | 0.0745 | 0.345 | 0.18 | 1.983619 | 96.07333 | 1.023333 | 0.7266667 | 1.293333 | 0.1 | [8 empty] | 32.37 | 0 |  |  | 172.89 | 734.06 | 25.35 | 24.2 | 887.169 | 43.446 | 16.279 | 275.08 | 2786.39 | 0 | 933.947 | 67.548 | 84018 | 0.167 | 781.9 | 1.699031 | 55.92496 | 54.61077 | 59.95873 |  | 394.1541 | 25.68327 | 125.3003 | 545.1377 |  | 75 | 25 | 0 | 2.426384 | 27.68808 | 47.36353 | 457.3141 | 65.18557 | 0 | 0 | 1106.837 | 0.2842981 | 2786.39 | 0.7157019 | 3893.227 | 0 | 0 | 67.548 | 0 | 0 | 887.169 | 43.446 | 32.37 | 962.985 | 275.08 | 3.581667 | 1.589167 | 10.18 | 18.9325 | 69.29833 | 0 | 0 | 0 | 0 | 0 | 0 | 0 | 0 | 0 | 0 | 0 | 0 | 57.80667 | 5.126667 | 4.656667 | 0.1586667 | 0.4675167 | 0.02433333 | 0.04733333 | 0.11 | 0.2416667 | 0.1083333 | 6.11 | 2.8 | 0 | 0 | 0 | 0 | 0 | 0 | 0 | 0 | 0 | 0 | 0 | 0 | 8 | 1.3 | 113900 | 117382 | 26954.512 |  | 10.79 | 121 | 546 | 2.66 | 1.3 | 1132 | 3482 | 0 | 1437 | 256 | 2300 | 2.389694 | 2174.29 | 41.2065 | 546
2024-05-05 06:00 | 3.4 | 0.41 | 10.52667 | 0.9766667 | 88.08667 | 6.5 | 0.4533333 | 10.76333 | 1.036667 | 87.74667 | 54.61077 | 10.09833 | 5.483292 | 2.317 | 10.87613 | 2.181983 | 0.0485 | 0.1033333 | 0.0745 | 0.345 | 0.18 | 1.983619 | 96.07333 | 1.023333 | 0.7266667 | 1.293333 | 0.1 | [8 empty] | 32.37 | 0 |  |  | 172.89 | 734.06 | 25.35 | 24.2 | 887.169 | 43.446 | 16.279 | 275.08 | 2786.39 | 0 | 933.947 | 67.548 | 84018 | 0.167 | 781.9 | 1.699031 | 55.92496 | 54.61077 | 59.95873 |  | 394.1541 | 25.68327 | 125.3003 | 545.1377 |  | 75 | 25 | 0 | 2.426384 | 27.68808 | 47.36353 | 457.3141 | 65.18557 | 0 | 0 | 1106.837 | 0.2842981 | 2786.39 | 0.7157019 | 3893.227 | 0 | 0 | 67.548 | 0 | 0 | 887.169 | 43.446 | 32.37 | 962.985 | 275.08 | 3.581667 | 1.589167 | 10.18 | 18.9325 | 69.29833 | 0 | 0 | 0 | 0 | 0 | 0 | 0 | 0 | 0 | 0 | 0 | 0 | 57.80667 | 5.126667 | 4.656667 | 0.1586667 | 0.4675167 | 0.02433333 | 0.04733333 | 0.11 | 0.2416667 | 0.1083333 | 6.11 | 2.8 | 0 | 0 | 0 | 0 | 0 | 0 | 0 | 0 | 0 | 0 | 0 | 0 | 7 | 1.3 | 114383 | 117879 | 27068.04864 |  | 10.8 | 125 | 550 | 2.68 | 1.3 | 1144 | 3496 | 0 | 1426 | 258 | 2299 | 2.389186 | 2174.29 | 41.38091 | 550
2024-05-05 07:00 | 3.4 | 0.41 | 10.52667 | 0.9766667 | 88.08667 | 6.5 | 0.4533333 | 10.76333 | 1.036667 | 87.74667 | 54.61077 | 10.09833 | 5.483292 | 2.317 | 10.87613 | 2.181983 | 0.0485 | 0.1033333 | 0.0745 | 0.345 | 0.18 | 1.983619 | 96.07333 | 1.023333 | 0.7266667 | 1.293333 | 0.1 | [8 empty] | 32.37 | 0 |  |  | 172.89 | 734.06 | 25.35 | 24.2 | 887.169 | 43.446 | 16.279 | 275.08 | 2786.39 | 0 | 933.947 | 67.548 | 84018 | 0.167 | 781.9 | 1.699031 | 55.92496 | 54.61077 | 59.95873 |  | 394.1541 | 25.68327 | 125.3003 | 545.1377 |  | 75 | 25 | 0 | 2.426384 | 27.68808 | 47.36353 | 457.3141 | 65.18557 | 0 | 0 | 1106.837 | 0.2842981 | 2786.39 | 0.7157019 | 3893.227 | 0 | 0 | 67.548 | 0 | 0 | 887.169 | 43.446 | 32.37 | 962.985 | 275.08 | 3.581667 | 1.589167 | 10.18 | 18.9325 | 69.29833 | 0 | 0 | 0 | 0 | 0 | 0 | 0 | 0 | 0 | 0 | 0 | 0 | 57.80667 | 5.126667 | 4.656667 | 0.1586667 | 0.4675167 | 0.02433333 | 0.04733333 | 0.11 | 0.2416667 | 0.1083333 | 6.11 | 2.8 | 0 | 0 | 0 | 0 | 0 | 0 | 0 | 0 | 0 | 0 | 0 | 0 | 8 | 1.3 | 114444 | 117945 | 27085.61952 |  | 11.5 | 120 | 545 | 2.65 | 1.3 | 1150 | 3501 | 0 | 1451 | 261 | 2288 | 2.391263 | 2174.29 | 41.58576 | 545
2024-05-05 08:00 | 3.4 | 0.41 | 10.52667 | 0.9766667 | 88.08667 | 6.5 | 0.4533333 | 10.76333 | 1.036667 | 87.74667 | 54.61077 | 10.09833 | 5.483292 | 2.317 | 10.87613 | 2.181983 | 0.0485 | 0.1033333 | 0.0745 | 0.345 | 0.18 | 1.983619 | 96.07333 | 1.023333 | 0.7266667 | 1.293333 | 0.1 | [8 empty] | 32.37 | 0 |  |  | 172.89 | 734.06 | 25.35 | 24.2 | 887.169 | 43.446 | 16.279 | 275.08 | 2786.39 | 0 | 933.947 | 67.548 | 84018 | 0.167 | 781.9 | 1.699031 | 55.92496 | 54.61077 | 59.95873 |  | 394.1541 | 25.68327 | 125.3003 | 545.1377 |  | 75 | 25 | 0 | 2.426384 | 27.68808 | 47.36353 | 457.3141 | 65.18557 | 0 | 0 | 1106.837 | 0.2842981 | 2786.39 | 0.7157019 | 3893.227 | 0 | 0 | 67.548 | 0 | 0 | 887.169 | 43.446 | 32.37 | 962.985 | 275.08 | 3.581667 | 1.589167 | 10.18 | 18.9325 | 69.29833 | 0 | 0 | 0 | 0 | 0 | 0 | 0 | 0 | 0 | 0 | 0 | 0 | 57.80667 | 5.126667 | 4.656667 | 0.1586667 | 0.4675167 | 0.02433333 | 0.04733333 | 0.11 | 0.2416667 | 0.1083333 | 6.11 | 2.8 | 0 | 0 | 0 | 0 | 0 | 0 | 0 | 0 | 0 | 0 | 0 | 0 | 7 | 1.3 | 114093 | 117594 | 27013.28544 |  | 11.04 | 120 | 545 | 2.6 | 1.3 | 1161 | 3501 | 0 | 1503 | 266 | 2318 | 2.398397 | 2174.29 | 41.71821 | 545
2024-05-05 09:00 | 3.4 | 0.41 | 10.52667 | 0.9766667 | 88.08667 | 6.5 | 0.4533333 | 10.76333 | 1.036667 | 87.74667 | 54.61077 | 10.09833 | 5.483292 | 2.317 | 10.87613 | 2.181983 | 0.0485 | 0.1033333 | 0.0745 | 0.345 | 0.18 | 1.983619 | 96.07333 | 1.023333 | 0.7266667 | 1.293333 | 0.1 | [8 empty] | 32.37 | 0 |  |  | 172.89 | 734.06 | 25.35 | 24.2 | 887.169 | 43.446 | 16.279 | 275.08 | 2786.39 | 0 | 933.947 | 67.548 | 84018 | 0.167 | 781.9 | 1.699031 | 55.92496 | 54.61077 | 59.95873 |  | 394.1541 | 25.68327 | 125.3003 | 545.1377 |  | 75 | 25 | 0 | 2.426384 | 27.68808 | 47.36353 | 457.3141 | 65.18557 | 0 | 0 | 1106.837 | 0.2842981 | 2786.39 | 0.7157019 | 3893.227 | 0 | 0 | 67.548 | 0 | 0 | 887.169 | 43.446 | 32.37 | 962.985 | 275.08 | 3.581667 | 1.589167 | 10.18 | 18.9325 | 69.29833 | 0 | 0 | 0 | 0 | 0 | 0 | 0 | 0 | 0 | 0 | 0 | 0 | 57.80667 | 5.126667 | 4.656667 | 0.1586667 | 0.4675167 | 0.02433333 | 0.04733333 | 0.11 | 0.2416667 | 0.1083333 | 6.11 | 2.8 | 0 | 0 | 0 | 0 | 0 | 0 | 0 | 0 | 0 | 0 | 0 | 0 | 8 | 1.3 | 111670 | 115170 | 26512.9536 |  | 11.4 | 123 | 548 | 2.58 | 1.3 | 1157 | 3500 | 0 | 1498 | 261 | 2291 | 2.448148 | 2174.29 | 42.75578 | 548
2024-05-05 10:00 | 3.4 | 0.41 | 10.52667 | 0.9766667 | 88.08667 | 6.5 | 0.4533333 | 10.76333 | 1.036667 | 87.74667 | 54.61077 | 10.09833 | 5.483292 | 2.317 | 10.87613 | 2.181983 | 0.0485 | 0.1033333 | 0.0745 | 0.345 | 0.18 | 1.983619 | 96.07333 | 1.023333 | 0.7266667 | 1.293333 | 0.1 | [8 empty] | 32.37 | 0 |  |  | 172.89 | 734.06 | 25.35 | 24.2 | 887.169 | 43.446 | 16.279 | 275.08 | 2786.39 | 0 | 933.947 | 67.548 | 84018 | 0.167 | 781.9 | 1.699031 | 55.92496 | 54.61077 | 59.95873 |  | 394.1541 | 25.68327 | 125.3003 | 545.1377 |  | 75 | 25 | 0 | 2.426384 | 27.68808 | 47.36353 | 457.3141 | 65.18557 | 0 | 0 | 1106.837 | 0.2842981 | 2786.39 | 0.7157019 | 3893.227 | 0 | 0 | 67.548 | 0 | 0 | 887.169 | 43.446 | 32.37 | 962.985 | 275.08 | 3.581667 | 1.589167 | 10.18 | 18.9325 | 69.29833 | 0 | 0 | 0 | 0 | 0 | 0 | 0 | 0 | 0 | 0 | 0 | 0 | 57.80667 | 5.126667 | 4.656667 | 0.1586667 | 0.4675167 | 0.02433333 | 0.04733333 | 0.11 | 0.2416667 | 0.1083333 | 6.11 | 2.8 | 0 | 0 | 0 | 0 | 0 | 0 | 0 | 0 | 0 | 0 | 0 | 0 | 7 | 1.3 | 111763 | 115261 | 26530.11904 |  | 10.88 | 120 | 545 | 2.64 | 1.3 | 1160 | 3498 | 0 | 1439 | 298 | 2314 | 2.444819 | 2174.29 | 43.00069 | 545
2024-05-05 11:00 | 3.4 | 0.41 | 10.52667 | 0.9766667 | 88.08667 | 6.5 | 0.4533333 | 10.76333 | 1.036667 | 87.74667 | 54.61077 | 10.09833 | 5.483292 | 2.317 | 10.87613 | 2.181983 | 0.0485 | 0.1033333 | 0.0745 | 0.345 | 0.18 | 1.983619 | 96.07333 | 1.023333 | 0.7266667 | 1.293333 | 0.1 | [8 empty] | 32.37 | 0 |  |  | 172.89 | 734.06 | 25.35 | 24.2 | 887.169 | 43.446 | 16.279 | 275.08 | 2786.39 | 0 | 933.947 | 67.548 | 84018 | 0.167 | 781.9 | 1.699031 | 55.92496 | 54.61077 | 59.95873 |  | 394.1541 | 25.68327 | 125.3003 | 545.1377 |  | 75 | 25 | 0 | 2.426384 | 27.68808 | 47.36353 | 457.3141 | 65.18557 | 0 | 0 | 1106.837 | 0.2842981 | 2786.39 | 0.7157019 | 3893.227 | 0 | 0 | 67.548 | 0 | 0 | 887.169 | 43.446 | 32.37 | 962.985 | 275.08 | 3.581667 | 1.589167 | 10.18 | 18.9325 | 69.29833 | 0 | 0 | 0 | 0 | 0 | 0 | 0 | 0 | 0 | 0 | 0 | 0 | 57.80667 | 5.126667 | 4.656667 | 0.1586667 | 0.4675167 | 0.02433333 | 0.04733333 | 0.11 | 0.2416667 | 0.1083333 | 6.11 | 2.8 | 0 | 0 | 0 | 0 | 0 | 0 | 0 | 0 | 0 | 0 | 0 | 0 | 8 | 1.3 | 111842 | 115342 | 26548.39936 |  | 10.63 | 120 | 545 | 2.65 | 1.3 | 1152 | 3500 | 0 | 1422 | 256 | 2299 | 2.444499 | 2174.29 | 43.08535 | 545
2024-05-05 12:00 | 3.4 | 0.41 | 10.52667 | 0.9766667 | 88.08667 | 6.5 | 0.4533333 | 10.76333 | 1.036667 | 87.74667 | 54.61077 | 10.09833 | 5.483292 | 2.317 | 10.87613 | 2.181983 | 0.0485 | 0.1033333 | 0.0745 | 0.345 | 0.18 | 1.983619 | 96.07333 | 1.023333 | 0.7266667 | 1.293333 | 0.1 | [8 empty] | 32.37 | 0 |  |  | 172.89 | 734.06 | 25.35 | 24.2 | 887.169 | 43.446 | 16.279 | 275.08 | 2786.39 | 0 | 933.947 | 67.548 | 84018 | 0.167 | 781.9 | 1.699031 | 55.92496 | 54.61077 | 59.95873 |  | 394.1541 | 25.68327 | 125.3003 | 545.1377 |  | 75 | 25 | 0 | 2.426384 | 27.68808 | 47.36353 | 457.3141 | 65.18557 | 0 | 0 | 1106.837 | 0.2842981 | 2786.39 | 0.7157019 | 3893.227 | 0 | 0 | 67.548 | 0 | 0 | 887.169 | 43.446 | 32.37 | 962.985 | 275.08 | 3.581667 | 1.589167 | 10.18 | 18.9325 | 69.29833 | 0 | 0 | 0 | 0 | 0 | 0 | 0 | 0 | 0 | 0 | 0 | 0 | 57.80667 | 5.126667 | 4.656667 | 0.1586667 | 0.4675167 | 0.02433333 | 0.04733333 | 0.11 | 0.2416667 | 0.1083333 | 6.11 | 2.8 | 0 | 0 | 0 | 0 | 0 | 0 | 0 | 0 | 0 | 0 | 0 | 0 | 7 | 1.3 | 111892 | 115392 | 26558.70336 |  | 10.95 | 123 | 548 | 2.65 | 1.3 | 1175 | 3500 | 0 | 1428 | 260 | 2323 | 2.443441 | 2174.29 | 42.36048 | 548
2024-05-05 13:00 | 3.4 | 0.41 | 10.52667 | 0.9766667 | 88.08667 | 6.5 | 0.4533333 | 10.76333 | 1.036667 | 87.74667 | 54.61077 | 10.09833 | 5.483292 | 2.317 | 10.87613 | 2.181983 | 0.0485 | 0.1033333 | 0.0745 | 0.345 | 0.18 | 1.983619 | 96.07333 | 1.023333 | 0.7266667 | 1.293333 | 0.1 | [8 empty] | 32.37 | 0 |  |  | 172.89 | 734.06 | 25.35 | 24.2 | 887.169 | 43.446 | 16.279 | 275.08 | 2786.39 | 0 | 933.947 | 67.548 | 84018 | 0.167 | 781.9 | 1.699031 | 55.92496 | 54.61077 | 59.95873 |  | 394.1541 | 25.68327 | 125.3003 | 545.1377 |  | 75 | 25 | 0 | 2.426384 | 27.68808 | 47.36353 | 457.3141 | 65.18557 | 0 | 0 | 1106.837 | 0.2842981 | 2786.39 | 0.7157019 | 3893.227 | 0 | 0 | 67.548 | 0 | 0 | 887.169 | 43.446 | 32.37 | 962.985 | 275.08 | 3.581667 | 1.589167 | 10.18 | 18.9325 | 69.29833 | 0 | 0 | 0 | 0 | 0 | 0 | 0 | 0 | 0 | 0 | 0 | 0 | 57.80667 | 5.126667 | 4.656667 | 0.1586667 | 0.4675167 | 0.02433333 | 0.04733333 | 0.11 | 0.2416667 | 0.1083333 | 6.11 | 2.8 | 0 | 0 | 0 | 0 | 0 | 0 | 0 | 0 | 0 | 0 | 0 | 0 | 7 | 1.3 | 112896 | 116396 | 26765.60768 |  | 10.85 | 123 | 548 | 2.68 | 1.3 | 1153 | 3500 | 0 | 1409 | 265 | 2331 | 2.422376 | 2174.29 | 41.73505 | 548
2024-05-05 14:00 | 3.4 | 0.41 | 10.52667 | 0.9766667 | 88.08667 | 6.5 | 0.4533333 | 10.76333 | 1.036667 | 87.74667 | 54.61077 | 10.09833 | 5.483292 | 2.317 | 10.87613 | 2.181983 | 0.0485 | 0.1033333 | 0.0745 | 0.345 | 0.18 | 1.983619 | 96.07333 | 1.023333 | 0.7266667 | 1.293333 | 0.1 | [8 empty] | 32.37 | 0 |  |  | 172.89 | 734.06 | 25.35 | 24.2 | 887.169 | 43.446 | 16.279 | 275.08 | 2786.39 | 0 | 933.947 | 67.548 | 84018 | 0.167 | 781.9 | 1.699031 | 55.92496 | 54.61077 | 59.95873 |  | 394.1541 | 25.68327 | 125.3003 | 545.1377 |  | 75 | 25 | 0 | 2.426384 | 27.68808 | 47.36353 | 457.3141 | 65.18557 | 0 | 0 | 1106.837 | 0.2842981 | 2786.39 | 0.7157019 | 3893.227 | 0 | 0 | 67.548 | 0 | 0 | 887.169 | 43.446 | 32.37 | 962.985 | 275.08 | 3.581667 | 1.589167 | 10.18 | 18.9325 | 69.29833 | 0 | 0 | 0 | 0 | 0 | 0 | 0 | 0 | 0 | 0 | 0 | 0 | 57.80667 | 5.126667 | 4.656667 | 0.1586667 | 0.4675167 | 0.02433333 | 0.04733333 | 0.11 | 0.2416667 | 0.1083333 | 6.11 | 2.8 | 0 | 0 | 0 | 0 | 0 | 0 | 0 | 0 | 0 | 0 | 0 | 0 | 7 | 1.3 | 112816 | 116317 | 26750.12128 |  | 10.23 | 118 | 538 | 2.69 | 1.3 | 1148 | 3501 | 0 | 1398 | 255 | 2315 | 2.424713 | 2174.29 | 42.67034 | 538
2024-05-05 15:00 | 3.4 | 0.41 | 10.52667 | 0.9766667 | 88.08667 | 6.5 | 0.4533333 | 10.76333 | 1.036667 | 87.74667 | 54.61077 | 10.09833 | 5.483292 | 2.317 | 10.87613 | 2.181983 | 0.0485 | 0.1033333 | 0.0745 | 0.345 | 0.18 | 1.983619 | 96.07333 | 1.023333 | 0.7266667 | 1.293333 | 0.1 | [8 empty] | 32.37 | 0 |  |  | 172.89 | 734.06 | 25.35 | 24.2 | 887.169 | 43.446 | 16.279 | 275.08 | 2786.39 | 0 | 933.947 | 67.548 | 84018 | 0.167 | 781.9 | 1.699031 | 55.92496 | 54.61077 | 59.95873 |  | 394.1541 | 25.68327 | 125.3003 | 545.1377 |  | 75 | 25 | 0 | 2.426384 | 27.68808 | 47.36353 | 457.3141 | 65.18557 | 0 | 0 | 1106.837 | 0.2842981 | 2786.39 | 0.7157019 | 3893.227 | 0 | 0 | 67.548 | 0 | 0 | 887.169 | 43.446 | 32.37 | 962.985 | 275.08 | 3.581667 | 1.589167 | 10.18 | 18.9325 | 69.29833 | 0 | 0 | 0 | 0 | 0 | 0 | 0 | 0 | 0 | 0 | 0 | 0 | 57.80667 | 5.126667 | 4.656667 | 0.1586667 | 0.4675167 | 0.02433333 | 0.04733333 | 0.11 | 0.2416667 | 0.1083333 | 6.11 | 2.8 | 0 | 0 | 0 | 0 | 0 | 0 | 0 | 0 | 0 | 0 | 0 | 0 | 7 | 1.3 | 112291 | 115791 | 26640.92928 |  | 10.47 | 121 | 541 | 2.67 | 1.3 | 1147 | 3500 | 0 | 1409 | 254 | 2305 | 2.435026 | 2174.29 | 42.17955 | 541
2024-05-05 16:00 | 3.4 | 0.41 | 10.52667 | 0.9766667 | 88.08667 | 6.5 | 0.4533333 | 10.76333 | 1.036667 | 87.74667 | 54.61077 | 10.09833 | 5.483292 | 2.317 | 10.87613 | 2.181983 | 0.0485 | 0.1033333 | 0.0745 | 0.345 | 0.18 | 1.983619 | 96.07333 | 1.023333 | 0.7266667 | 1.293333 | 0.1 | [8 empty] | 32.37 | 0 |  |  | 172.89 | 734.06 | 25.35 | 24.2 | 887.169 | 43.446 | 16.279 | 275.08 | 2786.39 | 0 | 933.947 | 67.548 | 84018 | 0.167 | 781.9 | 1.699031 | 55.92496 | 54.61077 | 59.95873 |  | 394.1541 | 25.68327 | 125.3003 | 545.1377 |  | 75 | 25 | 0 | 2.426384 | 27.68808 | 47.36353 | 457.3141 | 65.18557 | 0 | 0 | 1106.837 | 0.2842981 | 2786.39 | 0.7157019 | 3893.227 | 0 | 0 | 67.548 | 0 | 0 | 887.169 | 43.446 | 32.37 | 962.985 | 275.08 | 3.581667 | 1.589167 | 10.18 | 18.9325 | 69.29833 | 0 | 0 | 0 | 0 | 0 | 0 | 0 | 0 | 0 | 0 | 0 | 0 | 57.80667 | 5.126667 | 4.656667 | 0.1586667 | 0.4675167 | 0.02433333 | 0.04733333 | 0.11 | 0.2416667 | 0.1083333 | 6.11 | 2.8 | 0 | 0 | 0 | 0 | 0 | 0 | 0 | 0 | 0 | 0 | 0 | 0 | 7 | 1.3 | 112087 | 115587 | 26598.88896 |  | 10.17 | 117 | 537 | 2.68 | 1.29 | 1148 | 3500 | 0 | 1388 | 253 | 2312 | 2.439321 | 2174.29 | 42.74914 | 537
2024-05-05 17:00 | 3.4 | 0.41 | 10.52667 | 0.9766667 | 88.08667 | 6.5 | 0.4533333 | 10.76333 | 1.036667 | 87.74667 | 54.61077 | 10.09833 | 5.483292 | 2.317 | 10.87613 | 2.181983 | 0.0485 | 0.1033333 | 0.0745 | 0.345 | 0.18 | 1.983619 | 96.07333 | 1.023333 | 0.7266667 | 1.293333 | 0.1 | [8 empty] | 32.37 | 0 |  |  | 172.89 | 734.06 | 25.35 | 24.2 | 887.169 | 43.446 | 16.279 | 275.08 | 2786.39 | 0 | 933.947 | 67.548 | 84018 | 0.167 | 781.9 | 1.699031 | 55.92496 | 54.61077 | 59.95873 |  | 394.1541 | 25.68327 | 125.3003 | 545.1377 |  | 75 | 25 | 0 | 2.426384 | 27.68808 | 47.36353 | 457.3141 | 65.18557 | 0 | 0 | 1106.837 | 0.2842981 | 2786.39 | 0.7157019 | 3893.227 | 0 | 0 | 67.548 | 0 | 0 | 887.169 | 43.446 | 32.37 | 962.985 | 275.08 | 3.581667 | 1.589167 | 10.18 | 18.9325 | 69.29833 | 0 | 0 | 0 | 0 | 0 | 0 | 0 | 0 | 0 | 0 | 0 | 0 | 57.80667 | 5.126667 | 4.656667 | 0.1586667 | 0.4675167 | 0.02433333 | 0.04733333 | 0.11 | 0.2416667 | 0.1083333 | 6.11 | 2.8 | 0 | 0 | 0 | 0 | 0 | 0 | 0 | 0 | 0 | 0 | 0 | 0 | 8 | 1.3 | 112925 | 116425 | 26771.584 |  | 10.57 | 122 | 542 | 2.67 | 1.3 | 1145 | 3500 | 0 | 1417 | 256 | 2307 | 2.421773 | 2174.29 | 42.34067 | 542
2024-05-05 18:00 | 3.4 | 0.41 | 10.52667 | 0.9766667 | 88.08667 | 6.5 | 0.4533333 | 10.76333 | 1.036667 | 87.74667 | 54.61077 | 10.09833 | 5.483292 | 2.317 | 10.87613 | 2.181983 | 0.0485 | 0.1033333 | 0.0745 | 0.345 | 0.18 | 1.983619 | 96.07333 | 1.023333 | 0.7266667 | 1.293333 | 0.1 | [8 empty] | 32.37 | 0 |  |  | 172.89 | 734.06 | 25.35 | 24.2 | 887.169 | 43.446 | 16.279 | 275.08 | 2786.39 | 0 | 933.947 | 67.548 | 84018 | 0.167 | 781.9 | 1.699031 | 55.92496 | 54.61077 | 59.95873 |  | 394.1541 | 25.68327 | 125.3003 | 545.1377 |  | 75 | 25 | 0 | 2.426384 | 27.68808 | 47.36353 | 457.3141 | 65.18557 | 0 | 0 | 1106.837 | 0.2842981 | 2786.39 | 0.7157019 | 3893.227 | 0 | 0 | 67.548 | 0 | 0 | 887.169 | 43.446 | 32.37 | 962.985 | 275.08 | 3.581667 | 1.589167 | 10.18 | 18.9325 | 69.29833 | 0 | 0 | 0 | 0 | 0 | 0 | 0 | 0 | 0 | 0 | 0 | 0 | 57.80667 | 5.126667 | 4.656667 | 0.1586667 | 0.4675167 | 0.02433333 | 0.04733333 | 0.11 | 0.2416667 | 0.1083333 | 6.11 | 2.8 | 0 | 0 | 0 | 0 | 0 | 0 | 0 | 0 | 0 | 0 | 0 | 0 | 7 | 1.3 | 112450 | 115960 | 26683.696 |  | 11.93 | 128 | 543 | 2.66 | 1.3 | 1160 | 3510 | 0 | 1426 | 258 | 2285 | 2.438422 | 2174.29 | 42.64467 | 543
2024-05-05 19:00 | 3.4 | 0.41 | 10.52667 | 0.9766667 | 88.08667 | 6.5 | 0.4533333 | 10.76333 | 1.036667 | 87.74667 | 54.61077 | 10.09833 | 5.483292 | 2.317 | 10.87613 | 2.181983 | 0.0485 | 0.1033333 | 0.0745 | 0.345 | 0.18 | 1.983619 | 96.07333 | 1.023333 | 0.7266667 | 1.293333 | 0.1 | [8 empty] | 32.37 | 0 |  |  | 172.89 | 734.06 | 25.35 | 24.2 | 887.169 | 43.446 | 16.279 | 275.08 | 2786.39 | 0 | 933.947 | 67.548 | 84018 | 0.167 | 781.9 | 1.699031 | 55.92496 | 54.61077 | 59.95873 |  | 394.1541 | 25.68327 | 125.3003 | 545.1377 |  | 75 | 25 | 0 | 2.426384 | 27.68808 | 47.36353 | 457.3141 | 65.18557 | 0 | 0 | 1106.837 | 0.2842981 | 2786.39 | 0.7157019 | 3893.227 | 0 | 0 | 67.548 | 0 | 0 | 887.169 | 43.446 | 32.37 | 962.985 | 275.08 | 3.581667 | 1.589167 | 10.18 | 18.9325 | 69.29833 | 0 | 0 | 0 | 0 | 0 | 0 | 0 | 0 | 0 | 0 | 0 | 0 | 57.80667 | 5.126667 | 4.656667 | 0.1586667 | 0.4675167 | 0.02433333 | 0.04733333 | 0.11 | 0.2416667 | 0.1083333 | 6.11 | 2.8 | 0 | 0 | 0 | 0 | 0 | 0 | 0 | 0 | 0 | 0 | 0 | 0 | 7 | 1.3 | 112803 | 116305 | 26748.44224 |  | 11.76 | 127 | 542 | 2.63 | 1.3 | 1157 | 3502 | 0 | 1459 | 261 | 2283 | 2.425655 | 2174.29 | 41.95496 | 542
2024-05-05 20:00 | 3.4 | 0.41 | 10.52667 | 0.9766667 | 88.08667 | 6.5 | 0.4533333 | 10.76333 | 1.036667 | 87.74667 | 54.61077 | 10.09833 | 5.483292 | 2.317 | 10.87613 | 2.181983 | 0.0485 | 0.1033333 | 0.0745 | 0.345 | 0.18 | 1.983619 | 96.07333 | 1.023333 | 0.7266667 | 1.293333 | 0.1 | [8 empty] | 32.37 | 0 |  |  | 172.89 | 734.06 | 25.35 | 24.2 | 887.169 | 43.446 | 16.279 | 275.08 | 2786.39 | 0 | 933.947 | 67.548 | 84018 | 0.167 | 781.9 | 1.699031 | 55.92496 | 54.61077 | 59.95873 |  | 394.1541 | 25.68327 | 125.3003 | 545.1377 |  | 75 | 25 | 0 | 2.426384 | 27.68808 | 47.36353 | 457.3141 | 65.18557 | 0 | 0 | 1106.837 | 0.2842981 | 2786.39 | 0.7157019 | 3893.227 | 0 | 0 | 67.548 | 0 | 0 | 887.169 | 43.446 | 32.37 | 962.985 | 275.08 | 3.581667 | 1.589167 | 10.18 | 18.9325 | 69.29833 | 0 | 0 | 0 | 0 | 0 | 0 | 0 | 0 | 0 | 0 | 0 | 0 | 57.80667 | 5.126667 | 4.656667 | 0.1586667 | 0.4675167 | 0.02433333 | 0.04733333 | 0.11 | 0.2416667 | 0.1083333 | 6.11 | 2.8 | 0 | 0 | 0 | 0 | 0 | 0 | 0 | 0 | 0 | 0 | 0 | 0 | 8 | 1.3 | 113893 | 117390 | 26968.06944 |  | 11.7 | 127 | 542 | 2.62 | 1.3 | 1150 | 3497 | 0 | 1479 | 262 | 2283 | 2.399819 | 2174.29 | 42.20809 | 542
2024-05-05 21:00 | 3.4 | 0.41 | 10.52667 | 0.9766667 | 88.08667 | 6.5 | 0.4533333 | 10.76333 | 1.036667 | 87.74667 | 54.61077 | 10.09833 | 5.483292 | 2.317 | 10.87613 | 2.181983 | 0.0485 | 0.1033333 | 0.0745 | 0.345 | 0.18 | 1.983619 | 96.07333 | 1.023333 | 0.7266667 | 1.293333 | 0.1 | [8 empty] | 32.37 | 0 |  |  | 172.89 | 734.06 | 25.35 | 24.2 | 887.169 | 43.446 | 16.279 | 275.08 | 2786.39 | 0 | 933.947 | 67.548 | 84018 | 0.167 | 781.9 | 1.699031 | 55.92496 | 54.61077 | 59.95873 |  | 394.1541 | 25.68327 | 125.3003 | 545.1377 |  | 75 | 25 | 0 | 2.426384 | 27.68808 | 47.36353 | 457.3141 | 65.18557 | 0 | 0 | 1106.837 | 0.2842981 | 2786.39 | 0.7157019 | 3893.227 | 0 | 0 | 67.548 | 0 | 0 | 887.169 | 43.446 | 32.37 | 962.985 | 275.08 | 3.581667 | 1.589167 | 10.18 | 18.9325 | 69.29833 | 0 | 0 | 0 | 0 | 0 | 0 | 0 | 0 | 0 | 0 | 0 | 0 | 57.80667 | 5.126667 | 4.656667 | 0.1586667 | 0.4675167 | 0.02433333 | 0.04733333 | 0.11 | 0.2416667 | 0.1083333 | 6.11 | 2.8 | 0 | 0 | 0 | 0 | 0 | 0 | 0 | 0 | 0 | 0 | 0 | 0 | 7 | 1.3 | 114755 | 118254 | 27147.7104 |  | 12.9 | 135 | 550 | 2.65 | 1.3 | 1156 | 3499 | 0 | 1464 | 263 | 2268 | 2.383656 | 2174.29 | 43.06953 | 550
2024-05-05 22:00 | 3.4 | 0.41 | 10.52667 | 0.9766667 | 88.08667 | 6.5 | 0.4533333 | 10.76333 | 1.036667 | 87.74667 | 54.61077 | 10.09833 | 5.483292 | 2.317 | 10.87613 | 2.181983 | 0.0485 | 0.1033333 | 0.0745 | 0.345 | 0.18 | 1.983619 | 96.07333 | 1.023333 | 0.7266667 | 1.293333 | 0.1 | [8 empty] | 32.37 | 0 |  |  | 172.89 | 734.06 | 25.35 | 24.2 | 887.169 | 43.446 | 16.279 | 275.08 | 2786.39 | 0 | 933.947 | 67.548 | 84018 | 0.167 | 781.9 | 1.699031 | 55.92496 | 54.61077 | 59.95873 |  | 394.1541 | 25.68327 | 125.3003 | 545.1377 |  | 75 | 25 | 0 | 2.426384 | 27.68808 | 47.36353 | 457.3141 | 65.18557 | 0 | 0 | 1106.837 | 0.2842981 | 2786.39 | 0.7157019 | 3893.227 | 0 | 0 | 67.548 | 0 | 0 | 887.169 | 43.446 | 32.37 | 962.985 | 275.08 | 3.581667 | 1.589167 | 10.18 | 18.9325 | 69.29833 | 0 | 0 | 0 | 0 | 0 | 0 | 0 | 0 | 0 | 0 | 0 | 0 | 57.80667 | 5.126667 | 4.656667 | 0.1586667 | 0.4675167 | 0.02433333 | 0.04733333 | 0.11 | 0.2416667 | 0.1083333 | 6.11 | 2.8 | 0 | 0 | 0 | 0 | 0 | 0 | 0 | 0 | 0 | 0 | 0 | 0 | 8 | 1.3 | 115483 | 118982 | 27297.73664 |  | 13.18 | 143 | 558 | 2.64 | 1.3 | 1173 | 3499 | 0 | 1485 | 269 | 2263 | 2.36908 | 2174.29 | 42.18173 | 558
2024-05-05 23:00 | 3.4 | 0.41 | 10.52667 | 0.9766667 | 88.08667 | 6.5 | 0.4533333 | 10.76333 | 1.036667 | 87.74667 | 54.61077 | 10.09833 | 5.483292 | 2.317 | 10.87613 | 2.181983 | 0.0485 | 0.1033333 | 0.0745 | 0.345 | 0.18 | 1.983619 | 96.07333 | 1.023333 | 0.7266667 | 1.293333 | 0.1 | [8 empty] | 32.37 | 0 |  |  | 172.89 | 734.06 | 25.35 | 24.2 | 887.169 | 43.446 | 16.279 | 275.08 | 2786.39 | 0 | 933.947 | 67.548 | 84018 | 0.167 | 781.9 | 1.699031 | 55.92496 | 54.61077 | 59.95873 |  | 394.1541 | 25.68327 | 125.3003 | 545.1377 |  | 75 | 25 | 0 | 2.426384 | 27.68808 | 47.36353 | 457.3141 | 65.18557 | 0 | 0 | 1106.837 | 0.2842981 | 2786.39 | 0.7157019 | 3893.227 | 0 | 0 | 67.548 | 0 | 0 | 887.169 | 43.446 | 32.37 | 962.985 | 275.08 | 3.581667 | 1.589167 | 10.18 | 18.9325 | 69.29833 | 0 | 0 | 0 | 0 | 0 | 0 | 0 | 0 | 0 | 0 | 0 | 0 | 57.80667 | 5.126667 | 4.656667 | 0.1586667 | 0.4675167 | 0.02433333 | 0.04733333 | 0.11 | 0.2416667 | 0.1083333 | 6.11 | 2.8 | 0 | 0 | 0 | 0 | 0 | 0 | 0 | 0 | 0 | 0 | 0 | 0 | 8 | 1.3 | 113811 | 117309 | 26952.17088 |  | 12.33 | 145 | 560 | 2.67 | 1.3 | 1171 | 3498 | 0 | 1423 | 262 | 2253 | 2.402161 | 2174.29 | 43.10978 | 560
2024-05-06 | 3.633333 | 0.41 | 10.40667 | 0.98 | 88.20333 | 6.566667 | 0.4483333 | 10.71167 | 1.036667 | 87.80333 | 54.73893 | 9.8 | 5.508858 | 2.35 | 10.5791 | 2.095858 | 0.048 | 0.1168333 | 0.07483333 | 0.4466667 | 0.1783333 | 1.920626 | 95.98667 | 1.066667 | 0.6266667 | 1.346667 | 0.1333333 | [8 empty] | 43.73 | 0 |  |  | 143.56 | 700.48 | 24.95 | 29.36 | 865.072 | 47.806 | 12.562 | 296.2 | 2778.903 | 0 | 929.526 | 51.679 | 83734.6 | 1.8049 | 770.6 | 1.695131 | 56.08261 | 54.73893 | 60.22736 |  | 384.0248 | 25.98704 | 135.0011 | 545.0129 |  | 76 | 24 | 0 | 2.421737 | 29.46012 | 41.77883 | 455.9587 | 64.26742 | 0 | 0 | 1073.086 | 0.2785797 | 2778.903 | 0.7214203 | 3851.989 | 0 | 0 | 51.679 | 0 | 0 | 865.072 | 47.806 | 43.73 | 956.608 | 296.2 | 4.578333 | 1.713333 | 10.165 | 18.94 | 69.18167 | 0 | 0 | 0 | 0 | 0 | 0 | 0 | 0 | 0 | 0 | 0 | 0 | 57.94167 | 4.973333 | 4.803333 | 0.1513333 | 0.4988333 | 0.02333333 | 0.045 | 0.1183333 | 0.2283333 | 0.09833333 | 5.896667 | 3 | 0 | 0 | 0 | 0 | 0 | 0 | 0 | 0 | 0 | 0 | 0 | 0 | 8 | 1.3 | 112937 | 116437 | 26774.05696 |  | 12.94 | 138 | 543 | 2.62 | 1.3 | 1151 | 3500 | 0 | 1466 | 260 | 2251 | 2.421524 | 2170.8 | 42.98266 | 543
2024-05-06 01:00 | 3.633333 | 0.41 | 10.40667 | 0.98 | 88.20333 | 6.566667 | 0.4483333 | 10.71167 | 1.036667 | 87.80333 | 54.73893 | 9.8 | 5.508858 | 2.35 | 10.5791 | 2.095858 | 0.048 | 0.1168333 | 0.07483333 | 0.4466667 | 0.1783333 | 1.920626 | 95.98667 | 1.066667 | 0.6266667 | 1.346667 | 0.1333333 | [8 empty] | 43.73 | 0 |  |  | 143.56 | 700.48 | 24.95 | 29.36 | 865.072 | 47.806 | 12.562 | 296.2 | 2778.903 | 0 | 929.526 | 51.679 | 83734.6 | 1.8049 | 770.6 | 1.695131 | 56.08261 | 54.73893 | 60.22736 |  | 384.0248 | 25.98704 | 135.0011 | 545.0129 |  | 76 | 24 | 0 | 2.421737 | 29.46012 | 41.77883 | 455.9587 | 64.26742 | 0 | 0 | 1073.086 | 0.2785797 | 2778.903 | 0.7214203 | 3851.989 | 0 | 0 | 51.679 | 0 | 0 | 865.072 | 47.806 | 43.73 | 956.608 | 296.2 | 4.578333 | 1.713333 | 10.165 | 18.94 | 69.18167 | 0 | 0 | 0 | 0 | 0 | 0 | 0 | 0 | 0 | 0 | 0 | 0 | 57.94167 | 4.973333 | 4.803333 | 0.1513333 | 0.4988333 | 0.02333333 | 0.045 | 0.1183333 | 0.2283333 | 0.09833333 | 5.896667 | 3 | 0 | 0 | 0 | 0 | 0 | 0 | 0 | 0 | 0 | 0 | 0 | 0 | 7 | 1.3 | 113017 | 116516 | 26789.54336 |  | 12.15 | 140 | 550 | 2.69 | 1.3 | 1158 | 3499 | 0 | 1388 | 253 | 2256 | 2.419192 | 2170.8 | 42.17061 | 550
2024-05-06 02:00 | 3.633333 | 0.41 | 10.40667 | 0.98 | 88.20333 | 6.566667 | 0.4483333 | 10.71167 | 1.036667 | 87.80333 | 54.73893 | 9.8 | 5.508858 | 2.35 | 10.5791 | 2.095858 | 0.048 | 0.1168333 | 0.07483333 | 0.4466667 | 0.1783333 | 1.920626 | 95.98667 | 1.066667 | 0.6266667 | 1.346667 | 0.1333333 | [8 empty] | 43.73 | 0 |  |  | 143.56 | 700.48 | 24.95 | 29.36 | 865.072 | 47.806 | 12.562 | 296.2 | 2778.903 | 0 | 929.526 | 51.679 | 83734.6 | 1.8049 | 770.6 | 1.695131 | 56.08261 | 54.73893 | 60.22736 |  | 384.0248 | 25.98704 | 135.0011 | 545.0129 |  | 76 | 24 | 0 | 2.421737 | 29.46012 | 41.77883 | 455.9587 | 64.26742 | 0 | 0 | 1073.086 | 0.2785797 | 2778.903 | 0.7214203 | 3851.989 | 0 | 0 | 51.679 | 0 | 0 | 865.072 | 47.806 | 43.73 | 956.608 | 296.2 | 4.578333 | 1.713333 | 10.165 | 18.94 | 69.18167 | 0 | 0 | 0 | 0 | 0 | 0 | 0 | 0 | 0 | 0 | 0 | 0 | 57.94167 | 4.973333 | 4.803333 | 0.1513333 | 0.4988333 | 0.02333333 | 0.045 | 0.1183333 | 0.2283333 | 0.09833333 | 5.896667 | 3 | 0 | 0 | 0 | 0 | 0 | 0 | 0 | 0 | 0 | 0 | 0 | 0 | 7 | 1.3 | 112497 | 115996 | 26682.38176 |  | 12.36 | 140 | 550 | 2.66 | 1.3 | 1158 | 3499 | 0 | 1423 | 258 | 2272 | 2.430031 | 2170.8 | 43.19473 | 550
2024-05-06 03:00 | 3.633333 | 0.41 | 10.40667 | 0.98 | 88.20333 | 6.566667 | 0.4483333 | 10.71167 | 1.036667 | 87.80333 | 54.73893 | 9.8 | 5.508858 | 2.35 | 10.5791 | 2.095858 | 0.048 | 0.1168333 | 0.07483333 | 0.4466667 | 0.1783333 | 1.920626 | 95.98667 | 1.066667 | 0.6266667 | 1.346667 | 0.1333333 | [8 empty] | 43.73 | 0 |  |  | 143.56 | 700.48 | 24.95 | 29.36 | 865.072 | 47.806 | 12.562 | 296.2 | 2778.903 | 0 | 929.526 | 51.679 | 83734.6 | 1.8049 | 770.6 | 1.695131 | 56.08261 | 54.73893 | 60.22736 |  | 384.0248 | 25.98704 | 135.0011 | 545.0129 |  | 76 | 24 | 0 | 2.421737 | 29.46012 | 41.77883 | 455.9587 | 64.26742 | 0 | 0 | 1073.086 | 0.2785797 | 2778.903 | 0.7214203 | 3851.989 | 0 | 0 | 51.679 | 0 | 0 | 865.072 | 47.806 | 43.73 | 956.608 | 296.2 | 4.578333 | 1.713333 | 10.165 | 18.94 | 69.18167 | 0 | 0 | 0 | 0 | 0 | 0 | 0 | 0 | 0 | 0 | 0 | 0 | 57.94167 | 4.973333 | 4.803333 | 0.1513333 | 0.4988333 | 0.02333333 | 0.045 | 0.1183333 | 0.2283333 | 0.09833333 | 5.896667 | 3 | 0 | 0 | 0 | 0 | 0 | 0 | 0 | 0 | 0 | 0 | 0 | 0 | 8 | 1.3 | 114400 | 117899 | 27074.552 |  | 12.52 | 140 | 550 | 2.67 | 1.3 | 1163 | 3499 | 0 | 1413 | 260 | 2268 | 2.39083 | 2170.8 | 42.81824 | 550
2024-05-06 04:00 | 3.633333 | 0.41 | 10.40667 | 0.98 | 88.20333 | 6.566667 | 0.4483333 | 10.71167 | 1.036667 | 87.80333 | 54.73893 | 9.8 | 5.508858 | 2.35 | 10.5791 | 2.095858 | 0.048 | 0.1168333 | 0.07483333 | 0.4466667 | 0.1783333 | 1.920626 | 95.98667 | 1.066667 | 0.6266667 | 1.346667 | 0.1333333 | [8 empty] | 43.73 | 0 |  |  | 143.56 | 700.48 | 24.95 | 29.36 | 865.072 | 47.806 | 12.562 | 296.2 | 2778.903 | 0 | 929.526 | 51.679 | 83734.6 | 1.8049 | 770.6 | 1.695131 | 56.08261 | 54.73893 | 60.22736 |  | 384.0248 | 25.98704 | 135.0011 | 545.0129 |  | 76 | 24 | 0 | 2.421737 | 29.46012 | 41.77883 | 455.9587 | 64.26742 | 0 | 0 | 1073.086 | 0.2785797 | 2778.903 | 0.7214203 | 3851.989 | 0 | 0 | 51.679 | 0 | 0 | 865.072 | 47.806 | 43.73 | 956.608 | 296.2 | 4.578333 | 1.713333 | 10.165 | 18.94 | 69.18167 | 0 | 0 | 0 | 0 | 0 | 0 | 0 | 0 | 0 | 0 | 0 | 0 | 57.94167 | 4.973333 | 4.803333 | 0.1513333 | 0.4988333 | 0.02333333 | 0.045 | 0.1183333 | 0.2283333 | 0.09833333 | 5.896667 | 3 | 0 | 0 | 0 | 0 | 0 | 0 | 0 | 0 | 0 | 0 | 0 | 0 | 7 | 1.3 | 115609 | 119110 | 27325.70272 |  | 12.14 | 140 | 550 | 2.63 | 1.3 | 1159 | 3501 | 0 | 1466 | 264 | 2276 | 2.367888 | 2170.8 | 41.08157 | 550
2024-05-06 05:00 | 3.633333 | 0.41 | 10.40667 | 0.98 | 88.20333 | 6.566667 | 0.4483333 | 10.71167 | 1.036667 | 87.80333 | 54.73893 | 9.8 | 5.508858 | 2.35 | 10.5791 | 2.095858 | 0.048 | 0.1168333 | 0.07483333 | 0.4466667 | 0.1783333 | 1.920626 | 95.98667 | 1.066667 | 0.6266667 | 1.346667 | 0.1333333 | [8 empty] | 43.73 | 0 |  |  | 143.56 | 700.48 | 24.95 | 29.36 | 865.072 | 47.806 | 12.562 | 296.2 | 2778.903 | 0 | 929.526 | 51.679 | 83734.6 | 1.8049 | 770.6 | 1.695131 | 56.08261 | 54.73893 | 60.22736 |  | 384.0248 | 25.98704 | 135.0011 | 545.0129 |  | 76 | 24 | 0 | 2.421737 | 29.46012 | 41.77883 | 455.9587 | 64.26742 | 0 | 0 | 1073.086 | 0.2785797 | 2778.903 | 0.7214203 | 3851.989 | 0 | 0 | 51.679 | 0 | 0 | 865.072 | 47.806 | 43.73 | 956.608 | 296.2 | 4.578333 | 1.713333 | 10.165 | 18.94 | 69.18167 | 0 | 0 | 0 | 0 | 0 | 0 | 0 | 0 | 0 | 0 | 0 | 0 | 57.94167 | 4.973333 | 4.803333 | 0.1513333 | 0.4988333 | 0.02333333 | 0.045 | 0.1183333 | 0.2283333 | 0.09833333 | 5.896667 | 3 | 0 | 0 | 0 | 0 | 0 | 0 | 0 | 0 | 0 | 0 | 0 | 0 | 8 | 1.3 | 112080 | 115578 | 26595.4464 |  | 12.28 | 140 | 550 | 2.66 | 1.3 | 1169 | 3498 | 0 | 1455 | 266 | 2266 | 2.438117 | 2170.8 | 40.99307 | 550
2024-05-06 06:00 | 3.633333 | 0.41 | 10.40667 | 0.98 | 88.20333 | 6.566667 | 0.4483333 | 10.71167 | 1.036667 | 87.80333 | 54.73893 | 9.8 | 5.508858 | 2.35 | 10.5791 | 2.095858 | 0.048 | 0.1168333 | 0.07483333 | 0.4466667 | 0.1783333 | 1.920626 | 95.98667 | 1.066667 | 0.6266667 | 1.346667 | 0.1333333 | [8 empty] | 43.73 | 0 |  |  | 143.56 | 700.48 | 24.95 | 29.36 | 865.072 | 47.806 | 12.562 | 296.2 | 2778.903 | 0 | 929.526 | 51.679 | 83734.6 | 1.8049 | 770.6 | 1.695131 | 56.08261 | 54.73893 | 60.22736 |  | 384.0248 | 25.98704 | 135.0011 | 545.0129 |  | 76 | 24 | 0 | 2.421737 | 29.46012 | 41.77883 | 455.9587 | 64.26742 | 0 | 0 | 1073.086 | 0.2785797 | 2778.903 | 0.7214203 | 3851.989 | 0 | 0 | 51.679 | 0 | 0 | 865.072 | 47.806 | 43.73 | 956.608 | 296.2 | 4.578333 | 1.713333 | 10.165 | 18.94 | 69.18167 | 0 | 0 | 0 | 0 | 0 | 0 | 0 | 0 | 0 | 0 | 0 | 0 | 57.94167 | 4.973333 | 4.803333 | 0.1513333 | 0.4988333 | 0.02333333 | 0.045 | 0.1183333 | 0.2283333 | 0.09833333 | 5.896667 | 3 | 0 | 0 | 0 | 0 | 0 | 0 | 0 | 0 | 0 | 0 | 0 | 0 | 7 | 1.3 | 111585 | 115085 | 26495.4368 |  | 14.9 | 150 | 560 | 2.61 | 1.29 | 1177 | 3500 | 0 | 1468 | 264 | 2219 | 2.449955 | 2170.8 | 42.15226 | 560
2024-05-06 07:00 | 3.633333 | 0.41 | 10.40667 | 0.98 | 88.20333 | 6.566667 | 0.4483333 | 10.71167 | 1.036667 | 87.80333 | 54.73893 | 9.8 | 5.508858 | 2.35 | 10.5791 | 2.095858 | 0.048 | 0.1168333 | 0.07483333 | 0.4466667 | 0.1783333 | 1.920626 | 95.98667 | 1.066667 | 0.6266667 | 1.346667 | 0.1333333 | [8 empty] | 43.73 | 0 |  |  | 143.56 | 700.48 | 24.95 | 29.36 | 865.072 | 47.806 | 12.562 | 296.2 | 2778.903 | 0 | 929.526 | 51.679 | 83734.6 | 1.8049 | 770.6 | 1.695131 | 56.08261 | 54.73893 | 60.22736 |  | 384.0248 | 25.98704 | 135.0011 | 545.0129 |  | 76 | 24 | 0 | 2.421737 | 29.46012 | 41.77883 | 455.9587 | 64.26742 | 0 | 0 | 1073.086 | 0.2785797 | 2778.903 | 0.7214203 | 3851.989 | 0 | 0 | 51.679 | 0 | 0 | 865.072 | 47.806 | 43.73 | 956.608 | 296.2 | 4.578333 | 1.713333 | 10.165 | 18.94 | 69.18167 | 0 | 0 | 0 | 0 | 0 | 0 | 0 | 0 | 0 | 0 | 0 | 0 | 57.94167 | 4.973333 | 4.803333 | 0.1513333 | 0.4988333 | 0.02333333 | 0.045 | 0.1183333 | 0.2283333 | 0.09833333 | 5.896667 | 3 | 0 | 0 | 0 | 0 | 0 | 0 | 0 | 0 | 0 | 0 | 0 | 0 | 7 | 1.3 | 113648 | 117146 | 26918.57984 |  | 13.36 | 147 | 557 | 2.67 | 1.3 | 1162 | 3498 | 0 | 1402 | 256 | 2243 | 2.405502 | 2170.8 | 42.39413 | 557
2024-05-06 08:00 | 3.633333 | 0.41 | 10.40667 | 0.98 | 88.20333 | 6.566667 | 0.4483333 | 10.71167 | 1.036667 | 87.80333 | 54.73893 | 9.8 | 5.508858 | 2.35 | 10.5791 | 2.095858 | 0.048 | 0.1168333 | 0.07483333 | 0.4466667 | 0.1783333 | 1.920626 | 95.98667 | 1.066667 | 0.6266667 | 1.346667 | 0.1333333 | [8 empty] | 43.73 | 0 |  |  | 143.56 | 700.48 | 24.95 | 29.36 | 865.072 | 47.806 | 12.562 | 296.2 | 2778.903 | 0 | 929.526 | 51.679 | 83734.6 | 1.8049 | 770.6 | 1.695131 | 56.08261 | 54.73893 | 60.22736 |  | 384.0248 | 25.98704 | 135.0011 | 545.0129 |  | 76 | 24 | 0 | 2.421737 | 29.46012 | 41.77883 | 455.9587 | 64.26742 | 0 | 0 | 1073.086 | 0.2785797 | 2778.903 | 0.7214203 | 3851.989 | 0 | 0 | 51.679 | 0 | 0 | 865.072 | 47.806 | 43.73 | 956.608 | 296.2 | 4.578333 | 1.713333 | 10.165 | 18.94 | 69.18167 | 0 | 0 | 0 | 0 | 0 | 0 | 0 | 0 | 0 | 0 | 0 | 0 | 57.94167 | 4.973333 | 4.803333 | 0.1513333 | 0.4988333 | 0.02333333 | 0.045 | 0.1183333 | 0.2283333 | 0.09833333 | 5.896667 | 3 | 0 | 0 | 0 | 0 | 0 | 0 | 0 | 0 | 0 | 0 | 0 | 0 | 7 | 1.3 | 113831 | 117330 | 26957.29248 |  | 12.31 | 140 | 550 | 2.68 | 1.3 | 1147 | 3499 | 0 | 1416 | 257 | 2255 | 2.402418 | 2170.8 | 42.26344 | 550
2024-05-06 09:00 | 3.633333 | 0.41 | 10.40667 | 0.98 | 88.20333 | 6.566667 | 0.4483333 | 10.71167 | 1.036667 | 87.80333 | 54.73893 | 9.8 | 5.508858 | 2.35 | 10.5791 | 2.095858 | 0.048 | 0.1168333 | 0.07483333 | 0.4466667 | 0.1783333 | 1.920626 | 95.98667 | 1.066667 | 0.6266667 | 1.346667 | 0.1333333 | [8 empty] | 43.73 | 0 |  |  | 143.56 | 700.48 | 24.95 | 29.36 | 865.072 | 47.806 | 12.562 | 296.2 | 2778.903 | 0 | 929.526 | 51.679 | 83734.6 | 1.8049 | 770.6 | 1.695131 | 56.08261 | 54.73893 | 60.22736 |  | 384.0248 | 25.98704 | 135.0011 | 545.0129 |  | 76 | 24 | 0 | 2.421737 | 29.46012 | 41.77883 | 455.9587 | 64.26742 | 0 | 0 | 1073.086 | 0.2785797 | 2778.903 | 0.7214203 | 3851.989 | 0 | 0 | 51.679 | 0 | 0 | 865.072 | 47.806 | 43.73 | 956.608 | 296.2 | 4.578333 | 1.713333 | 10.165 | 18.94 | 69.18167 | 0 | 0 | 0 | 0 | 0 | 0 | 0 | 0 | 0 | 0 | 0 | 0 | 57.94167 | 4.973333 | 4.803333 | 0.1513333 | 0.4988333 | 0.02333333 | 0.045 | 0.1183333 | 0.2283333 | 0.09833333 | 5.896667 | 3 | 0 | 0 | 0 | 0 | 0 | 0 | 0 | 0 | 0 | 0 | 0 | 0 | 8 | 1.3 | 112996.4 | 116934 | 26788.31 |  | 11.72 | 136 | 546 | 2.67 | 1.3 | 1140 | 3502 | 350 | 1423 | 256 | 2246 | 2.421629 | 2170.8 | 42.96331 | 546
2024-05-06 10:00 | 3.633333 | 0.41 | 10.40667 | 0.98 | 88.20333 | 6.566667 | 0.4483333 | 10.71167 | 1.036667 | 87.80333 | 54.73893 | 9.8 | 5.508858 | 2.35 | 10.5791 | 2.095858 | 0.048 | 0.1168333 | 0.07483333 | 0.4466667 | 0.1783333 | 1.920626 | 95.98667 | 1.066667 | 0.6266667 | 1.346667 | 0.1333333 | [8 empty] | 43.73 | 0 |  |  | 143.56 | 700.48 | 24.95 | 29.36 | 865.072 | 47.806 | 12.562 | 296.2 | 2778.903 | 0 | 929.526 | 51.679 | 83734.6 | 1.8049 | 770.6 | 1.695131 | 56.08261 | 54.73893 | 60.22736 |  | 384.0248 | 25.98704 | 135.0011 | 545.0129 |  | 76 | 24 | 0 | 2.421737 | 29.46012 | 41.77883 | 455.9587 | 64.26742 | 0 | 0 | 1073.086 | 0.2785797 | 2778.903 | 0.7214203 | 3851.989 | 0 | 0 | 51.679 | 0 | 0 | 865.072 | 47.806 | 43.73 | 956.608 | 296.2 | 4.578333 | 1.713333 | 10.165 | 18.94 | 69.18167 | 0 | 0 | 0 | 0 | 0 | 0 | 0 | 0 | 0 | 0 | 0 | 0 | 57.94167 | 4.973333 | 4.803333 | 0.1513333 | 0.4988333 | 0.02333333 | 0.045 | 0.1183333 | 0.2283333 | 0.09833333 | 5.896667 | 3 | 0 | 0 | 0 | 0 | 0 | 0 | 0 | 0 | 0 | 0 | 0 | 0 | 7 | 1.3 | 113513 | 117014 | 26893.75904 |  | 11.29 | 132 | 542 | 2.62 | 1.25 | 1145 | 3501 | 0 | 1416 | 260 | 2283 | 2.410278 | 2170.8 | 43.61111 | 542
2024-05-06 11:00 | 3.633333 | 0.41 | 10.40667 | 0.98 | 88.20333 | 6.566667 | 0.4483333 | 10.71167 | 1.036667 | 87.80333 | 54.73893 | 9.8 | 5.508858 | 2.35 | 10.5791 | 2.095858 | 0.048 | 0.1168333 | 0.07483333 | 0.4466667 | 0.1783333 | 1.920626 | 95.98667 | 1.066667 | 0.6266667 | 1.346667 | 0.1333333 | [8 empty] | 43.73 | 0 |  |  | 143.56 | 700.48 | 24.95 | 29.36 | 865.072 | 47.806 | 12.562 | 296.2 | 2778.903 | 0 | 929.526 | 51.679 | 83734.6 | 1.8049 | 770.6 | 1.695131 | 56.08261 | 54.73893 | 60.22736 |  | 384.0248 | 25.98704 | 135.0011 | 545.0129 |  | 76 | 24 | 0 | 2.421737 | 29.46012 | 41.77883 | 455.9587 | 64.26742 | 0 | 0 | 1073.086 | 0.2785797 | 2778.903 | 0.7214203 | 3851.989 | 0 | 0 | 51.679 | 0 | 0 | 865.072 | 47.806 | 43.73 | 956.608 | 296.2 | 4.578333 | 1.713333 | 10.165 | 18.94 | 69.18167 | 0 | 0 | 0 | 0 | 0 | 0 | 0 | 0 | 0 | 0 | 0 | 0 | 57.94167 | 4.973333 | 4.803333 | 0.1513333 | 0.4988333 | 0.02333333 | 0.045 | 0.1183333 | 0.2283333 | 0.09833333 | 5.896667 | 3 | 0 | 0 | 0 | 0 | 0 | 0 | 0 | 0 | 0 | 0 | 0 | 0 | 7 | 1.3 | 113320 | 116818 | 26850.9856 |  | 11.1 | 130 | 540 | 2.68 | 1.28 | 1146 | 3498 | 0 | 1393 | 256 | 2295 | 2.412252 | 2170.8 | 44.28274 | 540
2024-05-06 12:00 | 3.633333 | 0.41 | 10.40667 | 0.98 | 88.20333 | 6.566667 | 0.4483333 | 10.71167 | 1.036667 | 87.80333 | 54.73893 | 9.8 | 5.508858 | 2.35 | 10.5791 | 2.095858 | 0.048 | 0.1168333 | 0.07483333 | 0.4466667 | 0.1783333 | 1.920626 | 95.98667 | 1.066667 | 0.6266667 | 1.346667 | 0.1333333 | [8 empty] | 43.73 | 0 |  |  | 143.56 | 700.48 | 24.95 | 29.36 | 865.072 | 47.806 | 12.562 | 296.2 | 2778.903 | 0 | 929.526 | 51.679 | 83734.6 | 1.8049 | 770.6 | 1.695131 | 56.08261 | 54.73893 | 60.22736 |  | 384.0248 | 25.98704 | 135.0011 | 545.0129 |  | 76 | 24 | 0 | 2.421737 | 29.46012 | 41.77883 | 455.9587 | 64.26742 | 0 | 0 | 1073.086 | 0.2785797 | 2778.903 | 0.7214203 | 3851.989 | 0 | 0 | 51.679 | 0 | 0 | 865.072 | 47.806 | 43.73 | 956.608 | 296.2 | 4.578333 | 1.713333 | 10.165 | 18.94 | 69.18167 | 0 | 0 | 0 | 0 | 0 | 0 | 0 | 0 | 0 | 0 | 0 | 0 | 57.94167 | 4.973333 | 4.803333 | 0.1513333 | 0.4988333 | 0.02333333 | 0.045 | 0.1183333 | 0.2283333 | 0.09833333 | 5.896667 | 3 | 0 | 0 | 0 | 0 | 0 | 0 | 0 | 0 | 0 | 0 | 0 | 0 | 7 | 1.3 | 113437.8 | 117233 | 26876.27 |  | 10.8 | 128 | 538 | 2.67 | 1.3 | 1150 | 3499 | 238 | 1423 | 258 | 2283 | 2.410491 | 2170.8 | 42.91549 | 538
2024-05-06 13:00 | 3.633333 | 0.41 | 10.40667 | 0.98 | 88.20333 | 6.566667 | 0.4483333 | 10.71167 | 1.036667 | 87.80333 | 54.73893 | 9.8 | 5.508858 | 2.35 | 10.5791 | 2.095858 | 0.048 | 0.1168333 | 0.07483333 | 0.4466667 | 0.1783333 | 1.920626 | 95.98667 | 1.066667 | 0.6266667 | 1.346667 | 0.1333333 | [8 empty] | 43.73 | 0 |  |  | 143.56 | 700.48 | 24.95 | 29.36 | 865.072 | 47.806 | 12.562 | 296.2 | 2778.903 | 0 | 929.526 | 51.679 | 83734.6 | 1.8049 | 770.6 | 1.695131 | 56.08261 | 54.73893 | 60.22736 |  | 384.0248 | 25.98704 | 135.0011 | 545.0129 |  | 76 | 24 | 0 | 2.421737 | 29.46012 | 41.77883 | 455.9587 | 64.26742 | 0 | 0 | 1073.086 | 0.2785797 | 2778.903 | 0.7214203 | 3851.989 | 0 | 0 | 51.679 | 0 | 0 | 865.072 | 47.806 | 43.73 | 956.608 | 296.2 | 4.578333 | 1.713333 | 10.165 | 18.94 | 69.18167 | 0 | 0 | 0 | 0 | 0 | 0 | 0 | 0 | 0 | 0 | 0 | 0 | 57.94167 | 4.973333 | 4.803333 | 0.1513333 | 0.4988333 | 0.02333333 | 0.045 | 0.1183333 | 0.2283333 | 0.09833333 | 5.896667 | 3 | 0 | 0 | 0 | 0 | 0 | 0 | 0 | 0 | 0 | 0 | 0 | 0 | 8 | 1.3 | 113739.2 | 117667 | 26940.37 |  | 10.66 | 120 | 530 | 2.67 | 1.3 | 1148 | 3501 | 343 | 1432 | 259 | 2280 | 2.405631 | 2170.8 | 44.19839 | 530
2024-05-06 14:00 | 3.633333 | 0.41 | 10.40667 | 0.98 | 88.20333 | 6.566667 | 0.4483333 | 10.71167 | 1.036667 | 87.80333 | 54.73893 | 9.8 | 5.508858 | 2.35 | 10.5791 | 2.095858 | 0.048 | 0.1168333 | 0.07483333 | 0.4466667 | 0.1783333 | 1.920626 | 95.98667 | 1.066667 | 0.6266667 | 1.346667 | 0.1333333 | [8 empty] | 43.73 | 0 |  |  | 143.56 | 700.48 | 24.95 | 29.36 | 865.072 | 47.806 | 12.562 | 296.2 | 2778.903 | 0 | 929.526 | 51.679 | 83734.6 | 1.8049 | 770.6 | 1.695131 | 56.08261 | 54.73893 | 60.22736 |  | 384.0248 | 25.98704 | 135.0011 | 545.0129 |  | 76 | 24 | 0 | 2.421737 | 29.46012 | 41.77883 | 455.9587 | 64.26742 | 0 | 0 | 1073.086 | 0.2785797 | 2778.903 | 0.7214203 | 3851.989 | 0 | 0 | 51.679 | 0 | 0 | 865.072 | 47.806 | 43.73 | 956.608 | 296.2 | 4.578333 | 1.713333 | 10.165 | 18.94 | 69.18167 | 0 | 0 | 0 | 0 | 0 | 0 | 0 | 0 | 0 | 0 | 0 | 0 | 57.94167 | 4.973333 | 4.803333 | 0.1513333 | 0.4988333 | 0.02333333 | 0.045 | 0.1183333 | 0.2283333 | 0.09833333 | 5.896667 | 3 | 0 | 0 | 0 | 0 | 0 | 0 | 0 | 0 | 0 | 0 | 0 | 0 | 7 | 1.3 | 113165.3 | 117118 | 26822.1 |  | 11.45 | 128 | 538 | 2.65 | 1.3 | 1149 | 3501 | 363 | 1449 | 259 | 2268 | 2.417458 | 2170.8 | 42.81121 | 538
2024-05-06 15:00 | 3.633333 | 0.41 | 10.40667 | 0.98 | 88.20333 | 6.566667 | 0.4483333 | 10.71167 | 1.036667 | 87.80333 | 54.73893 | 9.8 | 5.508858 | 2.35 | 10.5791 | 2.095858 | 0.048 | 0.1168333 | 0.07483333 | 0.4466667 | 0.1783333 | 1.920626 | 95.98667 | 1.066667 | 0.6266667 | 1.346667 | 0.1333333 | [8 empty] | 43.73 | 0 |  |  | 143.56 | 700.48 | 24.95 | 29.36 | 865.072 | 47.806 | 12.562 | 296.2 | 2778.903 | 0 | 929.526 | 51.679 | 83734.6 | 1.8049 | 770.6 | 1.695131 | 56.08261 | 54.73893 | 60.22736 |  | 384.0248 | 25.98704 | 135.0011 | 545.0129 |  | 76 | 24 | 0 | 2.421737 | 29.46012 | 41.77883 | 455.9587 | 64.26742 | 0 | 0 | 1073.086 | 0.2785797 | 2778.903 | 0.7214203 | 3851.989 | 0 | 0 | 51.679 | 0 | 0 | 865.072 | 47.806 | 43.73 | 956.608 | 296.2 | 4.578333 | 1.713333 | 10.165 | 18.94 | 69.18167 | 0 | 0 | 0 | 0 | 0 | 0 | 0 | 0 | 0 | 0 | 0 | 0 | 57.94167 | 4.973333 | 4.803333 | 0.1513333 | 0.4988333 | 0.02333333 | 0.045 | 0.1183333 | 0.2283333 | 0.09833333 | 5.896667 | 3 | 0 | 0 | 0 | 0 | 0 | 0 | 0 | 0 | 0 | 0 | 0 | 0 | 8 | 1.3 | 112378 | 115878 | 26658.85824 |  | 13.66 | 142 | 552 | 2.61 | 1.3 | 1174 | 3500 | 0 | 1478 | 264 | 2253 | 2.433198 | 2170.8 | 43.46734 | 552
2024-05-06 16:00 | 3.633333 | 0.41 | 10.40667 | 0.98 | 88.20333 | 6.566667 | 0.4483333 | 10.71167 | 1.036667 | 87.80333 | 54.73893 | 9.8 | 5.508858 | 2.35 | 10.5791 | 2.095858 | 0.048 | 0.1168333 | 0.07483333 | 0.4466667 | 0.1783333 | 1.920626 | 95.98667 | 1.066667 | 0.6266667 | 1.346667 | 0.1333333 | [8 empty] | 43.73 | 0 |  |  | 143.56 | 700.48 | 24.95 | 29.36 | 865.072 | 47.806 | 12.562 | 296.2 | 2778.903 | 0 | 929.526 | 51.679 | 83734.6 | 1.8049 | 770.6 | 1.695131 | 56.08261 | 54.73893 | 60.22736 |  | 384.0248 | 25.98704 | 135.0011 | 545.0129 |  | 76 | 24 | 0 | 2.421737 | 29.46012 | 41.77883 | 455.9587 | 64.26742 | 0 | 0 | 1073.086 | 0.2785797 | 2778.903 | 0.7214203 | 3851.989 | 0 | 0 | 51.679 | 0 | 0 | 865.072 | 47.806 | 43.73 | 956.608 | 296.2 | 4.578333 | 1.713333 | 10.165 | 18.94 | 69.18167 | 0 | 0 | 0 | 0 | 0 | 0 | 0 | 0 | 0 | 0 | 0 | 0 | 57.94167 | 4.973333 | 4.803333 | 0.1513333 | 0.4988333 | 0.02333333 | 0.045 | 0.1183333 | 0.2283333 | 0.09833333 | 5.896667 | 3 | 0 | 0 | 0 | 0 | 0 | 0 | 0 | 0 | 0 | 0 | 0 | 0 | 8 | 1.3 | 111767 | 115265 | 26530.94336 |  | 12.92 | 140 | 545 | 2.62 | 1.3 | 1171 | 3498 | 0 | 1455 | 261 | 2259 | 2.444734 | 2170.8 | 43.61041 | 545
2024-05-06 17:00 | 3.633333 | 0.41 | 10.40667 | 0.98 | 88.20333 | 6.566667 | 0.4483333 | 10.71167 | 1.036667 | 87.80333 | 54.73893 | 9.8 | 5.508858 | 2.35 | 10.5791 | 2.095858 | 0.048 | 0.1168333 | 0.07483333 | 0.4466667 | 0.1783333 | 1.920626 | 95.98667 | 1.066667 | 0.6266667 | 1.346667 | 0.1333333 | [8 empty] | 43.73 | 0 |  |  | 143.56 | 700.48 | 24.95 | 29.36 | 865.072 | 47.806 | 12.562 | 296.2 | 2778.903 | 0 | 929.526 | 51.679 | 83734.6 | 1.8049 | 770.6 | 1.695131 | 56.08261 | 54.73893 | 60.22736 |  | 384.0248 | 25.98704 | 135.0011 | 545.0129 |  | 76 | 24 | 0 | 2.421737 | 29.46012 | 41.77883 | 455.9587 | 64.26742 | 0 | 0 | 1073.086 | 0.2785797 | 2778.903 | 0.7214203 | 3851.989 | 0 | 0 | 51.679 | 0 | 0 | 865.072 | 47.806 | 43.73 | 956.608 | 296.2 | 4.578333 | 1.713333 | 10.165 | 18.94 | 69.18167 | 0 | 0 | 0 | 0 | 0 | 0 | 0 | 0 | 0 | 0 | 0 | 0 | 57.94167 | 4.973333 | 4.803333 | 0.1513333 | 0.4988333 | 0.02333333 | 0.045 | 0.1183333 | 0.2283333 | 0.09833333 | 5.896667 | 3 | 0 | 0 | 0 | 0 | 0 | 0 | 0 | 0 | 0 | 0 | 0 | 0 | 7 | 1.3 | 111985 | 115483 | 26575.8688 |  | 12.68 | 138 | 543 | 2.67 | 1.3 | 1158 | 3498 | 0 | 1410 | 256 | 2250 | 2.440122 | 2170.8 | 43.7699 | 543
2024-05-06 18:00 | 3.633333 | 0.41 | 10.40667 | 0.98 | 88.20333 | 6.566667 | 0.4483333 | 10.71167 | 1.036667 | 87.80333 | 54.73893 | 9.8 | 5.508858 | 2.35 | 10.5791 | 2.095858 | 0.048 | 0.1168333 | 0.07483333 | 0.4466667 | 0.1783333 | 1.920626 | 95.98667 | 1.066667 | 0.6266667 | 1.346667 | 0.1333333 | [8 empty] | 43.73 | 0 |  |  | 143.56 | 700.48 | 24.95 | 29.36 | 865.072 | 47.806 | 12.562 | 296.2 | 2778.903 | 0 | 929.526 | 51.679 | 83734.6 | 1.8049 | 770.6 | 1.695131 | 56.08261 | 54.73893 | 60.22736 |  | 384.0248 | 25.98704 | 135.0011 | 545.0129 |  | 76 | 24 | 0 | 2.421737 | 29.46012 | 41.77883 | 455.9587 | 64.26742 | 0 | 0 | 1073.086 | 0.2785797 | 2778.903 | 0.7214203 | 3851.989 | 0 | 0 | 51.679 | 0 | 0 | 865.072 | 47.806 | 43.73 | 956.608 | 296.2 | 4.578333 | 1.713333 | 10.165 | 18.94 | 69.18167 | 0 | 0 | 0 | 0 | 0 | 0 | 0 | 0 | 0 | 0 | 0 | 0 | 57.94167 | 4.973333 | 4.803333 | 0.1513333 | 0.4988333 | 0.02333333 | 0.045 | 0.1183333 | 0.2283333 | 0.09833333 | 5.896667 | 3 | 0 | 0 | 0 | 0 | 0 | 0 | 0 | 0 | 0 | 0 | 0 | 0 | 7 | 1.3 | 112160 | 115659 | 26612.9328 |  | 12.84 | 140 | 545 | 2.68 | 1.3 | 1154 | 3499 | 0 | 1401 | 255 | 2263 | 2.437107 | 2170.8 | 44.2369 | 545
2024-05-06 19:00 | 3.633333 | 0.41 | 10.40667 | 0.98 | 88.20333 | 6.566667 | 0.4483333 | 10.71167 | 1.036667 | 87.80333 | 54.73893 | 9.8 | 5.508858 | 2.35 | 10.5791 | 2.095858 | 0.048 | 0.1168333 | 0.07483333 | 0.4466667 | 0.1783333 | 1.920626 | 95.98667 | 1.066667 | 0.6266667 | 1.346667 | 0.1333333 | [8 empty] | 43.73 | 0 |  |  | 143.56 | 700.48 | 24.95 | 29.36 | 865.072 | 47.806 | 12.562 | 296.2 | 2778.903 | 0 | 929.526 | 51.679 | 83734.6 | 1.8049 | 770.6 | 1.695131 | 56.08261 | 54.73893 | 60.22736 |  | 384.0248 | 25.98704 | 135.0011 | 545.0129 |  | 76 | 24 | 0 | 2.421737 | 29.46012 | 41.77883 | 455.9587 | 64.26742 | 0 | 0 | 1073.086 | 0.2785797 | 2778.903 | 0.7214203 | 3851.989 | 0 | 0 | 51.679 | 0 | 0 | 865.072 | 47.806 | 43.73 | 956.608 | 296.2 | 4.578333 | 1.713333 | 10.165 | 18.94 | 69.18167 | 0 | 0 | 0 | 0 | 0 | 0 | 0 | 0 | 0 | 0 | 0 | 0 | 57.94167 | 4.973333 | 4.803333 | 0.1513333 | 0.4988333 | 0.02333333 | 0.045 | 0.1183333 | 0.2283333 | 0.09833333 | 5.896667 | 3 | 0 | 0 | 0 | 0 | 0 | 0 | 0 | 0 | 0 | 0 | 0 | 0 | 7 | 1.3 | 112337 | 115836 | 26649.40896 |  | 12.96 | 142 | 547 | 2.69 | 1.3 | 1154 | 3499 | 0 | 1395 | 255 | 2257 | 2.433385 | 2170.8 | 44.37816 | 547
2024-05-06 20:00 | 3.633333 | 0.41 | 10.40667 | 0.98 | 88.20333 | 6.566667 | 0.4483333 | 10.71167 | 1.036667 | 87.80333 | 54.73893 | 9.8 | 5.508858 | 2.35 | 10.5791 | 2.095858 | 0.048 | 0.1168333 | 0.07483333 | 0.4466667 | 0.1783333 | 1.920626 | 95.98667 | 1.066667 | 0.6266667 | 1.346667 | 0.1333333 | [8 empty] | 43.73 | 0 |  |  | 143.56 | 700.48 | 24.95 | 29.36 | 865.072 | 47.806 | 12.562 | 296.2 | 2778.903 | 0 | 929.526 | 51.679 | 83734.6 | 1.8049 | 770.6 | 1.695131 | 56.08261 | 54.73893 | 60.22736 |  | 384.0248 | 25.98704 | 135.0011 | 545.0129 |  | 76 | 24 | 0 | 2.421737 | 29.46012 | 41.77883 | 455.9587 | 64.26742 | 0 | 0 | 1073.086 | 0.2785797 | 2778.903 | 0.7214203 | 3851.989 | 0 | 0 | 51.679 | 0 | 0 | 865.072 | 47.806 | 43.73 | 956.608 | 296.2 | 4.578333 | 1.713333 | 10.165 | 18.94 | 69.18167 | 0 | 0 | 0 | 0 | 0 | 0 | 0 | 0 | 0 | 0 | 0 | 0 | 57.94167 | 4.973333 | 4.803333 | 0.1513333 | 0.4988333 | 0.02333333 | 0.045 | 0.1183333 | 0.2283333 | 0.09833333 | 5.896667 | 3 | 0 | 0 | 0 | 0 | 0 | 0 | 0 | 0 | 0 | 0 | 0 | 0 | 7 | 1.3 | 112257 | 115757 | 26633.92256 |  | 12.28 | 140 | 545 | 2.68 | 1.3 | 1146 | 3500 | 0 | 1401 | 254 | 2244 | 2.43574 | 2170.8 | 44.07407 | 545
2024-05-06 21:00 | 3.633333 | 0.41 | 10.40667 | 0.98 | 88.20333 | 6.566667 | 0.4483333 | 10.71167 | 1.036667 | 87.80333 | 54.73893 | 9.8 | 5.508858 | 2.35 | 10.5791 | 2.095858 | 0.048 | 0.1168333 | 0.07483333 | 0.4466667 | 0.1783333 | 1.920626 | 95.98667 | 1.066667 | 0.6266667 | 1.346667 | 0.1333333 | [8 empty] | 43.73 | 0 |  |  | 143.56 | 700.48 | 24.95 | 29.36 | 865.072 | 47.806 | 12.562 | 296.2 | 2778.903 | 0 | 929.526 | 51.679 | 83734.6 | 1.8049 | 770.6 | 1.695131 | 56.08261 | 54.73893 | 60.22736 |  | 384.0248 | 25.98704 | 135.0011 | 545.0129 |  | 76 | 24 | 0 | 2.421737 | 29.46012 | 41.77883 | 455.9587 | 64.26742 | 0 | 0 | 1073.086 | 0.2785797 | 2778.903 | 0.7214203 | 3851.989 | 0 | 0 | 51.679 | 0 | 0 | 865.072 | 47.806 | 43.73 | 956.608 | 296.2 | 4.578333 | 1.713333 | 10.165 | 18.94 | 69.18167 | 0 | 0 | 0 | 0 | 0 | 0 | 0 | 0 | 0 | 0 | 0 | 0 | 57.94167 | 4.973333 | 4.803333 | 0.1513333 | 0.4988333 | 0.02333333 | 0.045 | 0.1183333 | 0.2283333 | 0.09833333 | 5.896667 | 3 | 0 | 0 | 0 | 0 | 0 | 0 | 0 | 0 | 0 | 0 | 0 | 0 | 7 | 1.3 | 112481 | 115981 | 26680.08448 |  | 11.97 | 138 | 543 | 2.68 | 1.3 | 1147 | 3500 | 0 | 1399 | 254 | 2272 | 2.431039 | 2170.8 | 42.62561 | 543
2024-05-06 22:00 | 3.633333 | 0.41 | 10.40667 | 0.98 | 88.20333 | 6.566667 | 0.4483333 | 10.71167 | 1.036667 | 87.80333 | 54.73893 | 9.8 | 5.508858 | 2.35 | 10.5791 | 2.095858 | 0.048 | 0.1168333 | 0.07483333 | 0.4466667 | 0.1783333 | 1.920626 | 95.98667 | 1.066667 | 0.6266667 | 1.346667 | 0.1333333 | [8 empty] | 43.73 | 0 |  |  | 143.56 | 700.48 | 24.95 | 29.36 | 865.072 | 47.806 | 12.562 | 296.2 | 2778.903 | 0 | 929.526 | 51.679 | 83734.6 | 1.8049 | 770.6 | 1.695131 | 56.08261 | 54.73893 | 60.22736 |  | 384.0248 | 25.98704 | 135.0011 | 545.0129 |  | 76 | 24 | 0 | 2.421737 | 29.46012 | 41.77883 | 455.9587 | 64.26742 | 0 | 0 | 1073.086 | 0.2785797 | 2778.903 | 0.7214203 | 3851.989 | 0 | 0 | 51.679 | 0 | 0 | 865.072 | 47.806 | 43.73 | 956.608 | 296.2 | 4.578333 | 1.713333 | 10.165 | 18.94 | 69.18167 | 0 | 0 | 0 | 0 | 0 | 0 | 0 | 0 | 0 | 0 | 0 | 0 | 57.94167 | 4.973333 | 4.803333 | 0.1513333 | 0.4988333 | 0.02333333 | 0.045 | 0.1183333 | 0.2283333 | 0.09833333 | 5.896667 | 3 | 0 | 0 | 0 | 0 | 0 | 0 | 0 | 0 | 0 | 0 | 0 | 0 | 8 | 1.3 | 112422 | 115922 | 26667.92576 |  | 11.59 | 135 | 540 | 2.67 | 1.3 | 1139 | 3500 | 0 | 1412 | 253 | 2281 | 2.432275 | 2170.8 | 44.15112 | 540
2024-05-06 23:00 | 3.633333 | 0.41 | 10.40667 | 0.98 | 88.20333 | 6.566667 | 0.4483333 | 10.71167 | 1.036667 | 87.80333 | 54.73893 | 9.8 | 5.508858 | 2.35 | 10.5791 | 2.095858 | 0.048 | 0.1168333 | 0.07483333 | 0.4466667 | 0.1783333 | 1.920626 | 95.98667 | 1.066667 | 0.6266667 | 1.346667 | 0.1333333 | [8 empty] | 43.73 | 0 |  |  | 143.56 | 700.48 | 24.95 | 29.36 | 865.072 | 47.806 | 12.562 | 296.2 | 2778.903 | 0 | 929.526 | 51.679 | 83734.6 | 1.8049 | 770.6 | 1.695131 | 56.08261 | 54.73893 | 60.22736 |  | 384.0248 | 25.98704 | 135.0011 | 545.0129 |  | 76 | 24 | 0 | 2.421737 | 29.46012 | 41.77883 | 455.9587 | 64.26742 | 0 | 0 | 1073.086 | 0.2785797 | 2778.903 | 0.7214203 | 3851.989 | 0 | 0 | 51.679 | 0 | 0 | 865.072 | 47.806 | 43.73 | 956.608 | 296.2 | 4.578333 | 1.713333 | 10.165 | 18.94 | 69.18167 | 0 | 0 | 0 | 0 | 0 | 0 | 0 | 0 | 0 | 0 | 0 | 0 | 57.94167 | 4.973333 | 4.803333 | 0.1513333 | 0.4988333 | 0.02333333 | 0.045 | 0.1183333 | 0.2283333 | 0.09833333 | 5.896667 | 3 | 0 | 0 | 0 | 0 | 0 | 0 | 0 | 0 | 0 | 0 | 0 | 0 | 7 | 1.3 | 112488 | 115988 | 26681.52704 |  | 12.9 | 138 | 543 | 2.61 | 1.3 | 1150 | 3500 | 0 | 1470 | 259 | 2247 | 2.430892 | 2170.8 | 43.33794 | 543
2024-05-07 | 3.4 | 0.4033333 | 10.46333 | 0.9833333 | 88.15 | 6.2 | 0.4533333 | 10.64333 | 1.04 | 87.86333 | 54.981875 | 10.415 | 5.503058 | 2.323667 | 10.3642 | 2.022317 | 0.048 | 0.1151667 | 0.07816667 | 0.4816667 | 0.175 | 1.883601 | 96.02333 | 1.073333 | 0.7433333 | 1.496667 | 0.1333333 | [8 empty] | 37.25 | 0 |  |  | 131.12 | 727.08 | 27.81 | 22.69 | 871.023 | 38.318 | 22.897 | 305.26 | 2784.57 | 0 | 929.257 | 43.315 | 83721 | 1.942 | 763 | 1.67653 | 56.29457 | 54.981875 | 60.33093 |  | 382.2724 | 26.08716 | 137.2586 | 545.6181 |  | 75 | 25 | 0 | 2.429214 | 26.02917 | 37.8867 | 455.8699 | 64.38212 | 0 | 0 | 1060.377 | 0.2757846 | 2784.57 | 0.7242154 | 3844.947 | 0 | 0 | 43.315 | 0 | 0 | 871.023 | 38.318 | 37.25 | 946.591 | 305.26 | 4.063333 | 1.688333 | 10.20833 | 18.97667 | 69.12667 | 0 | 0 | 0 | 0 | 0 | 0 | 0 | 0 | 0 | 0 | 0 | 0 | 58.125 | 4.933333 | 4.858333 | 0.1533333 | 0.49 | 0.0265 | 0.031 | 0.1183333 | 0.1733333 | 0.08166667 | 5.843333 | 2.566667 | 0 | 0 | 0 | 0 | 0 | 0 | 0 | 0 | 0 | 0 | 0 | 0 | 8 | 1.3 | 112431 | 115931 | 26669.78048 |  | 12.33 | 132 | 542 | 2.63 | 1.3 | 1157 | 3500 | 0 | 1450 | 259 | 2276 | 2.432087 | 2201.07 | 43.29874 | 542
2024-05-07 01:00 | 3.4 | 0.4033333 | 10.46333 | 0.9833333 | 88.15 | 6.2 | 0.4533333 | 10.64333 | 1.04 | 87.86333 | 54.981875 | 10.415 | 5.503058 | 2.323667 | 10.3642 | 2.022317 | 0.048 | 0.1151667 | 0.07816667 | 0.4816667 | 0.175 | 1.883601 | 96.02333 | 1.073333 | 0.7433333 | 1.496667 | 0.1333333 | [8 empty] | 37.25 | 0 |  |  | 131.12 | 727.08 | 27.81 | 22.69 | 871.023 | 38.318 | 22.897 | 305.26 | 2784.57 | 0 | 929.257 | 43.315 | 83721 | 1.942 | 763 | 1.67653 | 56.29457 | 54.981875 | 60.33093 |  | 382.2724 | 26.08716 | 137.2586 | 545.6181 |  | 75 | 25 | 0 | 2.429214 | 26.02917 | 37.8867 | 455.8699 | 64.38212 | 0 | 0 | 1060.377 | 0.2757846 | 2784.57 | 0.7242154 | 3844.947 | 0 | 0 | 43.315 | 0 | 0 | 871.023 | 38.318 | 37.25 | 946.591 | 305.26 | 4.063333 | 1.688333 | 10.20833 | 18.97667 | 69.12667 | 0 | 0 | 0 | 0 | 0 | 0 | 0 | 0 | 0 | 0 | 0 | 0 | 58.125 | 4.933333 | 4.858333 | 0.1533333 | 0.49 | 0.0265 | 0.031 | 0.1183333 | 0.1733333 | 0.08166667 | 5.843333 | 2.566667 | 0 | 0 | 0 | 0 | 0 | 0 | 0 | 0 | 0 | 0 | 0 | 0 | 8 | 1.3 | 112747 | 116247 | 26734.90176 |  | 13.34 | 140 | 545 | 2.66 | 1.3 | 1154 | 3500 | 0 | 1430 | 258 | 2237 | 2.425479 | 2201.07 | 42.43678 | 545
2024-05-07 02:00 | 3.4 | 0.4033333 | 10.46333 | 0.9833333 | 88.15 | 6.2 | 0.4533333 | 10.64333 | 1.04 | 87.86333 | 54.981875 | 10.415 | 5.503058 | 2.323667 | 10.3642 | 2.022317 | 0.048 | 0.1151667 | 0.07816667 | 0.4816667 | 0.175 | 1.883601 | 96.02333 | 1.073333 | 0.7433333 | 1.496667 | 0.1333333 | [8 empty] | 37.25 | 0 |  |  | 131.12 | 727.08 | 27.81 | 22.69 | 871.023 | 38.318 | 22.897 | 305.26 | 2784.57 | 0 | 929.257 | 43.315 | 83721 | 1.942 | 763 | 1.67653 | 56.29457 | 54.981875 | 60.33093 |  | 382.2724 | 26.08716 | 137.2586 | 545.6181 |  | 75 | 25 | 0 | 2.429214 | 26.02917 | 37.8867 | 455.8699 | 64.38212 | 0 | 0 | 1060.377 | 0.2757846 | 2784.57 | 0.7242154 | 3844.947 | 0 | 0 | 43.315 | 0 | 0 | 871.023 | 38.318 | 37.25 | 946.591 | 305.26 | 4.063333 | 1.688333 | 10.20833 | 18.97667 | 69.12667 | 0 | 0 | 0 | 0 | 0 | 0 | 0 | 0 | 0 | 0 | 0 | 0 | 58.125 | 4.933333 | 4.858333 | 0.1533333 | 0.49 | 0.0265 | 0.031 | 0.1183333 | 0.1733333 | 0.08166667 | 5.843333 | 2.566667 | 0 | 0 | 0 | 0 | 0 | 0 | 0 | 0 | 0 | 0 | 0 | 0 | 7 | 1.3 | 109531 | 113031 | 26072.14848 |  | 13.57 | 145 | 550 | 2.63 | 1.3 | 1173 | 3500 | 0 | 1421 | 256 | 2229 | 2.494449 | 2201.07 | 44.12974 | 550
2024-05-07 03:00 | 3.4 | 0.4033333 | 10.46333 | 0.9833333 | 88.15 | 6.2 | 0.4533333 | 10.64333 | 1.04 | 87.86333 | 54.981875 | 10.415 | 5.503058 | 2.323667 | 10.3642 | 2.022317 | 0.048 | 0.1151667 | 0.07816667 | 0.4816667 | 0.175 | 1.883601 | 96.02333 | 1.073333 | 0.7433333 | 1.496667 | 0.1333333 | [8 empty] | 37.25 | 0 |  |  | 131.12 | 727.08 | 27.81 | 22.69 | 871.023 | 38.318 | 22.897 | 305.26 | 2784.57 | 0 | 929.257 | 43.315 | 83721 | 1.942 | 763 | 1.67653 | 56.29457 | 54.981875 | 60.33093 |  | 382.2724 | 26.08716 | 137.2586 | 545.6181 |  | 75 | 25 | 0 | 2.429214 | 26.02917 | 37.8867 | 455.8699 | 64.38212 | 0 | 0 | 1060.377 | 0.2757846 | 2784.57 | 0.7242154 | 3844.947 | 0 | 0 | 43.315 | 0 | 0 | 871.023 | 38.318 | 37.25 | 946.591 | 305.26 | 4.063333 | 1.688333 | 10.20833 | 18.97667 | 69.12667 | 0 | 0 | 0 | 0 | 0 | 0 | 0 | 0 | 0 | 0 | 0 | 0 | 58.125 | 4.933333 | 4.858333 | 0.1533333 | 0.49 | 0.0265 | 0.031 | 0.1183333 | 0.1733333 | 0.08166667 | 5.843333 | 2.566667 | 0 | 0 | 0 | 0 | 0 | 0 | 0 | 0 | 0 | 0 | 0 | 0 | 8 | 1.3 | 111682 | 115182 | 26515.42656 |  | 12.76 | 140 | 545 | 2.7 | 1.3 | 1146 | 3500 | 0 | 1368 | 251 | 2248 | 2.447893 | 2201.07 | 43.11349 | 545
2024-05-07 04:00 | 3.4 | 0.4033333 | 10.46333 | 0.9833333 | 88.15 | 6.2 | 0.4533333 | 10.64333 | 1.04 | 87.86333 | 54.981875 | 10.415 | 5.503058 | 2.323667 | 10.3642 | 2.022317 | 0.048 | 0.1151667 | 0.07816667 | 0.4816667 | 0.175 | 1.883601 | 96.02333 | 1.073333 | 0.7433333 | 1.496667 | 0.1333333 | [8 empty] | 37.25 | 0 |  |  | 131.12 | 727.08 | 27.81 | 22.69 | 871.023 | 38.318 | 22.897 | 305.26 | 2784.57 | 0 | 929.257 | 43.315 | 83721 | 1.942 | 763 | 1.67653 | 56.29457 | 54.981875 | 60.33093 |  | 382.2724 | 26.08716 | 137.2586 | 545.6181 |  | 75 | 25 | 0 | 2.429214 | 26.02917 | 37.8867 | 455.8699 | 64.38212 | 0 | 0 | 1060.377 | 0.2757846 | 2784.57 | 0.7242154 | 3844.947 | 0 | 0 | 43.315 | 0 | 0 | 871.023 | 38.318 | 37.25 | 946.591 | 305.26 | 4.063333 | 1.688333 | 10.20833 | 18.97667 | 69.12667 | 0 | 0 | 0 | 0 | 0 | 0 | 0 | 0 | 0 | 0 | 0 | 0 | 58.125 | 4.933333 | 4.858333 | 0.1533333 | 0.49 | 0.0265 | 0.031 | 0.1183333 | 0.1733333 | 0.08166667 | 5.843333 | 2.566667 | 0 | 0 | 0 | 0 | 0 | 0 | 0 | 0 | 0 | 0 | 0 | 0 | 7 | 1.3 | 113658 | 117158 | 26922.64064 |  | 11.79 | 135 | 540 | 2.68 | 1.3 | 1153 | 3500 | 0 | 1411 | 258 | 2275 | 2.40663 | 2201.07 | 44.15258 | 540
2024-05-07 05:00 | 3.4 | 0.4033333 | 10.46333 | 0.9833333 | 88.15 | 6.2 | 0.4533333 | 10.64333 | 1.04 | 87.86333 | 54.981875 | 10.415 | 5.503058 | 2.323667 | 10.3642 | 2.022317 | 0.048 | 0.1151667 | 0.07816667 | 0.4816667 | 0.175 | 1.883601 | 96.02333 | 1.073333 | 0.7433333 | 1.496667 | 0.1333333 | [8 empty] | 37.25 | 0 |  |  | 131.12 | 727.08 | 27.81 | 22.69 | 871.023 | 38.318 | 22.897 | 305.26 | 2784.57 | 0 | 929.257 | 43.315 | 83721 | 1.942 | 763 | 1.67653 | 56.29457 | 54.981875 | 60.33093 |  | 382.2724 | 26.08716 | 137.2586 | 545.6181 |  | 75 | 25 | 0 | 2.429214 | 26.02917 | 37.8867 | 455.8699 | 64.38212 | 0 | 0 | 1060.377 | 0.2757846 | 2784.57 | 0.7242154 | 3844.947 | 0 | 0 | 43.315 | 0 | 0 | 871.023 | 38.318 | 37.25 | 946.591 | 305.26 | 4.063333 | 1.688333 | 10.20833 | 18.97667 | 69.12667 | 0 | 0 | 0 | 0 | 0 | 0 | 0 | 0 | 0 | 0 | 0 | 0 | 58.125 | 4.933333 | 4.858333 | 0.1533333 | 0.49 | 0.0265 | 0.031 | 0.1183333 | 0.1733333 | 0.08166667 | 5.843333 | 2.566667 | 0 | 0 | 0 | 0 | 0 | 0 | 0 | 0 | 0 | 0 | 0 | 0 | 7 | 1.3 | 113769 | 117269 | 26945.51552 |  | 11.6 | 133 | 538 | 2.71 | 1.3 | 1151 | 3500 | 0 | 1387 | 256 | 2274 | 2.404353 | 2201.07 | 44.29317 | 538
2024-05-07 06:00 | 3.4 | 0.4033333 | 10.46333 | 0.9833333 | 88.15 | 6.2 | 0.4533333 | 10.64333 | 1.04 | 87.86333 | 54.981875 | 10.415 | 5.503058 | 2.323667 | 10.3642 | 2.022317 | 0.048 | 0.1151667 | 0.07816667 | 0.4816667 | 0.175 | 1.883601 | 96.02333 | 1.073333 | 0.7433333 | 1.496667 | 0.1333333 | [8 empty] | 37.25 | 0 |  |  | 131.12 | 727.08 | 27.81 | 22.69 | 871.023 | 38.318 | 22.897 | 305.26 | 2784.57 | 0 | 929.257 | 43.315 | 83721 | 1.942 | 763 | 1.67653 | 56.29457 | 54.981875 | 60.33093 |  | 382.2724 | 26.08716 | 137.2586 | 545.6181 |  | 75 | 25 | 0 | 2.429214 | 26.02917 | 37.8867 | 455.8699 | 64.38212 | 0 | 0 | 1060.377 | 0.2757846 | 2784.57 | 0.7242154 | 3844.947 | 0 | 0 | 43.315 | 0 | 0 | 871.023 | 38.318 | 37.25 | 946.591 | 305.26 | 4.063333 | 1.688333 | 10.20833 | 18.97667 | 69.12667 | 0 | 0 | 0 | 0 | 0 | 0 | 0 | 0 | 0 | 0 | 0 | 0 | 58.125 | 4.933333 | 4.858333 | 0.1533333 | 0.49 | 0.0265 | 0.031 | 0.1183333 | 0.1733333 | 0.08166667 | 5.843333 | 2.566667 | 0 | 0 | 0 | 0 | 0 | 0 | 0 | 0 | 0 | 0 | 0 | 0 | 7 | 1.3 | 113994 | 117494 | 26991.88352 |  | 11.65 | 133 | 538 | 2.7 | 1.3 | 1149 | 3500 | 0 | 1403 | 257 | 2278 | 2.399751 | 2201.07 | 43.31476 | 538
2024-05-07 07:00 | 3.4 | 0.4033333 | 10.46333 | 0.9833333 | 88.15 | 6.2 | 0.4533333 | 10.64333 | 1.04 | 87.86333 | 54.981875 | 10.415 | 5.503058 | 2.323667 | 10.3642 | 2.022317 | 0.048 | 0.1151667 | 0.07816667 | 0.4816667 | 0.175 | 1.883601 | 96.02333 | 1.073333 | 0.7433333 | 1.496667 | 0.1333333 | [8 empty] | 37.25 | 0 |  |  | 131.12 | 727.08 | 27.81 | 22.69 | 871.023 | 38.318 | 22.897 | 305.26 | 2784.57 | 0 | 929.257 | 43.315 | 83721 | 1.942 | 763 | 1.67653 | 56.29457 | 54.981875 | 60.33093 |  | 382.2724 | 26.08716 | 137.2586 | 545.6181 |  | 75 | 25 | 0 | 2.429214 | 26.02917 | 37.8867 | 455.8699 | 64.38212 | 0 | 0 | 1060.377 | 0.2757846 | 2784.57 | 0.7242154 | 3844.947 | 0 | 0 | 43.315 | 0 | 0 | 871.023 | 38.318 | 37.25 | 946.591 | 305.26 | 4.063333 | 1.688333 | 10.20833 | 18.97667 | 69.12667 | 0 | 0 | 0 | 0 | 0 | 0 | 0 | 0 | 0 | 0 | 0 | 0 | 58.125 | 4.933333 | 4.858333 | 0.1533333 | 0.49 | 0.0265 | 0.031 | 0.1183333 | 0.1733333 | 0.08166667 | 5.843333 | 2.566667 | 0 | 0 | 0 | 0 | 0 | 0 | 0 | 0 | 0 | 0 | 0 | 0 | 8 | 1.3 | 111892 | 115392 | 26558.70336 |  | 12.05 | 133 | 538 | 2.67 | 1.3 | 1150 | 3500 | 0 | 1403 | 254 | 2266 | 2.443441 | 2201.07 | 43.31476 | 538
2024-05-07 08:00 | 3.4 | 0.4033333 | 10.46333 | 0.9833333 | 88.15 | 6.2 | 0.4533333 | 10.64333 | 1.04 | 87.86333 | 54.981875 | 10.415 | 5.503058 | 2.323667 | 10.3642 | 2.022317 | 0.048 | 0.1151667 | 0.07816667 | 0.4816667 | 0.175 | 1.883601 | 96.02333 | 1.073333 | 0.7433333 | 1.496667 | 0.1333333 | [8 empty] | 37.25 | 0 |  |  | 131.12 | 727.08 | 27.81 | 22.69 | 871.023 | 38.318 | 22.897 | 305.26 | 2784.57 | 0 | 929.257 | 43.315 | 83721 | 1.942 | 763 | 1.67653 | 56.29457 | 54.981875 | 60.33093 |  | 382.2724 | 26.08716 | 137.2586 | 545.6181 |  | 75 | 25 | 0 | 2.429214 | 26.02917 | 37.8867 | 455.8699 | 64.38212 | 0 | 0 | 1060.377 | 0.2757846 | 2784.57 | 0.7242154 | 3844.947 | 0 | 0 | 43.315 | 0 | 0 | 871.023 | 38.318 | 37.25 | 946.591 | 305.26 | 4.063333 | 1.688333 | 10.20833 | 18.97667 | 69.12667 | 0 | 0 | 0 | 0 | 0 | 0 | 0 | 0 | 0 | 0 | 0 | 0 | 58.125 | 4.933333 | 4.858333 | 0.1533333 | 0.49 | 0.0265 | 0.031 | 0.1183333 | 0.1733333 | 0.08166667 | 5.843333 | 2.566667 | 0 | 0 | 0 | 0 | 0 | 0 | 0 | 0 | 0 | 0 | 0 | 0 | 7 | 1.3 | 112099 | 115600 | 26602.36192 |  | 12.06 | 138 | 543 | 2.63 | 1.3 | 1148 | 3501 | 0 | 1449 | 257 | 2264 | 2.439743 | 2201.07 | 42.24896 | 543
2024-05-07 09:00 | 3.4 | 0.4033333 | 10.46333 | 0.9833333 | 88.15 | 6.2 | 0.4533333 | 10.64333 | 1.04 | 87.86333 | 54.981875 | 10.415 | 5.503058 | 2.323667 | 10.3642 | 2.022317 | 0.048 | 0.1151667 | 0.07816667 | 0.4816667 | 0.175 | 1.883601 | 96.02333 | 1.073333 | 0.7433333 | 1.496667 | 0.1333333 | [8 empty] | 37.25 | 0 |  |  | 131.12 | 727.08 | 27.81 | 22.69 | 871.023 | 38.318 | 22.897 | 305.26 | 2784.57 | 0 | 929.257 | 43.315 | 83721 | 1.942 | 763 | 1.67653 | 56.29457 | 54.981875 | 60.33093 |  | 382.2724 | 26.08716 | 137.2586 | 545.6181 |  | 75 | 25 | 0 | 2.429214 | 26.02917 | 37.8867 | 455.8699 | 64.38212 | 0 | 0 | 1060.377 | 0.2757846 | 2784.57 | 0.7242154 | 3844.947 | 0 | 0 | 43.315 | 0 | 0 | 871.023 | 38.318 | 37.25 | 946.591 | 305.26 | 4.063333 | 1.688333 | 10.20833 | 18.97667 | 69.12667 | 0 | 0 | 0 | 0 | 0 | 0 | 0 | 0 | 0 | 0 | 0 | 0 | 58.125 | 4.933333 | 4.858333 | 0.1533333 | 0.49 | 0.0265 | 0.031 | 0.1183333 | 0.1733333 | 0.08166667 | 5.843333 | 2.566667 | 0 | 0 | 0 | 0 | 0 | 0 | 0 | 0 | 0 | 0 | 0 | 0 | 8 | 1.3 | 112354 | 115853 | 26652.91232 |  | 13.68 | 144 | 549 | 2.61 | 1.3 | 1167 | 3499 | 0 | 1476 | 263 | 2244 | 2.433028 | 2201.07 | 43.21723 | 549
2024-05-07 10:00 | 3.4 | 0.4033333 | 10.46333 | 0.9833333 | 88.15 | 6.2 | 0.4533333 | 10.64333 | 1.04 | 87.86333 | 54.981875 | 10.415 | 5.503058 | 2.323667 | 10.3642 | 2.022317 | 0.048 | 0.1151667 | 0.07816667 | 0.4816667 | 0.175 | 1.883601 | 96.02333 | 1.073333 | 0.7433333 | 1.496667 | 0.1333333 | [8 empty] | 37.25 | 0 |  |  | 131.12 | 727.08 | 27.81 | 22.69 | 871.023 | 38.318 | 22.897 | 305.26 | 2784.57 | 0 | 929.257 | 43.315 | 83721 | 1.942 | 763 | 1.67653 | 56.29457 | 54.981875 | 60.33093 |  | 382.2724 | 26.08716 | 137.2586 | 545.6181 |  | 75 | 25 | 0 | 2.429214 | 26.02917 | 37.8867 | 455.8699 | 64.38212 | 0 | 0 | 1060.377 | 0.2757846 | 2784.57 | 0.7242154 | 3844.947 | 0 | 0 | 43.315 | 0 | 0 | 871.023 | 38.318 | 37.25 | 946.591 | 305.26 | 4.063333 | 1.688333 | 10.20833 | 18.97667 | 69.12667 | 0 | 0 | 0 | 0 | 0 | 0 | 0 | 0 | 0 | 0 | 0 | 0 | 58.125 | 4.933333 | 4.858333 | 0.1533333 | 0.49 | 0.0265 | 0.031 | 0.1183333 | 0.1733333 | 0.08166667 | 5.843333 | 2.566667 | 0 | 0 | 0 | 0 | 0 | 0 | 0 | 0 | 0 | 0 | 0 | 0 | 7 | 1.3 | 111947 | 115447 | 26570.03776 |  | 14.98 | 150 | 555 | 2.64 | 1.3 | 1183 | 3500 | 0 | 1441 | 263 | 2220 | 2.442277 | 2201.07 | 43.68132 | 555
2024-05-07 11:00 | 3.4 | 0.4033333 | 10.46333 | 0.9833333 | 88.15 | 6.2 | 0.4533333 | 10.64333 | 1.04 | 87.86333 | 54.981875 | 10.415 | 5.503058 | 2.323667 | 10.3642 | 2.022317 | 0.048 | 0.1151667 | 0.07816667 | 0.4816667 | 0.175 | 1.883601 | 96.02333 | 1.073333 | 0.7433333 | 1.496667 | 0.1333333 | [8 empty] | 37.25 | 0 |  |  | 131.12 | 727.08 | 27.81 | 22.69 | 871.023 | 38.318 | 22.897 | 305.26 | 2784.57 | 0 | 929.257 | 43.315 | 83721 | 1.942 | 763 | 1.67653 | 56.29457 | 54.981875 | 60.33093 |  | 382.2724 | 26.08716 | 137.2586 | 545.6181 |  | 75 | 25 | 0 | 2.429214 | 26.02917 | 37.8867 | 455.8699 | 64.38212 | 0 | 0 | 1060.377 | 0.2757846 | 2784.57 | 0.7242154 | 3844.947 | 0 | 0 | 43.315 | 0 | 0 | 871.023 | 38.318 | 37.25 | 946.591 | 305.26 | 4.063333 | 1.688333 | 10.20833 | 18.97667 | 69.12667 | 0 | 0 | 0 | 0 | 0 | 0 | 0 | 0 | 0 | 0 | 0 | 0 | 58.125 | 4.933333 | 4.858333 | 0.1533333 | 0.49 | 0.0265 | 0.031 | 0.1183333 | 0.1733333 | 0.08166667 | 5.843333 | 2.566667 | 0 | 0 | 0 | 0 | 0 | 0 | 0 | 0 | 0 | 0 | 0 | 0 | 8 | 1.3 | 110839 | 114338 | 26340.70112 |  | 15.08 | 151 | 556 | 2.65 | 1.3 | 1184 | 3499 | 0 | 1409 | 259 | 2214 | 2.465248 | 2201.07 | 44.32056 | 556
2024-05-07 12:00 | 3.4 | 0.4033333 | 10.46333 | 0.9833333 | 88.15 | 6.2 | 0.4533333 | 10.64333 | 1.04 | 87.86333 | 54.981875 | 10.415 | 5.503058 | 2.323667 | 10.3642 | 2.022317 | 0.048 | 0.1151667 | 0.07816667 | 0.4816667 | 0.175 | 1.883601 | 96.02333 | 1.073333 | 0.7433333 | 1.496667 | 0.1333333 | [8 empty] | 37.25 | 0 |  |  | 131.12 | 727.08 | 27.81 | 22.69 | 871.023 | 38.318 | 22.897 | 305.26 | 2784.57 | 0 | 929.257 | 43.315 | 83721 | 1.942 | 763 | 1.67653 | 56.29457 | 54.981875 | 60.33093 |  | 382.2724 | 26.08716 | 137.2586 | 545.6181 |  | 75 | 25 | 0 | 2.429214 | 26.02917 | 37.8867 | 455.8699 | 64.38212 | 0 | 0 | 1060.377 | 0.2757846 | 2784.57 | 0.7242154 | 3844.947 | 0 | 0 | 43.315 | 0 | 0 | 871.023 | 38.318 | 37.25 | 946.591 | 305.26 | 4.063333 | 1.688333 | 10.20833 | 18.97667 | 69.12667 | 0 | 0 | 0 | 0 | 0 | 0 | 0 | 0 | 0 | 0 | 0 | 0 | 58.125 | 4.933333 | 4.858333 | 0.1533333 | 0.49 | 0.0265 | 0.031 | 0.1183333 | 0.1733333 | 0.08166667 | 5.843333 | 2.566667 | 0 | 0 | 0 | 0 | 0 | 0 | 0 | 0 | 0 | 0 | 0 | 0 | 7 | 1.3 | 112402 | 115901 | 26662.80416 |  | 13.51 | 140 | 545 | 2.66 | 1.3 | 1161 | 3499 | 0 | 1395 | 253 | 2233 | 2.432021 | 2201.07 | 43.5832 | 545
2024-05-07 13:00 | 3.4 | 0.4033333 | 10.46333 | 0.9833333 | 88.15 | 6.2 | 0.4533333 | 10.64333 | 1.04 | 87.86333 | 54.981875 | 10.415 | 5.503058 | 2.323667 | 10.3642 | 2.022317 | 0.048 | 0.1151667 | 0.07816667 | 0.4816667 | 0.175 | 1.883601 | 96.02333 | 1.073333 | 0.7433333 | 1.496667 | 0.1333333 | [8 empty] | 37.25 | 0 |  |  | 131.12 | 727.08 | 27.81 | 22.69 | 871.023 | 38.318 | 22.897 | 305.26 | 2784.57 | 0 | 929.257 | 43.315 | 83721 | 1.942 | 763 | 1.67653 | 56.29457 | 54.981875 | 60.33093 |  | 382.2724 | 26.08716 | 137.2586 | 545.6181 |  | 75 | 25 | 0 | 2.429214 | 26.02917 | 37.8867 | 455.8699 | 64.38212 | 0 | 0 | 1060.377 | 0.2757846 | 2784.57 | 0.7242154 | 3844.947 | 0 | 0 | 43.315 | 0 | 0 | 871.023 | 38.318 | 37.25 | 946.591 | 305.26 | 4.063333 | 1.688333 | 10.20833 | 18.97667 | 69.12667 | 0 | 0 | 0 | 0 | 0 | 0 | 0 | 0 | 0 | 0 | 0 | 0 | 58.125 | 4.933333 | 4.858333 | 0.1533333 | 0.49 | 0.0265 | 0.031 | 0.1183333 | 0.1733333 | 0.08166667 | 5.843333 | 2.566667 | 0 | 0 | 0 | 0 | 0 | 0 | 0 | 0 | 0 | 0 | 0 | 0 | 7 | 1.3 | 110780.3 | 114965 | 26328.61 |  | 12.65 | 135 | 540 | 2.69 | 1.3 | 1144 | 3499 | 551 | 1381 | 251 | 2221 | 2.466513 | 2201.07 | 43.21479 | 540
2024-05-07 14:00 | 3.4 | 0.4033333 | 10.46333 | 0.9833333 | 88.15 | 6.2 | 0.4533333 | 10.64333 | 1.04 | 87.86333 | 54.981875 | 10.415 | 5.503058 | 2.323667 | 10.3642 | 2.022317 | 0.048 | 0.1151667 | 0.07816667 | 0.4816667 | 0.175 | 1.883601 | 96.02333 | 1.073333 | 0.7433333 | 1.496667 | 0.1333333 | [8 empty] | 37.25 | 0 |  |  | 131.12 | 727.08 | 27.81 | 22.69 | 871.023 | 38.318 | 22.897 | 305.26 | 2784.57 | 0 | 929.257 | 43.315 | 83721 | 1.942 | 763 | 1.67653 | 56.29457 | 54.981875 | 60.33093 |  | 382.2724 | 26.08716 | 137.2586 | 545.6181 |  | 75 | 25 | 0 | 2.429214 | 26.02917 | 37.8867 | 455.8699 | 64.38212 | 0 | 0 | 1060.377 | 0.2757846 | 2784.57 | 0.7242154 | 3844.947 | 0 | 0 | 43.315 | 0 | 0 | 871.023 | 38.318 | 37.25 | 946.591 | 305.26 | 4.063333 | 1.688333 | 10.20833 | 18.97667 | 69.12667 | 0 | 0 | 0 | 0 | 0 | 0 | 0 | 0 | 0 | 0 | 0 | 0 | 58.125 | 4.933333 | 4.858333 | 0.1533333 | 0.49 | 0.0265 | 0.031 | 0.1183333 | 0.1733333 | 0.08166667 | 5.843333 | 2.566667 | 0 | 0 | 0 | 0 | 0 | 0 | 0 | 0 | 0 | 0 | 0 | 0 | 7 | 1.3 | 111848.3 | 116360 | 26549.69 |  | 11.64 | 132 | 537 | 2.67 | 1.29 | 1148 | 3500 | 813 | 1403 | 256 | 2230 | 2.444366 | 2201.07 | 42.02797 | 537
2024-05-07 15:00 | 3.4 | 0.4033333 | 10.46333 | 0.9833333 | 88.15 | 6.2 | 0.4533333 | 10.64333 | 1.04 | 87.86333 | 54.981875 | 10.415 | 5.503058 | 2.323667 | 10.3642 | 2.022317 | 0.048 | 0.1151667 | 0.07816667 | 0.4816667 | 0.175 | 1.883601 | 96.02333 | 1.073333 | 0.7433333 | 1.496667 | 0.1333333 | [8 empty] | 37.25 | 0 |  |  | 131.12 | 727.08 | 27.81 | 22.69 | 871.023 | 38.318 | 22.897 | 305.26 | 2784.57 | 0 | 929.257 | 43.315 | 83721 | 1.942 | 763 | 1.67653 | 56.29457 | 54.981875 | 60.33093 |  | 382.2724 | 26.08716 | 137.2586 | 545.6181 |  | 75 | 25 | 0 | 2.429214 | 26.02917 | 37.8867 | 455.8699 | 64.38212 | 0 | 0 | 1060.377 | 0.2757846 | 2784.57 | 0.7242154 | 3844.947 | 0 | 0 | 43.315 | 0 | 0 | 871.023 | 38.318 | 37.25 | 946.591 | 305.26 | 4.063333 | 1.688333 | 10.20833 | 18.97667 | 69.12667 | 0 | 0 | 0 | 0 | 0 | 0 | 0 | 0 | 0 | 0 | 0 | 0 | 58.125 | 4.933333 | 4.858333 | 0.1533333 | 0.49 | 0.0265 | 0.031 | 0.1183333 | 0.1733333 | 0.08166667 | 5.843333 | 2.566667 | 0 | 0 | 0 | 0 | 0 | 0 | 0 | 0 | 0 | 0 | 0 | 0 | 7 | 1.3 | 112346.6 | 116251 | 26652.38 |  | 11.65 | 134 | 539 | 2.63 | 1.3 | 1148 | 3500 | 325 | 1441 | 258 | 2248 | 2.433859 | 2201.07 | 42.43482 | 539
2024-05-07 16:00 | 3.4 | 0.4033333 | 10.46333 | 0.9833333 | 88.15 | 6.2 | 0.4533333 | 10.64333 | 1.04 | 87.86333 | 54.981875 | 10.415 | 5.503058 | 2.323667 | 10.3642 | 2.022317 | 0.048 | 0.1151667 | 0.07816667 | 0.4816667 | 0.175 | 1.883601 | 96.02333 | 1.073333 | 0.7433333 | 1.496667 | 0.1333333 | [8 empty] | 37.25 | 0 |  |  | 131.12 | 727.08 | 27.81 | 22.69 | 871.023 | 38.318 | 22.897 | 305.26 | 2784.57 | 0 | 929.257 | 43.315 | 83721 | 1.942 | 763 | 1.67653 | 56.29457 | 54.981875 | 60.33093 |  | 382.2724 | 26.08716 | 137.2586 | 545.6181 |  | 75 | 25 | 0 | 2.429214 | 26.02917 | 37.8867 | 455.8699 | 64.38212 | 0 | 0 | 1060.377 | 0.2757846 | 2784.57 | 0.7242154 | 3844.947 | 0 | 0 | 43.315 | 0 | 0 | 871.023 | 38.318 | 37.25 | 946.591 | 305.26 | 4.063333 | 1.688333 | 10.20833 | 18.97667 | 69.12667 | 0 | 0 | 0 | 0 | 0 | 0 | 0 | 0 | 0 | 0 | 0 | 0 | 58.125 | 4.933333 | 4.858333 | 0.1533333 | 0.49 | 0.0265 | 0.031 | 0.1183333 | 0.1733333 | 0.08166667 | 5.843333 | 2.566667 | 0 | 0 | 0 | 0 | 0 | 0 | 0 | 0 | 0 | 0 | 0 | 0 | 7 | 1.3 | 113368 | 116868 | 26862.87744 |  | 11.99 | 137 | 542 | 2.66 | 1.3 | 1152 | 3500 | 0 | 1429 | 258 | 2274 | 2.412598 | 2201.07 | 41.90975 | 542
2024-05-07 17:00 | 3.4 | 0.4033333 | 10.46333 | 0.9833333 | 88.15 | 6.2 | 0.4533333 | 10.64333 | 1.04 | 87.86333 | 54.981875 | 10.415 | 5.503058 | 2.323667 | 10.3642 | 2.022317 | 0.048 | 0.1151667 | 0.07816667 | 0.4816667 | 0.175 | 1.883601 | 96.02333 | 1.073333 | 0.7433333 | 1.496667 | 0.1333333 | [8 empty] | 37.25 | 0 |  |  | 131.12 | 727.08 | 27.81 | 22.69 | 871.023 | 38.318 | 22.897 | 305.26 | 2784.57 | 0 | 929.257 | 43.315 | 83721 | 1.942 | 763 | 1.67653 | 56.29457 | 54.981875 | 60.33093 |  | 382.2724 | 26.08716 | 137.2586 | 545.6181 |  | 75 | 25 | 0 | 2.429214 | 26.02917 | 37.8867 | 455.8699 | 64.38212 | 0 | 0 | 1060.377 | 0.2757846 | 2784.57 | 0.7242154 | 3844.947 | 0 | 0 | 43.315 | 0 | 0 | 871.023 | 38.318 | 37.25 | 946.591 | 305.26 | 4.063333 | 1.688333 | 10.20833 | 18.97667 | 69.12667 | 0 | 0 | 0 | 0 | 0 | 0 | 0 | 0 | 0 | 0 | 0 | 0 | 58.125 | 4.933333 | 4.858333 | 0.1533333 | 0.49 | 0.0265 | 0.031 | 0.1183333 | 0.1733333 | 0.08166667 | 5.843333 | 2.566667 | 0 | 0 | 0 | 0 | 0 | 0 | 0 | 0 | 0 | 0 | 0 | 0 | 8 | 1.3 | 114395 | 117896 | 27075.5216 |  | 12.6 | 140 | 545 | 2.64 | 1.3 | 1157 | 3501 | 0 | 1462 | 263 | 2263 | 2.392256 | 2201.07 | 41.95756 | 545
2024-05-07 18:00 | 3.4 | 0.4033333 | 10.46333 | 0.9833333 | 88.15 | 6.2 | 0.4533333 | 10.64333 | 1.04 | 87.86333 | 54.981875 | 10.415 | 5.503058 | 2.323667 | 10.3642 | 2.022317 | 0.048 | 0.1151667 | 0.07816667 | 0.4816667 | 0.175 | 1.883601 | 96.02333 | 1.073333 | 0.7433333 | 1.496667 | 0.1333333 | [8 empty] | 37.25 | 0 |  |  | 131.12 | 727.08 | 27.81 | 22.69 | 871.023 | 38.318 | 22.897 | 305.26 | 2784.57 | 0 | 929.257 | 43.315 | 83721 | 1.942 | 763 | 1.67653 | 56.29457 | 54.981875 | 60.33093 |  | 382.2724 | 26.08716 | 137.2586 | 545.6181 |  | 75 | 25 | 0 | 2.429214 | 26.02917 | 37.8867 | 455.8699 | 64.38212 | 0 | 0 | 1060.377 | 0.2757846 | 2784.57 | 0.7242154 | 3844.947 | 0 | 0 | 43.315 | 0 | 0 | 871.023 | 38.318 | 37.25 | 946.591 | 305.26 | 4.063333 | 1.688333 | 10.20833 | 18.97667 | 69.12667 | 0 | 0 | 0 | 0 | 0 | 0 | 0 | 0 | 0 | 0 | 0 | 0 | 58.125 | 4.933333 | 4.858333 | 0.1533333 | 0.49 | 0.0265 | 0.031 | 0.1183333 | 0.1733333 | 0.08166667 | 5.843333 | 2.566667 | 0 | 0 | 0 | 0 | 0 | 0 | 0 | 0 | 0 | 0 | 0 | 0 | 8 | 1.3 | 113746 | 117243 | 26937.77568 |  | 13.71 | 145 | 550 | 2.67 | 1.3 | 1177 | 3497 | 0 | 1431 | 263 | 2245 | 2.402826 | 2201.07 | 43.27432 | 550
2024-05-07 19:00 | 3.4 | 0.4033333 | 10.46333 | 0.9833333 | 88.15 | 6.2 | 0.4533333 | 10.64333 | 1.04 | 87.86333 | 54.981875 | 10.415 | 5.503058 | 2.323667 | 10.3642 | 2.022317 | 0.048 | 0.1151667 | 0.07816667 | 0.4816667 | 0.175 | 1.883601 | 96.02333 | 1.073333 | 0.7433333 | 1.496667 | 0.1333333 | [8 empty] | 37.25 | 0 |  |  | 131.12 | 727.08 | 27.81 | 22.69 | 871.023 | 38.318 | 22.897 | 305.26 | 2784.57 | 0 | 929.257 | 43.315 | 83721 | 1.942 | 763 | 1.67653 | 56.29457 | 54.981875 | 60.33093 |  | 382.2724 | 26.08716 | 137.2586 | 545.6181 |  | 75 | 25 | 0 | 2.429214 | 26.02917 | 37.8867 | 455.8699 | 64.38212 | 0 | 0 | 1060.377 | 0.2757846 | 2784.57 | 0.7242154 | 3844.947 | 0 | 0 | 43.315 | 0 | 0 | 871.023 | 38.318 | 37.25 | 946.591 | 305.26 | 4.063333 | 1.688333 | 10.20833 | 18.97667 | 69.12667 | 0 | 0 | 0 | 0 | 0 | 0 | 0 | 0 | 0 | 0 | 0 | 0 | 58.125 | 4.933333 | 4.858333 | 0.1533333 | 0.49 | 0.0265 | 0.031 | 0.1183333 | 0.1733333 | 0.08166667 | 5.843333 | 2.566667 | 0 | 0 | 0 | 0 | 0 | 0 | 0 | 0 | 0 | 0 | 0 | 0 | 7 | 1.3 | 111572 | 115070 | 26490.75776 |  | 13.42 | 143 | 548 | 2.67 | 1.3 | 1161 | 3498 | 0 | 1403 | 256 | 2235 | 2.448875 | 2201.07 | 43.71964 | 548
2024-05-07 20:00 | 3.4 | 0.4033333 | 10.46333 | 0.9833333 | 88.15 | 6.2 | 0.4533333 | 10.64333 | 1.04 | 87.86333 | 54.981875 | 10.415 | 5.503058 | 2.323667 | 10.3642 | 2.022317 | 0.048 | 0.1151667 | 0.07816667 | 0.4816667 | 0.175 | 1.883601 | 96.02333 | 1.073333 | 0.7433333 | 1.496667 | 0.1333333 | [8 empty] | 37.25 | 0 |  |  | 131.12 | 727.08 | 27.81 | 22.69 | 871.023 | 38.318 | 22.897 | 305.26 | 2784.57 | 0 | 929.257 | 43.315 | 83721 | 1.942 | 763 | 1.67653 | 56.29457 | 54.981875 | 60.33093 |  | 382.2724 | 26.08716 | 137.2586 | 545.6181 |  | 75 | 25 | 0 | 2.429214 | 26.02917 | 37.8867 | 455.8699 | 64.38212 | 0 | 0 | 1060.377 | 0.2757846 | 2784.57 | 0.7242154 | 3844.947 | 0 | 0 | 43.315 | 0 | 0 | 871.023 | 38.318 | 37.25 | 946.591 | 305.26 | 4.063333 | 1.688333 | 10.20833 | 18.97667 | 69.12667 | 0 | 0 | 0 | 0 | 0 | 0 | 0 | 0 | 0 | 0 | 0 | 0 | 58.125 | 4.933333 | 4.858333 | 0.1533333 | 0.49 | 0.0265 | 0.031 | 0.1183333 | 0.1733333 | 0.08166667 | 5.843333 | 2.566667 | 0 | 0 | 0 | 0 | 0 | 0 | 0 | 0 | 0 | 0 | 0 | 0 | 7 | 1.3 | 113238 | 116739 | 26837.08704 |  | 12 | 137 | 542 | 2.67 | 1.27 | 1149 | 3501 | 0 | 1392 | 257 | 2271 | 2.415953 | 2201.07 | 42.85043 | 542
2024-05-07 21:00 | 3.4 | 0.4033333 | 10.46333 | 0.9833333 | 88.15 | 6.2 | 0.4533333 | 10.64333 | 1.04 | 87.86333 | 54.981875 | 10.415 | 5.503058 | 2.323667 | 10.3642 | 2.022317 | 0.048 | 0.1151667 | 0.07816667 | 0.4816667 | 0.175 | 1.883601 | 96.02333 | 1.073333 | 0.7433333 | 1.496667 | 0.1333333 | [8 empty] | 37.25 | 0 |  |  | 131.12 | 727.08 | 27.81 | 22.69 | 871.023 | 38.318 | 22.897 | 305.26 | 2784.57 | 0 | 929.257 | 43.315 | 83721 | 1.942 | 763 | 1.67653 | 56.29457 | 54.981875 | 60.33093 |  | 382.2724 | 26.08716 | 137.2586 | 545.6181 |  | 75 | 25 | 0 | 2.429214 | 26.02917 | 37.8867 | 455.8699 | 64.38212 | 0 | 0 | 1060.377 | 0.2757846 | 2784.57 | 0.7242154 | 3844.947 | 0 | 0 | 43.315 | 0 | 0 | 871.023 | 38.318 | 37.25 | 946.591 | 305.26 | 4.063333 | 1.688333 | 10.20833 | 18.97667 | 69.12667 | 0 | 0 | 0 | 0 | 0 | 0 | 0 | 0 | 0 | 0 | 0 | 0 | 58.125 | 4.933333 | 4.858333 | 0.1533333 | 0.49 | 0.0265 | 0.031 | 0.1183333 | 0.1733333 | 0.08166667 | 5.843333 | 2.566667 | 0 | 0 | 0 | 0 | 0 | 0 | 0 | 0 | 0 | 0 | 0 | 0 | 7 | 1.3 | 114538 | 118036 | 27101.99104 |  | 12.15 | 138 | 543 | 2.67 | 1.29 | 1154 | 3498 | 0 | 1424 | 261 | 2276 | 2.387374 | 2201.07 | 42.90698 | 543
2024-05-07 22:00 | 3.4 | 0.4033333 | 10.46333 | 0.9833333 | 88.15 | 6.2 | 0.4533333 | 10.64333 | 1.04 | 87.86333 | 54.981875 | 10.415 | 5.503058 | 2.323667 | 10.3642 | 2.022317 | 0.048 | 0.1151667 | 0.07816667 | 0.4816667 | 0.175 | 1.883601 | 96.02333 | 1.073333 | 0.7433333 | 1.496667 | 0.1333333 | [8 empty] | 37.25 | 0 |  |  | 131.12 | 727.08 | 27.81 | 22.69 | 871.023 | 38.318 | 22.897 | 305.26 | 2784.57 | 0 | 929.257 | 43.315 | 83721 | 1.942 | 763 | 1.67653 | 56.29457 | 54.981875 | 60.33093 |  | 382.2724 | 26.08716 | 137.2586 | 545.6181 |  | 75 | 25 | 0 | 2.429214 | 26.02917 | 37.8867 | 455.8699 | 64.38212 | 0 | 0 | 1060.377 | 0.2757846 | 2784.57 | 0.7242154 | 3844.947 | 0 | 0 | 43.315 | 0 | 0 | 871.023 | 38.318 | 37.25 | 946.591 | 305.26 | 4.063333 | 1.688333 | 10.20833 | 18.97667 | 69.12667 | 0 | 0 | 0 | 0 | 0 | 0 | 0 | 0 | 0 | 0 | 0 | 0 | 58.125 | 4.933333 | 4.858333 | 0.1533333 | 0.49 | 0.0265 | 0.031 | 0.1183333 | 0.1733333 | 0.08166667 | 5.843333 | 2.566667 | 0 | 0 | 0 | 0 | 0 | 0 | 0 | 0 | 0 | 0 | 0 | 0 | 8 | 1.3 | 113436 | 116935 | 26875.89088 |  | 12.13 | 135 | 545 | 2.68 | 1.3 | 1144 | 3499 | 0 | 1413 | 256 | 2264 | 2.410528 | 2201.07 | 42.63194 | 545
2024-05-07 23:00 | 3.4 | 0.4033333 | 10.46333 | 0.9833333 | 88.15 | 6.2 | 0.4533333 | 10.64333 | 1.04 | 87.86333 | 54.981875 | 10.415 | 5.503058 | 2.323667 | 10.3642 | 2.022317 | 0.048 | 0.1151667 | 0.07816667 | 0.4816667 | 0.175 | 1.883601 | 96.02333 | 1.073333 | 0.7433333 | 1.496667 | 0.1333333 | [8 empty] | 37.25 | 0 |  |  | 131.12 | 727.08 | 27.81 | 22.69 | 871.023 | 38.318 | 22.897 | 305.26 | 2784.57 | 0 | 929.257 | 43.315 | 83721 | 1.942 | 763 | 1.67653 | 56.29457 | 54.981875 | 60.33093 |  | 382.2724 | 26.08716 | 137.2586 | 545.6181 |  | 75 | 25 | 0 | 2.429214 | 26.02917 | 37.8867 | 455.8699 | 64.38212 | 0 | 0 | 1060.377 | 0.2757846 | 2784.57 | 0.7242154 | 3844.947 | 0 | 0 | 43.315 | 0 | 0 | 871.023 | 38.318 | 37.25 | 946.591 | 305.26 | 4.063333 | 1.688333 | 10.20833 | 18.97667 | 69.12667 | 0 | 0 | 0 | 0 | 0 | 0 | 0 | 0 | 0 | 0 | 0 | 0 | 58.125 | 4.933333 | 4.858333 | 0.1533333 | 0.49 | 0.0265 | 0.031 | 0.1183333 | 0.1733333 | 0.08166667 | 5.843333 | 2.566667 | 0 | 0 | 0 | 0 | 0 | 0 | 0 | 0 | 0 | 0 | 0 | 0 | 7 | 1.3 | 113062 | 116563 | 26800.81696 |  | 13.04 | 140 | 550 | 2.66 | 1.3 | 1149 | 3501 | 0 | 1433 | 257 | 2241 | 2.419598 | 2201.07 | 43.47826 | 550
2024-05-08 | 3.5 | 0.41 | 10.44 | 0.9733333 | 88.17667 | 7.666667 | 0.4533333 | 10.67333 | 1.036667 | 87.83667 | 55.21263 | 10.58833 | 5.3383 | 2.368 | 10.1558 | 1.989167 | 0.04816667 | 0.1115 | 0.07766667 | 0.455 | 0.18 | 1.90281 | 95.25 | 1.256667 | 0.6 | 1.37 | 0.1 | [8 empty] | 18.49 | 0 |  |  | 101.14 | 639.17 | 29.28 | 26.62 | 870.028 | 44.989 | 12.593 | 300.79 | 2742.355 | 0 | 916.185 | 47.172 | 83712 | 0 | 753.2 | 1.666756 | 56.399 | 55.21263 | 60.04841 |  | 385.0917 | 24.38647 | 136.4192 | 545.8974 |  | 75 | 25 | 0 | 2.442968 | 27.64102 | 41.03157 | 456.0064 | 65.15598 | 0 | 0 | 1017.325 | 0.2705882 | 2742.355 | 0.7294118 | 3759.68 | 0 | 0 | 47.172 | 0 | 0 | 870.028 | 44.989 | 18.49 | 933.507 | 300.79 | 3.711667 | 1.916667 | 10.21833 | 18.54667 | 69.31833 | 0 | 0 | 0 | 0 | 0 | 0 | 0 | 0 | 0 | 0 | 0 | 0 | 57.87333 | 5.08 | 4.886667 | 0.1381667 | 0.4643333 | 0.01416667 | 0.02966667 | 0.09333333 | 0.115 | 0.07333333 | 6.09 | 2.733333 | 0 | 0 | 0 | 0 | 0 | 0 | 0 | 0 | 0 | 0 | 0 | 0 | 7 | 1.3 | 113193 | 116694 | 26827.81344 |  | 12.15 | 139 | 554 | 2.65 | 1.3 | 1162 | 3501 | 0 | 1441 | 261 | 2280 | 2.416884 | 2180.2 | 42.49884 | 554
2024-05-08 01:00 | 3.5 | 0.41 | 10.44 | 0.9733333 | 88.17667 | 7.666667 | 0.4533333 | 10.67333 | 1.036667 | 87.83667 | 55.21263 | 10.58833 | 5.3383 | 2.368 | 10.1558 | 1.989167 | 0.04816667 | 0.1115 | 0.07766667 | 0.455 | 0.18 | 1.90281 | 95.25 | 1.256667 | 0.6 | 1.37 | 0.1 | [8 empty] | 18.49 | 0 |  |  | 101.14 | 639.17 | 29.28 | 26.62 | 870.028 | 44.989 | 12.593 | 300.79 | 2742.355 | 0 | 916.185 | 47.172 | 83712 | 0 | 753.2 | 1.666756 | 56.399 | 55.21263 | 60.04841 |  | 385.0917 | 24.38647 | 136.4192 | 545.8974 |  | 75 | 25 | 0 | 2.442968 | 27.64102 | 41.03157 | 456.0064 | 65.15598 | 0 | 0 | 1017.325 | 0.2705882 | 2742.355 | 0.7294118 | 3759.68 | 0 | 0 | 47.172 | 0 | 0 | 870.028 | 44.989 | 18.49 | 933.507 | 300.79 | 3.711667 | 1.916667 | 10.21833 | 18.54667 | 69.31833 | 0 | 0 | 0 | 0 | 0 | 0 | 0 | 0 | 0 | 0 | 0 | 0 | 57.87333 | 5.08 | 4.886667 | 0.1381667 | 0.4643333 | 0.01416667 | 0.02966667 | 0.09333333 | 0.115 | 0.07333333 | 6.09 | 2.733333 | 0 | 0 | 0 | 0 | 0 | 0 | 0 | 0 | 0 | 0 | 0 | 0 | 8 | 1.3 | 111096 | 114595 | 26393.66368 |  | 12.31 | 131 | 541 | 2.62 | 1.3 | 1176 | 3499 | 0 | 1450 | 261 | 2264 | 2.459722 | 2180.2 | 42.86688 | 541
2024-05-08 02:00 | 3.5 | 0.41 | 10.44 | 0.9733333 | 88.17667 | 7.666667 | 0.4533333 | 10.67333 | 1.036667 | 87.83667 | 55.21263 | 10.58833 | 5.3383 | 2.368 | 10.1558 | 1.989167 | 0.04816667 | 0.1115 | 0.07766667 | 0.455 | 0.18 | 1.90281 | 95.25 | 1.256667 | 0.6 | 1.37 | 0.1 | [8 empty] | 18.49 | 0 |  |  | 101.14 | 639.17 | 29.28 | 26.62 | 870.028 | 44.989 | 12.593 | 300.79 | 2742.355 | 0 | 916.185 | 47.172 | 83712 | 0 | 753.2 | 1.666756 | 56.399 | 55.21263 | 60.04841 |  | 385.0917 | 24.38647 | 136.4192 | 545.8974 |  | 75 | 25 | 0 | 2.442968 | 27.64102 | 41.03157 | 456.0064 | 65.15598 | 0 | 0 | 1017.325 | 0.2705882 | 2742.355 | 0.7294118 | 3759.68 | 0 | 0 | 47.172 | 0 | 0 | 870.028 | 44.989 | 18.49 | 933.507 | 300.79 | 3.711667 | 1.916667 | 10.21833 | 18.54667 | 69.31833 | 0 | 0 | 0 | 0 | 0 | 0 | 0 | 0 | 0 | 0 | 0 | 0 | 57.87333 | 5.08 | 4.886667 | 0.1381667 | 0.4643333 | 0.01416667 | 0.02966667 | 0.09333333 | 0.115 | 0.07333333 | 6.09 | 2.733333 | 0 | 0 | 0 | 0 | 0 | 0 | 0 | 0 | 0 | 0 | 0 | 0 | 7 | 1.3 | 110285 | 113785 | 26227.5328 |  | 13.05 | 140 | 550 | 2.62 | 1.3 | 1188 | 3500 | 0 | 1434 | 261 | 2264 | 2.477929 | 2180.2 | 43.38539 | 550
2024-05-08 03:00 | 3.5 | 0.41 | 10.44 | 0.9733333 | 88.17667 | 7.666667 | 0.4533333 | 10.67333 | 1.036667 | 87.83667 | 55.21263 | 10.58833 | 5.3383 | 2.368 | 10.1558 | 1.989167 | 0.04816667 | 0.1115 | 0.07766667 | 0.455 | 0.18 | 1.90281 | 95.25 | 1.256667 | 0.6 | 1.37 | 0.1 | [8 empty] | 18.49 | 0 |  |  | 101.14 | 639.17 | 29.28 | 26.62 | 870.028 | 44.989 | 12.593 | 300.79 | 2742.355 | 0 | 916.185 | 47.172 | 83712 | 0 | 753.2 | 1.666756 | 56.399 | 55.21263 | 60.04841 |  | 385.0917 | 24.38647 | 136.4192 | 545.8974 |  | 75 | 25 | 0 | 2.442968 | 27.64102 | 41.03157 | 456.0064 | 65.15598 | 0 | 0 | 1017.325 | 0.2705882 | 2742.355 | 0.7294118 | 3759.68 | 0 | 0 | 47.172 | 0 | 0 | 870.028 | 44.989 | 18.49 | 933.507 | 300.79 | 3.711667 | 1.916667 | 10.21833 | 18.54667 | 69.31833 | 0 | 0 | 0 | 0 | 0 | 0 | 0 | 0 | 0 | 0 | 0 | 0 | 57.87333 | 5.08 | 4.886667 | 0.1381667 | 0.4643333 | 0.01416667 | 0.02966667 | 0.09333333 | 0.115 | 0.07333333 | 6.09 | 2.733333 | 0 | 0 | 0 | 0 | 0 | 0 | 0 | 0 | 0 | 0 | 0 | 0 | 7 | 1.3 | 110016 | 113514 | 26170.09728 |  | 12.5 | 142 | 552 | 2.63 | 1.3 | 1182 | 3498 | 0 | 1413 | 256 | 2250 | 2.482423 | 2180.2 | 44.75113 | 552
2024-05-08 04:00 | 3.5 | 0.41 | 10.44 | 0.9733333 | 88.17667 | 7.666667 | 0.4533333 | 10.67333 | 1.036667 | 87.83667 | 55.21263 | 10.58833 | 5.3383 | 2.368 | 10.1558 | 1.989167 | 0.04816667 | 0.1115 | 0.07766667 | 0.455 | 0.18 | 1.90281 | 95.25 | 1.256667 | 0.6 | 1.37 | 0.1 | [8 empty] | 18.49 | 0 |  |  | 101.14 | 639.17 | 29.28 | 26.62 | 870.028 | 44.989 | 12.593 | 300.79 | 2742.355 | 0 | 916.185 | 47.172 | 83712 | 0 | 753.2 | 1.666756 | 56.399 | 55.21263 | 60.04841 |  | 385.0917 | 24.38647 | 136.4192 | 545.8974 |  | 75 | 25 | 0 | 2.442968 | 27.64102 | 41.03157 | 456.0064 | 65.15598 | 0 | 0 | 1017.325 | 0.2705882 | 2742.355 | 0.7294118 | 3759.68 | 0 | 0 | 47.172 | 0 | 0 | 870.028 | 44.989 | 18.49 | 933.507 | 300.79 | 3.711667 | 1.916667 | 10.21833 | 18.54667 | 69.31833 | 0 | 0 | 0 | 0 | 0 | 0 | 0 | 0 | 0 | 0 | 0 | 0 | 57.87333 | 5.08 | 4.886667 | 0.1381667 | 0.4643333 | 0.01416667 | 0.02966667 | 0.09333333 | 0.115 | 0.07333333 | 6.09 | 2.733333 | 0 | 0 | 0 | 0 | 0 | 0 | 0 | 0 | 0 | 0 | 0 | 0 | 7 | 1.3 | 109508 | 113006 | 26065.40864 |  | 13.36 | 131 | 541 | 2.66 | 1.3 | 1167 | 3498 | 0 | 1385 | 253 | 2247 | 2.493576 | 2180.2 | 44.45968 | 541
2024-05-08 05:00 | 3.5 | 0.41 | 10.44 | 0.9733333 | 88.17667 | 7.666667 | 0.4533333 | 10.67333 | 1.036667 | 87.83667 | 55.21263 | 10.58833 | 5.3383 | 2.368 | 10.1558 | 1.989167 | 0.04816667 | 0.1115 | 0.07766667 | 0.455 | 0.18 | 1.90281 | 95.25 | 1.256667 | 0.6 | 1.37 | 0.1 | [8 empty] | 18.49 | 0 |  |  | 101.14 | 639.17 | 29.28 | 26.62 | 870.028 | 44.989 | 12.593 | 300.79 | 2742.355 | 0 | 916.185 | 47.172 | 83712 | 0 | 753.2 | 1.666756 | 56.399 | 55.21263 | 60.04841 |  | 385.0917 | 24.38647 | 136.4192 | 545.8974 |  | 75 | 25 | 0 | 2.442968 | 27.64102 | 41.03157 | 456.0064 | 65.15598 | 0 | 0 | 1017.325 | 0.2705882 | 2742.355 | 0.7294118 | 3759.68 | 0 | 0 | 47.172 | 0 | 0 | 870.028 | 44.989 | 18.49 | 933.507 | 300.79 | 3.711667 | 1.916667 | 10.21833 | 18.54667 | 69.31833 | 0 | 0 | 0 | 0 | 0 | 0 | 0 | 0 | 0 | 0 | 0 | 0 | 57.87333 | 5.08 | 4.886667 | 0.1381667 | 0.4643333 | 0.01416667 | 0.02966667 | 0.09333333 | 0.115 | 0.07333333 | 6.09 | 2.733333 | 0 | 0 | 0 | 0 | 0 | 0 | 0 | 0 | 0 | 0 | 0 | 0 | 8 | 1.3 | 111443 | 114942 | 26465.17344 |  | 12.37 | 132 | 542 | 2.66 | 1.3 | 1158 | 3499 | 0 | 1405 | 255 | 2266 | 2.452301 | 2180.2 | 44.07637 | 542
2024-05-08 06:00 | 3.5 | 0.41 | 10.44 | 0.9733333 | 88.17667 | 7.666667 | 0.4533333 | 10.67333 | 1.036667 | 87.83667 | 55.21263 | 10.58833 | 5.3383 | 2.368 | 10.1558 | 1.989167 | 0.04816667 | 0.1115 | 0.07766667 | 0.455 | 0.18 | 1.90281 | 95.25 | 1.256667 | 0.6 | 1.37 | 0.1 | [8 empty] | 18.49 | 0 |  |  | 101.14 | 639.17 | 29.28 | 26.62 | 870.028 | 44.989 | 12.593 | 300.79 | 2742.355 | 0 | 916.185 | 47.172 | 83712 | 0 | 753.2 | 1.666756 | 56.399 | 55.21263 | 60.04841 |  | 385.0917 | 24.38647 | 136.4192 | 545.8974 |  | 75 | 25 | 0 | 2.442968 | 27.64102 | 41.03157 | 456.0064 | 65.15598 | 0 | 0 | 1017.325 | 0.2705882 | 2742.355 | 0.7294118 | 3759.68 | 0 | 0 | 47.172 | 0 | 0 | 870.028 | 44.989 | 18.49 | 933.507 | 300.79 | 3.711667 | 1.916667 | 10.21833 | 18.54667 | 69.31833 | 0 | 0 | 0 | 0 | 0 | 0 | 0 | 0 | 0 | 0 | 0 | 0 | 57.87333 | 5.08 | 4.886667 | 0.1381667 | 0.4643333 | 0.01416667 | 0.02966667 | 0.09333333 | 0.115 | 0.07333333 | 6.09 | 2.733333 | 0 | 0 | 0 | 0 | 0 | 0 | 0 | 0 | 0 | 0 | 0 | 0 | 7 | 1.3 | 112239 | 115739 | 26630.21312 |  | 12.57 | 134 | 544 | 2.66 | 1.3 | 1158 | 3500 | 0 | 1418 | 257 | 2255 | 2.436119 | 2180.2 | 43.65494 | 544
2024-05-08 07:00 | 3.5 | 0.41 | 10.44 | 0.9733333 | 88.17667 | 7.666667 | 0.4533333 | 10.67333 | 1.036667 | 87.83667 | 55.21263 | 10.58833 | 5.3383 | 2.368 | 10.1558 | 1.989167 | 0.04816667 | 0.1115 | 0.07766667 | 0.455 | 0.18 | 1.90281 | 95.25 | 1.256667 | 0.6 | 1.37 | 0.1 | [8 empty] | 18.49 | 0 |  |  | 101.14 | 639.17 | 29.28 | 26.62 | 870.028 | 44.989 | 12.593 | 300.79 | 2742.355 | 0 | 916.185 | 47.172 | 83712 | 0 | 753.2 | 1.666756 | 56.399 | 55.21263 | 60.04841 |  | 385.0917 | 24.38647 | 136.4192 | 545.8974 |  | 75 | 25 | 0 | 2.442968 | 27.64102 | 41.03157 | 456.0064 | 65.15598 | 0 | 0 | 1017.325 | 0.2705882 | 2742.355 | 0.7294118 | 3759.68 | 0 | 0 | 47.172 | 0 | 0 | 870.028 | 44.989 | 18.49 | 933.507 | 300.79 | 3.711667 | 1.916667 | 10.21833 | 18.54667 | 69.31833 | 0 | 0 | 0 | 0 | 0 | 0 | 0 | 0 | 0 | 0 | 0 | 0 | 57.87333 | 5.08 | 4.886667 | 0.1381667 | 0.4643333 | 0.01416667 | 0.02966667 | 0.09333333 | 0.115 | 0.07333333 | 6.09 | 2.733333 | 0 | 0 | 0 | 0 | 0 | 0 | 0 | 0 | 0 | 0 | 0 | 0 | 7 | 1.3 | 112200 | 115700 | 26622.176 |  | 12.75 | 140 | 550 | 2.63 | 1.3 | 1158 | 3500 | 0 | 1459 | 260 | 2257 | 2.43694 | 2180.2 | 43.16613 | 550
2024-05-08 08:00 | 3.5 | 0.41 | 10.44 | 0.9733333 | 88.17667 | 7.666667 | 0.4533333 | 10.67333 | 1.036667 | 87.83667 | 55.21263 | 10.58833 | 5.3383 | 2.368 | 10.1558 | 1.989167 | 0.04816667 | 0.1115 | 0.07766667 | 0.455 | 0.18 | 1.90281 | 95.25 | 1.256667 | 0.6 | 1.37 | 0.1 | [8 empty] | 18.49 | 0 |  |  | 101.14 | 639.17 | 29.28 | 26.62 | 870.028 | 44.989 | 12.593 | 300.79 | 2742.355 | 0 | 916.185 | 47.172 | 83712 | 0 | 753.2 | 1.666756 | 56.399 | 55.21263 | 60.04841 |  | 385.0917 | 24.38647 | 136.4192 | 545.8974 |  | 75 | 25 | 0 | 2.442968 | 27.64102 | 41.03157 | 456.0064 | 65.15598 | 0 | 0 | 1017.325 | 0.2705882 | 2742.355 | 0.7294118 | 3759.68 | 0 | 0 | 47.172 | 0 | 0 | 870.028 | 44.989 | 18.49 | 933.507 | 300.79 | 3.711667 | 1.916667 | 10.21833 | 18.54667 | 69.31833 | 0 | 0 | 0 | 0 | 0 | 0 | 0 | 0 | 0 | 0 | 0 | 0 | 57.87333 | 5.08 | 4.886667 | 0.1381667 | 0.4643333 | 0.01416667 | 0.02966667 | 0.09333333 | 0.115 | 0.07333333 | 6.09 | 2.733333 | 0 | 0 | 0 | 0 | 0 | 0 | 0 | 0 | 0 | 0 | 0 | 0 | 8 | 1.3 | 113362 | 116861 | 26860.64096 |  | 12.6 | 139 | 549 | 2.63 | 1.3 | 1168 | 3499 | 0 | 1468 | 264 | 2274 | 2.412054 | 2180.2 | 43.08219 | 549
2024-05-08 09:00 | 3.5 | 0.41 | 10.44 | 0.9733333 | 88.17667 | 7.666667 | 0.4533333 | 10.67333 | 1.036667 | 87.83667 | 55.21263 | 10.58833 | 5.3383 | 2.368 | 10.1558 | 1.989167 | 0.04816667 | 0.1115 | 0.07766667 | 0.455 | 0.18 | 1.90281 | 95.25 | 1.256667 | 0.6 | 1.37 | 0.1 | [8 empty] | 18.49 | 0 |  |  | 101.14 | 639.17 | 29.28 | 26.62 | 870.028 | 44.989 | 12.593 | 300.79 | 2742.355 | 0 | 916.185 | 47.172 | 83712 | 0 | 753.2 | 1.666756 | 56.399 | 55.21263 | 60.04841 |  | 385.0917 | 24.38647 | 136.4192 | 545.8974 |  | 75 | 25 | 0 | 2.442968 | 27.64102 | 41.03157 | 456.0064 | 65.15598 | 0 | 0 | 1017.325 | 0.2705882 | 2742.355 | 0.7294118 | 3759.68 | 0 | 0 | 47.172 | 0 | 0 | 870.028 | 44.989 | 18.49 | 933.507 | 300.79 | 3.711667 | 1.916667 | 10.21833 | 18.54667 | 69.31833 | 0 | 0 | 0 | 0 | 0 | 0 | 0 | 0 | 0 | 0 | 0 | 0 | 57.87333 | 5.08 | 4.886667 | 0.1381667 | 0.4643333 | 0.01416667 | 0.02966667 | 0.09333333 | 0.115 | 0.07333333 | 6.09 | 2.733333 | 0 | 0 | 0 | 0 | 0 | 0 | 0 | 0 | 0 | 0 | 0 | 0 | 7 | 1.3 | 112100 | 115600 | 26601.568 |  | 13.89 | 150 | 560 | 2.64 | 1.3 | 1175 | 3500 | 0 | 1447 | 263 | 2236 | 2.439047 | 2180.2 | 43.75142 | 560
2024-05-08 10:00 | 3.5 | 0.41 | 10.44 | 0.9733333 | 88.17667 | 7.666667 | 0.4533333 | 10.67333 | 1.036667 | 87.83667 | 55.21263 | 10.58833 | 5.3383 | 2.368 | 10.1558 | 1.989167 | 0.04816667 | 0.1115 | 0.07766667 | 0.455 | 0.18 | 1.90281 | 95.25 | 1.256667 | 0.6 | 1.37 | 0.1 | [8 empty] | 18.49 | 0 |  |  | 101.14 | 639.17 | 29.28 | 26.62 | 870.028 | 44.989 | 12.593 | 300.79 | 2742.355 | 0 | 916.185 | 47.172 | 83712 | 0 | 753.2 | 1.666756 | 56.399 | 55.21263 | 60.04841 |  | 385.0917 | 24.38647 | 136.4192 | 545.8974 |  | 75 | 25 | 0 | 2.442968 | 27.64102 | 41.03157 | 456.0064 | 65.15598 | 0 | 0 | 1017.325 | 0.2705882 | 2742.355 | 0.7294118 | 3759.68 | 0 | 0 | 47.172 | 0 | 0 | 870.028 | 44.989 | 18.49 | 933.507 | 300.79 | 3.711667 | 1.916667 | 10.21833 | 18.54667 | 69.31833 | 0 | 0 | 0 | 0 | 0 | 0 | 0 | 0 | 0 | 0 | 0 | 0 | 57.87333 | 5.08 | 4.886667 | 0.1381667 | 0.4643333 | 0.01416667 | 0.02966667 | 0.09333333 | 0.115 | 0.07333333 | 6.09 | 2.733333 | 0 | 0 | 0 | 0 | 0 | 0 | 0 | 0 | 0 | 0 | 0 | 0 | 8 | 1.3 | 110627 | 114127 | 26298.01216 |  | 14.65 | 151 | 561 | 2.64 | 1.3 | 1180 | 3500 | 0 | 1421 | 259 | 2217 | 2.470508 | 2180.2 | 42.68951 | 561
2024-05-08 11:00 | 3.5 | 0.41 | 10.44 | 0.9733333 | 88.17667 | 7.666667 | 0.4533333 | 10.67333 | 1.036667 | 87.83667 | 55.21263 | 10.58833 | 5.3383 | 2.368 | 10.1558 | 1.989167 | 0.04816667 | 0.1115 | 0.07766667 | 0.455 | 0.18 | 1.90281 | 95.25 | 1.256667 | 0.6 | 1.37 | 0.1 | [8 empty] | 18.49 | 0 |  |  | 101.14 | 639.17 | 29.28 | 26.62 | 870.028 | 44.989 | 12.593 | 300.79 | 2742.355 | 0 | 916.185 | 47.172 | 83712 | 0 | 753.2 | 1.666756 | 56.399 | 55.21263 | 60.04841 |  | 385.0917 | 24.38647 | 136.4192 | 545.8974 |  | 75 | 25 | 0 | 2.442968 | 27.64102 | 41.03157 | 456.0064 | 65.15598 | 0 | 0 | 1017.325 | 0.2705882 | 2742.355 | 0.7294118 | 3759.68 | 0 | 0 | 47.172 | 0 | 0 | 870.028 | 44.989 | 18.49 | 933.507 | 300.79 | 3.711667 | 1.916667 | 10.21833 | 18.54667 | 69.31833 | 0 | 0 | 0 | 0 | 0 | 0 | 0 | 0 | 0 | 0 | 0 | 0 | 57.87333 | 5.08 | 4.886667 | 0.1381667 | 0.4643333 | 0.01416667 | 0.02966667 | 0.09333333 | 0.115 | 0.07333333 | 6.09 | 2.733333 | 0 | 0 | 0 | 0 | 0 | 0 | 0 | 0 | 0 | 0 | 0 | 0 | 7 | 1.3 | 109833 | 113332 | 26133.38464 |  | 13.35 | 137 | 547 | 2.63 | 1.28 | 1166 | 3499 | 0 | 1408 | 256 | 2240 | 2.487118 | 2180.2 | 43.65865 | 547
2024-05-08 12:00 | 3.5 | 0.41 | 10.44 | 0.9733333 | 88.17667 | 7.666667 | 0.4533333 | 10.67333 | 1.036667 | 87.83667 | 55.21263 | 10.58833 | 5.3383 | 2.368 | 10.1558 | 1.989167 | 0.04816667 | 0.1115 | 0.07766667 | 0.455 | 0.18 | 1.90281 | 95.25 | 1.256667 | 0.6 | 1.37 | 0.1 | [8 empty] | 18.49 | 0 |  |  | 101.14 | 639.17 | 29.28 | 26.62 | 870.028 | 44.989 | 12.593 | 300.79 | 2742.355 | 0 | 916.185 | 47.172 | 83712 | 0 | 753.2 | 1.666756 | 56.399 | 55.21263 | 60.04841 |  | 385.0917 | 24.38647 | 136.4192 | 545.8974 |  | 75 | 25 | 0 | 2.442968 | 27.64102 | 41.03157 | 456.0064 | 65.15598 | 0 | 0 | 1017.325 | 0.2705882 | 2742.355 | 0.7294118 | 3759.68 | 0 | 0 | 47.172 | 0 | 0 | 870.028 | 44.989 | 18.49 | 933.507 | 300.79 | 3.711667 | 1.916667 | 10.21833 | 18.54667 | 69.31833 | 0 | 0 | 0 | 0 | 0 | 0 | 0 | 0 | 0 | 0 | 0 | 0 | 57.87333 | 5.08 | 4.886667 | 0.1381667 | 0.4643333 | 0.01416667 | 0.02966667 | 0.09333333 | 0.115 | 0.07333333 | 6.09 | 2.733333 | 0 | 0 | 0 | 0 | 0 | 0 | 0 | 0 | 0 | 0 | 0 | 0 | 7 | 1.3 | 111918 | 115417 | 26563.06144 |  | 12.08 | 130 | 540 | 2.66 | 1.3 | 1153 | 3499 | 0 | 1420 | 255 | 2273 | 2.442214 | 2180.2 | 44.33612 | 540
2024-05-08 13:00 | 3.5 | 0.41 | 10.44 | 0.9733333 | 88.17667 | 7.666667 | 0.4533333 | 10.67333 | 1.036667 | 87.83667 | 55.21263 | 10.58833 | 5.3383 | 2.368 | 10.1558 | 1.989167 | 0.04816667 | 0.1115 | 0.07766667 | 0.455 | 0.18 | 1.90281 | 95.25 | 1.256667 | 0.6 | 1.37 | 0.1 | [8 empty] | 18.49 | 0 |  |  | 101.14 | 639.17 | 29.28 | 26.62 | 870.028 | 44.989 | 12.593 | 300.79 | 2742.355 | 0 | 916.185 | 47.172 | 83712 | 0 | 753.2 | 1.666756 | 56.399 | 55.21263 | 60.04841 |  | 385.0917 | 24.38647 | 136.4192 | 545.8974 |  | 75 | 25 | 0 | 2.442968 | 27.64102 | 41.03157 | 456.0064 | 65.15598 | 0 | 0 | 1017.325 | 0.2705882 | 2742.355 | 0.7294118 | 3759.68 | 0 | 0 | 47.172 | 0 | 0 | 870.028 | 44.989 | 18.49 | 933.507 | 300.79 | 3.711667 | 1.916667 | 10.21833 | 18.54667 | 69.31833 | 0 | 0 | 0 | 0 | 0 | 0 | 0 | 0 | 0 | 0 | 0 | 0 | 57.87333 | 5.08 | 4.886667 | 0.1381667 | 0.4643333 | 0.01416667 | 0.02966667 | 0.09333333 | 0.115 | 0.07333333 | 6.09 | 2.733333 | 0 | 0 | 0 | 0 | 0 | 0 | 0 | 0 | 0 | 0 | 0 | 0 | 7 | 1.3 | 112342 | 115841 | 26650.43936 |  | 11.6 | 130 | 540 | 2.68 | 1.31 | 1148 | 3499 | 0 | 1412 | 254 | 2281 | 2.43328 | 2180.2 | 44.00092 | 540
2024-05-08 14:00 | 3.5 | 0.41 | 10.44 | 0.9733333 | 88.17667 | 7.666667 | 0.4533333 | 10.67333 | 1.036667 | 87.83667 | 55.21263 | 10.58833 | 5.3383 | 2.368 | 10.1558 | 1.989167 | 0.04816667 | 0.1115 | 0.07766667 | 0.455 | 0.18 | 1.90281 | 95.25 | 1.256667 | 0.6 | 1.37 | 0.1 | [8 empty] | 18.49 | 0 |  |  | 101.14 | 639.17 | 29.28 | 26.62 | 870.028 | 44.989 | 12.593 | 300.79 | 2742.355 | 0 | 916.185 | 47.172 | 83712 | 0 | 753.2 | 1.666756 | 56.399 | 55.21263 | 60.04841 |  | 385.0917 | 24.38647 | 136.4192 | 545.8974 |  | 75 | 25 | 0 | 2.442968 | 27.64102 | 41.03157 | 456.0064 | 65.15598 | 0 | 0 | 1017.325 | 0.2705882 | 2742.355 | 0.7294118 | 3759.68 | 0 | 0 | 47.172 | 0 | 0 | 870.028 | 44.989 | 18.49 | 933.507 | 300.79 | 3.711667 | 1.916667 | 10.21833 | 18.54667 | 69.31833 | 0 | 0 | 0 | 0 | 0 | 0 | 0 | 0 | 0 | 0 | 0 | 0 | 57.87333 | 5.08 | 4.886667 | 0.1381667 | 0.4643333 | 0.01416667 | 0.02966667 | 0.09333333 | 0.115 | 0.07333333 | 6.09 | 2.733333 | 0 | 0 | 0 | 0 | 0 | 0 | 0 | 0 | 0 | 0 | 0 | 0 | 7 | 1.3 | 112614 | 116115 | 26708.49312 |  | 11.81 | 136 | 551 | 2.63 | 1.31 | 1141 | 3501 | 0 | 1422 | 258 | 2270 | 2.428928 | 2180.2 | 43.06265 | 551
2024-05-08 15:00 | 3.5 | 0.41 | 10.44 | 0.9733333 | 88.17667 | 7.666667 | 0.4533333 | 10.67333 | 1.036667 | 87.83667 | 55.21263 | 10.58833 | 5.3383 | 2.368 | 10.1558 | 1.989167 | 0.04816667 | 0.1115 | 0.07766667 | 0.455 | 0.18 | 1.90281 | 95.25 | 1.256667 | 0.6 | 1.37 | 0.1 | [8 empty] | 18.49 | 0 |  |  | 101.14 | 639.17 | 29.28 | 26.62 | 870.028 | 44.989 | 12.593 | 300.79 | 2742.355 | 0 | 916.185 | 47.172 | 83712 | 0 | 753.2 | 1.666756 | 56.399 | 55.21263 | 60.04841 |  | 385.0917 | 24.38647 | 136.4192 | 545.8974 |  | 75 | 25 | 0 | 2.442968 | 27.64102 | 41.03157 | 456.0064 | 65.15598 | 0 | 0 | 1017.325 | 0.2705882 | 2742.355 | 0.7294118 | 3759.68 | 0 | 0 | 47.172 | 0 | 0 | 870.028 | 44.989 | 18.49 | 933.507 | 300.79 | 3.711667 | 1.916667 | 10.21833 | 18.54667 | 69.31833 | 0 | 0 | 0 | 0 | 0 | 0 | 0 | 0 | 0 | 0 | 0 | 0 | 57.87333 | 5.08 | 4.886667 | 0.1381667 | 0.4643333 | 0.01416667 | 0.02966667 | 0.09333333 | 0.115 | 0.07333333 | 6.09 | 2.733333 | 0 | 0 | 0 | 0 | 0 | 0 | 0 | 0 | 0 | 0 | 0 | 0 | 7 | 1.3 | 111759 | 115260 | 26532.29472 |  | 12.97 | 140 | 555 | 2.63 | 1.3 | 1155 | 3501 | 0 | 1446 | 257 | 2248 | 2.446936 | 2180.2 | 42.36934 | 555
2024-05-08 16:00 | 3.5 | 0.41 | 10.44 | 0.9733333 | 88.17667 | 7.666667 | 0.4533333 | 10.67333 | 1.036667 | 87.83667 | 55.21263 | 10.58833 | 5.3383 | 2.368 | 10.1558 | 1.989167 | 0.04816667 | 0.1115 | 0.07766667 | 0.455 | 0.18 | 1.90281 | 95.25 | 1.256667 | 0.6 | 1.37 | 0.1 | [8 empty] | 18.49 | 0 |  |  | 101.14 | 639.17 | 29.28 | 26.62 | 870.028 | 44.989 | 12.593 | 300.79 | 2742.355 | 0 | 916.185 | 47.172 | 83712 | 0 | 753.2 | 1.666756 | 56.399 | 55.21263 | 60.04841 |  | 385.0917 | 24.38647 | 136.4192 | 545.8974 |  | 75 | 25 | 0 | 2.442968 | 27.64102 | 41.03157 | 456.0064 | 65.15598 | 0 | 0 | 1017.325 | 0.2705882 | 2742.355 | 0.7294118 | 3759.68 | 0 | 0 | 47.172 | 0 | 0 | 870.028 | 44.989 | 18.49 | 933.507 | 300.79 | 3.711667 | 1.916667 | 10.21833 | 18.54667 | 69.31833 | 0 | 0 | 0 | 0 | 0 | 0 | 0 | 0 | 0 | 0 | 0 | 0 | 57.87333 | 5.08 | 4.886667 | 0.1381667 | 0.4643333 | 0.01416667 | 0.02966667 | 0.09333333 | 0.115 | 0.07333333 | 6.09 | 2.733333 | 0 | 0 | 0 | 0 | 0 | 0 | 0 | 0 | 0 | 0 | 0 | 0 | 8 | 1.3 | 111872 | 115371 | 26553.58176 |  | 14.12 | 145 | 560 | 2.65 | 1.3 | 1172 | 3499 | 0 | 1425 | 259 | 2239 | 2.443187 | 2180.2 | 43.50362 | 560
2024-05-08 17:00 | 3.5 | 0.41 | 10.44 | 0.9733333 | 88.17667 | 7.666667 | 0.4533333 | 10.67333 | 1.036667 | 87.83667 | 55.21263 | 10.58833 | 5.3383 | 2.368 | 10.1558 | 1.989167 | 0.04816667 | 0.1115 | 0.07766667 | 0.455 | 0.18 | 1.90281 | 95.25 | 1.256667 | 0.6 | 1.37 | 0.1 | [8 empty] | 18.49 | 0 |  |  | 101.14 | 639.17 | 29.28 | 26.62 | 870.028 | 44.989 | 12.593 | 300.79 | 2742.355 | 0 | 916.185 | 47.172 | 83712 | 0 | 753.2 | 1.666756 | 56.399 | 55.21263 | 60.04841 |  | 385.0917 | 24.38647 | 136.4192 | 545.8974 |  | 75 | 25 | 0 | 2.442968 | 27.64102 | 41.03157 | 456.0064 | 65.15598 | 0 | 0 | 1017.325 | 0.2705882 | 2742.355 | 0.7294118 | 3759.68 | 0 | 0 | 47.172 | 0 | 0 | 870.028 | 44.989 | 18.49 | 933.507 | 300.79 | 3.711667 | 1.916667 | 10.21833 | 18.54667 | 69.31833 | 0 | 0 | 0 | 0 | 0 | 0 | 0 | 0 | 0 | 0 | 0 | 0 | 57.87333 | 5.08 | 4.886667 | 0.1381667 | 0.4643333 | 0.01416667 | 0.02966667 | 0.09333333 | 0.115 | 0.07333333 | 6.09 | 2.733333 | 0 | 0 | 0 | 0 | 0 | 0 | 0 | 0 | 0 | 0 | 0 | 0 | 7 | 1.3 | 111609 | 115108 | 26499.38272 |  | 12.72 | 140 | 555 | 2.66 | 1.3 | 1165 | 3499 | 0 | 1411 | 257 | 2257 | 2.448766 | 2180.2 | 44.26117 | 555
2024-05-08 18:00 | 3.5 | 0.41 | 10.44 | 0.9733333 | 88.17667 | 7.666667 | 0.4533333 | 10.67333 | 1.036667 | 87.83667 | 55.21263 | 10.58833 | 5.3383 | 2.368 | 10.1558 | 1.989167 | 0.04816667 | 0.1115 | 0.07766667 | 0.455 | 0.18 | 1.90281 | 95.25 | 1.256667 | 0.6 | 1.37 | 0.1 | [8 empty] | 18.49 | 0 |  |  | 101.14 | 639.17 | 29.28 | 26.62 | 870.028 | 44.989 | 12.593 | 300.79 | 2742.355 | 0 | 916.185 | 47.172 | 83712 | 0 | 753.2 | 1.666756 | 56.399 | 55.21263 | 60.04841 |  | 385.0917 | 24.38647 | 136.4192 | 545.8974 |  | 75 | 25 | 0 | 2.442968 | 27.64102 | 41.03157 | 456.0064 | 65.15598 | 0 | 0 | 1017.325 | 0.2705882 | 2742.355 | 0.7294118 | 3759.68 | 0 | 0 | 47.172 | 0 | 0 | 870.028 | 44.989 | 18.49 | 933.507 | 300.79 | 3.711667 | 1.916667 | 10.21833 | 18.54667 | 69.31833 | 0 | 0 | 0 | 0 | 0 | 0 | 0 | 0 | 0 | 0 | 0 | 0 | 57.87333 | 5.08 | 4.886667 | 0.1381667 | 0.4643333 | 0.01416667 | 0.02966667 | 0.09333333 | 0.115 | 0.07333333 | 6.09 | 2.733333 | 0 | 0 | 0 | 0 | 0 | 0 | 0 | 0 | 0 | 0 | 0 | 0 | 7 | 1.3 | 111778 | 115277 | 26534.21024 |  | 12.65 | 140 | 555 | 2.66 | 1.3 | 1175 | 3499 | 0 | 1415 | 259 | 2276 | 2.445178 | 2180.2 | 44.31766 | 555
2024-05-08 19:00 | 3.5 | 0.41 | 10.44 | 0.9733333 | 88.17667 | 7.666667 | 0.4533333 | 10.67333 | 1.036667 | 87.83667 | 55.21263 | 10.58833 | 5.3383 | 2.368 | 10.1558 | 1.989167 | 0.04816667 | 0.1115 | 0.07766667 | 0.455 | 0.18 | 1.90281 | 95.25 | 1.256667 | 0.6 | 1.37 | 0.1 | [8 empty] | 18.49 | 0 |  |  | 101.14 | 639.17 | 29.28 | 26.62 | 870.028 | 44.989 | 12.593 | 300.79 | 2742.355 | 0 | 916.185 | 47.172 | 83712 | 0 | 753.2 | 1.666756 | 56.399 | 55.21263 | 60.04841 |  | 385.0917 | 24.38647 | 136.4192 | 545.8974 |  | 75 | 25 | 0 | 2.442968 | 27.64102 | 41.03157 | 456.0064 | 65.15598 | 0 | 0 | 1017.325 | 0.2705882 | 2742.355 | 0.7294118 | 3759.68 | 0 | 0 | 47.172 | 0 | 0 | 870.028 | 44.989 | 18.49 | 933.507 | 300.79 | 3.711667 | 1.916667 | 10.21833 | 18.54667 | 69.31833 | 0 | 0 | 0 | 0 | 0 | 0 | 0 | 0 | 0 | 0 | 0 | 0 | 57.87333 | 5.08 | 4.886667 | 0.1381667 | 0.4643333 | 0.01416667 | 0.02966667 | 0.09333333 | 0.115 | 0.07333333 | 6.09 | 2.733333 | 0 | 0 | 0 | 0 | 0 | 0 | 0 | 0 | 0 | 0 | 0 | 0 | 7 | 1.3 | 112188 | 115688 | 26619.70304 |  | 11.93 | 135 | 550 | 2.69 | 1.3 | 1153 | 3500 | 0 | 1391 | 254 | 2277 | 2.437192 | 2180.2 | 44.29825 | 550
2024-05-08 20:00 | 3.5 | 0.41 | 10.44 | 0.9733333 | 88.17667 | 7.666667 | 0.4533333 | 10.67333 | 1.036667 | 87.83667 | 55.21263 | 10.58833 | 5.3383 | 2.368 | 10.1558 | 1.989167 | 0.04816667 | 0.1115 | 0.07766667 | 0.455 | 0.18 | 1.90281 | 95.25 | 1.256667 | 0.6 | 1.37 | 0.1 | [8 empty] | 18.49 | 0 |  |  | 101.14 | 639.17 | 29.28 | 26.62 | 870.028 | 44.989 | 12.593 | 300.79 | 2742.355 | 0 | 916.185 | 47.172 | 83712 | 0 | 753.2 | 1.666756 | 56.399 | 55.21263 | 60.04841 |  | 385.0917 | 24.38647 | 136.4192 | 545.8974 |  | 75 | 25 | 0 | 2.442968 | 27.64102 | 41.03157 | 456.0064 | 65.15598 | 0 | 0 | 1017.325 | 0.2705882 | 2742.355 | 0.7294118 | 3759.68 | 0 | 0 | 47.172 | 0 | 0 | 870.028 | 44.989 | 18.49 | 933.507 | 300.79 | 3.711667 | 1.916667 | 10.21833 | 18.54667 | 69.31833 | 0 | 0 | 0 | 0 | 0 | 0 | 0 | 0 | 0 | 0 | 0 | 0 | 57.87333 | 5.08 | 4.886667 | 0.1381667 | 0.4643333 | 0.01416667 | 0.02966667 | 0.09333333 | 0.115 | 0.07333333 | 6.09 | 2.733333 | 0 | 0 | 0 | 0 | 0 | 0 | 0 | 0 | 0 | 0 | 0 | 0 | 6 | 1.3 | 112980 | 116480 | 26782.9184 |  | 11.7 | 134 | 549 | 2.66 | 1.3 | 1146 | 3500 | 0 | 1431 | 257 | 2283 | 2.42063 | 2180.2 | 43.08697 | 549
2024-05-08 21:00 | 3.5 | 0.41 | 10.44 | 0.9733333 | 88.17667 | 7.666667 | 0.4533333 | 10.67333 | 1.036667 | 87.83667 | 55.21263 | 10.58833 | 5.3383 | 2.368 | 10.1558 | 1.989167 | 0.04816667 | 0.1115 | 0.07766667 | 0.455 | 0.18 | 1.90281 | 95.25 | 1.256667 | 0.6 | 1.37 | 0.1 | [8 empty] | 18.49 | 0 |  |  | 101.14 | 639.17 | 29.28 | 26.62 | 870.028 | 44.989 | 12.593 | 300.79 | 2742.355 | 0 | 916.185 | 47.172 | 83712 | 0 | 753.2 | 1.666756 | 56.399 | 55.21263 | 60.04841 |  | 385.0917 | 24.38647 | 136.4192 | 545.8974 |  | 75 | 25 | 0 | 2.442968 | 27.64102 | 41.03157 | 456.0064 | 65.15598 | 0 | 0 | 1017.325 | 0.2705882 | 2742.355 | 0.7294118 | 3759.68 | 0 | 0 | 47.172 | 0 | 0 | 870.028 | 44.989 | 18.49 | 933.507 | 300.79 | 3.711667 | 1.916667 | 10.21833 | 18.54667 | 69.31833 | 0 | 0 | 0 | 0 | 0 | 0 | 0 | 0 | 0 | 0 | 0 | 0 | 57.87333 | 5.08 | 4.886667 | 0.1381667 | 0.4643333 | 0.01416667 | 0.02966667 | 0.09333333 | 0.115 | 0.07333333 | 6.09 | 2.733333 | 0 | 0 | 0 | 0 | 0 | 0 | 0 | 0 | 0 | 0 | 0 | 0 | 7 | 1.3 | 113575 | 117074 | 26904.536 |  | 11.05 | 127 | 542 | 2.67 | 1.3 | 1149 | 3499 | 0 | 1424 | 256 | 2289 | 2.407668 | 2180.2 | 41.96242 | 542
2024-05-08 22:00 | 3.5 | 0.41 | 10.44 | 0.9733333 | 88.17667 | 7.666667 | 0.4533333 | 10.67333 | 1.036667 | 87.83667 | 55.21263 | 10.58833 | 5.3383 | 2.368 | 10.1558 | 1.989167 | 0.04816667 | 0.1115 | 0.07766667 | 0.455 | 0.18 | 1.90281 | 95.25 | 1.256667 | 0.6 | 1.37 | 0.1 | [8 empty] | 18.49 | 0 |  |  | 101.14 | 639.17 | 29.28 | 26.62 | 870.028 | 44.989 | 12.593 | 300.79 | 2742.355 | 0 | 916.185 | 47.172 | 83712 | 0 | 753.2 | 1.666756 | 56.399 | 55.21263 | 60.04841 |  | 385.0917 | 24.38647 | 136.4192 | 545.8974 |  | 75 | 25 | 0 | 2.442968 | 27.64102 | 41.03157 | 456.0064 | 65.15598 | 0 | 0 | 1017.325 | 0.2705882 | 2742.355 | 0.7294118 | 3759.68 | 0 | 0 | 47.172 | 0 | 0 | 870.028 | 44.989 | 18.49 | 933.507 | 300.79 | 3.711667 | 1.916667 | 10.21833 | 18.54667 | 69.31833 | 0 | 0 | 0 | 0 | 0 | 0 | 0 | 0 | 0 | 0 | 0 | 0 | 57.87333 | 5.08 | 4.886667 | 0.1381667 | 0.4643333 | 0.01416667 | 0.02966667 | 0.09333333 | 0.115 | 0.07333333 | 6.09 | 2.733333 | 0 | 0 | 0 | 0 | 0 | 0 | 0 | 0 | 0 | 0 | 0 | 0 | 8 | 1.3 | 114255 | 117755 | 27045.6704 |  | 11.71 | 130 | 545 | 2.65 | 1.3 | 1145 | 3500 | 0 | 1456 | 260 | 2286 | 2.394436 | 2180.2 | 42.81818 | 545
2024-05-08 23:00 | 3.5 | 0.41 | 10.44 | 0.9733333 | 88.17667 | 7.666667 | 0.4533333 | 10.67333 | 1.036667 | 87.83667 | 55.21263 | 10.58833 | 5.3383 | 2.368 | 10.1558 | 1.989167 | 0.04816667 | 0.1115 | 0.07766667 | 0.455 | 0.18 | 1.90281 | 95.25 | 1.256667 | 0.6 | 1.37 | 0.1 | [8 empty] | 18.49 | 0 |  |  | 101.14 | 639.17 | 29.28 | 26.62 | 870.028 | 44.989 | 12.593 | 300.79 | 2742.355 | 0 | 916.185 | 47.172 | 83712 | 0 | 753.2 | 1.666756 | 56.399 | 55.21263 | 60.04841 |  | 385.0917 | 24.38647 | 136.4192 | 545.8974 |  | 75 | 25 | 0 | 2.442968 | 27.64102 | 41.03157 | 456.0064 | 65.15598 | 0 | 0 | 1017.325 | 0.2705882 | 2742.355 | 0.7294118 | 3759.68 | 0 | 0 | 47.172 | 0 | 0 | 870.028 | 44.989 | 18.49 | 933.507 | 300.79 | 3.711667 | 1.916667 | 10.21833 | 18.54667 | 69.31833 | 0 | 0 | 0 | 0 | 0 | 0 | 0 | 0 | 0 | 0 | 0 | 0 | 57.87333 | 5.08 | 4.886667 | 0.1381667 | 0.4643333 | 0.01416667 | 0.02966667 | 0.09333333 | 0.115 | 0.07333333 | 6.09 | 2.733333 | 0 | 0 | 0 | 0 | 0 | 0 | 0 | 0 | 0 | 0 | 0 | 0 | 7 | 1.3 | 113065 | 116564 | 26799.4352 |  | 11.9 | 130 | 545 | 2.67 | 1.29 | 1148 | 3499 | 0 | 1410 | 256 | 2281 | 2.418196 | 2180.2 | 43.56685 | 545
2024-05-09 | 3.233333 | 0.4066667 | 10.42 | 0.9833333 | 88.19 | 7.8 | 0.4433333 | 10.71 | 1.036667 | 87.81 | 55.30182 | 9.883333 | 5.378742 | 2.32 | 10.0181 | 1.994592 | 0.04783333 | 0.1093333 | 0.07866667 | 0.46 | 0.175 | 1.862619 | 95.23667 | 1.2 | 0.7233333 | 1.373333 | 0.1 | [8 empty] | 31.44 | 0 |  |  | 104.14 | 614.97 | 22.15 | 27.69 | 886.957 | 45.517 | 13.539 | 294.55 | 2796.536 | 0 | 929.079 | 38.521 | 88759 | 0.32 | 754.2 | 1.6721 | 56.45067 | 55.30182 | 60.00989 |  | 387.9559 | 24.63712 | 131.7168 | 544.3098 |  | 76 | 24 | 0 | 2.566233 | 27.10772 | 33.23096 | 455.6578 | 64.28335 | 0 | 0 | 1033.219 | 0.2697872 | 2796.536 | 0.7302128 | 3829.755 | 0 | 0 | 38.521 | 0 | 0 | 886.957 | 45.517 | 31.44 | 963.914 | 294.55 | 3.933333 | 1.498333 | 10.09833 | 18.52333 | 69.88 | 0 | 0 | 0 | 0 | 0 | 0 | 0 | 0 | 0 | 0 | 0 | 0 | 58.04 | 4.908333 | 4.811667 | 0.1403333 | 0.4605 | 0.01316667 | 0.02933333 | 0.1016667 | 0.09 | 0.075 | 6.05 | 2.9 | 0 | 0 | 0 | 0 | 0 | 0 | 0 | 0 | 0 | 0 | 0 | 0 | 7 | 1.3 | 111635 | 115434 | 26804.7408 |  | 13.29 | 140 | 555 | 2.66 | 1.3 | 1172 | 3799 | 0 | 1411 | 258 | 2261 | 2.651085 | 2212.31 | 43.9677 | 555
2024-05-09 01:00 | 3.233333 | 0.4066667 | 10.42 | 0.9833333 | 88.19 | 7.8 | 0.4433333 | 10.71 | 1.036667 | 87.81 | 55.30182 | 9.883333 | 5.378742 | 2.32 | 10.0181 | 1.994592 | 0.04783333 | 0.1093333 | 0.07866667 | 0.46 | 0.175 | 1.862619 | 95.23667 | 1.2 | 0.7233333 | 1.373333 | 0.1 | [8 empty] | 31.44 | 0 |  |  | 104.14 | 614.97 | 22.15 | 27.69 | 886.957 | 45.517 | 13.539 | 294.55 | 2796.536 | 0 | 929.079 | 38.521 | 88759 | 0.32 | 754.2 | 1.6721 | 56.45067 | 55.30182 | 60.00989 |  | 387.9559 | 24.63712 | 131.7168 | 544.3098 |  | 76 | 24 | 0 | 2.566233 | 27.10772 | 33.23096 | 455.6578 | 64.28335 | 0 | 0 | 1033.219 | 0.2697872 | 2796.536 | 0.7302128 | 3829.755 | 0 | 0 | 38.521 | 0 | 0 | 886.957 | 45.517 | 31.44 | 963.914 | 294.55 | 3.933333 | 1.498333 | 10.09833 | 18.52333 | 69.88 | 0 | 0 | 0 | 0 | 0 | 0 | 0 | 0 | 0 | 0 | 0 | 0 | 58.04 | 4.908333 | 4.811667 | 0.1403333 | 0.4605 | 0.01316667 | 0.02933333 | 0.1016667 | 0.09 | 0.075 | 6.05 | 2.9 | 0 | 0 | 0 | 0 | 0 | 0 | 0 | 0 | 0 | 0 | 0 | 0 | 8 | 1.3 | 111590 | 115090 | 26496.4672 |  | 12.41 | 134 | 549 | 2.68 | 1.29 | 1172 | 3500 | 0 | 1387 | 257 | 2279 | 2.449849 | 2212.31 | 42.26756 | 549
2024-05-09 02:00 | 3.233333 | 0.4066667 | 10.42 | 0.9833333 | 88.19 | 7.8 | 0.4433333 | 10.71 | 1.036667 | 87.81 | 55.30182 | 9.883333 | 5.378742 | 2.32 | 10.0181 | 1.994592 | 0.04783333 | 0.1093333 | 0.07866667 | 0.46 | 0.175 | 1.862619 | 95.23667 | 1.2 | 0.7233333 | 1.373333 | 0.1 | [8 empty] | 31.44 | 0 |  |  | 104.14 | 614.97 | 22.15 | 27.69 | 886.957 | 45.517 | 13.539 | 294.55 | 2796.536 | 0 | 929.079 | 38.521 | 88759 | 0.32 | 754.2 | 1.6721 | 56.45067 | 55.30182 | 60.00989 |  | 387.9559 | 24.63712 | 131.7168 | 544.3098 |  | 76 | 24 | 0 | 2.566233 | 27.10772 | 33.23096 | 455.6578 | 64.28335 | 0 | 0 | 1033.219 | 0.2697872 | 2796.536 | 0.7302128 | 3829.755 | 0 | 0 | 38.521 | 0 | 0 | 886.957 | 45.517 | 31.44 | 963.914 | 294.55 | 3.933333 | 1.498333 | 10.09833 | 18.52333 | 69.88 | 0 | 0 | 0 | 0 | 0 | 0 | 0 | 0 | 0 | 0 | 0 | 0 | 58.04 | 4.908333 | 4.811667 | 0.1403333 | 0.4605 | 0.01316667 | 0.02933333 | 0.1016667 | 0.09 | 0.075 | 6.05 | 2.9 | 0 | 0 | 0 | 0 | 0 | 0 | 0 | 0 | 0 | 0 | 0 | 0 | 7 | 1.3 | 111187 | 114687 | 26413.41696 |  | 12.24 | 130 | 545 | 2.67 | 1.3 | 1172 | 3500 | 0 | 1399 | 257 | 2285 | 2.458452 | 2212.31 | 42.96675 | 545
2024-05-09 03:00 | 3.233333 | 0.4066667 | 10.42 | 0.9833333 | 88.19 | 7.8 | 0.4433333 | 10.71 | 1.036667 | 87.81 | 55.30182 | 9.883333 | 5.378742 | 2.32 | 10.0181 | 1.994592 | 0.04783333 | 0.1093333 | 0.07866667 | 0.46 | 0.175 | 1.862619 | 95.23667 | 1.2 | 0.7233333 | 1.373333 | 0.1 | [8 empty] | 31.44 | 0 |  |  | 104.14 | 614.97 | 22.15 | 27.69 | 886.957 | 45.517 | 13.539 | 294.55 | 2796.536 | 0 | 929.079 | 38.521 | 88759 | 0.32 | 754.2 | 1.6721 | 56.45067 | 55.30182 | 60.00989 |  | 387.9559 | 24.63712 | 131.7168 | 544.3098 |  | 76 | 24 | 0 | 2.566233 | 27.10772 | 33.23096 | 455.6578 | 64.28335 | 0 | 0 | 1033.219 | 0.2697872 | 2796.536 | 0.7302128 | 3829.755 | 0 | 0 | 38.521 | 0 | 0 | 886.957 | 45.517 | 31.44 | 963.914 | 294.55 | 3.933333 | 1.498333 | 10.09833 | 18.52333 | 69.88 | 0 | 0 | 0 | 0 | 0 | 0 | 0 | 0 | 0 | 0 | 0 | 0 | 58.04 | 4.908333 | 4.811667 | 0.1403333 | 0.4605 | 0.01316667 | 0.02933333 | 0.1016667 | 0.09 | 0.075 | 6.05 | 2.9 | 0 | 0 | 0 | 0 | 0 | 0 | 0 | 0 | 0 | 0 | 0 | 0 | 7 | 1.3 | 112460 | 115960 | 26675.7568 |  | 12.24 | 130 | 545 | 2.69 | 1.3 | 1153 | 3500 | 0 | 1395 | 259 | 2293 | 2.431479 | 2212.31 | 43.87708 | 545
2024-05-09 04:00 | 3.233333 | 0.4066667 | 10.42 | 0.9833333 | 88.19 | 7.8 | 0.4433333 | 10.71 | 1.036667 | 87.81 | 55.30182 | 9.883333 | 5.378742 | 2.32 | 10.0181 | 1.994592 | 0.04783333 | 0.1093333 | 0.07866667 | 0.46 | 0.175 | 1.862619 | 95.23667 | 1.2 | 0.7233333 | 1.373333 | 0.1 | [8 empty] | 31.44 | 0 |  |  | 104.14 | 614.97 | 22.15 | 27.69 | 886.957 | 45.517 | 13.539 | 294.55 | 2796.536 | 0 | 929.079 | 38.521 | 88759 | 0.32 | 754.2 | 1.6721 | 56.45067 | 55.30182 | 60.00989 |  | 387.9559 | 24.63712 | 131.7168 | 544.3098 |  | 76 | 24 | 0 | 2.566233 | 27.10772 | 33.23096 | 455.6578 | 64.28335 | 0 | 0 | 1033.219 | 0.2697872 | 2796.536 | 0.7302128 | 3829.755 | 0 | 0 | 38.521 | 0 | 0 | 886.957 | 45.517 | 31.44 | 963.914 | 294.55 | 3.933333 | 1.498333 | 10.09833 | 18.52333 | 69.88 | 0 | 0 | 0 | 0 | 0 | 0 | 0 | 0 | 0 | 0 | 0 | 0 | 58.04 | 4.908333 | 4.811667 | 0.1403333 | 0.4605 | 0.01316667 | 0.02933333 | 0.1016667 | 0.09 | 0.075 | 6.05 | 2.9 | 0 | 0 | 0 | 0 | 0 | 0 | 0 | 0 | 0 | 0 | 0 | 0 | 7 | 1.3 | 113420 | 116920 | 26873.5936 |  | 11.48 | 131 | 546 | 2.67 | 1.3 | 1145 | 3500 | 0 | 1421 | 257 | 2292 | 2.411526 | 2212.31 | 42.62295 | 546
2024-05-09 05:00 | 3.233333 | 0.4066667 | 10.42 | 0.9833333 | 88.19 | 7.8 | 0.4433333 | 10.71 | 1.036667 | 87.81 | 55.30182 | 9.883333 | 5.378742 | 2.32 | 10.0181 | 1.994592 | 0.04783333 | 0.1093333 | 0.07866667 | 0.46 | 0.175 | 1.862619 | 95.23667 | 1.2 | 0.7233333 | 1.373333 | 0.1 | [8 empty] | 31.44 | 0 |  |  | 104.14 | 614.97 | 22.15 | 27.69 | 886.957 | 45.517 | 13.539 | 294.55 | 2796.536 | 0 | 929.079 | 38.521 | 88759 | 0.32 | 754.2 | 1.6721 | 56.45067 | 55.30182 | 60.00989 |  | 387.9559 | 24.63712 | 131.7168 | 544.3098 |  | 76 | 24 | 0 | 2.566233 | 27.10772 | 33.23096 | 455.6578 | 64.28335 | 0 | 0 | 1033.219 | 0.2697872 | 2796.536 | 0.7302128 | 3829.755 | 0 | 0 | 38.521 | 0 | 0 | 886.957 | 45.517 | 31.44 | 963.914 | 294.55 | 3.933333 | 1.498333 | 10.09833 | 18.52333 | 69.88 | 0 | 0 | 0 | 0 | 0 | 0 | 0 | 0 | 0 | 0 | 0 | 0 | 58.04 | 4.908333 | 4.811667 | 0.1403333 | 0.4605 | 0.01316667 | 0.02933333 | 0.1016667 | 0.09 | 0.075 | 6.05 | 2.9 | 0 | 0 | 0 | 0 | 0 | 0 | 0 | 0 | 0 | 0 | 0 | 0 | 7 | 1.3 | 114802 | 118302 | 27158.39616 |  | 10.86 | 125 | 540 | 2.67 | 1.3 | 1140 | 3500 | 0 | 1435 | 258 | 2288 | 2.38337 | 2212.31 | 43.57466 | 540
2024-05-09 06:00 | 3.233333 | 0.4066667 | 10.42 | 0.9833333 | 88.19 | 7.8 | 0.4433333 | 10.71 | 1.036667 | 87.81 | 55.30182 | 9.883333 | 5.378742 | 2.32 | 10.0181 | 1.994592 | 0.04783333 | 0.1093333 | 0.07866667 | 0.46 | 0.175 | 1.862619 | 95.23667 | 1.2 | 0.7233333 | 1.373333 | 0.1 | [8 empty] | 31.44 | 0 |  |  | 104.14 | 614.97 | 22.15 | 27.69 | 886.957 | 45.517 | 13.539 | 294.55 | 2796.536 | 0 | 929.079 | 38.521 | 88759 | 0.32 | 754.2 | 1.6721 | 56.45067 | 55.30182 | 60.00989 |  | 387.9559 | 24.63712 | 131.7168 | 544.3098 |  | 76 | 24 | 0 | 2.566233 | 27.10772 | 33.23096 | 455.6578 | 64.28335 | 0 | 0 | 1033.219 | 0.2697872 | 2796.536 | 0.7302128 | 3829.755 | 0 | 0 | 38.521 | 0 | 0 | 886.957 | 45.517 | 31.44 | 963.914 | 294.55 | 3.933333 | 1.498333 | 10.09833 | 18.52333 | 69.88 | 0 | 0 | 0 | 0 | 0 | 0 | 0 | 0 | 0 | 0 | 0 | 0 | 58.04 | 4.908333 | 4.811667 | 0.1403333 | 0.4605 | 0.01316667 | 0.02933333 | 0.1016667 | 0.09 | 0.075 | 6.05 | 2.9 | 0 | 0 | 0 | 0 | 0 | 0 | 0 | 0 | 0 | 0 | 0 | 0 | 8 | 1.3 | 114730 | 118230 | 27143.5584 |  | 11.63 | 129 | 544 | 2.65 | 1.29 | 1150 | 3500 | 0 | 1447 | 262 | 2284 | 2.384821 | 2212.31 | 42.20705 | 544
2024-05-09 07:00 | 3.233333 | 0.4066667 | 10.42 | 0.9833333 | 88.19 | 7.8 | 0.4433333 | 10.71 | 1.036667 | 87.81 | 55.30182 | 9.883333 | 5.378742 | 2.32 | 10.0181 | 1.994592 | 0.04783333 | 0.1093333 | 0.07866667 | 0.46 | 0.175 | 1.862619 | 95.23667 | 1.2 | 0.7233333 | 1.373333 | 0.1 | [8 empty] | 31.44 | 0 |  |  | 104.14 | 614.97 | 22.15 | 27.69 | 886.957 | 45.517 | 13.539 | 294.55 | 2796.536 | 0 | 929.079 | 38.521 | 88759 | 0.32 | 754.2 | 1.6721 | 56.45067 | 55.30182 | 60.00989 |  | 387.9559 | 24.63712 | 131.7168 | 544.3098 |  | 76 | 24 | 0 | 2.566233 | 27.10772 | 33.23096 | 455.6578 | 64.28335 | 0 | 0 | 1033.219 | 0.2697872 | 2796.536 | 0.7302128 | 3829.755 | 0 | 0 | 38.521 | 0 | 0 | 886.957 | 45.517 | 31.44 | 963.914 | 294.55 | 3.933333 | 1.498333 | 10.09833 | 18.52333 | 69.88 | 0 | 0 | 0 | 0 | 0 | 0 | 0 | 0 | 0 | 0 | 0 | 0 | 58.04 | 4.908333 | 4.811667 | 0.1403333 | 0.4605 | 0.01316667 | 0.02933333 | 0.1016667 | 0.09 | 0.075 | 6.05 | 2.9 | 0 | 0 | 0 | 0 | 0 | 0 | 0 | 0 | 0 | 0 | 0 | 0 | 7 | 1.3 | 111083 | 114583 | 26391.98464 |  | 13.47 | 140 | 555 | 2.61 | 1.28 | 1176 | 3500 | 0 | 1439 | 261 | 2291 | 2.460682 | 2212.31 | 43.03044 | 555
2024-05-09 08:00 | 3.233333 | 0.4066667 | 10.42 | 0.9833333 | 88.19 | 7.8 | 0.4433333 | 10.71 | 1.036667 | 87.81 | 55.30182 | 9.883333 | 5.378742 | 2.32 | 10.0181 | 1.994592 | 0.04783333 | 0.1093333 | 0.07866667 | 0.46 | 0.175 | 1.862619 | 95.23667 | 1.2 | 0.7233333 | 1.373333 | 0.1 | [8 empty] | 31.44 | 0 |  |  | 104.14 | 614.97 | 22.15 | 27.69 | 886.957 | 45.517 | 13.539 | 294.55 | 2796.536 | 0 | 929.079 | 38.521 | 88759 | 0.32 | 754.2 | 1.6721 | 56.45067 | 55.30182 | 60.00989 |  | 387.9559 | 24.63712 | 131.7168 | 544.3098 |  | 76 | 24 | 0 | 2.566233 | 27.10772 | 33.23096 | 455.6578 | 64.28335 | 0 | 0 | 1033.219 | 0.2697872 | 2796.536 | 0.7302128 | 3829.755 | 0 | 0 | 38.521 | 0 | 0 | 886.957 | 45.517 | 31.44 | 963.914 | 294.55 | 3.933333 | 1.498333 | 10.09833 | 18.52333 | 69.88 | 0 | 0 | 0 | 0 | 0 | 0 | 0 | 0 | 0 | 0 | 0 | 0 | 58.04 | 4.908333 | 4.811667 | 0.1403333 | 0.4605 | 0.01316667 | 0.02933333 | 0.1016667 | 0.09 | 0.075 | 6.05 | 2.9 | 0 | 0 | 0 | 0 | 0 | 0 | 0 | 0 | 0 | 0 | 0 | 0 | 8 | 1.3 | 110151 | 113651 | 26199.91808 |  | 13.66 | 139 | 554 | 2.63 | 1.3 | 1179 | 3500 | 0 | 1424 | 258 | 2240 | 2.480849 | 2212.31 | 43.90857 | 554
2024-05-09 09:00 | 3.233333 | 0.4066667 | 10.42 | 0.9833333 | 88.19 | 7.8 | 0.4433333 | 10.71 | 1.036667 | 87.81 | 55.30182 | 9.883333 | 5.378742 | 2.32 | 10.0181 | 1.994592 | 0.04783333 | 0.1093333 | 0.07866667 | 0.46 | 0.175 | 1.862619 | 95.23667 | 1.2 | 0.7233333 | 1.373333 | 0.1 | [8 empty] | 31.44 | 0 |  |  | 104.14 | 614.97 | 22.15 | 27.69 | 886.957 | 45.517 | 13.539 | 294.55 | 2796.536 | 0 | 929.079 | 38.521 | 88759 | 0.32 | 754.2 | 1.6721 | 56.45067 | 55.30182 | 60.00989 |  | 387.9559 | 24.63712 | 131.7168 | 544.3098 |  | 76 | 24 | 0 | 2.566233 | 27.10772 | 33.23096 | 455.6578 | 64.28335 | 0 | 0 | 1033.219 | 0.2697872 | 2796.536 | 0.7302128 | 3829.755 | 0 | 0 | 38.521 | 0 | 0 | 886.957 | 45.517 | 31.44 | 963.914 | 294.55 | 3.933333 | 1.498333 | 10.09833 | 18.52333 | 69.88 | 0 | 0 | 0 | 0 | 0 | 0 | 0 | 0 | 0 | 0 | 0 | 0 | 58.04 | 4.908333 | 4.811667 | 0.1403333 | 0.4605 | 0.01316667 | 0.02933333 | 0.1016667 | 0.09 | 0.075 | 6.05 | 2.9 | 0 | 0 | 0 | 0 | 0 | 0 | 0 | 0 | 0 | 0 | 0 | 0 | 7 | 1.3 | 110540 | 114040 | 26280.0832 |  | 13.2 | 137 | 552 | 2.63 | 1.3 | 1176 | 3500 | 0 | 1416 | 258 | 2259 | 2.472392 | 2212.31 | 43.26521 | 552
2024-05-09 10:00 | 3.233333 | 0.4066667 | 10.42 | 0.9833333 | 88.19 | 7.8 | 0.4433333 | 10.71 | 1.036667 | 87.81 | 55.30182 | 9.883333 | 5.378742 | 2.32 | 10.0181 | 1.994592 | 0.04783333 | 0.1093333 | 0.07866667 | 0.46 | 0.175 | 1.862619 | 95.23667 | 1.2 | 0.7233333 | 1.373333 | 0.1 | [8 empty] | 31.44 | 0 |  |  | 104.14 | 614.97 | 22.15 | 27.69 | 886.957 | 45.517 | 13.539 | 294.55 | 2796.536 | 0 | 929.079 | 38.521 | 88759 | 0.32 | 754.2 | 1.6721 | 56.45067 | 55.30182 | 60.00989 |  | 387.9559 | 24.63712 | 131.7168 | 544.3098 |  | 76 | 24 | 0 | 2.566233 | 27.10772 | 33.23096 | 455.6578 | 64.28335 | 0 | 0 | 1033.219 | 0.2697872 | 2796.536 | 0.7302128 | 3829.755 | 0 | 0 | 38.521 | 0 | 0 | 886.957 | 45.517 | 31.44 | 963.914 | 294.55 | 3.933333 | 1.498333 | 10.09833 | 18.52333 | 69.88 | 0 | 0 | 0 | 0 | 0 | 0 | 0 | 0 | 0 | 0 | 0 | 0 | 58.04 | 4.908333 | 4.811667 | 0.1403333 | 0.4605 | 0.01316667 | 0.02933333 | 0.1016667 | 0.09 | 0.075 | 6.05 | 2.9 | 0 | 0 | 0 | 0 | 0 | 0 | 0 | 0 | 0 | 0 | 0 | 0 | 7 | 1.3 | 112657 | 116156 | 26715.35456 |  | 11.13 | 127 | 542 | 2.66 | 1.3 | 1154 | 3499 | 0 | 1423 | 257 | 2304 | 2.426685 | 2212.31 | 42.57822 | 542
2024-05-09 11:00 | 3.233333 | 0.4066667 | 10.42 | 0.9833333 | 88.19 | 7.8 | 0.4433333 | 10.71 | 1.036667 | 87.81 | 55.30182 | 9.883333 | 5.378742 | 2.32 | 10.0181 | 1.994592 | 0.04783333 | 0.1093333 | 0.07866667 | 0.46 | 0.175 | 1.862619 | 95.23667 | 1.2 | 0.7233333 | 1.373333 | 0.1 | [8 empty] | 31.44 | 0 |  |  | 104.14 | 614.97 | 22.15 | 27.69 | 886.957 | 45.517 | 13.539 | 294.55 | 2796.536 | 0 | 929.079 | 38.521 | 88759 | 0.32 | 754.2 | 1.6721 | 56.45067 | 55.30182 | 60.00989 |  | 387.9559 | 24.63712 | 131.7168 | 544.3098 |  | 76 | 24 | 0 | 2.566233 | 27.10772 | 33.23096 | 455.6578 | 64.28335 | 0 | 0 | 1033.219 | 0.2697872 | 2796.536 | 0.7302128 | 3829.755 | 0 | 0 | 38.521 | 0 | 0 | 886.957 | 45.517 | 31.44 | 963.914 | 294.55 | 3.933333 | 1.498333 | 10.09833 | 18.52333 | 69.88 | 0 | 0 | 0 | 0 | 0 | 0 | 0 | 0 | 0 | 0 | 0 | 0 | 58.04 | 4.908333 | 4.811667 | 0.1403333 | 0.4605 | 0.01316667 | 0.02933333 | 0.1016667 | 0.09 | 0.075 | 6.05 | 2.9 | 0 | 0 | 0 | 0 | 0 | 0 | 0 | 0 | 0 | 0 | 0 | 0 | 7 | 1.3 | 114074 | 117680 | 27114.36992 |  | 10.67 | 125 | 540 | 2.69 | 1.3 | 1144 | 3606 | 0 | 1416 | 257 | 2306 | 2.468482 | 2212.31 | 43.56043 | 540
2024-05-09 12:00 | 3.233333 | 0.4066667 | 10.42 | 0.9833333 | 88.19 | 7.8 | 0.4433333 | 10.71 | 1.036667 | 87.81 | 55.30182 | 9.883333 | 5.378742 | 2.32 | 10.0181 | 1.994592 | 0.04783333 | 0.1093333 | 0.07866667 | 0.46 | 0.175 | 1.862619 | 95.23667 | 1.2 | 0.7233333 | 1.373333 | 0.1 | [8 empty] | 31.44 | 0 |  |  | 104.14 | 614.97 | 22.15 | 27.69 | 886.957 | 45.517 | 13.539 | 294.55 | 2796.536 | 0 | 929.079 | 38.521 | 88759 | 0.32 | 754.2 | 1.6721 | 56.45067 | 55.30182 | 60.00989 |  | 387.9559 | 24.63712 | 131.7168 | 544.3098 |  | 76 | 24 | 0 | 2.566233 | 27.10772 | 33.23096 | 455.6578 | 64.28335 | 0 | 0 | 1033.219 | 0.2697872 | 2796.536 | 0.7302128 | 3829.755 | 0 | 0 | 38.521 | 0 | 0 | 886.957 | 45.517 | 31.44 | 963.914 | 294.55 | 3.933333 | 1.498333 | 10.09833 | 18.52333 | 69.88 | 0 | 0 | 0 | 0 | 0 | 0 | 0 | 0 | 0 | 0 | 0 | 0 | 58.04 | 4.908333 | 4.811667 | 0.1403333 | 0.4605 | 0.01316667 | 0.02933333 | 0.1016667 | 0.09 | 0.075 | 6.05 | 2.9 | 0 | 0 | 0 | 0 | 0 | 0 | 0 | 0 | 0 | 0 | 0 | 0 | 7 | 1.3 | 114023 | 117690 | 27164.85984 |  | 10.99 | 125 | 540 | 2.69 | 1.27 | 1146 | 3667 | 0 | 1405 | 258 | 2295 | 2.510001 | 2212.31 | 43.90857 | 540
2024-05-09 13:00 | 3.233333 | 0.4066667 | 10.42 | 0.9833333 | 88.19 | 7.8 | 0.4433333 | 10.71 | 1.036667 | 87.81 | 55.30182 | 9.883333 | 5.378742 | 2.32 | 10.0181 | 1.994592 | 0.04783333 | 0.1093333 | 0.07866667 | 0.46 | 0.175 | 1.862619 | 95.23667 | 1.2 | 0.7233333 | 1.373333 | 0.1 | [8 empty] | 31.44 | 0 |  |  | 104.14 | 614.97 | 22.15 | 27.69 | 886.957 | 45.517 | 13.539 | 294.55 | 2796.536 | 0 | 929.079 | 38.521 | 88759 | 0.32 | 754.2 | 1.6721 | 56.45067 | 55.30182 | 60.00989 |  | 387.9559 | 24.63712 | 131.7168 | 544.3098 |  | 76 | 24 | 0 | 2.566233 | 27.10772 | 33.23096 | 455.6578 | 64.28335 | 0 | 0 | 1033.219 | 0.2697872 | 2796.536 | 0.7302128 | 3829.755 | 0 | 0 | 38.521 | 0 | 0 | 886.957 | 45.517 | 31.44 | 963.914 | 294.55 | 3.933333 | 1.498333 | 10.09833 | 18.52333 | 69.88 | 0 | 0 | 0 | 0 | 0 | 0 | 0 | 0 | 0 | 0 | 0 | 0 | 58.04 | 4.908333 | 4.811667 | 0.1403333 | 0.4605 | 0.01316667 | 0.02933333 | 0.1016667 | 0.09 | 0.075 | 6.05 | 2.9 | 0 | 0 | 0 | 0 | 0 | 0 | 0 | 0 | 0 | 0 | 0 | 0 | 8 | 1.3 | 112933 | 116708 | 27048.23264 |  | 11.9 | 127 | 542 | 2.62 | 1.3 | 1164 | 3775 | 0 | 1468 | 263 | 2290 | 2.605608 | 2212.31 | 43.00953 | 542
2024-05-09 14:00 | 3.233333 | 0.4066667 | 10.42 | 0.9833333 | 88.19 | 7.8 | 0.4433333 | 10.71 | 1.036667 | 87.81 | 55.30182 | 9.883333 | 5.378742 | 2.32 | 10.0181 | 1.994592 | 0.04783333 | 0.1093333 | 0.07866667 | 0.46 | 0.175 | 1.862619 | 95.23667 | 1.2 | 0.7233333 | 1.373333 | 0.1 | [8 empty] | 31.44 | 0 |  |  | 104.14 | 614.97 | 22.15 | 27.69 | 886.957 | 45.517 | 13.539 | 294.55 | 2796.536 | 0 | 929.079 | 38.521 | 88759 | 0.32 | 754.2 | 1.6721 | 56.45067 | 55.30182 | 60.00989 |  | 387.9559 | 24.63712 | 131.7168 | 544.3098 |  | 76 | 24 | 0 | 2.566233 | 27.10772 | 33.23096 | 455.6578 | 64.28335 | 0 | 0 | 1033.219 | 0.2697872 | 2796.536 | 0.7302128 | 3829.755 | 0 | 0 | 38.521 | 0 | 0 | 886.957 | 45.517 | 31.44 | 963.914 | 294.55 | 3.933333 | 1.498333 | 10.09833 | 18.52333 | 69.88 | 0 | 0 | 0 | 0 | 0 | 0 | 0 | 0 | 0 | 0 | 0 | 0 | 58.04 | 4.908333 | 4.811667 | 0.1403333 | 0.4605 | 0.01316667 | 0.02933333 | 0.1016667 | 0.09 | 0.075 | 6.05 | 2.9 | 0 | 0 | 0 | 0 | 0 | 0 | 0 | 0 | 0 | 0 | 0 | 0 | 7 | 1.3 | 115040.3 | 119139 | 27507.51 |  | 12.67 | 131 | 546 | 2.65 | 1.3 | 1175 | 3800 | 240 | 1437 | 262 | 2269 | 2.575821 | 2212.31 | 44.33386 | 546
2024-05-09 15:00 | 3.233333 | 0.4066667 | 10.42 | 0.9833333 | 88.19 | 7.8 | 0.4433333 | 10.71 | 1.036667 | 87.81 | 55.30182 | 9.883333 | 5.378742 | 2.32 | 10.0181 | 1.994592 | 0.04783333 | 0.1093333 | 0.07866667 | 0.46 | 0.175 | 1.862619 | 95.23667 | 1.2 | 0.7233333 | 1.373333 | 0.1 | [8 empty] | 31.44 | 0 |  |  | 104.14 | 614.97 | 22.15 | 27.69 | 886.957 | 45.517 | 13.539 | 294.55 | 2796.536 | 0 | 929.079 | 38.521 | 88759 | 0.32 | 754.2 | 1.6721 | 56.45067 | 55.30182 | 60.00989 |  | 387.9559 | 24.63712 | 131.7168 | 544.3098 |  | 76 | 24 | 0 | 2.566233 | 27.10772 | 33.23096 | 455.6578 | 64.28335 | 0 | 0 | 1033.219 | 0.2697872 | 2796.536 | 0.7302128 | 3829.755 | 0 | 0 | 38.521 | 0 | 0 | 886.957 | 45.517 | 31.44 | 963.914 | 294.55 | 3.933333 | 1.498333 | 10.09833 | 18.52333 | 69.88 | 0 | 0 | 0 | 0 | 0 | 0 | 0 | 0 | 0 | 0 | 0 | 0 | 58.04 | 4.908333 | 4.811667 | 0.1403333 | 0.4605 | 0.01316667 | 0.02933333 | 0.1016667 | 0.09 | 0.075 | 6.05 | 2.9 | 0 | 0 | 0 | 0 | 0 | 0 | 0 | 0 | 0 | 0 | 0 | 0 | 8 | 1.3 | 112149 | 115947 | 26909.66592 |  | 11.69 | 130 | 545 | 2.67 | 1.3 | 1166 | 3798 | 0 | 1395 | 256 | 2293 | 2.638669 | 2212.31 | 44.3313 | 545
2024-05-09 16:00 | 3.233333 | 0.4066667 | 10.42 | 0.9833333 | 88.19 | 7.8 | 0.4433333 | 10.71 | 1.036667 | 87.81 | 55.30182 | 9.883333 | 5.378742 | 2.32 | 10.0181 | 1.994592 | 0.04783333 | 0.1093333 | 0.07866667 | 0.46 | 0.175 | 1.862619 | 95.23667 | 1.2 | 0.7233333 | 1.373333 | 0.1 | [8 empty] | 31.44 | 0 |  |  | 104.14 | 614.97 | 22.15 | 27.69 | 886.957 | 45.517 | 13.539 | 294.55 | 2796.536 | 0 | 929.079 | 38.521 | 88759 | 0.32 | 754.2 | 1.6721 | 56.45067 | 55.30182 | 60.00989 |  | 387.9559 | 24.63712 | 131.7168 | 544.3098 |  | 76 | 24 | 0 | 2.566233 | 27.10772 | 33.23096 | 455.6578 | 64.28335 | 0 | 0 | 1033.219 | 0.2697872 | 2796.536 | 0.7302128 | 3829.755 | 0 | 0 | 38.521 | 0 | 0 | 886.957 | 45.517 | 31.44 | 963.914 | 294.55 | 3.933333 | 1.498333 | 10.09833 | 18.52333 | 69.88 | 0 | 0 | 0 | 0 | 0 | 0 | 0 | 0 | 0 | 0 | 0 | 0 | 58.04 | 4.908333 | 4.811667 | 0.1403333 | 0.4605 | 0.01316667 | 0.02933333 | 0.1016667 | 0.09 | 0.075 | 6.05 | 2.9 | 0 | 0 | 0 | 0 | 0 | 0 | 0 | 0 | 0 | 0 | 0 | 0 | 7 | 1.3 | 112624 | 116443 | 27028.55392 |  | 12.62 | 135 | 550 | 2.64 | 1.28 | 1167 | 3819 | 0 | 1431 | 262 | 2281 | 2.641955 | 2212.31 | 43.86405 | 550
2024-05-09 17:00 | 3.233333 | 0.4066667 | 10.42 | 0.9833333 | 88.19 | 7.8 | 0.4433333 | 10.71 | 1.036667 | 87.81 | 55.30182 | 9.883333 | 5.378742 | 2.32 | 10.0181 | 1.994592 | 0.04783333 | 0.1093333 | 0.07866667 | 0.46 | 0.175 | 1.862619 | 95.23667 | 1.2 | 0.7233333 | 1.373333 | 0.1 | [8 empty] | 31.44 | 0 |  |  | 104.14 | 614.97 | 22.15 | 27.69 | 886.957 | 45.517 | 13.539 | 294.55 | 2796.536 | 0 | 929.079 | 38.521 | 88759 | 0.32 | 754.2 | 1.6721 | 56.45067 | 55.30182 | 60.00989 |  | 387.9559 | 24.63712 | 131.7168 | 544.3098 |  | 76 | 24 | 0 | 2.566233 | 27.10772 | 33.23096 | 455.6578 | 64.28335 | 0 | 0 | 1033.219 | 0.2697872 | 2796.536 | 0.7302128 | 3829.755 | 0 | 0 | 38.521 | 0 | 0 | 886.957 | 45.517 | 31.44 | 963.914 | 294.55 | 3.933333 | 1.498333 | 10.09833 | 18.52333 | 69.88 | 0 | 0 | 0 | 0 | 0 | 0 | 0 | 0 | 0 | 0 | 0 | 0 | 58.04 | 4.908333 | 4.811667 | 0.1403333 | 0.4605 | 0.01316667 | 0.02933333 | 0.1016667 | 0.09 | 0.075 | 6.05 | 2.9 | 0 | 0 | 0 | 0 | 0 | 0 | 0 | 0 | 0 | 0 | 0 | 0 | 7 | 1.3 | 111878 | 115779 | 26956.81824 |  | 12.31 | 134 | 549 | 2.64 | 1.3 | 1169 | 3901 | 0 | 1436 | 260 | 2297 | 2.714112 | 2212.31 | 44.36364 | 549
2024-05-09 18:00 | 3.233333 | 0.4066667 | 10.42 | 0.9833333 | 88.19 | 7.8 | 0.4433333 | 10.71 | 1.036667 | 87.81 | 55.30182 | 9.883333 | 5.378742 | 2.32 | 10.0181 | 1.994592 | 0.04783333 | 0.1093333 | 0.07866667 | 0.46 | 0.175 | 1.862619 | 95.23667 | 1.2 | 0.7233333 | 1.373333 | 0.1 | [8 empty] | 31.44 | 0 |  |  | 104.14 | 614.97 | 22.15 | 27.69 | 886.957 | 45.517 | 13.539 | 294.55 | 2796.536 | 0 | 929.079 | 38.521 | 88759 | 0.32 | 754.2 | 1.6721 | 56.45067 | 55.30182 | 60.00989 |  | 387.9559 | 24.63712 | 131.7168 | 544.3098 |  | 76 | 24 | 0 | 2.566233 | 27.10772 | 33.23096 | 455.6578 | 64.28335 | 0 | 0 | 1033.219 | 0.2697872 | 2796.536 | 0.7302128 | 3829.755 | 0 | 0 | 38.521 | 0 | 0 | 886.957 | 45.517 | 31.44 | 963.914 | 294.55 | 3.933333 | 1.498333 | 10.09833 | 18.52333 | 69.88 | 0 | 0 | 0 | 0 | 0 | 0 | 0 | 0 | 0 | 0 | 0 | 0 | 58.04 | 4.908333 | 4.811667 | 0.1403333 | 0.4605 | 0.01316667 | 0.02933333 | 0.1016667 | 0.09 | 0.075 | 6.05 | 2.9 | 0 | 0 | 0 | 0 | 0 | 0 | 0 | 0 | 0 | 0 | 0 | 0 | 8 | 1.3 | 111593 | 115571 | 26975.08544 |  | 12.25 | 134 | 549 | 2.63 | 1.3 | 1168 | 3978 | 0 | 1448 | 261 | 2301 | 2.772628 | 2212.31 | 44.18605 | 549
2024-05-09 19:00 | 3.233333 | 0.4066667 | 10.42 | 0.9833333 | 88.19 | 7.8 | 0.4433333 | 10.71 | 1.036667 | 87.81 | 55.30182 | 9.883333 | 5.378742 | 2.32 | 10.0181 | 1.994592 | 0.04783333 | 0.1093333 | 0.07866667 | 0.46 | 0.175 | 1.862619 | 95.23667 | 1.2 | 0.7233333 | 1.373333 | 0.1 | [8 empty] | 31.44 | 0 |  |  | 104.14 | 614.97 | 22.15 | 27.69 | 886.957 | 45.517 | 13.539 | 294.55 | 2796.536 | 0 | 929.079 | 38.521 | 88759 | 0.32 | 754.2 | 1.6721 | 56.45067 | 55.30182 | 60.00989 |  | 387.9559 | 24.63712 | 131.7168 | 544.3098 |  | 76 | 24 | 0 | 2.566233 | 27.10772 | 33.23096 | 455.6578 | 64.28335 | 0 | 0 | 1033.219 | 0.2697872 | 2796.536 | 0.7302128 | 3829.755 | 0 | 0 | 38.521 | 0 | 0 | 886.957 | 45.517 | 31.44 | 963.914 | 294.55 | 3.933333 | 1.498333 | 10.09833 | 18.52333 | 69.88 | 0 | 0 | 0 | 0 | 0 | 0 | 0 | 0 | 0 | 0 | 0 | 0 | 58.04 | 4.908333 | 4.811667 | 0.1403333 | 0.4605 | 0.01316667 | 0.02933333 | 0.1016667 | 0.09 | 0.075 | 6.05 | 2.9 | 0 | 0 | 0 | 0 | 0 | 0 | 0 | 0 | 0 | 0 | 0 | 0 | 7 | 1.3 | 112282 | 116280 | 27137.07456 |  | 11.76 | 130 | 545 | 2.61 | 1.28 | 1168 | 3998 | 0 | 1440 | 264 | 2318 | 2.769579 | 2212.31 | 43.29459 | 545
2024-05-09 20:00 | 3.233333 | 0.4066667 | 10.42 | 0.9833333 | 88.19 | 7.8 | 0.4433333 | 10.71 | 1.036667 | 87.81 | 55.30182 | 9.883333 | 5.378742 | 2.32 | 10.0181 | 1.994592 | 0.04783333 | 0.1093333 | 0.07866667 | 0.46 | 0.175 | 1.862619 | 95.23667 | 1.2 | 0.7233333 | 1.373333 | 0.1 | [8 empty] | 31.44 | 0 |  |  | 104.14 | 614.97 | 22.15 | 27.69 | 886.957 | 45.517 | 13.539 | 294.55 | 2796.536 | 0 | 929.079 | 38.521 | 88759 | 0.32 | 754.2 | 1.6721 | 56.45067 | 55.30182 | 60.00989 |  | 387.9559 | 24.63712 | 131.7168 | 544.3098 |  | 76 | 24 | 0 | 2.566233 | 27.10772 | 33.23096 | 455.6578 | 64.28335 | 0 | 0 | 1033.219 | 0.2697872 | 2796.536 | 0.7302128 | 3829.755 | 0 | 0 | 38.521 | 0 | 0 | 886.957 | 45.517 | 31.44 | 963.914 | 294.55 | 3.933333 | 1.498333 | 10.09833 | 18.52333 | 69.88 | 0 | 0 | 0 | 0 | 0 | 0 | 0 | 0 | 0 | 0 | 0 | 0 | 58.04 | 4.908333 | 4.811667 | 0.1403333 | 0.4605 | 0.01316667 | 0.02933333 | 0.1016667 | 0.09 | 0.075 | 6.05 | 2.9 | 0 | 0 | 0 | 0 | 0 | 0 | 0 | 0 | 0 | 0 | 0 | 0 | 8 | 1.3 | 112589 | 116587 | 27200.34112 |  | 12.35 | 130 | 545 | 2.65 | 1.3 | 1155 | 3998 | 0 | 1441 | 260 | 2291 | 2.762291 | 2212.31 | 43.69672 | 545
2024-05-09 21:00 | 3.233333 | 0.4066667 | 10.42 | 0.9833333 | 88.19 | 7.8 | 0.4433333 | 10.71 | 1.036667 | 87.81 | 55.30182 | 9.883333 | 5.378742 | 2.32 | 10.0181 | 1.994592 | 0.04783333 | 0.1093333 | 0.07866667 | 0.46 | 0.175 | 1.862619 | 95.23667 | 1.2 | 0.7233333 | 1.373333 | 0.1 | [8 empty] | 31.44 | 0 |  |  | 104.14 | 614.97 | 22.15 | 27.69 | 886.957 | 45.517 | 13.539 | 294.55 | 2796.536 | 0 | 929.079 | 38.521 | 88759 | 0.32 | 754.2 | 1.6721 | 56.45067 | 55.30182 | 60.00989 |  | 387.9559 | 24.63712 | 131.7168 | 544.3098 |  | 76 | 24 | 0 | 2.566233 | 27.10772 | 33.23096 | 455.6578 | 64.28335 | 0 | 0 | 1033.219 | 0.2697872 | 2796.536 | 0.7302128 | 3829.755 | 0 | 0 | 38.521 | 0 | 0 | 886.957 | 45.517 | 31.44 | 963.914 | 294.55 | 3.933333 | 1.498333 | 10.09833 | 18.52333 | 69.88 | 0 | 0 | 0 | 0 | 0 | 0 | 0 | 0 | 0 | 0 | 0 | 0 | 58.04 | 4.908333 | 4.811667 | 0.1403333 | 0.4605 | 0.01316667 | 0.02933333 | 0.1016667 | 0.09 | 0.075 | 6.05 | 2.9 | 0 | 0 | 0 | 0 | 0 | 0 | 0 | 0 | 0 | 0 | 0 | 0 | 7 | 1.3 | 111824 | 115802 | 27022.68992 |  | 12.51 | 133 | 548 | 2.64 | 1.3 | 1155 | 3978 | 0 | 1441 | 258 | 2284 | 2.767101 | 2212.31 | 43.73048 | 548
2024-05-09 22:00 | 3.233333 | 0.4066667 | 10.42 | 0.9833333 | 88.19 | 7.8 | 0.4433333 | 10.71 | 1.036667 | 87.81 | 55.30182 | 9.883333 | 5.378742 | 2.32 | 10.0181 | 1.994592 | 0.04783333 | 0.1093333 | 0.07866667 | 0.46 | 0.175 | 1.862619 | 95.23667 | 1.2 | 0.7233333 | 1.373333 | 0.1 | [8 empty] | 31.44 | 0 |  |  | 104.14 | 614.97 | 22.15 | 27.69 | 886.957 | 45.517 | 13.539 | 294.55 | 2796.536 | 0 | 929.079 | 38.521 | 88759 | 0.32 | 754.2 | 1.6721 | 56.45067 | 55.30182 | 60.00989 |  | 387.9559 | 24.63712 | 131.7168 | 544.3098 |  | 76 | 24 | 0 | 2.566233 | 27.10772 | 33.23096 | 455.6578 | 64.28335 | 0 | 0 | 1033.219 | 0.2697872 | 2796.536 | 0.7302128 | 3829.755 | 0 | 0 | 38.521 | 0 | 0 | 886.957 | 45.517 | 31.44 | 963.914 | 294.55 | 3.933333 | 1.498333 | 10.09833 | 18.52333 | 69.88 | 0 | 0 | 0 | 0 | 0 | 0 | 0 | 0 | 0 | 0 | 0 | 0 | 58.04 | 4.908333 | 4.811667 | 0.1403333 | 0.4605 | 0.01316667 | 0.02933333 | 0.1016667 | 0.09 | 0.075 | 6.05 | 2.9 | 0 | 0 | 0 | 0 | 0 | 0 | 0 | 0 | 0 | 0 | 0 | 0 | 7 | 1.3 | 111180 | 115017 | 26748.9744 |  | 13.27 | 140 | 555 | 2.61 | 1.3 | 1166 | 3837 | 0 | 1466 | 261 | 2261 | 2.687288 | 2212.31 | 44.24819 | 555
2024-05-09 23:00 | 3.233333 | 0.4066667 | 10.42 | 0.9833333 | 88.19 | 7.8 | 0.4433333 | 10.71 | 1.036667 | 87.81 | 55.30182 | 9.883333 | 5.378742 | 2.32 | 10.0181 | 1.994592 | 0.04783333 | 0.1093333 | 0.07866667 | 0.46 | 0.175 | 1.862619 | 95.23667 | 1.2 | 0.7233333 | 1.373333 | 0.1 | [8 empty] | 31.44 | 0 |  |  | 104.14 | 614.97 | 22.15 | 27.69 | 886.957 | 45.517 | 13.539 | 294.55 | 2796.536 | 0 | 929.079 | 38.521 | 88759 | 0.32 | 754.2 | 1.6721 | 56.45067 | 55.30182 | 60.00989 |  | 387.9559 | 24.63712 | 131.7168 | 544.3098 |  | 76 | 24 | 0 | 2.566233 | 27.10772 | 33.23096 | 455.6578 | 64.28335 | 0 | 0 | 1033.219 | 0.2697872 | 2796.536 | 0.7302128 | 3829.755 | 0 | 0 | 38.521 | 0 | 0 | 886.957 | 45.517 | 31.44 | 963.914 | 294.55 | 3.933333 | 1.498333 | 10.09833 | 18.52333 | 69.88 | 0 | 0 | 0 | 0 | 0 | 0 | 0 | 0 | 0 | 0 | 0 | 0 | 58.04 | 4.908333 | 4.811667 | 0.1403333 | 0.4605 | 0.01316667 | 0.02933333 | 0.1016667 | 0.09 | 0.075 | 6.05 | 2.9 | 0 | 0 | 0 | 0 | 0 | 0 | 0 | 0 | 0 | 0 | 0 | 0 | 8 | 1.3 | 111418 | 115230 | 26773.02144 |  | 13.92 | 141 | 556 | 2.63 | 1.3 | 1178 | 3812 | 0 | 1441 | 262 | 2248 | 2.664858 | 2212.31 | 44.30876 | 556
2024-05-10 | 3.366667 | 0.41 | 10.44333 | 0.98 | 88.16667 | 7.433333 | 0.45 | 10.71667 | 1.04 | 87.79333 | 55.49783 | 9.653333 | 5.246758 | 2.240667 | 9.940933 | 1.9882 | 0.04833333 | 0.1085 | 0.07766667 | 0.44 | 0.1766667 | 1.894857 | 95.13667 | 1.343333 | 0.6766667 | 1.39 | 0.1666667 | [8 empty] | 25.68 | 0 |  |  | 119.6 | 622.11 | 25.07 | 19.4 | 881.152 | 44.855 | 14.94 | 287.28 | 2764.3 | 0 | 926.835 | 38.197 | 92619.1 | 0.148 | 760.914 | 1.678934 | 56.64337 | 55.49783 | 60.15122 |  | 389.8498 | 25.36817 | 130.2016 | 545.4196 |  | 75 | 25 | 0 | 2.685833 | 26.64491 | 45.8622 | 456.7483 | 62.69635 | 0 | 0 | 1046.435 | 0.2746019 | 2764.3 | 0.7253981 | 3810.735 | 0 | 0 | 38.197 | 54 | 0 | 827.152 | 44.855 | 25.68 | 951.687 | 287.28 | 4.806667 | 1.756667 | 10.31167 | 19.36333 | 68.56833 | 0 | 0 | 0 | 0 | 0 | 0 | 0 | 0 | 0 | 0 | 0 | 0 | 57.925 | 4.85 | 4.861667 | 0.1508333 | 0.5076667 | 0.02266667 | 0.0355 | 0.1116667 | 0.1766667 | 0.07833333 | 5.976667 | 2.8 | 0 | 0 | 0 | 0 | 0 | 0 | 0 | 0 | 0 | 0 | 0 | 0 | 7 | 1.3 | 112559 | 116360 | 26997.15872 |  | 11.84 | 130 | 545 | 2.64 | 1.3 | 1158 | 3801 | 0 | 1451 | 260 | 2288 | 2.631385 | 2184.14 | 44.31097 | 545
2024-05-10 01:00 | 3.366667 | 0.41 | 10.44333 | 0.98 | 88.16667 | 7.433333 | 0.45 | 10.71667 | 1.04 | 87.79333 | 55.49783 | 9.653333 | 5.246758 | 2.240667 | 9.940933 | 1.9882 | 0.04833333 | 0.1085 | 0.07766667 | 0.44 | 0.1766667 | 1.894857 | 95.13667 | 1.343333 | 0.6766667 | 1.39 | 0.1666667 | [8 empty] | 25.68 | 0 |  |  | 119.6 | 622.11 | 25.07 | 19.4 | 881.152 | 44.855 | 14.94 | 287.28 | 2764.3 | 0 | 926.835 | 38.197 | 92619.1 | 0.148 | 760.914 | 1.678934 | 56.64337 | 55.49783 | 60.15122 |  | 389.8498 | 25.36817 | 130.2016 | 545.4196 |  | 75 | 25 | 0 | 2.685833 | 26.64491 | 45.8622 | 456.7483 | 62.69635 | 0 | 0 | 1046.435 | 0.2746019 | 2764.3 | 0.7253981 | 3810.735 | 0 | 0 | 38.197 | 54 | 0 | 827.152 | 44.855 | 25.68 | 951.687 | 287.28 | 4.806667 | 1.756667 | 10.31167 | 19.36333 | 68.56833 | 0 | 0 | 0 | 0 | 0 | 0 | 0 | 0 | 0 | 0 | 0 | 0 | 57.925 | 4.85 | 4.861667 | 0.1508333 | 0.5076667 | 0.02266667 | 0.0355 | 0.1116667 | 0.1766667 | 0.07833333 | 5.976667 | 2.8 | 0 | 0 | 0 | 0 | 0 | 0 | 0 | 0 | 0 | 0 | 0 | 0 | 7 | 1.3 | 112098 | 115970 | 26973.15584 |  | 13.22 | 141 | 556 | 2.64 | 1.3 | 1177 | 3872 | 0 | 1444 | 263 | 2274 | 2.689515 | 2184.14 | 43.47426 | 556
2024-05-10 02:00 | 3.366667 | 0.41 | 10.44333 | 0.98 | 88.16667 | 7.433333 | 0.45 | 10.71667 | 1.04 | 87.79333 | 55.49783 | 9.653333 | 5.246758 | 2.240667 | 9.940933 | 1.9882 | 0.04833333 | 0.1085 | 0.07766667 | 0.44 | 0.1766667 | 1.894857 | 95.13667 | 1.343333 | 0.6766667 | 1.39 | 0.1666667 | [8 empty] | 25.68 | 0 |  |  | 119.6 | 622.11 | 25.07 | 19.4 | 881.152 | 44.855 | 14.94 | 287.28 | 2764.3 | 0 | 926.835 | 38.197 | 92619.1 | 0.148 | 760.914 | 1.678934 | 56.64337 | 55.49783 | 60.15122 |  | 389.8498 | 25.36817 | 130.2016 | 545.4196 |  | 75 | 25 | 0 | 2.685833 | 26.64491 | 45.8622 | 456.7483 | 62.69635 | 0 | 0 | 1046.435 | 0.2746019 | 2764.3 | 0.7253981 | 3810.735 | 0 | 0 | 38.197 | 54 | 0 | 827.152 | 44.855 | 25.68 | 951.687 | 287.28 | 4.806667 | 1.756667 | 10.31167 | 19.36333 | 68.56833 | 0 | 0 | 0 | 0 | 0 | 0 | 0 | 0 | 0 | 0 | 0 | 0 | 57.925 | 4.85 | 4.861667 | 0.1508333 | 0.5076667 | 0.02266667 | 0.0355 | 0.1116667 | 0.1766667 | 0.07833333 | 5.976667 | 2.8 | 0 | 0 | 0 | 0 | 0 | 0 | 0 | 0 | 0 | 0 | 0 | 0 | 8 | 1.3 | 111922 | 115922 | 27064.88576 |  | 13.69 | 136 | 551 | 2.64 | 1.3 | 1172 | 4000 | 0 | 1441 | 262 | 2268 | 2.779515 | 2184.14 | 43.29564 | 551
2024-05-10 03:00 | 3.366667 | 0.41 | 10.44333 | 0.98 | 88.16667 | 7.433333 | 0.45 | 10.71667 | 1.04 | 87.79333 | 55.49783 | 9.653333 | 5.246758 | 2.240667 | 9.940933 | 1.9882 | 0.04833333 | 0.1085 | 0.07766667 | 0.44 | 0.1766667 | 1.894857 | 95.13667 | 1.343333 | 0.6766667 | 1.39 | 0.1666667 | [8 empty] | 25.68 | 0 |  |  | 119.6 | 622.11 | 25.07 | 19.4 | 881.152 | 44.855 | 14.94 | 287.28 | 2764.3 | 0 | 926.835 | 38.197 | 92619.1 | 0.148 | 760.914 | 1.678934 | 56.64337 | 55.49783 | 60.15122 |  | 389.8498 | 25.36817 | 130.2016 | 545.4196 |  | 75 | 25 | 0 | 2.685833 | 26.64491 | 45.8622 | 456.7483 | 62.69635 | 0 | 0 | 1046.435 | 0.2746019 | 2764.3 | 0.7253981 | 3810.735 | 0 | 0 | 38.197 | 54 | 0 | 827.152 | 44.855 | 25.68 | 951.687 | 287.28 | 4.806667 | 1.756667 | 10.31167 | 19.36333 | 68.56833 | 0 | 0 | 0 | 0 | 0 | 0 | 0 | 0 | 0 | 0 | 0 | 0 | 57.925 | 4.85 | 4.861667 | 0.1508333 | 0.5076667 | 0.02266667 | 0.0355 | 0.1116667 | 0.1766667 | 0.07833333 | 5.976667 | 2.8 | 0 | 0 | 0 | 0 | 0 | 0 | 0 | 0 | 0 | 0 | 0 | 0 | 7 | 1.3 | 111829 | 115827 | 27043.72032 |  | 11.35 | 130 | 545 | 2.69 | 1.3 | 1149 | 3998 | 0 | 1384 | 253 | 2263 | 2.780404 | 2184.14 | 42.96657 | 545
2024-05-10 04:00 | 3.366667 | 0.41 | 10.44333 | 0.98 | 88.16667 | 7.433333 | 0.45 | 10.71667 | 1.04 | 87.79333 | 55.49783 | 9.653333 | 5.246758 | 2.240667 | 9.940933 | 1.9882 | 0.04833333 | 0.1085 | 0.07766667 | 0.44 | 0.1766667 | 1.894857 | 95.13667 | 1.343333 | 0.6766667 | 1.39 | 0.1666667 | [8 empty] | 25.68 | 0 |  |  | 119.6 | 622.11 | 25.07 | 19.4 | 881.152 | 44.855 | 14.94 | 287.28 | 2764.3 | 0 | 926.835 | 38.197 | 92619.1 | 0.148 | 760.914 | 1.678934 | 56.64337 | 55.49783 | 60.15122 |  | 389.8498 | 25.36817 | 130.2016 | 545.4196 |  | 75 | 25 | 0 | 2.685833 | 26.64491 | 45.8622 | 456.7483 | 62.69635 | 0 | 0 | 1046.435 | 0.2746019 | 2764.3 | 0.7253981 | 3810.735 | 0 | 0 | 38.197 | 54 | 0 | 827.152 | 44.855 | 25.68 | 951.687 | 287.28 | 4.806667 | 1.756667 | 10.31167 | 19.36333 | 68.56833 | 0 | 0 | 0 | 0 | 0 | 0 | 0 | 0 | 0 | 0 | 0 | 0 | 57.925 | 4.85 | 4.861667 | 0.1508333 | 0.5076667 | 0.02266667 | 0.0355 | 0.1116667 | 0.1766667 | 0.07833333 | 5.976667 | 2.8 | 0 | 0 | 0 | 0 | 0 | 0 | 0 | 0 | 0 | 0 | 0 | 0 | 7 | 1.3 | 112064 | 115913 | 26943.14912 |  | 11.89 | 135 | 550 | 2.67 | 1.3 | 1147 | 3849 | 0 | 1413 | 254 | 2307 | 2.674863 | 2184.14 | 42.53194 | 550
2024-05-10 05:00 | 3.366667 | 0.41 | 10.44333 | 0.98 | 88.16667 | 7.433333 | 0.45 | 10.71667 | 1.04 | 87.79333 | 55.49783 | 9.653333 | 5.246758 | 2.240667 | 9.940933 | 1.9882 | 0.04833333 | 0.1085 | 0.07766667 | 0.44 | 0.1766667 | 1.894857 | 95.13667 | 1.343333 | 0.6766667 | 1.39 | 0.1666667 | [8 empty] | 25.68 | 0 |  |  | 119.6 | 622.11 | 25.07 | 19.4 | 881.152 | 44.855 | 14.94 | 287.28 | 2764.3 | 0 | 926.835 | 38.197 | 92619.1 | 0.148 | 760.914 | 1.678934 | 56.64337 | 55.49783 | 60.15122 |  | 389.8498 | 25.36817 | 130.2016 | 545.4196 |  | 75 | 25 | 0 | 2.685833 | 26.64491 | 45.8622 | 456.7483 | 62.69635 | 0 | 0 | 1046.435 | 0.2746019 | 2764.3 | 0.7253981 | 3810.735 | 0 | 0 | 38.197 | 54 | 0 | 827.152 | 44.855 | 25.68 | 951.687 | 287.28 | 4.806667 | 1.756667 | 10.31167 | 19.36333 | 68.56833 | 0 | 0 | 0 | 0 | 0 | 0 | 0 | 0 | 0 | 0 | 0 | 0 | 57.925 | 4.85 | 4.861667 | 0.1508333 | 0.5076667 | 0.02266667 | 0.0355 | 0.1116667 | 0.1766667 | 0.07833333 | 5.976667 | 2.8 | 0 | 0 | 0 | 0 | 0 | 0 | 0 | 0 | 0 | 0 | 0 | 0 | 7 | 1.3 | 113164 | 116963 | 27119.83712 |  | 11.42 | 130 | 545 | 2.67 | 1.3 | 1149 | 3799 | 0 | 1417 | 257 | 2305 | 2.61645 | 2184.14 | 42.33526 | 545
2024-05-10 06:00 | 3.366667 | 0.41 | 10.44333 | 0.98 | 88.16667 | 7.433333 | 0.45 | 10.71667 | 1.04 | 87.79333 | 55.49783 | 9.653333 | 5.246758 | 2.240667 | 9.940933 | 1.9882 | 0.04833333 | 0.1085 | 0.07766667 | 0.44 | 0.1766667 | 1.894857 | 95.13667 | 1.343333 | 0.6766667 | 1.39 | 0.1666667 | [8 empty] | 25.68 | 0 |  |  | 119.6 | 622.11 | 25.07 | 19.4 | 881.152 | 44.855 | 14.94 | 287.28 | 2764.3 | 0 | 926.835 | 38.197 | 92619.1 | 0.148 | 760.914 | 1.678934 | 56.64337 | 55.49783 | 60.15122 |  | 389.8498 | 25.36817 | 130.2016 | 545.4196 |  | 75 | 25 | 0 | 2.685833 | 26.64491 | 45.8622 | 456.7483 | 62.69635 | 0 | 0 | 1046.435 | 0.2746019 | 2764.3 | 0.7253981 | 3810.735 | 0 | 0 | 38.197 | 54 | 0 | 827.152 | 44.855 | 25.68 | 951.687 | 287.28 | 4.806667 | 1.756667 | 10.31167 | 19.36333 | 68.56833 | 0 | 0 | 0 | 0 | 0 | 0 | 0 | 0 | 0 | 0 | 0 | 0 | 57.925 | 4.85 | 4.861667 | 0.1508333 | 0.5076667 | 0.02266667 | 0.0355 | 0.1116667 | 0.1766667 | 0.07833333 | 5.976667 | 2.8 | 0 | 0 | 0 | 0 | 0 | 0 | 0 | 0 | 0 | 0 | 0 | 0 | 7 | 1.3 | 114065 | 117864 | 27305.5152 |  | 11.88 | 135 | 550 | 2.67 | 1.3 | 1142 | 3799 | 0 | 1428 | 258 | 2301 | 2.596461 | 2184.14 | 42.42424 | 550
2024-05-10 07:00 | 3.366667 | 0.41 | 10.44333 | 0.98 | 88.16667 | 7.433333 | 0.45 | 10.71667 | 1.04 | 87.79333 | 55.49783 | 9.653333 | 5.246758 | 2.240667 | 9.940933 | 1.9882 | 0.04833333 | 0.1085 | 0.07766667 | 0.44 | 0.1766667 | 1.894857 | 95.13667 | 1.343333 | 0.6766667 | 1.39 | 0.1666667 | [8 empty] | 25.68 | 0 |  |  | 119.6 | 622.11 | 25.07 | 19.4 | 881.152 | 44.855 | 14.94 | 287.28 | 2764.3 | 0 | 926.835 | 38.197 | 92619.1 | 0.148 | 760.914 | 1.678934 | 56.64337 | 55.49783 | 60.15122 |  | 389.8498 | 25.36817 | 130.2016 | 545.4196 |  | 75 | 25 | 0 | 2.685833 | 26.64491 | 45.8622 | 456.7483 | 62.69635 | 0 | 0 | 1046.435 | 0.2746019 | 2764.3 | 0.7253981 | 3810.735 | 0 | 0 | 38.197 | 54 | 0 | 827.152 | 44.855 | 25.68 | 951.687 | 287.28 | 4.806667 | 1.756667 | 10.31167 | 19.36333 | 68.56833 | 0 | 0 | 0 | 0 | 0 | 0 | 0 | 0 | 0 | 0 | 0 | 0 | 57.925 | 4.85 | 4.861667 | 0.1508333 | 0.5076667 | 0.02266667 | 0.0355 | 0.1116667 | 0.1766667 | 0.07833333 | 5.976667 | 2.8 | 0 | 0 | 0 | 0 | 0 | 0 | 0 | 0 | 0 | 0 | 0 | 0 | 7 | 1.3 | 112627 | 116429 | 27012.17216 |  | 11.91 | 133 | 548 | 2.66 | 1.3 | 1140 | 3802 | 0 | 1430 | 256 | 2279 | 2.630518 | 2184.14 | 42.27473 | 548
2024-05-10 08:00 | 3.366667 | 0.41 | 10.44333 | 0.98 | 88.16667 | 7.433333 | 0.45 | 10.71667 | 1.04 | 87.79333 | 55.49783 | 9.653333 | 5.246758 | 2.240667 | 9.940933 | 1.9882 | 0.04833333 | 0.1085 | 0.07766667 | 0.44 | 0.1766667 | 1.894857 | 95.13667 | 1.343333 | 0.6766667 | 1.39 | 0.1666667 | [8 empty] | 25.68 | 0 |  |  | 119.6 | 622.11 | 25.07 | 19.4 | 881.152 | 44.855 | 14.94 | 287.28 | 2764.3 | 0 | 926.835 | 38.197 | 92619.1 | 0.148 | 760.914 | 1.678934 | 56.64337 | 55.49783 | 60.15122 |  | 389.8498 | 25.36817 | 130.2016 | 545.4196 |  | 75 | 25 | 0 | 2.685833 | 26.64491 | 45.8622 | 456.7483 | 62.69635 | 0 | 0 | 1046.435 | 0.2746019 | 2764.3 | 0.7253981 | 3810.735 | 0 | 0 | 38.197 | 54 | 0 | 827.152 | 44.855 | 25.68 | 951.687 | 287.28 | 4.806667 | 1.756667 | 10.31167 | 19.36333 | 68.56833 | 0 | 0 | 0 | 0 | 0 | 0 | 0 | 0 | 0 | 0 | 0 | 0 | 57.925 | 4.85 | 4.861667 | 0.1508333 | 0.5076667 | 0.02266667 | 0.0355 | 0.1116667 | 0.1766667 | 0.07833333 | 5.976667 | 2.8 | 0 | 0 | 0 | 0 | 0 | 0 | 0 | 0 | 0 | 0 | 0 | 0 | 8 | 1.3 | 112689 | 116585 | 27118.94912 |  | 12 | 130 | 545 | 2.66 | 1.3 | 1149 | 3896 | 0 | 1432 | 256 | 2288 | 2.691908 | 2184.14 | 42.86375 | 545
2024-05-10 09:00 | 3.366667 | 0.41 | 10.44333 | 0.98 | 88.16667 | 7.433333 | 0.45 | 10.71667 | 1.04 | 87.79333 | 55.49783 | 9.653333 | 5.246758 | 2.240667 | 9.940933 | 1.9882 | 0.04833333 | 0.1085 | 0.07766667 | 0.44 | 0.1766667 | 1.894857 | 95.13667 | 1.343333 | 0.6766667 | 1.39 | 0.1666667 | [8 empty] | 25.68 | 0 |  |  | 119.6 | 622.11 | 25.07 | 19.4 | 881.152 | 44.855 | 14.94 | 287.28 | 2764.3 | 0 | 926.835 | 38.197 | 92619.1 | 0.148 | 760.914 | 1.678934 | 56.64337 | 55.49783 | 60.15122 |  | 389.8498 | 25.36817 | 130.2016 | 545.4196 |  | 75 | 25 | 0 | 2.685833 | 26.64491 | 45.8622 | 456.7483 | 62.69635 | 0 | 0 | 1046.435 | 0.2746019 | 2764.3 | 0.7253981 | 3810.735 | 0 | 0 | 38.197 | 54 | 0 | 827.152 | 44.855 | 25.68 | 951.687 | 287.28 | 4.806667 | 1.756667 | 10.31167 | 19.36333 | 68.56833 | 0 | 0 | 0 | 0 | 0 | 0 | 0 | 0 | 0 | 0 | 0 | 0 | 57.925 | 4.85 | 4.861667 | 0.1508333 | 0.5076667 | 0.02266667 | 0.0355 | 0.1116667 | 0.1766667 | 0.07833333 | 5.976667 | 2.8 | 0 | 0 | 0 | 0 | 0 | 0 | 0 | 0 | 0 | 0 | 0 | 0 | 7 | 1.3 | 111599 | 115580 | 26979.32192 |  | 11.97 | 131 | 546 | 2.65 | 1.3 | 1157 | 3981 | 0 | 1429 | 257 | 2298 | 2.774502 | 2184.14 | 44.35243 | 546
2024-05-10 10:00 | 3.366667 | 0.41 | 10.44333 | 0.98 | 88.16667 | 7.433333 | 0.45 | 10.71667 | 1.04 | 87.79333 | 55.49783 | 9.653333 | 5.246758 | 2.240667 | 9.940933 | 1.9882 | 0.04833333 | 0.1085 | 0.07766667 | 0.44 | 0.1766667 | 1.894857 | 95.13667 | 1.343333 | 0.6766667 | 1.39 | 0.1666667 | [8 empty] | 25.68 | 0 |  |  | 119.6 | 622.11 | 25.07 | 19.4 | 881.152 | 44.855 | 14.94 | 287.28 | 2764.3 | 0 | 926.835 | 38.197 | 92619.1 | 0.148 | 760.914 | 1.678934 | 56.64337 | 55.49783 | 60.15122 |  | 389.8498 | 25.36817 | 130.2016 | 545.4196 |  | 75 | 25 | 0 | 2.685833 | 26.64491 | 45.8622 | 456.7483 | 62.69635 | 0 | 0 | 1046.435 | 0.2746019 | 2764.3 | 0.7253981 | 3810.735 | 0 | 0 | 38.197 | 54 | 0 | 827.152 | 44.855 | 25.68 | 951.687 | 287.28 | 4.806667 | 1.756667 | 10.31167 | 19.36333 | 68.56833 | 0 | 0 | 0 | 0 | 0 | 0 | 0 | 0 | 0 | 0 | 0 | 0 | 57.925 | 4.85 | 4.861667 | 0.1508333 | 0.5076667 | 0.02266667 | 0.0355 | 0.1116667 | 0.1766667 | 0.07833333 | 5.976667 | 2.8 | 0 | 0 | 0 | 0 | 0 | 0 | 0 | 0 | 0 | 0 | 0 | 0 | 7 | 1.3 | 111760 | 115759 | 27030.5008 |  | 10.83 | 125 | 540 | 2.66 | 1.3 | 1149 | 3999 | 0 | 1416 | 255 | 2333 | 2.782731 | 2184.14 | 44.91468 | 540
2024-05-10 11:00 | 3.366667 | 0.41 | 10.44333 | 0.98 | 88.16667 | 7.433333 | 0.45 | 10.71667 | 1.04 | 87.79333 | 55.49783 | 9.653333 | 5.246758 | 2.240667 | 9.940933 | 1.9882 | 0.04833333 | 0.1085 | 0.07766667 | 0.44 | 0.1766667 | 1.894857 | 95.13667 | 1.343333 | 0.6766667 | 1.39 | 0.1666667 | [8 empty] | 25.68 | 0 |  |  | 119.6 | 622.11 | 25.07 | 19.4 | 881.152 | 44.855 | 14.94 | 287.28 | 2764.3 | 0 | 926.835 | 38.197 | 92619.1 | 0.148 | 760.914 | 1.678934 | 56.64337 | 55.49783 | 60.15122 |  | 389.8498 | 25.36817 | 130.2016 | 545.4196 |  | 75 | 25 | 0 | 2.685833 | 26.64491 | 45.8622 | 456.7483 | 62.69635 | 0 | 0 | 1046.435 | 0.2746019 | 2764.3 | 0.7253981 | 3810.735 | 0 | 0 | 38.197 | 54 | 0 | 827.152 | 44.855 | 25.68 | 951.687 | 287.28 | 4.806667 | 1.756667 | 10.31167 | 19.36333 | 68.56833 | 0 | 0 | 0 | 0 | 0 | 0 | 0 | 0 | 0 | 0 | 0 | 0 | 57.925 | 4.85 | 4.861667 | 0.1508333 | 0.5076667 | 0.02266667 | 0.0355 | 0.1116667 | 0.1766667 | 0.07833333 | 5.976667 | 2.8 | 0 | 0 | 0 | 0 | 0 | 0 | 0 | 0 | 0 | 0 | 0 | 0 | 8 | 1.3 | 111329 | 115329 | 26942.68032 |  | 11.3 | 126 | 541 | 2.68 | 1.3 | 1148 | 4000 | 0 | 1396 | 253 | 2316 | 2.793798 | 2184.14 | 44.48206 | 541
2024-05-10 12:00 | 3.366667 | 0.41 | 10.44333 | 0.98 | 88.16667 | 7.433333 | 0.45 | 10.71667 | 1.04 | 87.79333 | 55.49783 | 9.653333 | 5.246758 | 2.240667 | 9.940933 | 1.9882 | 0.04833333 | 0.1085 | 0.07766667 | 0.44 | 0.1766667 | 1.894857 | 95.13667 | 1.343333 | 0.6766667 | 1.39 | 0.1666667 | [8 empty] | 25.68 | 0 |  |  | 119.6 | 622.11 | 25.07 | 19.4 | 881.152 | 44.855 | 14.94 | 287.28 | 2764.3 | 0 | 926.835 | 38.197 | 92619.1 | 0.148 | 760.914 | 1.678934 | 56.64337 | 55.49783 | 60.15122 |  | 389.8498 | 25.36817 | 130.2016 | 545.4196 |  | 75 | 25 | 0 | 2.685833 | 26.64491 | 45.8622 | 456.7483 | 62.69635 | 0 | 0 | 1046.435 | 0.2746019 | 2764.3 | 0.7253981 | 3810.735 | 0 | 0 | 38.197 | 54 | 0 | 827.152 | 44.855 | 25.68 | 951.687 | 287.28 | 4.806667 | 1.756667 | 10.31167 | 19.36333 | 68.56833 | 0 | 0 | 0 | 0 | 0 | 0 | 0 | 0 | 0 | 0 | 0 | 0 | 57.925 | 4.85 | 4.861667 | 0.1508333 | 0.5076667 | 0.02266667 | 0.0355 | 0.1116667 | 0.1766667 | 0.07833333 | 5.976667 | 2.8 | 0 | 0 | 0 | 0 | 0 | 0 | 0 | 0 | 0 | 0 | 0 | 0 | 7 | 1.3 | 111715 | 115715 | 27022.2272 |  | 11.29 | 126 | 541 | 2.67 | 1.3 | 1148 | 4000 | 0 | 1404 | 254 | 2313 | 2.784484 | 2184.14 | 43.00046 | 541
2024-05-10 13:00 | 3.366667 | 0.41 | 10.44333 | 0.98 | 88.16667 | 7.433333 | 0.45 | 10.71667 | 1.04 | 87.79333 | 55.49783 | 9.653333 | 5.246758 | 2.240667 | 9.940933 | 1.9882 | 0.04833333 | 0.1085 | 0.07766667 | 0.44 | 0.1766667 | 1.894857 | 95.13667 | 1.343333 | 0.6766667 | 1.39 | 0.1666667 | [8 empty] | 25.68 | 0 |  |  | 119.6 | 622.11 | 25.07 | 19.4 | 881.152 | 44.855 | 14.94 | 287.28 | 2764.3 | 0 | 926.835 | 38.197 | 92619.1 | 0.148 | 760.914 | 1.678934 | 56.64337 | 55.49783 | 60.15122 |  | 389.8498 | 25.36817 | 130.2016 | 545.4196 |  | 75 | 25 | 0 | 2.685833 | 26.64491 | 45.8622 | 456.7483 | 62.69635 | 0 | 0 | 1046.435 | 0.2746019 | 2764.3 | 0.7253981 | 3810.735 | 0 | 0 | 38.197 | 54 | 0 | 827.152 | 44.855 | 25.68 | 951.687 | 287.28 | 4.806667 | 1.756667 | 10.31167 | 19.36333 | 68.56833 | 0 | 0 | 0 | 0 | 0 | 0 | 0 | 0 | 0 | 0 | 0 | 0 | 57.925 | 4.85 | 4.861667 | 0.1508333 | 0.5076667 | 0.02266667 | 0.0355 | 0.1116667 | 0.1766667 | 0.07833333 | 5.976667 | 2.8 | 0 | 0 | 0 | 0 | 0 | 0 | 0 | 0 | 0 | 0 | 0 | 0 | 7 | 1.3 | 112298 | 116298 | 27142.37184 |  | 11.78 | 127 | 542 | 2.65 | 1.3 | 1160 | 4000 | 0 | 1437 | 259 | 2302 | 2.770535 | 2184.14 | 43.4903 | 542
2024-05-10 14:00 | 3.366667 | 0.41 | 10.44333 | 0.98 | 88.16667 | 7.433333 | 0.45 | 10.71667 | 1.04 | 87.79333 | 55.49783 | 9.653333 | 5.246758 | 2.240667 | 9.940933 | 1.9882 | 0.04833333 | 0.1085 | 0.07766667 | 0.44 | 0.1766667 | 1.894857 | 95.13667 | 1.343333 | 0.6766667 | 1.39 | 0.1666667 | [8 empty] | 25.68 | 0 |  |  | 119.6 | 622.11 | 25.07 | 19.4 | 881.152 | 44.855 | 14.94 | 287.28 | 2764.3 | 0 | 926.835 | 38.197 | 92619.1 | 0.148 | 760.914 | 1.678934 | 56.64337 | 55.49783 | 60.15122 |  | 389.8498 | 25.36817 | 130.2016 | 545.4196 |  | 75 | 25 | 0 | 2.685833 | 26.64491 | 45.8622 | 456.7483 | 62.69635 | 0 | 0 | 1046.435 | 0.2746019 | 2764.3 | 0.7253981 | 3810.735 | 0 | 0 | 38.197 | 54 | 0 | 827.152 | 44.855 | 25.68 | 951.687 | 287.28 | 4.806667 | 1.756667 | 10.31167 | 19.36333 | 68.56833 | 0 | 0 | 0 | 0 | 0 | 0 | 0 | 0 | 0 | 0 | 0 | 0 | 57.925 | 4.85 | 4.861667 | 0.1508333 | 0.5076667 | 0.02266667 | 0.0355 | 0.1116667 | 0.1766667 | 0.07833333 | 5.976667 | 2.8 | 0 | 0 | 0 | 0 | 0 | 0 | 0 | 0 | 0 | 0 | 0 | 0 | 8 | 1.3 | 111609 | 115611 | 27002.38272 |  | 12.66 | 128 | 543 | 2.6 | 1.3 | 1167 | 4002 | 0 | 1488 | 263 | 2257 | 2.78838 | 2184.14 | 44.00634 | 543
2024-05-10 15:00 | 3.366667 | 0.41 | 10.44333 | 0.98 | 88.16667 | 7.433333 | 0.45 | 10.71667 | 1.04 | 87.79333 | 55.49783 | 9.653333 | 5.246758 | 2.240667 | 9.940933 | 1.9882 | 0.04833333 | 0.1085 | 0.07766667 | 0.44 | 0.1766667 | 1.894857 | 95.13667 | 1.343333 | 0.6766667 | 1.39 | 0.1666667 | [8 empty] | 25.68 | 0 |  |  | 119.6 | 622.11 | 25.07 | 19.4 | 881.152 | 44.855 | 14.94 | 287.28 | 2764.3 | 0 | 926.835 | 38.197 | 92619.1 | 0.148 | 760.914 | 1.678934 | 56.64337 | 55.49783 | 60.15122 |  | 389.8498 | 25.36817 | 130.2016 | 545.4196 |  | 75 | 25 | 0 | 2.685833 | 26.64491 | 45.8622 | 456.7483 | 62.69635 | 0 | 0 | 1046.435 | 0.2746019 | 2764.3 | 0.7253981 | 3810.735 | 0 | 0 | 38.197 | 54 | 0 | 827.152 | 44.855 | 25.68 | 951.687 | 287.28 | 4.806667 | 1.756667 | 10.31167 | 19.36333 | 68.56833 | 0 | 0 | 0 | 0 | 0 | 0 | 0 | 0 | 0 | 0 | 0 | 0 | 57.925 | 4.85 | 4.861667 | 0.1508333 | 0.5076667 | 0.02266667 | 0.0355 | 0.1116667 | 0.1766667 | 0.07833333 | 5.976667 | 2.8 | 0 | 0 | 0 | 0 | 0 | 0 | 0 | 0 | 0 | 0 | 0 | 0 | 7 | 1.3 | 110695 | 114584 | 26701.0256 |  | 13.67 | 136 | 551 | 2.61 | 1.3 | 1178 | 3889 | 0 | 1461 | 262 | 2257 | 2.733969 | 2184.14 | 42.93642 | 551
2024-05-10 16:00 | 3.366667 | 0.41 | 10.44333 | 0.98 | 88.16667 | 7.433333 | 0.45 | 10.71667 | 1.04 | 87.79333 | 55.49783 | 9.653333 | 5.246758 | 2.240667 | 9.940933 | 1.9882 | 0.04833333 | 0.1085 | 0.07766667 | 0.44 | 0.1766667 | 1.894857 | 95.13667 | 1.343333 | 0.6766667 | 1.39 | 0.1666667 | [8 empty] | 25.68 | 0 |  |  | 119.6 | 622.11 | 25.07 | 19.4 | 881.152 | 44.855 | 14.94 | 287.28 | 2764.3 | 0 | 926.835 | 38.197 | 92619.1 | 0.148 | 760.914 | 1.678934 | 56.64337 | 55.49783 | 60.15122 |  | 389.8498 | 25.36817 | 130.2016 | 545.4196 |  | 75 | 25 | 0 | 2.685833 | 26.64491 | 45.8622 | 456.7483 | 62.69635 | 0 | 0 | 1046.435 | 0.2746019 | 2764.3 | 0.7253981 | 3810.735 | 0 | 0 | 38.197 | 54 | 0 | 827.152 | 44.855 | 25.68 | 951.687 | 287.28 | 4.806667 | 1.756667 | 10.31167 | 19.36333 | 68.56833 | 0 | 0 | 0 | 0 | 0 | 0 | 0 | 0 | 0 | 0 | 0 | 0 | 57.925 | 4.85 | 4.861667 | 0.1508333 | 0.5076667 | 0.02266667 | 0.0355 | 0.1116667 | 0.1766667 | 0.07833333 | 5.976667 | 2.8 | 0 | 0 | 0 | 0 | 0 | 0 | 0 | 0 | 0 | 0 | 0 | 0 | 7 | 1.3 | 111193 | 114943 | 26664.65344 |  | 13.03 | 138 | 553 | 2.69 | 1.3 | 1170 | 3750 | 0 | 1379 | 256 | 2267 | 2.628084 | 2184.14 | 44.08953 | 553
2024-05-10 17:00 | 3.366667 | 0.41 | 10.44333 | 0.98 | 88.16667 | 7.433333 | 0.45 | 10.71667 | 1.04 | 87.79333 | 55.49783 | 9.653333 | 5.246758 | 2.240667 | 9.940933 | 1.9882 | 0.04833333 | 0.1085 | 0.07766667 | 0.44 | 0.1766667 | 1.894857 | 95.13667 | 1.343333 | 0.6766667 | 1.39 | 0.1666667 | [8 empty] | 25.68 | 0 |  |  | 119.6 | 622.11 | 25.07 | 19.4 | 881.152 | 44.855 | 14.94 | 287.28 | 2764.3 | 0 | 926.835 | 38.197 | 92619.1 | 0.148 | 760.914 | 1.678934 | 56.64337 | 55.49783 | 60.15122 |  | 389.8498 | 25.36817 | 130.2016 | 545.4196 |  | 75 | 25 | 0 | 2.685833 | 26.64491 | 45.8622 | 456.7483 | 62.69635 | 0 | 0 | 1046.435 | 0.2746019 | 2764.3 | 0.7253981 | 3810.735 | 0 | 0 | 38.197 | 54 | 0 | 827.152 | 44.855 | 25.68 | 951.687 | 287.28 | 4.806667 | 1.756667 | 10.31167 | 19.36333 | 68.56833 | 0 | 0 | 0 | 0 | 0 | 0 | 0 | 0 | 0 | 0 | 0 | 0 | 57.925 | 4.85 | 4.861667 | 0.1508333 | 0.5076667 | 0.02266667 | 0.0355 | 0.1116667 | 0.1766667 | 0.07833333 | 5.976667 | 2.8 | 0 | 0 | 0 | 0 | 0 | 0 | 0 | 0 | 0 | 0 | 0 | 0 | 8 | 1.3 | 112641 | 116342 | 26914.05728 |  | 12.05 | 132 | 547 | 2.69 | 1.3 | 1162 | 3701 | 0 | 1393 | 257 | 2296 | 2.562594 | 2184.14 | 42.70158 | 547
2024-05-10 18:00 | 3.366667 | 0.41 | 10.44333 | 0.98 | 88.16667 | 7.433333 | 0.45 | 10.71667 | 1.04 | 87.79333 | 55.49783 | 9.653333 | 5.246758 | 2.240667 | 9.940933 | 1.9882 | 0.04833333 | 0.1085 | 0.07766667 | 0.44 | 0.1766667 | 1.894857 | 95.13667 | 1.343333 | 0.6766667 | 1.39 | 0.1666667 | [8 empty] | 25.68 | 0 |  |  | 119.6 | 622.11 | 25.07 | 19.4 | 881.152 | 44.855 | 14.94 | 287.28 | 2764.3 | 0 | 926.835 | 38.197 | 92619.1 | 0.148 | 760.914 | 1.678934 | 56.64337 | 55.49783 | 60.15122 |  | 389.8498 | 25.36817 | 130.2016 | 545.4196 |  | 75 | 25 | 0 | 2.685833 | 26.64491 | 45.8622 | 456.7483 | 62.69635 | 0 | 0 | 1046.435 | 0.2746019 | 2764.3 | 0.7253981 | 3810.735 | 0 | 0 | 38.197 | 54 | 0 | 827.152 | 44.855 | 25.68 | 951.687 | 287.28 | 4.806667 | 1.756667 | 10.31167 | 19.36333 | 68.56833 | 0 | 0 | 0 | 0 | 0 | 0 | 0 | 0 | 0 | 0 | 0 | 0 | 57.925 | 4.85 | 4.861667 | 0.1508333 | 0.5076667 | 0.02266667 | 0.0355 | 0.1116667 | 0.1766667 | 0.07833333 | 5.976667 | 2.8 | 0 | 0 | 0 | 0 | 0 | 0 | 0 | 0 | 0 | 0 | 0 | 0 | 7 | 1.3 | 112746 | 116445 | 26933.69568 |  | 11.57 | 130 | 545 | 2.68 | 1.3 | 1163 | 3699 | 0 | 1394 | 258 | 2311 | 2.558946 | 2184.14 | 43.69919 | 545
2024-05-10 19:00 | 3.366667 | 0.41 | 10.44333 | 0.98 | 88.16667 | 7.433333 | 0.45 | 10.71667 | 1.04 | 87.79333 | 55.49783 | 9.653333 | 5.246758 | 2.240667 | 9.940933 | 1.9882 | 0.04833333 | 0.1085 | 0.07766667 | 0.44 | 0.1766667 | 1.894857 | 95.13667 | 1.343333 | 0.6766667 | 1.39 | 0.1666667 | [8 empty] | 25.68 | 0 |  |  | 119.6 | 622.11 | 25.07 | 19.4 | 881.152 | 44.855 | 14.94 | 287.28 | 2764.3 | 0 | 926.835 | 38.197 | 92619.1 | 0.148 | 760.914 | 1.678934 | 56.64337 | 55.49783 | 60.15122 |  | 389.8498 | 25.36817 | 130.2016 | 545.4196 |  | 75 | 25 | 0 | 2.685833 | 26.64491 | 45.8622 | 456.7483 | 62.69635 | 0 | 0 | 1046.435 | 0.2746019 | 2764.3 | 0.7253981 | 3810.735 | 0 | 0 | 38.197 | 54 | 0 | 827.152 | 44.855 | 25.68 | 951.687 | 287.28 | 4.806667 | 1.756667 | 10.31167 | 19.36333 | 68.56833 | 0 | 0 | 0 | 0 | 0 | 0 | 0 | 0 | 0 | 0 | 0 | 0 | 57.925 | 4.85 | 4.861667 | 0.1508333 | 0.5076667 | 0.02266667 | 0.0355 | 0.1116667 | 0.1766667 | 0.07833333 | 5.976667 | 2.8 | 0 | 0 | 0 | 0 | 0 | 0 | 0 | 0 | 0 | 0 | 0 | 0 | 7 | 1.3 | 112657 | 116430 | 26989.35456 |  | 11.75 | 130 | 545 | 2.68 | 1.3 | 1160 | 3773 | 0 | 1398 | 257 | 2316 | 2.610443 | 2184.14 | 43.75427 | 545
2024-05-10 20:00 | 3.366667 | 0.41 | 10.44333 | 0.98 | 88.16667 | 7.433333 | 0.45 | 10.71667 | 1.04 | 87.79333 | 55.49783 | 9.653333 | 5.246758 | 2.240667 | 9.940933 | 1.9882 | 0.04833333 | 0.1085 | 0.07766667 | 0.44 | 0.1766667 | 1.894857 | 95.13667 | 1.343333 | 0.6766667 | 1.39 | 0.1666667 | [8 empty] | 25.68 | 0 |  |  | 119.6 | 622.11 | 25.07 | 19.4 | 881.152 | 44.855 | 14.94 | 287.28 | 2764.3 | 0 | 926.835 | 38.197 | 92619.1 | 0.148 | 760.914 | 1.678934 | 56.64337 | 55.49783 | 60.15122 |  | 389.8498 | 25.36817 | 130.2016 | 545.4196 |  | 75 | 25 | 0 | 2.685833 | 26.64491 | 45.8622 | 456.7483 | 62.69635 | 0 | 0 | 1046.435 | 0.2746019 | 2764.3 | 0.7253981 | 3810.735 | 0 | 0 | 38.197 | 54 | 0 | 827.152 | 44.855 | 25.68 | 951.687 | 287.28 | 4.806667 | 1.756667 | 10.31167 | 19.36333 | 68.56833 | 0 | 0 | 0 | 0 | 0 | 0 | 0 | 0 | 0 | 0 | 0 | 0 | 57.925 | 4.85 | 4.861667 | 0.1508333 | 0.5076667 | 0.02266667 | 0.0355 | 0.1116667 | 0.1766667 | 0.07833333 | 5.976667 | 2.8 | 0 | 0 | 0 | 0 | 0 | 0 | 0 | 0 | 0 | 0 | 0 | 0 | 7 | 1.3 | 112766 | 116563 | 27035.81728 |  | 11.38 | 130 | 545 | 2.7 | 1.3 | 1151 | 3797 | 0 | 1374 | 251 | 2291 | 2.624042 | 2184.14 | 42.76438 | 545
2024-05-10 21:00 | 3.366667 | 0.41 | 10.44333 | 0.98 | 88.16667 | 7.433333 | 0.45 | 10.71667 | 1.04 | 87.79333 | 55.49783 | 9.653333 | 5.246758 | 2.240667 | 9.940933 | 1.9882 | 0.04833333 | 0.1085 | 0.07766667 | 0.44 | 0.1766667 | 1.894857 | 95.13667 | 1.343333 | 0.6766667 | 1.39 | 0.1666667 | [8 empty] | 25.68 | 0 |  |  | 119.6 | 622.11 | 25.07 | 19.4 | 881.152 | 44.855 | 14.94 | 287.28 | 2764.3 | 0 | 926.835 | 38.197 | 92619.1 | 0.148 | 760.914 | 1.678934 | 56.64337 | 55.49783 | 60.15122 |  | 389.8498 | 25.36817 | 130.2016 | 545.4196 |  | 75 | 25 | 0 | 2.685833 | 26.64491 | 45.8622 | 456.7483 | 62.69635 | 0 | 0 | 1046.435 | 0.2746019 | 2764.3 | 0.7253981 | 3810.735 | 0 | 0 | 38.197 | 54 | 0 | 827.152 | 44.855 | 25.68 | 951.687 | 287.28 | 4.806667 | 1.756667 | 10.31167 | 19.36333 | 68.56833 | 0 | 0 | 0 | 0 | 0 | 0 | 0 | 0 | 0 | 0 | 0 | 0 | 57.925 | 4.85 | 4.861667 | 0.1508333 | 0.5076667 | 0.02266667 | 0.0355 | 0.1116667 | 0.1766667 | 0.07833333 | 5.976667 | 2.8 | 0 | 0 | 0 | 0 | 0 | 0 | 0 | 0 | 0 | 0 | 0 | 0 | 7 | 1.3 | 110101 | 113900 | 26488.61408 |  | 12 | 131 | 546 | 2.68 | 1.3 | 1155 | 3799 | 0 | 1412 | 255 | 2289 | 2.686767 | 2184.14 | 42.10648 | 546
2024-05-10 22:00 | 3.366667 | 0.41 | 10.44333 | 0.98 | 88.16667 | 7.433333 | 0.45 | 10.71667 | 1.04 | 87.79333 | 55.49783 | 9.653333 | 5.246758 | 2.240667 | 9.940933 | 1.9882 | 0.04833333 | 0.1085 | 0.07766667 | 0.44 | 0.1766667 | 1.894857 | 95.13667 | 1.343333 | 0.6766667 | 1.39 | 0.1666667 | [8 empty] | 25.68 | 0 |  |  | 119.6 | 622.11 | 25.07 | 19.4 | 881.152 | 44.855 | 14.94 | 287.28 | 2764.3 | 0 | 926.835 | 38.197 | 92619.1 | 0.148 | 760.914 | 1.678934 | 56.64337 | 55.49783 | 60.15122 |  | 389.8498 | 25.36817 | 130.2016 | 545.4196 |  | 75 | 25 | 0 | 2.685833 | 26.64491 | 45.8622 | 456.7483 | 62.69635 | 0 | 0 | 1046.435 | 0.2746019 | 2764.3 | 0.7253981 | 3810.735 | 0 | 0 | 38.197 | 54 | 0 | 827.152 | 44.855 | 25.68 | 951.687 | 287.28 | 4.806667 | 1.756667 | 10.31167 | 19.36333 | 68.56833 | 0 | 0 | 0 | 0 | 0 | 0 | 0 | 0 | 0 | 0 | 0 | 0 | 57.925 | 4.85 | 4.861667 | 0.1508333 | 0.5076667 | 0.02266667 | 0.0355 | 0.1116667 | 0.1766667 | 0.07833333 | 5.976667 | 2.8 | 0 | 0 | 0 | 0 | 0 | 0 | 0 | 0 | 0 | 0 | 0 | 0 | 7 | 1.3 | 112569 | 116369 | 26998.21952 |  | 11.4 | 130 | 545 | 2.7 | 1.3 | 1143 | 3800 | 0 | 1379 | 253 | 2276 | 2.630489 | 2184.14 | 42.39332 | 545
2024-05-10 23:00 | 3.366667 | 0.41 | 10.44333 | 0.98 | 88.16667 | 7.433333 | 0.45 | 10.71667 | 1.04 | 87.79333 | 55.49783 | 9.653333 | 5.246758 | 2.240667 | 9.940933 | 1.9882 | 0.04833333 | 0.1085 | 0.07766667 | 0.44 | 0.1766667 | 1.894857 | 95.13667 | 1.343333 | 0.6766667 | 1.39 | 0.1666667 | [8 empty] | 25.68 | 0 |  |  | 119.6 | 622.11 | 25.07 | 19.4 | 881.152 | 44.855 | 14.94 | 287.28 | 2764.3 | 0 | 926.835 | 38.197 | 92619.1 | 0.148 | 760.914 | 1.678934 | 56.64337 | 55.49783 | 60.15122 |  | 389.8498 | 25.36817 | 130.2016 | 545.4196 |  | 75 | 25 | 0 | 2.685833 | 26.64491 | 45.8622 | 456.7483 | 62.69635 | 0 | 0 | 1046.435 | 0.2746019 | 2764.3 | 0.7253981 | 3810.735 | 0 | 0 | 38.197 | 54 | 0 | 827.152 | 44.855 | 25.68 | 951.687 | 287.28 | 4.806667 | 1.756667 | 10.31167 | 19.36333 | 68.56833 | 0 | 0 | 0 | 0 | 0 | 0 | 0 | 0 | 0 | 0 | 0 | 0 | 57.925 | 4.85 | 4.861667 | 0.1508333 | 0.5076667 | 0.02266667 | 0.0355 | 0.1116667 | 0.1766667 | 0.07833333 | 5.976667 | 2.8 | 0 | 0 | 0 | 0 | 0 | 0 | 0 | 0 | 0 | 0 | 0 | 0 | 8 | 1.3 | 112155 | 115954 | 26911.9024 |  | 11.51 | 125 | 540 | 2.66 | 1.3 | 1159 | 3799 | 0 | 1420 | 258 | 2302 | 2.639204 | 2184.14 | 43.41924 | 540
2024-05-11 | 3.5 | 0.3933333 | 10.38333 | 0.9666667 | 88.25667 | 7.066667 | 0.4333333 | 10.59333 | 1.03 | 87.94333 | 54.9433 | 10.05 | 5.493033 | 2.422 | 10.2867 | 1.983742 | 0.04883333 | 0.1158333 | 0.08166667 | 0.4733333 | 0.2033333 | 1.873617 | 95.47 | 1.156667 | 0.7533333 | 1.416667 | 0.1333333 | [8 empty] | 43.68 | 0 |  |  | 112.41 | 638.43 | 25.22 | 28.26 | 873.145 | 40.043 | 19.329 | 289.71 | 2747.592 | 0 | 907.503 | 41.902 | 85204.3 | 0.23 | 759.523 | 1.66934 | 56.25116 | 54.9433 | 60.32468 |  | 387.5094 | 25.37592 | 131.8002 | 544.6855 |  | 76 | 24 | 0 | 2.467392 | 27.93302 | 36.71407 | 456.2807 | 64.89586 | 0 | 0 | 1019.913 | 0.2707131 | 2747.592 | 0.7292869 | 3767.505 | 0 | 0 | 41.902 | 54 | 0 | 819.145 | 40.043 | 43.68 | 956.868 | 289.71 | 3.488333 | 1.383333 | 10.27 | 18.885 | 69.46167 | 0 | 0 | 0 | 0 | 0 | 0 | 0 | 0 | 0 | 0 | 0 | 0 | 58.19167 | 4.858333 | 4.623333 | 0.1353333 | 0.4506667 | 0.02066667 | 0.03883333 | 0.1166667 | 0.2266667 | 0.08833333 | 5.945 | 2.833333 | 0 | 0 | 0 | 0 | 0 | 0 | 0 | 0 | 0 | 0 | 0 | 0 | 7 | 1.3 | 111884 | 115584 | 26757.05472 |  | 11.61 | 135 | 550 | 2.64 | 1.3 | 1160 | 3700 | 0 | 1438 | 259 | 2294 | 2.578693 | 2174.36 | 42.50228 | 550
2024-05-11 01:00 | 3.5 | 0.3933333 | 10.38333 | 0.9666667 | 88.25667 | 7.066667 | 0.4333333 | 10.59333 | 1.03 | 87.94333 | 54.9433 | 10.05 | 5.493033 | 2.422 | 10.2867 | 1.983742 | 0.04883333 | 0.1158333 | 0.08166667 | 0.4733333 | 0.2033333 | 1.873617 | 95.47 | 1.156667 | 0.7533333 | 1.416667 | 0.1333333 | [8 empty] | 43.68 | 0 |  |  | 112.41 | 638.43 | 25.22 | 28.26 | 873.145 | 40.043 | 19.329 | 289.71 | 2747.592 | 0 | 907.503 | 41.902 | 85204.3 | 0.23 | 759.523 | 1.66934 | 56.25116 | 54.9433 | 60.32468 |  | 387.5094 | 25.37592 | 131.8002 | 544.6855 |  | 76 | 24 | 0 | 2.467392 | 27.93302 | 36.71407 | 456.2807 | 64.89586 | 0 | 0 | 1019.913 | 0.2707131 | 2747.592 | 0.7292869 | 3767.505 | 0 | 0 | 41.902 | 54 | 0 | 819.145 | 40.043 | 43.68 | 956.868 | 289.71 | 3.488333 | 1.383333 | 10.27 | 18.885 | 69.46167 | 0 | 0 | 0 | 0 | 0 | 0 | 0 | 0 | 0 | 0 | 0 | 0 | 58.19167 | 4.858333 | 4.623333 | 0.1353333 | 0.4506667 | 0.02066667 | 0.03883333 | 0.1166667 | 0.2266667 | 0.08833333 | 5.945 | 2.833333 | 0 | 0 | 0 | 0 | 0 | 0 | 0 | 0 | 0 | 0 | 0 | 0 | 8 | 1.3 | 112003 | 115694 | 26772.57824 |  | 12.17 | 140 | 555 | 2.61 | 1.3 | 1178 | 3691 | 0 | 1475 | 264 | 2272 | 2.56998 | 2174.36 | 43.94441 | 555
2024-05-11 02:00 | 3.5 | 0.3933333 | 10.38333 | 0.9666667 | 88.25667 | 7.066667 | 0.4333333 | 10.59333 | 1.03 | 87.94333 | 54.9433 | 10.05 | 5.493033 | 2.422 | 10.2867 | 1.983742 | 0.04883333 | 0.1158333 | 0.08166667 | 0.4733333 | 0.2033333 | 1.873617 | 95.47 | 1.156667 | 0.7533333 | 1.416667 | 0.1333333 | [8 empty] | 43.68 | 0 |  |  | 112.41 | 638.43 | 25.22 | 28.26 | 873.145 | 40.043 | 19.329 | 289.71 | 2747.592 | 0 | 907.503 | 41.902 | 85204.3 | 0.23 | 759.523 | 1.66934 | 56.25116 | 54.9433 | 60.32468 |  | 387.5094 | 25.37592 | 131.8002 | 544.6855 |  | 76 | 24 | 0 | 2.467392 | 27.93302 | 36.71407 | 456.2807 | 64.89586 | 0 | 0 | 1019.913 | 0.2707131 | 2747.592 | 0.7292869 | 3767.505 | 0 | 0 | 41.902 | 54 | 0 | 819.145 | 40.043 | 43.68 | 956.868 | 289.71 | 3.488333 | 1.383333 | 10.27 | 18.885 | 69.46167 | 0 | 0 | 0 | 0 | 0 | 0 | 0 | 0 | 0 | 0 | 0 | 0 | 58.19167 | 4.858333 | 4.623333 | 0.1353333 | 0.4506667 | 0.02066667 | 0.03883333 | 0.1166667 | 0.2266667 | 0.08833333 | 5.945 | 2.833333 | 0 | 0 | 0 | 0 | 0 | 0 | 0 | 0 | 0 | 0 | 0 | 0 | 7 | 1.3 | 109909 | 113406 | 26147.04672 |  | 12.43 | 142 | 557 | 2.6 | 1.3 | 1185 | 3497 | 0 | 1461 | 261 | 2249 | 2.484076 | 2174.36 | 43.64378 | 557
2024-05-11 03:00 | 3.5 | 0.3933333 | 10.38333 | 0.9666667 | 88.25667 | 7.066667 | 0.4333333 | 10.59333 | 1.03 | 87.94333 | 54.9433 | 10.05 | 5.493033 | 2.422 | 10.2867 | 1.983742 | 0.04883333 | 0.1158333 | 0.08166667 | 0.4733333 | 0.2033333 | 1.873617 | 95.47 | 1.156667 | 0.7533333 | 1.416667 | 0.1333333 | [8 empty] | 43.68 | 0 |  |  | 112.41 | 638.43 | 25.22 | 28.26 | 873.145 | 40.043 | 19.329 | 289.71 | 2747.592 | 0 | 907.503 | 41.902 | 85204.3 | 0.23 | 759.523 | 1.66934 | 56.25116 | 54.9433 | 60.32468 |  | 387.5094 | 25.37592 | 131.8002 | 544.6855 |  | 76 | 24 | 0 | 2.467392 | 27.93302 | 36.71407 | 456.2807 | 64.89586 | 0 | 0 | 1019.913 | 0.2707131 | 2747.592 | 0.7292869 | 3767.505 | 0 | 0 | 41.902 | 54 | 0 | 819.145 | 40.043 | 43.68 | 956.868 | 289.71 | 3.488333 | 1.383333 | 10.27 | 18.885 | 69.46167 | 0 | 0 | 0 | 0 | 0 | 0 | 0 | 0 | 0 | 0 | 0 | 0 | 58.19167 | 4.858333 | 4.623333 | 0.1353333 | 0.4506667 | 0.02066667 | 0.03883333 | 0.1166667 | 0.2266667 | 0.08833333 | 5.945 | 2.833333 | 0 | 0 | 0 | 0 | 0 | 0 | 0 | 0 | 0 | 0 | 0 | 0 | 7 | 1.3 | 107835 | 111334 | 25721.6368 |  | 12.15 | 138 | 553 | 2.61 | 1.3 | 1167 | 3499 | 0 | 1419 | 253 | 2263 | 2.531725 | 2174.36 | 43.22893 | 553
2024-05-11 04:00 | 3.5 | 0.3933333 | 10.38333 | 0.9666667 | 88.25667 | 7.066667 | 0.4333333 | 10.59333 | 1.03 | 87.94333 | 54.9433 | 10.05 | 5.493033 | 2.422 | 10.2867 | 1.983742 | 0.04883333 | 0.1158333 | 0.08166667 | 0.4733333 | 0.2033333 | 1.873617 | 95.47 | 1.156667 | 0.7533333 | 1.416667 | 0.1333333 | [8 empty] | 43.68 | 0 |  |  | 112.41 | 638.43 | 25.22 | 28.26 | 873.145 | 40.043 | 19.329 | 289.71 | 2747.592 | 0 | 907.503 | 41.902 | 85204.3 | 0.23 | 759.523 | 1.66934 | 56.25116 | 54.9433 | 60.32468 |  | 387.5094 | 25.37592 | 131.8002 | 544.6855 |  | 76 | 24 | 0 | 2.467392 | 27.93302 | 36.71407 | 456.2807 | 64.89586 | 0 | 0 | 1019.913 | 0.2707131 | 2747.592 | 0.7292869 | 3767.505 | 0 | 0 | 41.902 | 54 | 0 | 819.145 | 40.043 | 43.68 | 956.868 | 289.71 | 3.488333 | 1.383333 | 10.27 | 18.885 | 69.46167 | 0 | 0 | 0 | 0 | 0 | 0 | 0 | 0 | 0 | 0 | 0 | 0 | 58.19167 | 4.858333 | 4.623333 | 0.1353333 | 0.4506667 | 0.02066667 | 0.03883333 | 0.1166667 | 0.2266667 | 0.08833333 | 5.945 | 2.833333 | 0 | 0 | 0 | 0 | 0 | 0 | 0 | 0 | 0 | 0 | 0 | 0 | 7 | 1.3 | 113848 | 117346 | 26959.79584 |  | 11.51 | 130 | 545 | 2.68 | 1.3 | 1149 | 3498 | 0 | 1419 | 258 | 2286 | 2.401404 | 2174.36 | 43.17663 | 545
2024-05-11 05:00 | 3.5 | 0.3933333 | 10.38333 | 0.9666667 | 88.25667 | 7.066667 | 0.4333333 | 10.59333 | 1.03 | 87.94333 | 54.9433 | 10.05 | 5.493033 | 2.422 | 10.2867 | 1.983742 | 0.04883333 | 0.1158333 | 0.08166667 | 0.4733333 | 0.2033333 | 1.873617 | 95.47 | 1.156667 | 0.7533333 | 1.416667 | 0.1333333 | [8 empty] | 43.68 | 0 |  |  | 112.41 | 638.43 | 25.22 | 28.26 | 873.145 | 40.043 | 19.329 | 289.71 | 2747.592 | 0 | 907.503 | 41.902 | 85204.3 | 0.23 | 759.523 | 1.66934 | 56.25116 | 54.9433 | 60.32468 |  | 387.5094 | 25.37592 | 131.8002 | 544.6855 |  | 76 | 24 | 0 | 2.467392 | 27.93302 | 36.71407 | 456.2807 | 64.89586 | 0 | 0 | 1019.913 | 0.2707131 | 2747.592 | 0.7292869 | 3767.505 | 0 | 0 | 41.902 | 54 | 0 | 819.145 | 40.043 | 43.68 | 956.868 | 289.71 | 3.488333 | 1.383333 | 10.27 | 18.885 | 69.46167 | 0 | 0 | 0 | 0 | 0 | 0 | 0 | 0 | 0 | 0 | 0 | 0 | 58.19167 | 4.858333 | 4.623333 | 0.1353333 | 0.4506667 | 0.02066667 | 0.03883333 | 0.1166667 | 0.2266667 | 0.08833333 | 5.945 | 2.833333 | 0 | 0 | 0 | 0 | 0 | 0 | 0 | 0 | 0 | 0 | 0 | 0 | 8 | 1.3 | 113000 | 116489 | 26776.04 |  | 11.77 | 130 | 545 | 2.68 | 1.3 | 1152 | 3489 | 0 | 1412 | 256 | 2280 | 2.412841 | 2174.36 | 43.28121 | 545
2024-05-11 06:00 | 3.5 | 0.3933333 | 10.38333 | 0.9666667 | 88.25667 | 7.066667 | 0.4333333 | 10.59333 | 1.03 | 87.94333 | 54.9433 | 10.05 | 5.493033 | 2.422 | 10.2867 | 1.983742 | 0.04883333 | 0.1158333 | 0.08166667 | 0.4733333 | 0.2033333 | 1.873617 | 95.47 | 1.156667 | 0.7533333 | 1.416667 | 0.1333333 | [8 empty] | 43.68 | 0 |  |  | 112.41 | 638.43 | 25.22 | 28.26 | 873.145 | 40.043 | 19.329 | 289.71 | 2747.592 | 0 | 907.503 | 41.902 | 85204.3 | 0.23 | 759.523 | 1.66934 | 56.25116 | 54.9433 | 60.32468 |  | 387.5094 | 25.37592 | 131.8002 | 544.6855 |  | 76 | 24 | 0 | 2.467392 | 27.93302 | 36.71407 | 456.2807 | 64.89586 | 0 | 0 | 1019.913 | 0.2707131 | 2747.592 | 0.7292869 | 3767.505 | 0 | 0 | 41.902 | 54 | 0 | 819.145 | 40.043 | 43.68 | 956.868 | 289.71 | 3.488333 | 1.383333 | 10.27 | 18.885 | 69.46167 | 0 | 0 | 0 | 0 | 0 | 0 | 0 | 0 | 0 | 0 | 0 | 0 | 58.19167 | 4.858333 | 4.623333 | 0.1353333 | 0.4506667 | 0.02066667 | 0.03883333 | 0.1166667 | 0.2266667 | 0.08833333 | 5.945 | 2.833333 | 0 | 0 | 0 | 0 | 0 | 0 | 0 | 0 | 0 | 0 | 0 | 0 | 7 | 1.3 | 112122 | 115623 | 26607.10176 |  | 12.53 | 133 | 548 | 2.65 | 1.3 | 1149 | 3501 | 0 | 1430 | 256 | 2266 | 2.439258 | 2174.36 | 43.87593 | 548
2024-05-11 07:00 | 3.5 | 0.3933333 | 10.38333 | 0.9666667 | 88.25667 | 7.066667 | 0.4333333 | 10.59333 | 1.03 | 87.94333 | 54.9433 | 10.05 | 5.493033 | 2.422 | 10.2867 | 1.983742 | 0.04883333 | 0.1158333 | 0.08166667 | 0.4733333 | 0.2033333 | 1.873617 | 95.47 | 1.156667 | 0.7533333 | 1.416667 | 0.1333333 | [8 empty] | 43.68 | 0 |  |  | 112.41 | 638.43 | 25.22 | 28.26 | 873.145 | 40.043 | 19.329 | 289.71 | 2747.592 | 0 | 907.503 | 41.902 | 85204.3 | 0.23 | 759.523 | 1.66934 | 56.25116 | 54.9433 | 60.32468 |  | 387.5094 | 25.37592 | 131.8002 | 544.6855 |  | 76 | 24 | 0 | 2.467392 | 27.93302 | 36.71407 | 456.2807 | 64.89586 | 0 | 0 | 1019.913 | 0.2707131 | 2747.592 | 0.7292869 | 3767.505 | 0 | 0 | 41.902 | 54 | 0 | 819.145 | 40.043 | 43.68 | 956.868 | 289.71 | 3.488333 | 1.383333 | 10.27 | 18.885 | 69.46167 | 0 | 0 | 0 | 0 | 0 | 0 | 0 | 0 | 0 | 0 | 0 | 0 | 58.19167 | 4.858333 | 4.623333 | 0.1353333 | 0.4506667 | 0.02066667 | 0.03883333 | 0.1166667 | 0.2266667 | 0.08833333 | 5.945 | 2.833333 | 0 | 0 | 0 | 0 | 0 | 0 | 0 | 0 | 0 | 0 | 0 | 0 | 7 | 1.3 | 111225 | 114724 | 26420.248 |  | 12.11 | 129 | 544 | 2.61 | 1.3 | 1167 | 3499 | 0 | 1466 | 260 | 2271 | 2.456958 | 2174.36 | 43.73171 | 544
2024-05-11 08:00 | 3.5 | 0.3933333 | 10.38333 | 0.9666667 | 88.25667 | 7.066667 | 0.4333333 | 10.59333 | 1.03 | 87.94333 | 54.9433 | 10.05 | 5.493033 | 2.422 | 10.2867 | 1.983742 | 0.04883333 | 0.1158333 | 0.08166667 | 0.4733333 | 0.2033333 | 1.873617 | 95.47 | 1.156667 | 0.7533333 | 1.416667 | 0.1333333 | [8 empty] | 43.68 | 0 |  |  | 112.41 | 638.43 | 25.22 | 28.26 | 873.145 | 40.043 | 19.329 | 289.71 | 2747.592 | 0 | 907.503 | 41.902 | 85204.3 | 0.23 | 759.523 | 1.66934 | 56.25116 | 54.9433 | 60.32468 |  | 387.5094 | 25.37592 | 131.8002 | 544.6855 |  | 76 | 24 | 0 | 2.467392 | 27.93302 | 36.71407 | 456.2807 | 64.89586 | 0 | 0 | 1019.913 | 0.2707131 | 2747.592 | 0.7292869 | 3767.505 | 0 | 0 | 41.902 | 54 | 0 | 819.145 | 40.043 | 43.68 | 956.868 | 289.71 | 3.488333 | 1.383333 | 10.27 | 18.885 | 69.46167 | 0 | 0 | 0 | 0 | 0 | 0 | 0 | 0 | 0 | 0 | 0 | 0 | 58.19167 | 4.858333 | 4.623333 | 0.1353333 | 0.4506667 | 0.02066667 | 0.03883333 | 0.1166667 | 0.2266667 | 0.08833333 | 5.945 | 2.833333 | 0 | 0 | 0 | 0 | 0 | 0 | 0 | 0 | 0 | 0 | 0 | 0 | 8 | 1.3 | 112022 | 115523 | 26586.49376 |  | 12.88 | 136 | 551 | 2.63 | 1.3 | 1172 | 3501 | 0 | 1447 | 261 | 2272 | 2.441368 | 2174.36 | 43.88262 | 551
2024-05-11 09:00 | 3.5 | 0.3933333 | 10.38333 | 0.9666667 | 88.25667 | 7.066667 | 0.4333333 | 10.59333 | 1.03 | 87.94333 | 54.9433 | 10.05 | 5.493033 | 2.422 | 10.2867 | 1.983742 | 0.04883333 | 0.1158333 | 0.08166667 | 0.4733333 | 0.2033333 | 1.873617 | 95.47 | 1.156667 | 0.7533333 | 1.416667 | 0.1333333 | [8 empty] | 43.68 | 0 |  |  | 112.41 | 638.43 | 25.22 | 28.26 | 873.145 | 40.043 | 19.329 | 289.71 | 2747.592 | 0 | 907.503 | 41.902 | 85204.3 | 0.23 | 759.523 | 1.66934 | 56.25116 | 54.9433 | 60.32468 |  | 387.5094 | 25.37592 | 131.8002 | 544.6855 |  | 76 | 24 | 0 | 2.467392 | 27.93302 | 36.71407 | 456.2807 | 64.89586 | 0 | 0 | 1019.913 | 0.2707131 | 2747.592 | 0.7292869 | 3767.505 | 0 | 0 | 41.902 | 54 | 0 | 819.145 | 40.043 | 43.68 | 956.868 | 289.71 | 3.488333 | 1.383333 | 10.27 | 18.885 | 69.46167 | 0 | 0 | 0 | 0 | 0 | 0 | 0 | 0 | 0 | 0 | 0 | 0 | 58.19167 | 4.858333 | 4.623333 | 0.1353333 | 0.4506667 | 0.02066667 | 0.03883333 | 0.1166667 | 0.2266667 | 0.08833333 | 5.945 | 2.833333 | 0 | 0 | 0 | 0 | 0 | 0 | 0 | 0 | 0 | 0 | 0 | 0 | 7 | 1.3 | 110199 | 113697 | 26207.80992 |  | 13.81 | 138 | 553 | 2.65 | 1.3 | 1182 | 3498 | 0 | 1409 | 258 | 2242 | 2.47843 | 2174.36 | 43.93587 | 553
2024-05-11 10:00 | 3.5 | 0.3933333 | 10.38333 | 0.9666667 | 88.25667 | 7.066667 | 0.4333333 | 10.59333 | 1.03 | 87.94333 | 54.9433 | 10.05 | 5.493033 | 2.422 | 10.2867 | 1.983742 | 0.04883333 | 0.1158333 | 0.08166667 | 0.4733333 | 0.2033333 | 1.873617 | 95.47 | 1.156667 | 0.7533333 | 1.416667 | 0.1333333 | [8 empty] | 43.68 | 0 |  |  | 112.41 | 638.43 | 25.22 | 28.26 | 873.145 | 40.043 | 19.329 | 289.71 | 2747.592 | 0 | 907.503 | 41.902 | 85204.3 | 0.23 | 759.523 | 1.66934 | 56.25116 | 54.9433 | 60.32468 |  | 387.5094 | 25.37592 | 131.8002 | 544.6855 |  | 76 | 24 | 0 | 2.467392 | 27.93302 | 36.71407 | 456.2807 | 64.89586 | 0 | 0 | 1019.913 | 0.2707131 | 2747.592 | 0.7292869 | 3767.505 | 0 | 0 | 41.902 | 54 | 0 | 819.145 | 40.043 | 43.68 | 956.868 | 289.71 | 3.488333 | 1.383333 | 10.27 | 18.885 | 69.46167 | 0 | 0 | 0 | 0 | 0 | 0 | 0 | 0 | 0 | 0 | 0 | 0 | 58.19167 | 4.858333 | 4.623333 | 0.1353333 | 0.4506667 | 0.02066667 | 0.03883333 | 0.1166667 | 0.2266667 | 0.08833333 | 5.945 | 2.833333 | 0 | 0 | 0 | 0 | 0 | 0 | 0 | 0 | 0 | 0 | 0 | 0 | 7 | 1.3 | 110960 | 114460 | 26366.6368 |  | 12.5 | 140 | 555 | 2.67 | 1.3 | 1152 | 3500 | 0 | 1390 | 252 | 2258 | 2.463325 | 2174.36 | 43.30189 | 555
2024-05-11 11:00 | 3.5 | 0.3933333 | 10.38333 | 0.9666667 | 88.25667 | 7.066667 | 0.4333333 | 10.59333 | 1.03 | 87.94333 | 54.9433 | 10.05 | 5.493033 | 2.422 | 10.2867 | 1.983742 | 0.04883333 | 0.1158333 | 0.08166667 | 0.4733333 | 0.2033333 | 1.873617 | 95.47 | 1.156667 | 0.7533333 | 1.416667 | 0.1333333 | [8 empty] | 43.68 | 0 |  |  | 112.41 | 638.43 | 25.22 | 28.26 | 873.145 | 40.043 | 19.329 | 289.71 | 2747.592 | 0 | 907.503 | 41.902 | 85204.3 | 0.23 | 759.523 | 1.66934 | 56.25116 | 54.9433 | 60.32468 |  | 387.5094 | 25.37592 | 131.8002 | 544.6855 |  | 76 | 24 | 0 | 2.467392 | 27.93302 | 36.71407 | 456.2807 | 64.89586 | 0 | 0 | 1019.913 | 0.2707131 | 2747.592 | 0.7292869 | 3767.505 | 0 | 0 | 41.902 | 54 | 0 | 819.145 | 40.043 | 43.68 | 956.868 | 289.71 | 3.488333 | 1.383333 | 10.27 | 18.885 | 69.46167 | 0 | 0 | 0 | 0 | 0 | 0 | 0 | 0 | 0 | 0 | 0 | 0 | 58.19167 | 4.858333 | 4.623333 | 0.1353333 | 0.4506667 | 0.02066667 | 0.03883333 | 0.1166667 | 0.2266667 | 0.08833333 | 5.945 | 2.833333 | 0 | 0 | 0 | 0 | 0 | 0 | 0 | 0 | 0 | 0 | 0 | 0 | 7 | 1.3 | 112316 | 115815 | 26645.08128 |  | 11.74 | 135 | 550 | 2.67 | 1.3 | 1152 | 3499 | 0 | 1408 | 255 | 2285 | 2.433826 | 2174.36 | 42.16726 | 550
2024-05-11 12:00 | 3.5 | 0.3933333 | 10.38333 | 0.9666667 | 88.25667 | 7.066667 | 0.4333333 | 10.59333 | 1.03 | 87.94333 | 54.9433 | 10.05 | 5.493033 | 2.422 | 10.2867 | 1.983742 | 0.04883333 | 0.1158333 | 0.08166667 | 0.4733333 | 0.2033333 | 1.873617 | 95.47 | 1.156667 | 0.7533333 | 1.416667 | 0.1333333 | [8 empty] | 43.68 | 0 |  |  | 112.41 | 638.43 | 25.22 | 28.26 | 873.145 | 40.043 | 19.329 | 289.71 | 2747.592 | 0 | 907.503 | 41.902 | 85204.3 | 0.23 | 759.523 | 1.66934 | 56.25116 | 54.9433 | 60.32468 |  | 387.5094 | 25.37592 | 131.8002 | 544.6855 |  | 76 | 24 | 0 | 2.467392 | 27.93302 | 36.71407 | 456.2807 | 64.89586 | 0 | 0 | 1019.913 | 0.2707131 | 2747.592 | 0.7292869 | 3767.505 | 0 | 0 | 41.902 | 54 | 0 | 819.145 | 40.043 | 43.68 | 956.868 | 289.71 | 3.488333 | 1.383333 | 10.27 | 18.885 | 69.46167 | 0 | 0 | 0 | 0 | 0 | 0 | 0 | 0 | 0 | 0 | 0 | 0 | 58.19167 | 4.858333 | 4.623333 | 0.1353333 | 0.4506667 | 0.02066667 | 0.03883333 | 0.1166667 | 0.2266667 | 0.08833333 | 5.945 | 2.833333 | 0 | 0 | 0 | 0 | 0 | 0 | 0 | 0 | 0 | 0 | 0 | 0 | 7 | 1.3 | 112305 | 115805 | 26643.8144 |  | 10.85 | 126 | 541 | 2.67 | 1.3 | 1147 | 3500 | 0 | 1411 | 255 | 2305 | 2.434731 | 2174.36 | 41.68421 | 541
2024-05-11 13:00 | 3.5 | 0.3933333 | 10.38333 | 0.9666667 | 88.25667 | 7.066667 | 0.4333333 | 10.59333 | 1.03 | 87.94333 | 54.9433 | 10.05 | 5.493033 | 2.422 | 10.2867 | 1.983742 | 0.04883333 | 0.1158333 | 0.08166667 | 0.4733333 | 0.2033333 | 1.873617 | 95.47 | 1.156667 | 0.7533333 | 1.416667 | 0.1333333 | [8 empty] | 43.68 | 0 |  |  | 112.41 | 638.43 | 25.22 | 28.26 | 873.145 | 40.043 | 19.329 | 289.71 | 2747.592 | 0 | 907.503 | 41.902 | 85204.3 | 0.23 | 759.523 | 1.66934 | 56.25116 | 54.9433 | 60.32468 |  | 387.5094 | 25.37592 | 131.8002 | 544.6855 |  | 76 | 24 | 0 | 2.467392 | 27.93302 | 36.71407 | 456.2807 | 64.89586 | 0 | 0 | 1019.913 | 0.2707131 | 2747.592 | 0.7292869 | 3767.505 | 0 | 0 | 41.902 | 54 | 0 | 819.145 | 40.043 | 43.68 | 956.868 | 289.71 | 3.488333 | 1.383333 | 10.27 | 18.885 | 69.46167 | 0 | 0 | 0 | 0 | 0 | 0 | 0 | 0 | 0 | 0 | 0 | 0 | 58.19167 | 4.858333 | 4.623333 | 0.1353333 | 0.4506667 | 0.02066667 | 0.03883333 | 0.1166667 | 0.2266667 | 0.08833333 | 5.945 | 2.833333 | 0 | 0 | 0 | 0 | 0 | 0 | 0 | 0 | 0 | 0 | 0 | 0 | 7 | 1.3 | 112217 | 115716 | 26624.67936 |  | 10.35 | 124 | 539 | 2.65 | 1.3 | 1160 | 3499 | 0 | 1420 | 257 | 2275 | 2.435907 | 2174.36 | 43.0883 | 539
2024-05-11 14:00 | 3.5 | 0.3933333 | 10.38333 | 0.9666667 | 88.25667 | 7.066667 | 0.4333333 | 10.59333 | 1.03 | 87.94333 | 54.9433 | 10.05 | 5.493033 | 2.422 | 10.2867 | 1.983742 | 0.04883333 | 0.1158333 | 0.08166667 | 0.4733333 | 0.2033333 | 1.873617 | 95.47 | 1.156667 | 0.7533333 | 1.416667 | 0.1333333 | [8 empty] | 43.68 | 0 |  |  | 112.41 | 638.43 | 25.22 | 28.26 | 873.145 | 40.043 | 19.329 | 289.71 | 2747.592 | 0 | 907.503 | 41.902 | 85204.3 | 0.23 | 759.523 | 1.66934 | 56.25116 | 54.9433 | 60.32468 |  | 387.5094 | 25.37592 | 131.8002 | 544.6855 |  | 76 | 24 | 0 | 2.467392 | 27.93302 | 36.71407 | 456.2807 | 64.89586 | 0 | 0 | 1019.913 | 0.2707131 | 2747.592 | 0.7292869 | 3767.505 | 0 | 0 | 41.902 | 54 | 0 | 819.145 | 40.043 | 43.68 | 956.868 | 289.71 | 3.488333 | 1.383333 | 10.27 | 18.885 | 69.46167 | 0 | 0 | 0 | 0 | 0 | 0 | 0 | 0 | 0 | 0 | 0 | 0 | 58.19167 | 4.858333 | 4.623333 | 0.1353333 | 0.4506667 | 0.02066667 | 0.03883333 | 0.1166667 | 0.2266667 | 0.08833333 | 5.945 | 2.833333 | 0 | 0 | 0 | 0 | 0 | 0 | 0 | 0 | 0 | 0 | 0 | 0 | 7 | 1.3 | 114167 | 117668 | 27028.53536 |  | 10.85 | 126 | 541 | 2.62 | 1.3 | 1149 | 3501 | 0 | 1434 | 262 | 2312 | 2.396889 | 2174.36 | 42.52952 | 541
2024-05-11 15:00 | 3.5 | 0.3933333 | 10.38333 | 0.9666667 | 88.25667 | 7.066667 | 0.4333333 | 10.59333 | 1.03 | 87.94333 | 54.9433 | 10.05 | 5.493033 | 2.422 | 10.2867 | 1.983742 | 0.04883333 | 0.1158333 | 0.08166667 | 0.4733333 | 0.2033333 | 1.873617 | 95.47 | 1.156667 | 0.7533333 | 1.416667 | 0.1333333 | [8 empty] | 43.68 | 0 |  |  | 112.41 | 638.43 | 25.22 | 28.26 | 873.145 | 40.043 | 19.329 | 289.71 | 2747.592 | 0 | 907.503 | 41.902 | 85204.3 | 0.23 | 759.523 | 1.66934 | 56.25116 | 54.9433 | 60.32468 |  | 387.5094 | 25.37592 | 131.8002 | 544.6855 |  | 76 | 24 | 0 | 2.467392 | 27.93302 | 36.71407 | 456.2807 | 64.89586 | 0 | 0 | 1019.913 | 0.2707131 | 2747.592 | 0.7292869 | 3767.505 | 0 | 0 | 41.902 | 54 | 0 | 819.145 | 40.043 | 43.68 | 956.868 | 289.71 | 3.488333 | 1.383333 | 10.27 | 18.885 | 69.46167 | 0 | 0 | 0 | 0 | 0 | 0 | 0 | 0 | 0 | 0 | 0 | 0 | 58.19167 | 4.858333 | 4.623333 | 0.1353333 | 0.4506667 | 0.02066667 | 0.03883333 | 0.1166667 | 0.2266667 | 0.08833333 | 5.945 | 2.833333 | 0 | 0 | 0 | 0 | 0 | 0 | 0 | 0 | 0 | 0 | 0 | 0 | 7 | 1.3 | 114059 | 117559 | 27005.27872 |  | 11.91 | 130 | 545 | 2.6 | 1.3 | 1163 | 3500 | 0 | 1510 | 267 | 2288 | 2.398425 | 2174.36 | 42.42283 | 545
2024-05-11 16:00 | 3.5 | 0.3933333 | 10.38333 | 0.9666667 | 88.25667 | 7.066667 | 0.4333333 | 10.59333 | 1.03 | 87.94333 | 54.9433 | 10.05 | 5.493033 | 2.422 | 10.2867 | 1.983742 | 0.04883333 | 0.1158333 | 0.08166667 | 0.4733333 | 0.2033333 | 1.873617 | 95.47 | 1.156667 | 0.7533333 | 1.416667 | 0.1333333 | [8 empty] | 43.68 | 0 |  |  | 112.41 | 638.43 | 25.22 | 28.26 | 873.145 | 40.043 | 19.329 | 289.71 | 2747.592 | 0 | 907.503 | 41.902 | 85204.3 | 0.23 | 759.523 | 1.66934 | 56.25116 | 54.9433 | 60.32468 |  | 387.5094 | 25.37592 | 131.8002 | 544.6855 |  | 76 | 24 | 0 | 2.467392 | 27.93302 | 36.71407 | 456.2807 | 64.89586 | 0 | 0 | 1019.913 | 0.2707131 | 2747.592 | 0.7292869 | 3767.505 | 0 | 0 | 41.902 | 54 | 0 | 819.145 | 40.043 | 43.68 | 956.868 | 289.71 | 3.488333 | 1.383333 | 10.27 | 18.885 | 69.46167 | 0 | 0 | 0 | 0 | 0 | 0 | 0 | 0 | 0 | 0 | 0 | 0 | 58.19167 | 4.858333 | 4.623333 | 0.1353333 | 0.4506667 | 0.02066667 | 0.03883333 | 0.1166667 | 0.2266667 | 0.08833333 | 5.945 | 2.833333 | 0 | 0 | 0 | 0 | 0 | 0 | 0 | 0 | 0 | 0 | 0 | 0 | 8 | 1.3 | 112060 | 115561 | 26594.3248 |  | 12.78 | 137 | 552 | 2.6 | 1.3 | 1169 | 3501 | 0 | 1476 | 263 | 2270 | 2.440566 | 2174.36 | 41.39736 | 552
2024-05-11 17:00 | 3.5 | 0.3933333 | 10.38333 | 0.9666667 | 88.25667 | 7.066667 | 0.4333333 | 10.59333 | 1.03 | 87.94333 | 54.9433 | 10.05 | 5.493033 | 2.422 | 10.2867 | 1.983742 | 0.04883333 | 0.1158333 | 0.08166667 | 0.4733333 | 0.2033333 | 1.873617 | 95.47 | 1.156667 | 0.7533333 | 1.416667 | 0.1333333 | [8 empty] | 43.68 | 0 |  |  | 112.41 | 638.43 | 25.22 | 28.26 | 873.145 | 40.043 | 19.329 | 289.71 | 2747.592 | 0 | 907.503 | 41.902 | 85204.3 | 0.23 | 759.523 | 1.66934 | 56.25116 | 54.9433 | 60.32468 |  | 387.5094 | 25.37592 | 131.8002 | 544.6855 |  | 76 | 24 | 0 | 2.467392 | 27.93302 | 36.71407 | 456.2807 | 64.89586 | 0 | 0 | 1019.913 | 0.2707131 | 2747.592 | 0.7292869 | 3767.505 | 0 | 0 | 41.902 | 54 | 0 | 819.145 | 40.043 | 43.68 | 956.868 | 289.71 | 3.488333 | 1.383333 | 10.27 | 18.885 | 69.46167 | 0 | 0 | 0 | 0 | 0 | 0 | 0 | 0 | 0 | 0 | 0 | 0 | 58.19167 | 4.858333 | 4.623333 | 0.1353333 | 0.4506667 | 0.02066667 | 0.03883333 | 0.1166667 | 0.2266667 | 0.08833333 | 5.945 | 2.833333 | 0 | 0 | 0 | 0 | 0 | 0 | 0 | 0 | 0 | 0 | 0 | 0 | 7 | 1.3 | 110660 | 114158 | 26302.8128 |  | 14 | 140 | 555 | 2.65 | 1.3 | 1170 | 3498 | 0 | 1407 | 256 | 2221 | 2.468427 | 2174.36 | 41.63131 | 555
2024-05-11 18:00 | 3.5 | 0.3933333 | 10.38333 | 0.9666667 | 88.25667 | 7.066667 | 0.4333333 | 10.59333 | 1.03 | 87.94333 | 54.9433 | 10.05 | 5.493033 | 2.422 | 10.2867 | 1.983742 | 0.04883333 | 0.1158333 | 0.08166667 | 0.4733333 | 0.2033333 | 1.873617 | 95.47 | 1.156667 | 0.7533333 | 1.416667 | 0.1333333 | [8 empty] | 43.68 | 0 |  |  | 112.41 | 638.43 | 25.22 | 28.26 | 873.145 | 40.043 | 19.329 | 289.71 | 2747.592 | 0 | 907.503 | 41.902 | 85204.3 | 0.23 | 759.523 | 1.66934 | 56.25116 | 54.9433 | 60.32468 |  | 387.5094 | 25.37592 | 131.8002 | 544.6855 |  | 76 | 24 | 0 | 2.467392 | 27.93302 | 36.71407 | 456.2807 | 64.89586 | 0 | 0 | 1019.913 | 0.2707131 | 2747.592 | 0.7292869 | 3767.505 | 0 | 0 | 41.902 | 54 | 0 | 819.145 | 40.043 | 43.68 | 956.868 | 289.71 | 3.488333 | 1.383333 | 10.27 | 18.885 | 69.46167 | 0 | 0 | 0 | 0 | 0 | 0 | 0 | 0 | 0 | 0 | 0 | 0 | 58.19167 | 4.858333 | 4.623333 | 0.1353333 | 0.4506667 | 0.02066667 | 0.03883333 | 0.1166667 | 0.2266667 | 0.08833333 | 5.945 | 2.833333 | 0 | 0 | 0 | 0 | 0 | 0 | 0 | 0 | 0 | 0 | 0 | 0 | 7 | 1.3 | 111124 | 114624 | 26400.43392 |  | 11.65 | 134 | 549 | 2.67 | 1.3 | 1150 | 3500 | 0 | 1397 | 253 | 2275 | 2.459803 | 2174.36 | 42.61444 | 549
2024-05-11 19:00 | 3.5 | 0.3933333 | 10.38333 | 0.9666667 | 88.25667 | 7.066667 | 0.4333333 | 10.59333 | 1.03 | 87.94333 | 54.9433 | 10.05 | 5.493033 | 2.422 | 10.2867 | 1.983742 | 0.04883333 | 0.1158333 | 0.08166667 | 0.4733333 | 0.2033333 | 1.873617 | 95.47 | 1.156667 | 0.7533333 | 1.416667 | 0.1333333 | [8 empty] | 43.68 | 0 |  |  | 112.41 | 638.43 | 25.22 | 28.26 | 873.145 | 40.043 | 19.329 | 289.71 | 2747.592 | 0 | 907.503 | 41.902 | 85204.3 | 0.23 | 759.523 | 1.66934 | 56.25116 | 54.9433 | 60.32468 |  | 387.5094 | 25.37592 | 131.8002 | 544.6855 |  | 76 | 24 | 0 | 2.467392 | 27.93302 | 36.71407 | 456.2807 | 64.89586 | 0 | 0 | 1019.913 | 0.2707131 | 2747.592 | 0.7292869 | 3767.505 | 0 | 0 | 41.902 | 54 | 0 | 819.145 | 40.043 | 43.68 | 956.868 | 289.71 | 3.488333 | 1.383333 | 10.27 | 18.885 | 69.46167 | 0 | 0 | 0 | 0 | 0 | 0 | 0 | 0 | 0 | 0 | 0 | 0 | 58.19167 | 4.858333 | 4.623333 | 0.1353333 | 0.4506667 | 0.02066667 | 0.03883333 | 0.1166667 | 0.2266667 | 0.08833333 | 5.945 | 2.833333 | 0 | 0 | 0 | 0 | 0 | 0 | 0 | 0 | 0 | 0 | 0 | 0 | 7 | 1.3 | 113564 | 117156 | 26995.26912 |  | 11.62 | 133 | 548 | 2.68 | 1.3 | 1145 | 3592 | 0 | 1413 | 254 | 2296 | 2.469895 | 2174.36 | 41.28355 | 548
2024-05-11 20:00 | 3.5 | 0.3933333 | 10.38333 | 0.9666667 | 88.25667 | 7.066667 | 0.4333333 | 10.59333 | 1.03 | 87.94333 | 54.9433 | 10.05 | 5.493033 | 2.422 | 10.2867 | 1.983742 | 0.04883333 | 0.1158333 | 0.08166667 | 0.4733333 | 0.2033333 | 1.873617 | 95.47 | 1.156667 | 0.7533333 | 1.416667 | 0.1333333 | [8 empty] | 43.68 | 0 |  |  | 112.41 | 638.43 | 25.22 | 28.26 | 873.145 | 40.043 | 19.329 | 289.71 | 2747.592 | 0 | 907.503 | 41.902 | 85204.3 | 0.23 | 759.523 | 1.66934 | 56.25116 | 54.9433 | 60.32468 |  | 387.5094 | 25.37592 | 131.8002 | 544.6855 |  | 76 | 24 | 0 | 2.467392 | 27.93302 | 36.71407 | 456.2807 | 64.89586 | 0 | 0 | 1019.913 | 0.2707131 | 2747.592 | 0.7292869 | 3767.505 | 0 | 0 | 41.902 | 54 | 0 | 819.145 | 40.043 | 43.68 | 956.868 | 289.71 | 3.488333 | 1.383333 | 10.27 | 18.885 | 69.46167 | 0 | 0 | 0 | 0 | 0 | 0 | 0 | 0 | 0 | 0 | 0 | 0 | 58.19167 | 4.858333 | 4.623333 | 0.1353333 | 0.4506667 | 0.02066667 | 0.03883333 | 0.1166667 | 0.2266667 | 0.08833333 | 5.945 | 2.833333 | 0 | 0 | 0 | 0 | 0 | 0 | 0 | 0 | 0 | 0 | 0 | 0 | 7 | 1.3 | 113635 | 117233 | 27015.9008 |  | 11.31 | 130 | 545 | 2.68 | 1.3 | 1146 | 3598 | 0 | 1419 | 257 | 2301 | 2.472394 | 2174.36 | 42.15798 | 545
2024-05-11 21:00 | 3.5 | 0.3933333 | 10.38333 | 0.9666667 | 88.25667 | 7.066667 | 0.4333333 | 10.59333 | 1.03 | 87.94333 | 54.9433 | 10.05 | 5.493033 | 2.422 | 10.2867 | 1.983742 | 0.04883333 | 0.1158333 | 0.08166667 | 0.4733333 | 0.2033333 | 1.873617 | 95.47 | 1.156667 | 0.7533333 | 1.416667 | 0.1333333 | [8 empty] | 43.68 | 0 |  |  | 112.41 | 638.43 | 25.22 | 28.26 | 873.145 | 40.043 | 19.329 | 289.71 | 2747.592 | 0 | 907.503 | 41.902 | 85204.3 | 0.23 | 759.523 | 1.66934 | 56.25116 | 54.9433 | 60.32468 |  | 387.5094 | 25.37592 | 131.8002 | 544.6855 |  | 76 | 24 | 0 | 2.467392 | 27.93302 | 36.71407 | 456.2807 | 64.89586 | 0 | 0 | 1019.913 | 0.2707131 | 2747.592 | 0.7292869 | 3767.505 | 0 | 0 | 41.902 | 54 | 0 | 819.145 | 40.043 | 43.68 | 956.868 | 289.71 | 3.488333 | 1.383333 | 10.27 | 18.885 | 69.46167 | 0 | 0 | 0 | 0 | 0 | 0 | 0 | 0 | 0 | 0 | 0 | 0 | 58.19167 | 4.858333 | 4.623333 | 0.1353333 | 0.4506667 | 0.02066667 | 0.03883333 | 0.1166667 | 0.2266667 | 0.08833333 | 5.945 | 2.833333 | 0 | 0 | 0 | 0 | 0 | 0 | 0 | 0 | 0 | 0 | 0 | 0 | 7 | 1.3 | 113931 | 117530 | 27077.90048 |  | 10.9 | 125 | 540 | 2.68 | 1.3 | 1158 | 3599 | 0 | 1412 | 258 | 2325 | 2.466835 | 2174.36 | 43.01663 | 540
2024-05-11 22:00 | 3.5 | 0.3933333 | 10.38333 | 0.9666667 | 88.25667 | 7.066667 | 0.4333333 | 10.59333 | 1.03 | 87.94333 | 54.9433 | 10.05 | 5.493033 | 2.422 | 10.2867 | 1.983742 | 0.04883333 | 0.1158333 | 0.08166667 | 0.4733333 | 0.2033333 | 1.873617 | 95.47 | 1.156667 | 0.7533333 | 1.416667 | 0.1333333 | [8 empty] | 43.68 | 0 |  |  | 112.41 | 638.43 | 25.22 | 28.26 | 873.145 | 40.043 | 19.329 | 289.71 | 2747.592 | 0 | 907.503 | 41.902 | 85204.3 | 0.23 | 759.523 | 1.66934 | 56.25116 | 54.9433 | 60.32468 |  | 387.5094 | 25.37592 | 131.8002 | 544.6855 |  | 76 | 24 | 0 | 2.467392 | 27.93302 | 36.71407 | 456.2807 | 64.89586 | 0 | 0 | 1019.913 | 0.2707131 | 2747.592 | 0.7292869 | 3767.505 | 0 | 0 | 41.902 | 54 | 0 | 819.145 | 40.043 | 43.68 | 956.868 | 289.71 | 3.488333 | 1.383333 | 10.27 | 18.885 | 69.46167 | 0 | 0 | 0 | 0 | 0 | 0 | 0 | 0 | 0 | 0 | 0 | 0 | 58.19167 | 4.858333 | 4.623333 | 0.1353333 | 0.4506667 | 0.02066667 | 0.03883333 | 0.1166667 | 0.2266667 | 0.08833333 | 5.945 | 2.833333 | 0 | 0 | 0 | 0 | 0 | 0 | 0 | 0 | 0 | 0 | 0 | 0 | 7 | 1.3 | 114321 | 118020 | 27258.27168 |  | 11.75 | 135 | 550 | 2.6 | 1.3 | 1150 | 3699 | 0 | 1422 | 260 | 2295 | 2.524816 | 2174.36 | 43.30275 | 550
2024-05-11 23:00 | 3.5 | 0.3933333 | 10.38333 | 0.9666667 | 88.25667 | 7.066667 | 0.4333333 | 10.59333 | 1.03 | 87.94333 | 54.9433 | 10.05 | 5.493033 | 2.422 | 10.2867 | 1.983742 | 0.04883333 | 0.1158333 | 0.08166667 | 0.4733333 | 0.2033333 | 1.873617 | 95.47 | 1.156667 | 0.7533333 | 1.416667 | 0.1333333 | [8 empty] | 43.68 | 0 |  |  | 112.41 | 638.43 | 25.22 | 28.26 | 873.145 | 40.043 | 19.329 | 289.71 | 2747.592 | 0 | 907.503 | 41.902 | 85204.3 | 0.23 | 759.523 | 1.66934 | 56.25116 | 54.9433 | 60.32468 |  | 387.5094 | 25.37592 | 131.8002 | 544.6855 |  | 76 | 24 | 0 | 2.467392 | 27.93302 | 36.71407 | 456.2807 | 64.89586 | 0 | 0 | 1019.913 | 0.2707131 | 2747.592 | 0.7292869 | 3767.505 | 0 | 0 | 41.902 | 54 | 0 | 819.145 | 40.043 | 43.68 | 956.868 | 289.71 | 3.488333 | 1.383333 | 10.27 | 18.885 | 69.46167 | 0 | 0 | 0 | 0 | 0 | 0 | 0 | 0 | 0 | 0 | 0 | 0 | 58.19167 | 4.858333 | 4.623333 | 0.1353333 | 0.4506667 | 0.02066667 | 0.03883333 | 0.1166667 | 0.2266667 | 0.08833333 | 5.945 | 2.833333 | 0 | 0 | 0 | 0 | 0 | 0 | 0 | 0 | 0 | 0 | 0 | 0 | 8 | 1.3 | 112903 | 116604 | 26968.05024 |  | 12.56 | 135 | 550 | 2.66 | 1.3 | 1159 | 3701 | 0 | 1426 | 259 | 2282 | 2.556839 | 2174.36 | 42.06147 | 550
2024-05-12 | 3.8 | 0.4066667 | 10.41 | 0.98 | 88.20333 | 7.4 | 0.4433333 | 10.67667 | 1.04 | 87.84 | 55.1509 | 10.195 | 5.264625 | 2.461667 | 10.33317 | 1.903142 | 0.05033333 | 0.1108333 | 0.08283333 | 0.3633333 | 0.2166667 | 1.963468 | 96.03333 | 0.7633333 | 0.9266667 | 1.3 | 0.1 | [8 empty] | 31.46 | 0 |  |  | 127.91 | 672.59 | 26.17 | 27.25 | 900.192 | 41.825 | 16.526 | 282.66 | 2807.672 | 0 | 929.262 | 54.462 | 85762 | 1.623 | 752.1 | 1.67875 | 56.38845 | 55.1509 | 60.2274 |  | 391.5595 | 24.4214 | 126.3875 | 542.3684 |  | 76 | 24 | 0 | 2.495255 | 28.80492 | 42.59689 | 455.1483 | 66.06263 | 0 | 0 | 1057.172 | 0.2735355 | 2807.672 | 0.7264645 | 3864.844 | 0 | 0 | 54.462 | 11.09 | 10.02 | 879.082 | 41.825 | 31.46 | 973.477 | 282.66 | 4.353333 | 1.058333 | 10.08833 | 18.815 | 70.03833 | 0 | 0 | 0 | 0 | 0 | 0 | 0 | 0 | 0 | 0 | 0 | 0 | 57.97 | 4.875 | 4.926667 | 0.1331667 | 0.4833333 | 0.01583333 | 0.03366667 | 0.13 | 0.18 | 0.08833333 | 5.976667 | 2.7 | 0 | 0 | 0 | 0 | 0 | 0 | 0 | 0 | 0 | 0 | 0 | 0 | 8 | 1.3 | 113162 | 116661 | 26819.42496 |  | 12.5 | 131 | 546 | 2.68 | 1.3 | 1150 | 3499 | 0 | 1407 | 256 | 2292 | 2.416187 | 2211.63 | 43.95328 | 546
2024-05-12 01:00 | 3.8 | 0.4066667 | 10.41 | 0.98 | 88.20333 | 7.4 | 0.4433333 | 10.67667 | 1.04 | 87.84 | 55.1509 | 10.195 | 5.264625 | 2.461667 | 10.33317 | 1.903142 | 0.05033333 | 0.1108333 | 0.08283333 | 0.3633333 | 0.2166667 | 1.963468 | 96.03333 | 0.7633333 | 0.9266667 | 1.3 | 0.1 | [8 empty] | 31.46 | 0 |  |  | 127.91 | 672.59 | 26.17 | 27.25 | 900.192 | 41.825 | 16.526 | 282.66 | 2807.672 | 0 | 929.262 | 54.462 | 85762 | 1.623 | 752.1 | 1.67875 | 56.38845 | 55.1509 | 60.2274 |  | 391.5595 | 24.4214 | 126.3875 | 542.3684 |  | 76 | 24 | 0 | 2.495255 | 28.80492 | 42.59689 | 455.1483 | 66.06263 | 0 | 0 | 1057.172 | 0.2735355 | 2807.672 | 0.7264645 | 3864.844 | 0 | 0 | 54.462 | 11.09 | 10.02 | 879.082 | 41.825 | 31.46 | 973.477 | 282.66 | 4.353333 | 1.058333 | 10.08833 | 18.815 | 70.03833 | 0 | 0 | 0 | 0 | 0 | 0 | 0 | 0 | 0 | 0 | 0 | 0 | 57.97 | 4.875 | 4.926667 | 0.1331667 | 0.4833333 | 0.01583333 | 0.03366667 | 0.13 | 0.18 | 0.08833333 | 5.976667 | 2.7 | 0 | 0 | 0 | 0 | 0 | 0 | 0 | 0 | 0 | 0 | 0 | 0 | 7 | 1.3 | 111766 | 115465 | 26731.73728 |  | 11.55 | 133 | 548 | 2.7 | 1.3 | 1151 | 3699 | 0 | 1368 | 252 | 2289 | 2.580651 | 2211.63 | 43.28944 | 548
2024-05-12 02:00 | 3.8 | 0.4066667 | 10.41 | 0.98 | 88.20333 | 7.4 | 0.4433333 | 10.67667 | 1.04 | 87.84 | 55.1509 | 10.195 | 5.264625 | 2.461667 | 10.33317 | 1.903142 | 0.05033333 | 0.1108333 | 0.08283333 | 0.3633333 | 0.2166667 | 1.963468 | 96.03333 | 0.7633333 | 0.9266667 | 1.3 | 0.1 | [8 empty] | 31.46 | 0 |  |  | 127.91 | 672.59 | 26.17 | 27.25 | 900.192 | 41.825 | 16.526 | 282.66 | 2807.672 | 0 | 929.262 | 54.462 | 85762 | 1.623 | 752.1 | 1.67875 | 56.38845 | 55.1509 | 60.2274 |  | 391.5595 | 24.4214 | 126.3875 | 542.3684 |  | 76 | 24 | 0 | 2.495255 | 28.80492 | 42.59689 | 455.1483 | 66.06263 | 0 | 0 | 1057.172 | 0.2735355 | 2807.672 | 0.7264645 | 3864.844 | 0 | 0 | 54.462 | 11.09 | 10.02 | 879.082 | 41.825 | 31.46 | 973.477 | 282.66 | 4.353333 | 1.058333 | 10.08833 | 18.815 | 70.03833 | 0 | 0 | 0 | 0 | 0 | 0 | 0 | 0 | 0 | 0 | 0 | 0 | 57.97 | 4.875 | 4.926667 | 0.1331667 | 0.4833333 | 0.01583333 | 0.03366667 | 0.13 | 0.18 | 0.08833333 | 5.976667 | 2.7 | 0 | 0 | 0 | 0 | 0 | 0 | 0 | 0 | 0 | 0 | 0 | 0 | 8 | 1.3 | 112584 | 116282 | 26899.31072 |  | 11.69 | 130 | 545 | 2.68 | 1.3 | 1150 | 3698 | 0 | 1402 | 255 | 2292 | 2.561838 | 2211.63 | 42.36499 | 545
2024-05-12 03:00 | 3.8 | 0.4066667 | 10.41 | 0.98 | 88.20333 | 7.4 | 0.4433333 | 10.67667 | 1.04 | 87.84 | 55.1509 | 10.195 | 5.264625 | 2.461667 | 10.33317 | 1.903142 | 0.05033333 | 0.1108333 | 0.08283333 | 0.3633333 | 0.2166667 | 1.963468 | 96.03333 | 0.7633333 | 0.9266667 | 1.3 | 0.1 | [8 empty] | 31.46 | 0 |  |  | 127.91 | 672.59 | 26.17 | 27.25 | 900.192 | 41.825 | 16.526 | 282.66 | 2807.672 | 0 | 929.262 | 54.462 | 85762 | 1.623 | 752.1 | 1.67875 | 56.38845 | 55.1509 | 60.2274 |  | 391.5595 | 24.4214 | 126.3875 | 542.3684 |  | 76 | 24 | 0 | 2.495255 | 28.80492 | 42.59689 | 455.1483 | 66.06263 | 0 | 0 | 1057.172 | 0.2735355 | 2807.672 | 0.7264645 | 3864.844 | 0 | 0 | 54.462 | 11.09 | 10.02 | 879.082 | 41.825 | 31.46 | 973.477 | 282.66 | 4.353333 | 1.058333 | 10.08833 | 18.815 | 70.03833 | 0 | 0 | 0 | 0 | 0 | 0 | 0 | 0 | 0 | 0 | 0 | 0 | 57.97 | 4.875 | 4.926667 | 0.1331667 | 0.4833333 | 0.01583333 | 0.03366667 | 0.13 | 0.18 | 0.08833333 | 5.976667 | 2.7 | 0 | 0 | 0 | 0 | 0 | 0 | 0 | 0 | 0 | 0 | 0 | 0 | 7 | 1.3 | 113761 | 117461 | 27143.86688 |  | 11.38 | 125 | 540 | 2.7 | 1.29 | 1150 | 3700 | 0 | 1394 | 257 | 2310 | 2.53751 | 2211.63 | 42.16392 | 540
2024-05-12 04:00 | 3.8 | 0.4066667 | 10.41 | 0.98 | 88.20333 | 7.4 | 0.4433333 | 10.67667 | 1.04 | 87.84 | 55.1509 | 10.195 | 5.264625 | 2.461667 | 10.33317 | 1.903142 | 0.05033333 | 0.1108333 | 0.08283333 | 0.3633333 | 0.2166667 | 1.963468 | 96.03333 | 0.7633333 | 0.9266667 | 1.3 | 0.1 | [8 empty] | 31.46 | 0 |  |  | 127.91 | 672.59 | 26.17 | 27.25 | 900.192 | 41.825 | 16.526 | 282.66 | 2807.672 | 0 | 929.262 | 54.462 | 85762 | 1.623 | 752.1 | 1.67875 | 56.38845 | 55.1509 | 60.2274 |  | 391.5595 | 24.4214 | 126.3875 | 542.3684 |  | 76 | 24 | 0 | 2.495255 | 28.80492 | 42.59689 | 455.1483 | 66.06263 | 0 | 0 | 1057.172 | 0.2735355 | 2807.672 | 0.7264645 | 3864.844 | 0 | 0 | 54.462 | 11.09 | 10.02 | 879.082 | 41.825 | 31.46 | 973.477 | 282.66 | 4.353333 | 1.058333 | 10.08833 | 18.815 | 70.03833 | 0 | 0 | 0 | 0 | 0 | 0 | 0 | 0 | 0 | 0 | 0 | 0 | 57.97 | 4.875 | 4.926667 | 0.1331667 | 0.4833333 | 0.01583333 | 0.03366667 | 0.13 | 0.18 | 0.08833333 | 5.976667 | 2.7 | 0 | 0 | 0 | 0 | 0 | 0 | 0 | 0 | 0 | 0 | 0 | 0 | 8 | 1.3 | 112689 | 116389 | 26922.94912 |  | 11.45 | 125 | 540 | 2.69 | 1.3 | 1163 | 3700 | 0 | 1388 | 257 | 2256 | 2.560868 | 2211.63 | 42.76133 | 540
2024-05-12 05:00 | 3.8 | 0.4066667 | 10.41 | 0.98 | 88.20333 | 7.4 | 0.4433333 | 10.67667 | 1.04 | 87.84 | 55.1509 | 10.195 | 5.264625 | 2.461667 | 10.33317 | 1.903142 | 0.05033333 | 0.1108333 | 0.08283333 | 0.3633333 | 0.2166667 | 1.963468 | 96.03333 | 0.7633333 | 0.9266667 | 1.3 | 0.1 | [8 empty] | 31.46 | 0 |  |  | 127.91 | 672.59 | 26.17 | 27.25 | 900.192 | 41.825 | 16.526 | 282.66 | 2807.672 | 0 | 929.262 | 54.462 | 85762 | 1.623 | 752.1 | 1.67875 | 56.38845 | 55.1509 | 60.2274 |  | 391.5595 | 24.4214 | 126.3875 | 542.3684 |  | 76 | 24 | 0 | 2.495255 | 28.80492 | 42.59689 | 455.1483 | 66.06263 | 0 | 0 | 1057.172 | 0.2735355 | 2807.672 | 0.7264645 | 3864.844 | 0 | 0 | 54.462 | 11.09 | 10.02 | 879.082 | 41.825 | 31.46 | 973.477 | 282.66 | 4.353333 | 1.058333 | 10.08833 | 18.815 | 70.03833 | 0 | 0 | 0 | 0 | 0 | 0 | 0 | 0 | 0 | 0 | 0 | 0 | 57.97 | 4.875 | 4.926667 | 0.1331667 | 0.4833333 | 0.01583333 | 0.03366667 | 0.13 | 0.18 | 0.08833333 | 5.976667 | 2.7 | 0 | 0 | 0 | 0 | 0 | 0 | 0 | 0 | 0 | 0 | 0 | 0 | 7 | 1.3 | 111301 | 115001 | 26636.91008 |  | 11.57 | 125 | 540 | 2.69 | 1.29 | 1151 | 3700 | 0 | 1370 | 252 | 2281 | 2.591757 | 2211.63 | 42.78422 | 540
2024-05-12 06:00 | 3.8 | 0.4066667 | 10.41 | 0.98 | 88.20333 | 7.4 | 0.4433333 | 10.67667 | 1.04 | 87.84 | 55.1509 | 10.195 | 5.264625 | 2.461667 | 10.33317 | 1.903142 | 0.05033333 | 0.1108333 | 0.08283333 | 0.3633333 | 0.2166667 | 1.963468 | 96.03333 | 0.7633333 | 0.9266667 | 1.3 | 0.1 | [8 empty] | 31.46 | 0 |  |  | 127.91 | 672.59 | 26.17 | 27.25 | 900.192 | 41.825 | 16.526 | 282.66 | 2807.672 | 0 | 929.262 | 54.462 | 85762 | 1.623 | 752.1 | 1.67875 | 56.38845 | 55.1509 | 60.2274 |  | 391.5595 | 24.4214 | 126.3875 | 542.3684 |  | 76 | 24 | 0 | 2.495255 | 28.80492 | 42.59689 | 455.1483 | 66.06263 | 0 | 0 | 1057.172 | 0.2735355 | 2807.672 | 0.7264645 | 3864.844 | 0 | 0 | 54.462 | 11.09 | 10.02 | 879.082 | 41.825 | 31.46 | 973.477 | 282.66 | 4.353333 | 1.058333 | 10.08833 | 18.815 | 70.03833 | 0 | 0 | 0 | 0 | 0 | 0 | 0 | 0 | 0 | 0 | 0 | 0 | 57.97 | 4.875 | 4.926667 | 0.1331667 | 0.4833333 | 0.01583333 | 0.03366667 | 0.13 | 0.18 | 0.08833333 | 5.976667 | 2.7 | 0 | 0 | 0 | 0 | 0 | 0 | 0 | 0 | 0 | 0 | 0 | 0 | 7 | 1.3 | 112438 | 116139 | 26872.22304 |  | 11.87 | 135 | 550 | 2.64 | 1.3 | 1146 | 3701 | 0 | 1446 | 257 | 2279 | 2.56707 | 2211.63 | 43.31575 | 550
2024-05-12 07:00 | 3.8 | 0.4066667 | 10.41 | 0.98 | 88.20333 | 7.4 | 0.4433333 | 10.67667 | 1.04 | 87.84 | 55.1509 | 10.195 | 5.264625 | 2.461667 | 10.33317 | 1.903142 | 0.05033333 | 0.1108333 | 0.08283333 | 0.3633333 | 0.2166667 | 1.963468 | 96.03333 | 0.7633333 | 0.9266667 | 1.3 | 0.1 | [8 empty] | 31.46 | 0 |  |  | 127.91 | 672.59 | 26.17 | 27.25 | 900.192 | 41.825 | 16.526 | 282.66 | 2807.672 | 0 | 929.262 | 54.462 | 85762 | 1.623 | 752.1 | 1.67875 | 56.38845 | 55.1509 | 60.2274 |  | 391.5595 | 24.4214 | 126.3875 | 542.3684 |  | 76 | 24 | 0 | 2.495255 | 28.80492 | 42.59689 | 455.1483 | 66.06263 | 0 | 0 | 1057.172 | 0.2735355 | 2807.672 | 0.7264645 | 3864.844 | 0 | 0 | 54.462 | 11.09 | 10.02 | 879.082 | 41.825 | 31.46 | 973.477 | 282.66 | 4.353333 | 1.058333 | 10.08833 | 18.815 | 70.03833 | 0 | 0 | 0 | 0 | 0 | 0 | 0 | 0 | 0 | 0 | 0 | 0 | 57.97 | 4.875 | 4.926667 | 0.1331667 | 0.4833333 | 0.01583333 | 0.03366667 | 0.13 | 0.18 | 0.08833333 | 5.976667 | 2.7 | 0 | 0 | 0 | 0 | 0 | 0 | 0 | 0 | 0 | 0 | 0 | 0 | 8 | 1.3 | 110777 | 114476 | 26527.92416 |  | 12.09 | 133 | 548 | 2.61 | 1.3 | 1151 | 3699 | 0 | 1454 | 256 | 2278 | 2.602933 | 2211.63 | 44.14618 | 548
2024-05-12 08:00 | 3.8 | 0.4066667 | 10.41 | 0.98 | 88.20333 | 7.4 | 0.4433333 | 10.67667 | 1.04 | 87.84 | 55.1509 | 10.195 | 5.264625 | 2.461667 | 10.33317 | 1.903142 | 0.05033333 | 0.1108333 | 0.08283333 | 0.3633333 | 0.2166667 | 1.963468 | 96.03333 | 0.7633333 | 0.9266667 | 1.3 | 0.1 | [8 empty] | 31.46 | 0 |  |  | 127.91 | 672.59 | 26.17 | 27.25 | 900.192 | 41.825 | 16.526 | 282.66 | 2807.672 | 0 | 929.262 | 54.462 | 85762 | 1.623 | 752.1 | 1.67875 | 56.38845 | 55.1509 | 60.2274 |  | 391.5595 | 24.4214 | 126.3875 | 542.3684 |  | 76 | 24 | 0 | 2.495255 | 28.80492 | 42.59689 | 455.1483 | 66.06263 | 0 | 0 | 1057.172 | 0.2735355 | 2807.672 | 0.7264645 | 3864.844 | 0 | 0 | 54.462 | 11.09 | 10.02 | 879.082 | 41.825 | 31.46 | 973.477 | 282.66 | 4.353333 | 1.058333 | 10.08833 | 18.815 | 70.03833 | 0 | 0 | 0 | 0 | 0 | 0 | 0 | 0 | 0 | 0 | 0 | 0 | 57.97 | 4.875 | 4.926667 | 0.1331667 | 0.4833333 | 0.01583333 | 0.03366667 | 0.13 | 0.18 | 0.08833333 | 5.976667 | 2.7 | 0 | 0 | 0 | 0 | 0 | 0 | 0 | 0 | 0 | 0 | 0 | 0 | 7 | 1.3 | 110502 | 114201 | 26471.25216 |  | 12.58 | 135 | 550 | 2.64 | 1.3 | 1171 | 3699 | 0 | 1409 | 256 | 2273 | 2.609197 | 2211.63 | 43.67291 | 550
2024-05-12 09:00 | 3.8 | 0.4066667 | 10.41 | 0.98 | 88.20333 | 7.4 | 0.4433333 | 10.67667 | 1.04 | 87.84 | 55.1509 | 10.195 | 5.264625 | 2.461667 | 10.33317 | 1.903142 | 0.05033333 | 0.1108333 | 0.08283333 | 0.3633333 | 0.2166667 | 1.963468 | 96.03333 | 0.7633333 | 0.9266667 | 1.3 | 0.1 | [8 empty] | 31.46 | 0 |  |  | 127.91 | 672.59 | 26.17 | 27.25 | 900.192 | 41.825 | 16.526 | 282.66 | 2807.672 | 0 | 929.262 | 54.462 | 85762 | 1.623 | 752.1 | 1.67875 | 56.38845 | 55.1509 | 60.2274 |  | 391.5595 | 24.4214 | 126.3875 | 542.3684 |  | 76 | 24 | 0 | 2.495255 | 28.80492 | 42.59689 | 455.1483 | 66.06263 | 0 | 0 | 1057.172 | 0.2735355 | 2807.672 | 0.7264645 | 3864.844 | 0 | 0 | 54.462 | 11.09 | 10.02 | 879.082 | 41.825 | 31.46 | 973.477 | 282.66 | 4.353333 | 1.058333 | 10.08833 | 18.815 | 70.03833 | 0 | 0 | 0 | 0 | 0 | 0 | 0 | 0 | 0 | 0 | 0 | 0 | 57.97 | 4.875 | 4.926667 | 0.1331667 | 0.4833333 | 0.01583333 | 0.03366667 | 0.13 | 0.18 | 0.08833333 | 5.976667 | 2.7 | 0 | 0 | 0 | 0 | 0 | 0 | 0 | 0 | 0 | 0 | 0 | 0 | 7 | 1.3 | 110566 | 114266 | 26485.44128 |  | 11.47 | 130 | 545 | 2.69 | 1.29 | 1142 | 3700 | 0 | 1369 | 249 | 2289 | 2.608418 | 2211.63 | 42.53088 | 545
2024-05-12 10:00 | 3.8 | 0.4066667 | 10.41 | 0.98 | 88.20333 | 7.4 | 0.4433333 | 10.67667 | 1.04 | 87.84 | 55.1509 | 10.195 | 5.264625 | 2.461667 | 10.33317 | 1.903142 | 0.05033333 | 0.1108333 | 0.08283333 | 0.3633333 | 0.2166667 | 1.963468 | 96.03333 | 0.7633333 | 0.9266667 | 1.3 | 0.1 | [8 empty] | 31.46 | 0 |  |  | 127.91 | 672.59 | 26.17 | 27.25 | 900.192 | 41.825 | 16.526 | 282.66 | 2807.672 | 0 | 929.262 | 54.462 | 85762 | 1.623 | 752.1 | 1.67875 | 56.38845 | 55.1509 | 60.2274 |  | 391.5595 | 24.4214 | 126.3875 | 542.3684 |  | 76 | 24 | 0 | 2.495255 | 28.80492 | 42.59689 | 455.1483 | 66.06263 | 0 | 0 | 1057.172 | 0.2735355 | 2807.672 | 0.7264645 | 3864.844 | 0 | 0 | 54.462 | 11.09 | 10.02 | 879.082 | 41.825 | 31.46 | 973.477 | 282.66 | 4.353333 | 1.058333 | 10.08833 | 18.815 | 70.03833 | 0 | 0 | 0 | 0 | 0 | 0 | 0 | 0 | 0 | 0 | 0 | 0 | 57.97 | 4.875 | 4.926667 | 0.1331667 | 0.4833333 | 0.01583333 | 0.03366667 | 0.13 | 0.18 | 0.08833333 | 5.976667 | 2.7 | 0 | 0 | 0 | 0 | 0 | 0 | 0 | 0 | 0 | 0 | 0 | 0 | 7 | 1.3 | 112530 | 116230 | 26890.1824 |  | 10.99 | 126 | 541 | 2.66 | 1.3 | 1146 | 3700 | 0 | 1422 | 256 | 2301 | 2.564369 | 2211.63 | 42.57541 | 541
2024-05-12 11:00 | 3.8 | 0.4066667 | 10.41 | 0.98 | 88.20333 | 7.4 | 0.4433333 | 10.67667 | 1.04 | 87.84 | 55.1509 | 10.195 | 5.264625 | 2.461667 | 10.33317 | 1.903142 | 0.05033333 | 0.1108333 | 0.08283333 | 0.3633333 | 0.2166667 | 1.963468 | 96.03333 | 0.7633333 | 0.9266667 | 1.3 | 0.1 | [8 empty] | 31.46 | 0 |  |  | 127.91 | 672.59 | 26.17 | 27.25 | 900.192 | 41.825 | 16.526 | 282.66 | 2807.672 | 0 | 929.262 | 54.462 | 85762 | 1.623 | 752.1 | 1.67875 | 56.38845 | 55.1509 | 60.2274 |  | 391.5595 | 24.4214 | 126.3875 | 542.3684 |  | 76 | 24 | 0 | 2.495255 | 28.80492 | 42.59689 | 455.1483 | 66.06263 | 0 | 0 | 1057.172 | 0.2735355 | 2807.672 | 0.7264645 | 3864.844 | 0 | 0 | 54.462 | 11.09 | 10.02 | 879.082 | 41.825 | 31.46 | 973.477 | 282.66 | 4.353333 | 1.058333 | 10.08833 | 18.815 | 70.03833 | 0 | 0 | 0 | 0 | 0 | 0 | 0 | 0 | 0 | 0 | 0 | 0 | 57.97 | 4.875 | 4.926667 | 0.1331667 | 0.4833333 | 0.01583333 | 0.03366667 | 0.13 | 0.18 | 0.08833333 | 5.976667 | 2.7 | 0 | 0 | 0 | 0 | 0 | 0 | 0 | 0 | 0 | 0 | 0 | 0 | 7 | 1.3 | 112649 | 116318 | 26883.70592 |  | 11 | 126 | 541 | 2.67 | 1.3 | 1148 | 3669 | 0 | 1412 | 256 | 2301 | 2.540974 | 2211.63 | 42.48321 | 541
2024-05-12 12:00 | 3.8 | 0.4066667 | 10.41 | 0.98 | 88.20333 | 7.4 | 0.4433333 | 10.67667 | 1.04 | 87.84 | 55.1509 | 10.195 | 5.264625 | 2.461667 | 10.33317 | 1.903142 | 0.05033333 | 0.1108333 | 0.08283333 | 0.3633333 | 0.2166667 | 1.963468 | 96.03333 | 0.7633333 | 0.9266667 | 1.3 | 0.1 | [8 empty] | 31.46 | 0 |  |  | 127.91 | 672.59 | 26.17 | 27.25 | 900.192 | 41.825 | 16.526 | 282.66 | 2807.672 | 0 | 929.262 | 54.462 | 85762 | 1.623 | 752.1 | 1.67875 | 56.38845 | 55.1509 | 60.2274 |  | 391.5595 | 24.4214 | 126.3875 | 542.3684 |  | 76 | 24 | 0 | 2.495255 | 28.80492 | 42.59689 | 455.1483 | 66.06263 | 0 | 0 | 1057.172 | 0.2735355 | 2807.672 | 0.7264645 | 3864.844 | 0 | 0 | 54.462 | 11.09 | 10.02 | 879.082 | 41.825 | 31.46 | 973.477 | 282.66 | 4.353333 | 1.058333 | 10.08833 | 18.815 | 70.03833 | 0 | 0 | 0 | 0 | 0 | 0 | 0 | 0 | 0 | 0 | 0 | 0 | 57.97 | 4.875 | 4.926667 | 0.1331667 | 0.4833333 | 0.01583333 | 0.03366667 | 0.13 | 0.18 | 0.08833333 | 5.976667 | 2.7 | 0 | 0 | 0 | 0 | 0 | 0 | 0 | 0 | 0 | 0 | 0 | 0 | 8 | 1.3 | 112140 | 115685 | 26654.8112 |  | 12.01 | 130 | 545 | 2.61 | 1.3 | 1159 | 3545 | 0 | 1474 | 261 | 2286 | 2.468573 | 2211.63 | 43.02946 | 545
2024-05-12 13:00 | 3.8 | 0.4066667 | 10.41 | 0.98 | 88.20333 | 7.4 | 0.4433333 | 10.67667 | 1.04 | 87.84 | 55.1509 | 10.195 | 5.264625 | 2.461667 | 10.33317 | 1.903142 | 0.05033333 | 0.1108333 | 0.08283333 | 0.3633333 | 0.2166667 | 1.963468 | 96.03333 | 0.7633333 | 0.9266667 | 1.3 | 0.1 | [8 empty] | 31.46 | 0 |  |  | 127.91 | 672.59 | 26.17 | 27.25 | 900.192 | 41.825 | 16.526 | 282.66 | 2807.672 | 0 | 929.262 | 54.462 | 85762 | 1.623 | 752.1 | 1.67875 | 56.38845 | 55.1509 | 60.2274 |  | 391.5595 | 24.4214 | 126.3875 | 542.3684 |  | 76 | 24 | 0 | 2.495255 | 28.80492 | 42.59689 | 455.1483 | 66.06263 | 0 | 0 | 1057.172 | 0.2735355 | 2807.672 | 0.7264645 | 3864.844 | 0 | 0 | 54.462 | 11.09 | 10.02 | 879.082 | 41.825 | 31.46 | 973.477 | 282.66 | 4.353333 | 1.058333 | 10.08833 | 18.815 | 70.03833 | 0 | 0 | 0 | 0 | 0 | 0 | 0 | 0 | 0 | 0 | 0 | 0 | 57.97 | 4.875 | 4.926667 | 0.1331667 | 0.4833333 | 0.01583333 | 0.03366667 | 0.13 | 0.18 | 0.08833333 | 5.976667 | 2.7 | 0 | 0 | 0 | 0 | 0 | 0 | 0 | 0 | 0 | 0 | 0 | 0 | 7 | 1.3 | 111281 | 114777 | 26428.78848 |  | 12.17 | 133 | 548 | 2.66 | 1.3 | 1166 | 3496 | 0 | 1410 | 257 | 2279 | 2.45372 | 2211.63 | 43.05588 | 548
2024-05-12 14:00 | 3.8 | 0.4066667 | 10.41 | 0.98 | 88.20333 | 7.4 | 0.4433333 | 10.67667 | 1.04 | 87.84 | 55.1509 | 10.195 | 5.264625 | 2.461667 | 10.33317 | 1.903142 | 0.05033333 | 0.1108333 | 0.08283333 | 0.3633333 | 0.2166667 | 1.963468 | 96.03333 | 0.7633333 | 0.9266667 | 1.3 | 0.1 | [8 empty] | 31.46 | 0 |  |  | 127.91 | 672.59 | 26.17 | 27.25 | 900.192 | 41.825 | 16.526 | 282.66 | 2807.672 | 0 | 929.262 | 54.462 | 85762 | 1.623 | 752.1 | 1.67875 | 56.38845 | 55.1509 | 60.2274 |  | 391.5595 | 24.4214 | 126.3875 | 542.3684 |  | 76 | 24 | 0 | 2.495255 | 28.80492 | 42.59689 | 455.1483 | 66.06263 | 0 | 0 | 1057.172 | 0.2735355 | 2807.672 | 0.7264645 | 3864.844 | 0 | 0 | 54.462 | 11.09 | 10.02 | 879.082 | 41.825 | 31.46 | 973.477 | 282.66 | 4.353333 | 1.058333 | 10.08833 | 18.815 | 70.03833 | 0 | 0 | 0 | 0 | 0 | 0 | 0 | 0 | 0 | 0 | 0 | 0 | 57.97 | 4.875 | 4.926667 | 0.1331667 | 0.4833333 | 0.01583333 | 0.03366667 | 0.13 | 0.18 | 0.08833333 | 5.976667 | 2.7 | 0 | 0 | 0 | 0 | 0 | 0 | 0 | 0 | 0 | 0 | 0 | 0 | 8 | 1.3 | 112892 | 116392 | 26764.78336 |  | 12.54 | 135 | 550 | 2.65 | 1.3 | 1163 | 3500 | 0 | 1440 | 260 | 2271 | 2.422459 | 2211.63 | 43.12354 | 550
2024-05-12 15:00 | 3.8 | 0.4066667 | 10.41 | 0.98 | 88.20333 | 7.4 | 0.4433333 | 10.67667 | 1.04 | 87.84 | 55.1509 | 10.195 | 5.264625 | 2.461667 | 10.33317 | 1.903142 | 0.05033333 | 0.1108333 | 0.08283333 | 0.3633333 | 0.2166667 | 1.963468 | 96.03333 | 0.7633333 | 0.9266667 | 1.3 | 0.1 | [8 empty] | 31.46 | 0 |  |  | 127.91 | 672.59 | 26.17 | 27.25 | 900.192 | 41.825 | 16.526 | 282.66 | 2807.672 | 0 | 929.262 | 54.462 | 85762 | 1.623 | 752.1 | 1.67875 | 56.38845 | 55.1509 | 60.2274 |  | 391.5595 | 24.4214 | 126.3875 | 542.3684 |  | 76 | 24 | 0 | 2.495255 | 28.80492 | 42.59689 | 455.1483 | 66.06263 | 0 | 0 | 1057.172 | 0.2735355 | 2807.672 | 0.7264645 | 3864.844 | 0 | 0 | 54.462 | 11.09 | 10.02 | 879.082 | 41.825 | 31.46 | 973.477 | 282.66 | 4.353333 | 1.058333 | 10.08833 | 18.815 | 70.03833 | 0 | 0 | 0 | 0 | 0 | 0 | 0 | 0 | 0 | 0 | 0 | 0 | 57.97 | 4.875 | 4.926667 | 0.1331667 | 0.4833333 | 0.01583333 | 0.03366667 | 0.13 | 0.18 | 0.08833333 | 5.976667 | 2.7 | 0 | 0 | 0 | 0 | 0 | 0 | 0 | 0 | 0 | 0 | 0 | 0 | 7 | 1.3 | 111529 | 115020 | 26474.89632 |  | 12.37 | 135 | 550 | 2.67 | 1.3 | 1168 | 3491 | 0 | 1405 | 257 | 2265 | 2.445039 | 2211.63 | 43.18914 | 550
2024-05-12 16:00 | 3.8 | 0.4066667 | 10.41 | 0.98 | 88.20333 | 7.4 | 0.4433333 | 10.67667 | 1.04 | 87.84 | 55.1509 | 10.195 | 5.264625 | 2.461667 | 10.33317 | 1.903142 | 0.05033333 | 0.1108333 | 0.08283333 | 0.3633333 | 0.2166667 | 1.963468 | 96.03333 | 0.7633333 | 0.9266667 | 1.3 | 0.1 | [8 empty] | 31.46 | 0 |  |  | 127.91 | 672.59 | 26.17 | 27.25 | 900.192 | 41.825 | 16.526 | 282.66 | 2807.672 | 0 | 929.262 | 54.462 | 85762 | 1.623 | 752.1 | 1.67875 | 56.38845 | 55.1509 | 60.2274 |  | 391.5595 | 24.4214 | 126.3875 | 542.3684 |  | 76 | 24 | 0 | 2.495255 | 28.80492 | 42.59689 | 455.1483 | 66.06263 | 0 | 0 | 1057.172 | 0.2735355 | 2807.672 | 0.7264645 | 3864.844 | 0 | 0 | 54.462 | 11.09 | 10.02 | 879.082 | 41.825 | 31.46 | 973.477 | 282.66 | 4.353333 | 1.058333 | 10.08833 | 18.815 | 70.03833 | 0 | 0 | 0 | 0 | 0 | 0 | 0 | 0 | 0 | 0 | 0 | 0 | 57.97 | 4.875 | 4.926667 | 0.1331667 | 0.4833333 | 0.01583333 | 0.03366667 | 0.13 | 0.18 | 0.08833333 | 5.976667 | 2.7 | 0 | 0 | 0 | 0 | 0 | 0 | 0 | 0 | 0 | 0 | 0 | 0 | 7 | 1.3 | 113179 | 116680 | 26824.92832 |  | 12.49 | 135 | 550 | 2.68 | 1.3 | 1175 | 3501 | 0 | 1410 | 262 | 2285 | 2.417173 | 2211.63 | 43.04184 | 550
2024-05-12 17:00 | 3.8 | 0.4066667 | 10.41 | 0.98 | 88.20333 | 7.4 | 0.4433333 | 10.67667 | 1.04 | 87.84 | 55.1509 | 10.195 | 5.264625 | 2.461667 | 10.33317 | 1.903142 | 0.05033333 | 0.1108333 | 0.08283333 | 0.3633333 | 0.2166667 | 1.963468 | 96.03333 | 0.7633333 | 0.9266667 | 1.3 | 0.1 | [8 empty] | 31.46 | 0 |  |  | 127.91 | 672.59 | 26.17 | 27.25 | 900.192 | 41.825 | 16.526 | 282.66 | 2807.672 | 0 | 929.262 | 54.462 | 85762 | 1.623 | 752.1 | 1.67875 | 56.38845 | 55.1509 | 60.2274 |  | 391.5595 | 24.4214 | 126.3875 | 542.3684 |  | 76 | 24 | 0 | 2.495255 | 28.80492 | 42.59689 | 455.1483 | 66.06263 | 0 | 0 | 1057.172 | 0.2735355 | 2807.672 | 0.7264645 | 3864.844 | 0 | 0 | 54.462 | 11.09 | 10.02 | 879.082 | 41.825 | 31.46 | 973.477 | 282.66 | 4.353333 | 1.058333 | 10.08833 | 18.815 | 70.03833 | 0 | 0 | 0 | 0 | 0 | 0 | 0 | 0 | 0 | 0 | 0 | 0 | 57.97 | 4.875 | 4.926667 | 0.1331667 | 0.4833333 | 0.01583333 | 0.03366667 | 0.13 | 0.18 | 0.08833333 | 5.976667 | 2.7 | 0 | 0 | 0 | 0 | 0 | 0 | 0 | 0 | 0 | 0 | 0 | 0 | 8 | 1.3 | 112445 | 115944 | 26671.6656 |  | 12.42 | 138 | 553 | 2.68 | 1.3 | 1156 | 3499 | 0 | 1401 | 256 | 2266 | 2.43112 | 2211.63 | 41.95323 | 553
2024-05-12 18:00 | 3.8 | 0.4066667 | 10.41 | 0.98 | 88.20333 | 7.4 | 0.4433333 | 10.67667 | 1.04 | 87.84 | 55.1509 | 10.195 | 5.264625 | 2.461667 | 10.33317 | 1.903142 | 0.05033333 | 0.1108333 | 0.08283333 | 0.3633333 | 0.2166667 | 1.963468 | 96.03333 | 0.7633333 | 0.9266667 | 1.3 | 0.1 | [8 empty] | 31.46 | 0 |  |  | 127.91 | 672.59 | 26.17 | 27.25 | 900.192 | 41.825 | 16.526 | 282.66 | 2807.672 | 0 | 929.262 | 54.462 | 85762 | 1.623 | 752.1 | 1.67875 | 56.38845 | 55.1509 | 60.2274 |  | 391.5595 | 24.4214 | 126.3875 | 542.3684 |  | 76 | 24 | 0 | 2.495255 | 28.80492 | 42.59689 | 455.1483 | 66.06263 | 0 | 0 | 1057.172 | 0.2735355 | 2807.672 | 0.7264645 | 3864.844 | 0 | 0 | 54.462 | 11.09 | 10.02 | 879.082 | 41.825 | 31.46 | 973.477 | 282.66 | 4.353333 | 1.058333 | 10.08833 | 18.815 | 70.03833 | 0 | 0 | 0 | 0 | 0 | 0 | 0 | 0 | 0 | 0 | 0 | 0 | 57.97 | 4.875 | 4.926667 | 0.1331667 | 0.4833333 | 0.01583333 | 0.03366667 | 0.13 | 0.18 | 0.08833333 | 5.976667 | 2.7 | 0 | 0 | 0 | 0 | 0 | 0 | 0 | 0 | 0 | 0 | 0 | 0 | 7 | 1.3 | 111268 | 114768 | 26430.10944 |  | 12.75 | 136 | 551 | 2.65 | 1.3 | 1173 | 3500 | 0 | 1409 | 256 | 2272 | 2.456718 | 2211.63 | 42.53456 | 551
2024-05-12 19:00 | 3.8 | 0.4066667 | 10.41 | 0.98 | 88.20333 | 7.4 | 0.4433333 | 10.67667 | 1.04 | 87.84 | 55.1509 | 10.195 | 5.264625 | 2.461667 | 10.33317 | 1.903142 | 0.05033333 | 0.1108333 | 0.08283333 | 0.3633333 | 0.2166667 | 1.963468 | 96.03333 | 0.7633333 | 0.9266667 | 1.3 | 0.1 | [8 empty] | 31.46 | 0 |  |  | 127.91 | 672.59 | 26.17 | 27.25 | 900.192 | 41.825 | 16.526 | 282.66 | 2807.672 | 0 | 929.262 | 54.462 | 85762 | 1.623 | 752.1 | 1.67875 | 56.38845 | 55.1509 | 60.2274 |  | 391.5595 | 24.4214 | 126.3875 | 542.3684 |  | 76 | 24 | 0 | 2.495255 | 28.80492 | 42.59689 | 455.1483 | 66.06263 | 0 | 0 | 1057.172 | 0.2735355 | 2807.672 | 0.7264645 | 3864.844 | 0 | 0 | 54.462 | 11.09 | 10.02 | 879.082 | 41.825 | 31.46 | 973.477 | 282.66 | 4.353333 | 1.058333 | 10.08833 | 18.815 | 70.03833 | 0 | 0 | 0 | 0 | 0 | 0 | 0 | 0 | 0 | 0 | 0 | 0 | 57.97 | 4.875 | 4.926667 | 0.1331667 | 0.4833333 | 0.01583333 | 0.03366667 | 0.13 | 0.18 | 0.08833333 | 5.976667 | 2.7 | 0 | 0 | 0 | 0 | 0 | 0 | 0 | 0 | 0 | 0 | 0 | 0 | 7 | 1.3 | 113513 | 117011 | 26890.75904 |  | 11.61 | 130 | 544 | 2.7 | 1.3 | 1142 | 3498 | 0 | 1393 | 254 | 2277 | 2.408275 | 2211.63 | 42.36703 | 544
2024-05-12 20:00 | 3.8 | 0.4066667 | 10.41 | 0.98 | 88.20333 | 7.4 | 0.4433333 | 10.67667 | 1.04 | 87.84 | 55.1509 | 10.195 | 5.264625 | 2.461667 | 10.33317 | 1.903142 | 0.05033333 | 0.1108333 | 0.08283333 | 0.3633333 | 0.2166667 | 1.963468 | 96.03333 | 0.7633333 | 0.9266667 | 1.3 | 0.1 | [8 empty] | 31.46 | 0 |  |  | 127.91 | 672.59 | 26.17 | 27.25 | 900.192 | 41.825 | 16.526 | 282.66 | 2807.672 | 0 | 929.262 | 54.462 | 85762 | 1.623 | 752.1 | 1.67875 | 56.38845 | 55.1509 | 60.2274 |  | 391.5595 | 24.4214 | 126.3875 | 542.3684 |  | 76 | 24 | 0 | 2.495255 | 28.80492 | 42.59689 | 455.1483 | 66.06263 | 0 | 0 | 1057.172 | 0.2735355 | 2807.672 | 0.7264645 | 3864.844 | 0 | 0 | 54.462 | 11.09 | 10.02 | 879.082 | 41.825 | 31.46 | 973.477 | 282.66 | 4.353333 | 1.058333 | 10.08833 | 18.815 | 70.03833 | 0 | 0 | 0 | 0 | 0 | 0 | 0 | 0 | 0 | 0 | 0 | 0 | 57.97 | 4.875 | 4.926667 | 0.1331667 | 0.4833333 | 0.01583333 | 0.03366667 | 0.13 | 0.18 | 0.08833333 | 5.976667 | 2.7 | 0 | 0 | 0 | 0 | 0 | 0 | 0 | 0 | 0 | 0 | 0 | 0 | 7 | 1.3 | 113182.1 | 117374 | 26824.56 |  | 10.99 | 125 | 540 | 2.69 | 1.3 | 1149 | 3500 | 556 | 1395 | 257 | 2275 | 2.41644 | 2211.63 | 42.86364 | 540
2024-05-12 21:00 | 3.8 | 0.4066667 | 10.41 | 0.98 | 88.20333 | 7.4 | 0.4433333 | 10.67667 | 1.04 | 87.84 | 55.1509 | 10.195 | 5.264625 | 2.461667 | 10.33317 | 1.903142 | 0.05033333 | 0.1108333 | 0.08283333 | 0.3633333 | 0.2166667 | 1.963468 | 96.03333 | 0.7633333 | 0.9266667 | 1.3 | 0.1 | [8 empty] | 31.46 | 0 |  |  | 127.91 | 672.59 | 26.17 | 27.25 | 900.192 | 41.825 | 16.526 | 282.66 | 2807.672 | 0 | 929.262 | 54.462 | 85762 | 1.623 | 752.1 | 1.67875 | 56.38845 | 55.1509 | 60.2274 |  | 391.5595 | 24.4214 | 126.3875 | 542.3684 |  | 76 | 24 | 0 | 2.495255 | 28.80492 | 42.59689 | 455.1483 | 66.06263 | 0 | 0 | 1057.172 | 0.2735355 | 2807.672 | 0.7264645 | 3864.844 | 0 | 0 | 54.462 | 11.09 | 10.02 | 879.082 | 41.825 | 31.46 | 973.477 | 282.66 | 4.353333 | 1.058333 | 10.08833 | 18.815 | 70.03833 | 0 | 0 | 0 | 0 | 0 | 0 | 0 | 0 | 0 | 0 | 0 | 0 | 57.97 | 4.875 | 4.926667 | 0.1331667 | 0.4833333 | 0.01583333 | 0.03366667 | 0.13 | 0.18 | 0.08833333 | 5.976667 | 2.7 | 0 | 0 | 0 | 0 | 0 | 0 | 0 | 0 | 0 | 0 | 0 | 0 | 7 | 1.3 | 113510.8 | 117800 | 26891.3 |  | 10.8 | 125 | 540 | 2.69 | 1.3 | 1144 | 3499 | 635 | 1409 | 257 | 2270 | 2.408989 | 2211.63 | 42.84735 | 540
2024-05-12 22:00 | 3.8 | 0.4066667 | 10.41 | 0.98 | 88.20333 | 7.4 | 0.4433333 | 10.67667 | 1.04 | 87.84 | 55.1509 | 10.195 | 5.264625 | 2.461667 | 10.33317 | 1.903142 | 0.05033333 | 0.1108333 | 0.08283333 | 0.3633333 | 0.2166667 | 1.963468 | 96.03333 | 0.7633333 | 0.9266667 | 1.3 | 0.1 | [8 empty] | 31.46 | 0 |  |  | 127.91 | 672.59 | 26.17 | 27.25 | 900.192 | 41.825 | 16.526 | 282.66 | 2807.672 | 0 | 929.262 | 54.462 | 85762 | 1.623 | 752.1 | 1.67875 | 56.38845 | 55.1509 | 60.2274 |  | 391.5595 | 24.4214 | 126.3875 | 542.3684 |  | 76 | 24 | 0 | 2.495255 | 28.80492 | 42.59689 | 455.1483 | 66.06263 | 0 | 0 | 1057.172 | 0.2735355 | 2807.672 | 0.7264645 | 3864.844 | 0 | 0 | 54.462 | 11.09 | 10.02 | 879.082 | 41.825 | 31.46 | 973.477 | 282.66 | 4.353333 | 1.058333 | 10.08833 | 18.815 | 70.03833 | 0 | 0 | 0 | 0 | 0 | 0 | 0 | 0 | 0 | 0 | 0 | 0 | 57.97 | 4.875 | 4.926667 | 0.1331667 | 0.4833333 | 0.01583333 | 0.03366667 | 0.13 | 0.18 | 0.08833333 | 5.976667 | 2.7 | 0 | 0 | 0 | 0 | 0 | 0 | 0 | 0 | 0 | 0 | 0 | 0 | 7 | 1.3 | 113828.2 | 117494 | 26956.72 |  | 11.45 | 131 | 546 | 2.68 | 1.3 | 1146 | 3499 | 134 | 1410 | 255 | 2286 | 2.402474 | 2211.63 | 42.40347 | 546
2024-05-12 23:00 | 3.8 | 0.4066667 | 10.41 | 0.98 | 88.20333 | 7.4 | 0.4433333 | 10.67667 | 1.04 | 87.84 | 55.1509 | 10.195 | 5.264625 | 2.461667 | 10.33317 | 1.903142 | 0.05033333 | 0.1108333 | 0.08283333 | 0.3633333 | 0.2166667 | 1.963468 | 96.03333 | 0.7633333 | 0.9266667 | 1.3 | 0.1 | [8 empty] | 31.46 | 0 |  |  | 127.91 | 672.59 | 26.17 | 27.25 | 900.192 | 41.825 | 16.526 | 282.66 | 2807.672 | 0 | 929.262 | 54.462 | 85762 | 1.623 | 752.1 | 1.67875 | 56.38845 | 55.1509 | 60.2274 |  | 391.5595 | 24.4214 | 126.3875 | 542.3684 |  | 76 | 24 | 0 | 2.495255 | 28.80492 | 42.59689 | 455.1483 | 66.06263 | 0 | 0 | 1057.172 | 0.2735355 | 2807.672 | 0.7264645 | 3864.844 | 0 | 0 | 54.462 | 11.09 | 10.02 | 879.082 | 41.825 | 31.46 | 973.477 | 282.66 | 4.353333 | 1.058333 | 10.08833 | 18.815 | 70.03833 | 0 | 0 | 0 | 0 | 0 | 0 | 0 | 0 | 0 | 0 | 0 | 0 | 57.97 | 4.875 | 4.926667 | 0.1331667 | 0.4833333 | 0.01583333 | 0.03366667 | 0.13 | 0.18 | 0.08833333 | 5.976667 | 2.7 | 0 | 0 | 0 | 0 | 0 | 0 | 0 | 0 | 0 | 0 | 0 | 0 | 7 | 1.3 | 113299 | 116798 | 26847.65792 |  | 12.03 | 128 | 543 | 2.67 | 1.3 | 1148 | 3499 | 0 | 1420 | 257 | 2274 | 2.413354 | 2211.63 | 43.27099 | 543
2024-05-13 | 3.866667 | 0.4133333 | 10.36 | 0.9766667 | 88.25 | 6.666667 | 0.45 | 10.53 | 1.033333 | 87.98667 | 55.62771 | 9.831667 | 5.117475 | 2.316333 | 9.8513 | 1.886583 | 0.04766667 | 0.1086667 | 0.0825 | 0.4483333 | 0.1933333 | 1.925047 | 96.10333 | 0.6533333 | 0.85 | 1.376667 | 0.1333333 | [8 empty] | 33.97 | 0 |  |  | 104.92 | 624.93 | 22.96 | 18.95 | 886.276 | 46.15 | 13.405 | 291.04 | 2756.662 | 0 | 915.813 | 47.956 | 83726 | 0 | 759.1 | 1.662141 | 56.73689 | 55.62771 | 60.16826 |  | 388.2269 | 25.32781 | 131.3029 | 544.8576 |  | 76 | 24 | 0 | 2.431092 | 28.87064 | 38.07465 | 456.8818 | 63.5552 | 0 | 0 | 1020.733 | 0.2702214 | 2756.662 | 0.7297786 | 3777.395 | 0 | 0 | 47.956 | 21.6 | 66.92 | 797.756 | 46.15 | 33.97 | 966.396 | 291.04 | 4.595 | 1.125 | 9.995 | 19.32667 | 69.55333 | 0 | 0 | 0 | 0 | 0 | 0 | 0 | 0 | 0 | 0 | 0 | 0 | 57.88333 | 5.16 | 4.936667 | 0.1286667 | 0.4908333 | 0.01316667 | 0.0325 | 0.11 | 0.2066667 | 0.085 | 5.79 | 2.65 | 0 | 0 | 0 | 0 | 0 | 0 | 0 | 0 | 0 | 0 | 0 | 0 | 7 | 1.3 | 113287 | 116695 | 26754.18496 |  | 11.56 | 130 | 545 | 2.66 | 1.3 | 1145 | 3408 | 0 | 1428 | 257 | 2287 | 2.352697 | 2194.61 | 45.02304 | 545
2024-05-13 01:00 | 3.866667 | 0.4133333 | 10.36 | 0.9766667 | 88.25 | 6.666667 | 0.45 | 10.53 | 1.033333 | 87.98667 | 55.62771 | 9.831667 | 5.117475 | 2.316333 | 9.8513 | 1.886583 | 0.04766667 | 0.1086667 | 0.0825 | 0.4483333 | 0.1933333 | 1.925047 | 96.10333 | 0.6533333 | 0.85 | 1.376667 | 0.1333333 | [8 empty] | 33.97 | 0 |  |  | 104.92 | 624.93 | 22.96 | 18.95 | 886.276 | 46.15 | 13.405 | 291.04 | 2756.662 | 0 | 915.813 | 47.956 | 83726 | 0 | 759.1 | 1.662141 | 56.73689 | 55.62771 | 60.16826 |  | 388.2269 | 25.32781 | 131.3029 | 544.8576 |  | 76 | 24 | 0 | 2.431092 | 28.87064 | 38.07465 | 456.8818 | 63.5552 | 0 | 0 | 1020.733 | 0.2702214 | 2756.662 | 0.7297786 | 3777.395 | 0 | 0 | 47.956 | 21.6 | 66.92 | 797.756 | 46.15 | 33.97 | 966.396 | 291.04 | 4.595 | 1.125 | 9.995 | 19.32667 | 69.55333 | 0 | 0 | 0 | 0 | 0 | 0 | 0 | 0 | 0 | 0 | 0 | 0 | 57.88333 | 5.16 | 4.936667 | 0.1286667 | 0.4908333 | 0.01316667 | 0.0325 | 0.11 | 0.2066667 | 0.085 | 5.79 | 2.65 | 0 | 0 | 0 | 0 | 0 | 0 | 0 | 0 | 0 | 0 | 0 | 0 | 7 | 1.3 | 114822 | 118620 | 27460.51776 |  | 11.08 | 126 | 541 | 2.71 | 1.29 | 1148 | 3798 | 0 | 1388 | 257 | 2296 | 2.579245 | 2194.61 | 43.19347 | 541
2024-05-13 02:00 | 3.866667 | 0.4133333 | 10.36 | 0.9766667 | 88.25 | 6.666667 | 0.45 | 10.53 | 1.033333 | 87.98667 | 55.62771 | 9.831667 | 5.117475 | 2.316333 | 9.8513 | 1.886583 | 0.04766667 | 0.1086667 | 0.0825 | 0.4483333 | 0.1933333 | 1.925047 | 96.10333 | 0.6533333 | 0.85 | 1.376667 | 0.1333333 | [8 empty] | 33.97 | 0 |  |  | 104.92 | 624.93 | 22.96 | 18.95 | 886.276 | 46.15 | 13.405 | 291.04 | 2756.662 | 0 | 915.813 | 47.956 | 83726 | 0 | 759.1 | 1.662141 | 56.73689 | 55.62771 | 60.16826 |  | 388.2269 | 25.32781 | 131.3029 | 544.8576 |  | 76 | 24 | 0 | 2.431092 | 28.87064 | 38.07465 | 456.8818 | 63.5552 | 0 | 0 | 1020.733 | 0.2702214 | 2756.662 | 0.7297786 | 3777.395 | 0 | 0 | 47.956 | 21.6 | 66.92 | 797.756 | 46.15 | 33.97 | 966.396 | 291.04 | 4.595 | 1.125 | 9.995 | 19.32667 | 69.55333 | 0 | 0 | 0 | 0 | 0 | 0 | 0 | 0 | 0 | 0 | 0 | 0 | 57.88333 | 5.16 | 4.936667 | 0.1286667 | 0.4908333 | 0.01316667 | 0.0325 | 0.11 | 0.2066667 | 0.085 | 5.79 | 2.65 | 0 | 0 | 0 | 0 | 0 | 0 | 0 | 0 | 0 | 0 | 0 | 0 | 8 | 1.3 | 116069 | 119571 | 27421.49952 |  | 11.91 | 126 | 541 | 2.68 | 1.28 | 1148 | 3502 | 0 | 1408 | 262 | 2260 | 2.359437 | 2194.61 | 41.99907 | 541
2024-05-13 03:00 | 3.866667 | 0.4133333 | 10.36 | 0.9766667 | 88.25 | 6.666667 | 0.45 | 10.53 | 1.033333 | 87.98667 | 55.62771 | 9.831667 | 5.117475 | 2.316333 | 9.8513 | 1.886583 | 0.04766667 | 0.1086667 | 0.0825 | 0.4483333 | 0.1933333 | 1.925047 | 96.10333 | 0.6533333 | 0.85 | 1.376667 | 0.1333333 | [8 empty] | 33.97 | 0 |  |  | 104.92 | 624.93 | 22.96 | 18.95 | 886.276 | 46.15 | 13.405 | 291.04 | 2756.662 | 0 | 915.813 | 47.956 | 83726 | 0 | 759.1 | 1.662141 | 56.73689 | 55.62771 | 60.16826 |  | 388.2269 | 25.32781 | 131.3029 | 544.8576 |  | 76 | 24 | 0 | 2.431092 | 28.87064 | 38.07465 | 456.8818 | 63.5552 | 0 | 0 | 1020.733 | 0.2702214 | 2756.662 | 0.7297786 | 3777.395 | 0 | 0 | 47.956 | 21.6 | 66.92 | 797.756 | 46.15 | 33.97 | 966.396 | 291.04 | 4.595 | 1.125 | 9.995 | 19.32667 | 69.55333 | 0 | 0 | 0 | 0 | 0 | 0 | 0 | 0 | 0 | 0 | 0 | 0 | 57.88333 | 5.16 | 4.936667 | 0.1286667 | 0.4908333 | 0.01316667 | 0.0325 | 0.11 | 0.2066667 | 0.085 | 5.79 | 2.65 | 0 | 0 | 0 | 0 | 0 | 0 | 0 | 0 | 0 | 0 | 0 | 0 | 7 | 1.3 | 113583 | 117081 | 26905.18464 |  | 12.42 | 132 | 547 | 2.62 | 1.3 | 1179 | 3498 | 0 | 1483 | 267 | 2272 | 2.406836 | 2194.61 | 42.17703 | 547
2024-05-13 04:00 | 3.866667 | 0.4133333 | 10.36 | 0.9766667 | 88.25 | 6.666667 | 0.45 | 10.53 | 1.033333 | 87.98667 | 55.62771 | 9.831667 | 5.117475 | 2.316333 | 9.8513 | 1.886583 | 0.04766667 | 0.1086667 | 0.0825 | 0.4483333 | 0.1933333 | 1.925047 | 96.10333 | 0.6533333 | 0.85 | 1.376667 | 0.1333333 | [8 empty] | 33.97 | 0 |  |  | 104.92 | 624.93 | 22.96 | 18.95 | 886.276 | 46.15 | 13.405 | 291.04 | 2756.662 | 0 | 915.813 | 47.956 | 83726 | 0 | 759.1 | 1.662141 | 56.73689 | 55.62771 | 60.16826 |  | 388.2269 | 25.32781 | 131.3029 | 544.8576 |  | 76 | 24 | 0 | 2.431092 | 28.87064 | 38.07465 | 456.8818 | 63.5552 | 0 | 0 | 1020.733 | 0.2702214 | 2756.662 | 0.7297786 | 3777.395 | 0 | 0 | 47.956 | 21.6 | 66.92 | 797.756 | 46.15 | 33.97 | 966.396 | 291.04 | 4.595 | 1.125 | 9.995 | 19.32667 | 69.55333 | 0 | 0 | 0 | 0 | 0 | 0 | 0 | 0 | 0 | 0 | 0 | 0 | 57.88333 | 5.16 | 4.936667 | 0.1286667 | 0.4908333 | 0.01316667 | 0.0325 | 0.11 | 0.2066667 | 0.085 | 5.79 | 2.65 | 0 | 0 | 0 | 0 | 0 | 0 | 0 | 0 | 0 | 0 | 0 | 0 | 7 | 1.3 | 113162 | 116661 | 26819.42496 |  | 13.33 | 140 | 555 | 2.68 | 1.3 | 1150 | 3499 | 0 | 1407 | 256 | 2292 | 2.416187 | 2194.61 | 43.95328 | 555
2024-05-13 05:00 | 3.866667 | 0.4133333 | 10.36 | 0.9766667 | 88.25 | 6.666667 | 0.45 | 10.53 | 1.033333 | 87.98667 | 55.62771 | 9.831667 | 5.117475 | 2.316333 | 9.8513 | 1.886583 | 0.04766667 | 0.1086667 | 0.0825 | 0.4483333 | 0.1933333 | 1.925047 | 96.10333 | 0.6533333 | 0.85 | 1.376667 | 0.1333333 | [8 empty] | 33.97 | 0 |  |  | 104.92 | 624.93 | 22.96 | 18.95 | 886.276 | 46.15 | 13.405 | 291.04 | 2756.662 | 0 | 915.813 | 47.956 | 83726 | 0 | 759.1 | 1.662141 | 56.73689 | 55.62771 | 60.16826 |  | 388.2269 | 25.32781 | 131.3029 | 544.8576 |  | 76 | 24 | 0 | 2.431092 | 28.87064 | 38.07465 | 456.8818 | 63.5552 | 0 | 0 | 1020.733 | 0.2702214 | 2756.662 | 0.7297786 | 3777.395 | 0 | 0 | 47.956 | 21.6 | 66.92 | 797.756 | 46.15 | 33.97 | 966.396 | 291.04 | 4.595 | 1.125 | 9.995 | 19.32667 | 69.55333 | 0 | 0 | 0 | 0 | 0 | 0 | 0 | 0 | 0 | 0 | 0 | 0 | 57.88333 | 5.16 | 4.936667 | 0.1286667 | 0.4908333 | 0.01316667 | 0.0325 | 0.11 | 0.2066667 | 0.085 | 5.79 | 2.65 | 0 | 0 | 0 | 0 | 0 | 0 | 0 | 0 | 0 | 0 | 0 | 0 | 7 | 1.3 | 110252 | 113751 | 26219.73216 |  | 13.5 | 143 | 558 | 2.63 | 1.3 | 1180 | 3499 | 0 | 1421 | 258 | 2256 | 2.477962 | 2194.61 | 43.66426 | 558
2024-05-13 06:00 | 3.866667 | 0.4133333 | 10.36 | 0.9766667 | 88.25 | 6.666667 | 0.45 | 10.53 | 1.033333 | 87.98667 | 55.62771 | 9.831667 | 5.117475 | 2.316333 | 9.8513 | 1.886583 | 0.04766667 | 0.1086667 | 0.0825 | 0.4483333 | 0.1933333 | 1.925047 | 96.10333 | 0.6533333 | 0.85 | 1.376667 | 0.1333333 | [8 empty] | 33.97 | 0 |  |  | 104.92 | 624.93 | 22.96 | 18.95 | 886.276 | 46.15 | 13.405 | 291.04 | 2756.662 | 0 | 915.813 | 47.956 | 83726 | 0 | 759.1 | 1.662141 | 56.73689 | 55.62771 | 60.16826 |  | 388.2269 | 25.32781 | 131.3029 | 544.8576 |  | 76 | 24 | 0 | 2.431092 | 28.87064 | 38.07465 | 456.8818 | 63.5552 | 0 | 0 | 1020.733 | 0.2702214 | 2756.662 | 0.7297786 | 3777.395 | 0 | 0 | 47.956 | 21.6 | 66.92 | 797.756 | 46.15 | 33.97 | 966.396 | 291.04 | 4.595 | 1.125 | 9.995 | 19.32667 | 69.55333 | 0 | 0 | 0 | 0 | 0 | 0 | 0 | 0 | 0 | 0 | 0 | 0 | 57.88333 | 5.16 | 4.936667 | 0.1286667 | 0.4908333 | 0.01316667 | 0.0325 | 0.11 | 0.2066667 | 0.085 | 5.79 | 2.65 | 0 | 0 | 0 | 0 | 0 | 0 | 0 | 0 | 0 | 0 | 0 | 0 | 7 | 1.3 | 109946 | 113446 | 26157.67168 |  | 12.71 | 140 | 555 | 2.63 | 1.3 | 1176 | 3500 | 0 | 1427 | 256 | 2259 | 2.48533 | 2194.61 | 43.70336 | 555
2024-05-13 07:00 | 3.866667 | 0.4133333 | 10.36 | 0.9766667 | 88.25 | 6.666667 | 0.45 | 10.53 | 1.033333 | 87.98667 | 55.62771 | 9.831667 | 5.117475 | 2.316333 | 9.8513 | 1.886583 | 0.04766667 | 0.1086667 | 0.0825 | 0.4483333 | 0.1933333 | 1.925047 | 96.10333 | 0.6533333 | 0.85 | 1.376667 | 0.1333333 | [8 empty] | 33.97 | 0 |  |  | 104.92 | 624.93 | 22.96 | 18.95 | 886.276 | 46.15 | 13.405 | 291.04 | 2756.662 | 0 | 915.813 | 47.956 | 83726 | 0 | 759.1 | 1.662141 | 56.73689 | 55.62771 | 60.16826 |  | 388.2269 | 25.32781 | 131.3029 | 544.8576 |  | 76 | 24 | 0 | 2.431092 | 28.87064 | 38.07465 | 456.8818 | 63.5552 | 0 | 0 | 1020.733 | 0.2702214 | 2756.662 | 0.7297786 | 3777.395 | 0 | 0 | 47.956 | 21.6 | 66.92 | 797.756 | 46.15 | 33.97 | 966.396 | 291.04 | 4.595 | 1.125 | 9.995 | 19.32667 | 69.55333 | 0 | 0 | 0 | 0 | 0 | 0 | 0 | 0 | 0 | 0 | 0 | 0 | 57.88333 | 5.16 | 4.936667 | 0.1286667 | 0.4908333 | 0.01316667 | 0.0325 | 0.11 | 0.2066667 | 0.085 | 5.79 | 2.65 | 0 | 0 | 0 | 0 | 0 | 0 | 0 | 0 | 0 | 0 | 0 | 0 | 7 | 1.3 | 112122 | 115622 | 26606.10176 |  | 11.7 | 133 | 548 | 2.66 | 1.3 | 1166 | 3500 | 0 | 1423 | 259 | 2280 | 2.438583 | 2194.61 | 43.88422 | 548
2024-05-13 08:00 | 3.866667 | 0.4133333 | 10.36 | 0.9766667 | 88.25 | 6.666667 | 0.45 | 10.53 | 1.033333 | 87.98667 | 55.62771 | 9.831667 | 5.117475 | 2.316333 | 9.8513 | 1.886583 | 0.04766667 | 0.1086667 | 0.0825 | 0.4483333 | 0.1933333 | 1.925047 | 96.10333 | 0.6533333 | 0.85 | 1.376667 | 0.1333333 | [8 empty] | 33.97 | 0 |  |  | 104.92 | 624.93 | 22.96 | 18.95 | 886.276 | 46.15 | 13.405 | 291.04 | 2756.662 | 0 | 915.813 | 47.956 | 83726 | 0 | 759.1 | 1.662141 | 56.73689 | 55.62771 | 60.16826 |  | 388.2269 | 25.32781 | 131.3029 | 544.8576 |  | 76 | 24 | 0 | 2.431092 | 28.87064 | 38.07465 | 456.8818 | 63.5552 | 0 | 0 | 1020.733 | 0.2702214 | 2756.662 | 0.7297786 | 3777.395 | 0 | 0 | 47.956 | 21.6 | 66.92 | 797.756 | 46.15 | 33.97 | 966.396 | 291.04 | 4.595 | 1.125 | 9.995 | 19.32667 | 69.55333 | 0 | 0 | 0 | 0 | 0 | 0 | 0 | 0 | 0 | 0 | 0 | 0 | 57.88333 | 5.16 | 4.936667 | 0.1286667 | 0.4908333 | 0.01316667 | 0.0325 | 0.11 | 0.2066667 | 0.085 | 5.79 | 2.65 | 0 | 0 | 0 | 0 | 0 | 0 | 0 | 0 | 0 | 0 | 0 | 0 | 8 | 1.3 | 112832 | 116332 | 26752.41856 |  | 11.45 | 130 | 545 | 2.66 | 1.28 | 1150 | 3500 | 0 | 1403 | 257 | 2297 | 2.423708 | 2194.61 | 43.61949 | 545
2024-05-13 09:00 | 3.866667 | 0.4133333 | 10.36 | 0.9766667 | 88.25 | 6.666667 | 0.45 | 10.53 | 1.033333 | 87.98667 | 55.62771 | 9.831667 | 5.117475 | 2.316333 | 9.8513 | 1.886583 | 0.04766667 | 0.1086667 | 0.0825 | 0.4483333 | 0.1933333 | 1.925047 | 96.10333 | 0.6533333 | 0.85 | 1.376667 | 0.1333333 | [8 empty] | 33.97 | 0 |  |  | 104.92 | 624.93 | 22.96 | 18.95 | 886.276 | 46.15 | 13.405 | 291.04 | 2756.662 | 0 | 915.813 | 47.956 | 83726 | 0 | 759.1 | 1.662141 | 56.73689 | 55.62771 | 60.16826 |  | 388.2269 | 25.32781 | 131.3029 | 544.8576 |  | 76 | 24 | 0 | 2.431092 | 28.87064 | 38.07465 | 456.8818 | 63.5552 | 0 | 0 | 1020.733 | 0.2702214 | 2756.662 | 0.7297786 | 3777.395 | 0 | 0 | 47.956 | 21.6 | 66.92 | 797.756 | 46.15 | 33.97 | 966.396 | 291.04 | 4.595 | 1.125 | 9.995 | 19.32667 | 69.55333 | 0 | 0 | 0 | 0 | 0 | 0 | 0 | 0 | 0 | 0 | 0 | 0 | 57.88333 | 5.16 | 4.936667 | 0.1286667 | 0.4908333 | 0.01316667 | 0.0325 | 0.11 | 0.2066667 | 0.085 | 5.79 | 2.65 | 0 | 0 | 0 | 0 | 0 | 0 | 0 | 0 | 0 | 0 | 0 | 0 | 7 | 1.3 | 113283 | 116781 | 26843.36064 |  | 13 | 135 | 550 | 2.64 | 1.3 | 1169 | 3498 | 0 | 1450 | 263 | 2270 | 2.413016 | 2194.61 | 43.81634 | 550
2024-05-13 10:00 | 3.866667 | 0.4133333 | 10.36 | 0.9766667 | 88.25 | 6.666667 | 0.45 | 10.53 | 1.033333 | 87.98667 | 55.62771 | 9.831667 | 5.117475 | 2.316333 | 9.8513 | 1.886583 | 0.04766667 | 0.1086667 | 0.0825 | 0.4483333 | 0.1933333 | 1.925047 | 96.10333 | 0.6533333 | 0.85 | 1.376667 | 0.1333333 | [8 empty] | 33.97 | 0 |  |  | 104.92 | 624.93 | 22.96 | 18.95 | 886.276 | 46.15 | 13.405 | 291.04 | 2756.662 | 0 | 915.813 | 47.956 | 83726 | 0 | 759.1 | 1.662141 | 56.73689 | 55.62771 | 60.16826 |  | 388.2269 | 25.32781 | 131.3029 | 544.8576 |  | 76 | 24 | 0 | 2.431092 | 28.87064 | 38.07465 | 456.8818 | 63.5552 | 0 | 0 | 1020.733 | 0.2702214 | 2756.662 | 0.7297786 | 3777.395 | 0 | 0 | 47.956 | 21.6 | 66.92 | 797.756 | 46.15 | 33.97 | 966.396 | 291.04 | 4.595 | 1.125 | 9.995 | 19.32667 | 69.55333 | 0 | 0 | 0 | 0 | 0 | 0 | 0 | 0 | 0 | 0 | 0 | 0 | 57.88333 | 5.16 | 4.936667 | 0.1286667 | 0.4908333 | 0.01316667 | 0.0325 | 0.11 | 0.2066667 | 0.085 | 5.79 | 2.65 | 0 | 0 | 0 | 0 | 0 | 0 | 0 | 0 | 0 | 0 | 0 | 0 | 8 | 1.3 | 112778 | 116277 | 26740.29024 |  | 12.7 | 135 | 550 | 2.67 | 1.3 | 1169 | 3499 | 0 | 1417 | 260 | 2274 | 2.424161 | 2194.61 | 43.92031 | 550
2024-05-13 11:00 | 3.866667 | 0.4133333 | 10.36 | 0.9766667 | 88.25 | 6.666667 | 0.45 | 10.53 | 1.033333 | 87.98667 | 55.62771 | 9.831667 | 5.117475 | 2.316333 | 9.8513 | 1.886583 | 0.04766667 | 0.1086667 | 0.0825 | 0.4483333 | 0.1933333 | 1.925047 | 96.10333 | 0.6533333 | 0.85 | 1.376667 | 0.1333333 | [8 empty] | 33.97 | 0 |  |  | 104.92 | 624.93 | 22.96 | 18.95 | 886.276 | 46.15 | 13.405 | 291.04 | 2756.662 | 0 | 915.813 | 47.956 | 83726 | 0 | 759.1 | 1.662141 | 56.73689 | 55.62771 | 60.16826 |  | 388.2269 | 25.32781 | 131.3029 | 544.8576 |  | 76 | 24 | 0 | 2.431092 | 28.87064 | 38.07465 | 456.8818 | 63.5552 | 0 | 0 | 1020.733 | 0.2702214 | 2756.662 | 0.7297786 | 3777.395 | 0 | 0 | 47.956 | 21.6 | 66.92 | 797.756 | 46.15 | 33.97 | 966.396 | 291.04 | 4.595 | 1.125 | 9.995 | 19.32667 | 69.55333 | 0 | 0 | 0 | 0 | 0 | 0 | 0 | 0 | 0 | 0 | 0 | 0 | 57.88333 | 5.16 | 4.936667 | 0.1286667 | 0.4908333 | 0.01316667 | 0.0325 | 0.11 | 0.2066667 | 0.085 | 5.79 | 2.65 | 0 | 0 | 0 | 0 | 0 | 0 | 0 | 0 | 0 | 0 | 0 | 0 | 7 | 1.3 | 112361 | 115861 | 26655.35488 |  | 11.29 | 130 | 545 | 2.67 | 1.3 | 1157 | 3500 | 0 | 1403 | 256 | 2272 | 2.433555 | 2194.61 | 43.63553 | 545
2024-05-13 12:00 | 3.866667 | 0.4133333 | 10.36 | 0.9766667 | 88.25 | 6.666667 | 0.45 | 10.53 | 1.033333 | 87.98667 | 55.62771 | 9.831667 | 5.117475 | 2.316333 | 9.8513 | 1.886583 | 0.04766667 | 0.1086667 | 0.0825 | 0.4483333 | 0.1933333 | 1.925047 | 96.10333 | 0.6533333 | 0.85 | 1.376667 | 0.1333333 | [8 empty] | 33.97 | 0 |  |  | 104.92 | 624.93 | 22.96 | 18.95 | 886.276 | 46.15 | 13.405 | 291.04 | 2756.662 | 0 | 915.813 | 47.956 | 83726 | 0 | 759.1 | 1.662141 | 56.73689 | 55.62771 | 60.16826 |  | 388.2269 | 25.32781 | 131.3029 | 544.8576 |  | 76 | 24 | 0 | 2.431092 | 28.87064 | 38.07465 | 456.8818 | 63.5552 | 0 | 0 | 1020.733 | 0.2702214 | 2756.662 | 0.7297786 | 3777.395 | 0 | 0 | 47.956 | 21.6 | 66.92 | 797.756 | 46.15 | 33.97 | 966.396 | 291.04 | 4.595 | 1.125 | 9.995 | 19.32667 | 69.55333 | 0 | 0 | 0 | 0 | 0 | 0 | 0 | 0 | 0 | 0 | 0 | 0 | 57.88333 | 5.16 | 4.936667 | 0.1286667 | 0.4908333 | 0.01316667 | 0.0325 | 0.11 | 0.2066667 | 0.085 | 5.79 | 2.65 | 0 | 0 | 0 | 0 | 0 | 0 | 0 | 0 | 0 | 0 | 0 | 0 | 7 | 1.3 | 111602 | 115101 | 26497.94016 |  | 11.65 | 133 | 548 | 2.67 | 1.3 | 1168 | 3499 | 0 | 1408 | 257 | 2290 | 2.448915 | 2194.61 | 43.41407 | 548
2024-05-13 13:00 | 3.866667 | 0.4133333 | 10.36 | 0.9766667 | 88.25 | 6.666667 | 0.45 | 10.53 | 1.033333 | 87.98667 | 55.62771 | 9.831667 | 5.117475 | 2.316333 | 9.8513 | 1.886583 | 0.04766667 | 0.1086667 | 0.0825 | 0.4483333 | 0.1933333 | 1.925047 | 96.10333 | 0.6533333 | 0.85 | 1.376667 | 0.1333333 | [8 empty] | 33.97 | 0 |  |  | 104.92 | 624.93 | 22.96 | 18.95 | 886.276 | 46.15 | 13.405 | 291.04 | 2756.662 | 0 | 915.813 | 47.956 | 83726 | 0 | 759.1 | 1.662141 | 56.73689 | 55.62771 | 60.16826 |  | 388.2269 | 25.32781 | 131.3029 | 544.8576 |  | 76 | 24 | 0 | 2.431092 | 28.87064 | 38.07465 | 456.8818 | 63.5552 | 0 | 0 | 1020.733 | 0.2702214 | 2756.662 | 0.7297786 | 3777.395 | 0 | 0 | 47.956 | 21.6 | 66.92 | 797.756 | 46.15 | 33.97 | 966.396 | 291.04 | 4.595 | 1.125 | 9.995 | 19.32667 | 69.55333 | 0 | 0 | 0 | 0 | 0 | 0 | 0 | 0 | 0 | 0 | 0 | 0 | 57.88333 | 5.16 | 4.936667 | 0.1286667 | 0.4908333 | 0.01316667 | 0.0325 | 0.11 | 0.2066667 | 0.085 | 5.79 | 2.65 | 0 | 0 | 0 | 0 | 0 | 0 | 0 | 0 | 0 | 0 | 0 | 0 | 7 | 1.3 | 111897 | 115397 | 26559.73376 |  | 12.45 | 136 | 551 | 2.65 | 1.3 | 1165 | 3500 | 0 | 1435 | 258 | 2273 | 2.443335 | 2194.61 | 42.57103 | 551
2024-05-13 14:00 | 3.866667 | 0.4133333 | 10.36 | 0.9766667 | 88.25 | 6.666667 | 0.45 | 10.53 | 1.033333 | 87.98667 | 55.62771 | 9.831667 | 5.117475 | 2.316333 | 9.8513 | 1.886583 | 0.04766667 | 0.1086667 | 0.0825 | 0.4483333 | 0.1933333 | 1.925047 | 96.10333 | 0.6533333 | 0.85 | 1.376667 | 0.1333333 | [8 empty] | 33.97 | 0 |  |  | 104.92 | 624.93 | 22.96 | 18.95 | 886.276 | 46.15 | 13.405 | 291.04 | 2756.662 | 0 | 915.813 | 47.956 | 83726 | 0 | 759.1 | 1.662141 | 56.73689 | 55.62771 | 60.16826 |  | 388.2269 | 25.32781 | 131.3029 | 544.8576 |  | 76 | 24 | 0 | 2.431092 | 28.87064 | 38.07465 | 456.8818 | 63.5552 | 0 | 0 | 1020.733 | 0.2702214 | 2756.662 | 0.7297786 | 3777.395 | 0 | 0 | 47.956 | 21.6 | 66.92 | 797.756 | 46.15 | 33.97 | 966.396 | 291.04 | 4.595 | 1.125 | 9.995 | 19.32667 | 69.55333 | 0 | 0 | 0 | 0 | 0 | 0 | 0 | 0 | 0 | 0 | 0 | 0 | 57.88333 | 5.16 | 4.936667 | 0.1286667 | 0.4908333 | 0.01316667 | 0.0325 | 0.11 | 0.2066667 | 0.085 | 5.79 | 2.65 | 0 | 0 | 0 | 0 | 0 | 0 | 0 | 0 | 0 | 0 | 0 | 0 | 7 | 1.3 | 111699 | 115198 | 26517.92992 |  | 11.95 | 136 | 551 | 2.64 | 1.3 | 1151 | 3499 | 0 | 1433 | 256 | 2267 | 2.446854 | 2194.61 | 42.48076 | 551
2024-05-13 15:00 | 3.866667 | 0.4133333 | 10.36 | 0.9766667 | 88.25 | 6.666667 | 0.45 | 10.53 | 1.033333 | 87.98667 | 55.62771 | 9.831667 | 5.117475 | 2.316333 | 9.8513 | 1.886583 | 0.04766667 | 0.1086667 | 0.0825 | 0.4483333 | 0.1933333 | 1.925047 | 96.10333 | 0.6533333 | 0.85 | 1.376667 | 0.1333333 | [8 empty] | 33.97 | 0 |  |  | 104.92 | 624.93 | 22.96 | 18.95 | 886.276 | 46.15 | 13.405 | 291.04 | 2756.662 | 0 | 915.813 | 47.956 | 83726 | 0 | 759.1 | 1.662141 | 56.73689 | 55.62771 | 60.16826 |  | 388.2269 | 25.32781 | 131.3029 | 544.8576 |  | 76 | 24 | 0 | 2.431092 | 28.87064 | 38.07465 | 456.8818 | 63.5552 | 0 | 0 | 1020.733 | 0.2702214 | 2756.662 | 0.7297786 | 3777.395 | 0 | 0 | 47.956 | 21.6 | 66.92 | 797.756 | 46.15 | 33.97 | 966.396 | 291.04 | 4.595 | 1.125 | 9.995 | 19.32667 | 69.55333 | 0 | 0 | 0 | 0 | 0 | 0 | 0 | 0 | 0 | 0 | 0 | 0 | 57.88333 | 5.16 | 4.936667 | 0.1286667 | 0.4908333 | 0.01316667 | 0.0325 | 0.11 | 0.2066667 | 0.085 | 5.79 | 2.65 | 0 | 0 | 0 | 0 | 0 | 0 | 0 | 0 | 0 | 0 | 0 | 0 | 7 | 1.3 | 111929 | 115429 | 26566.32832 |  | 11.72 | 133 | 548 | 2.64 | 1.3 | 1161 | 3500 | 0 | 1434 | 259 | 2282 | 2.442658 | 2194.61 | 42.75814 | 548
2024-05-13 16:00 | 3.866667 | 0.4133333 | 10.36 | 0.9766667 | 88.25 | 6.666667 | 0.45 | 10.53 | 1.033333 | 87.98667 | 55.62771 | 9.831667 | 5.117475 | 2.316333 | 9.8513 | 1.886583 | 0.04766667 | 0.1086667 | 0.0825 | 0.4483333 | 0.1933333 | 1.925047 | 96.10333 | 0.6533333 | 0.85 | 1.376667 | 0.1333333 | [8 empty] | 33.97 | 0 |  |  | 104.92 | 624.93 | 22.96 | 18.95 | 886.276 | 46.15 | 13.405 | 291.04 | 2756.662 | 0 | 915.813 | 47.956 | 83726 | 0 | 759.1 | 1.662141 | 56.73689 | 55.62771 | 60.16826 |  | 388.2269 | 25.32781 | 131.3029 | 544.8576 |  | 76 | 24 | 0 | 2.431092 | 28.87064 | 38.07465 | 456.8818 | 63.5552 | 0 | 0 | 1020.733 | 0.2702214 | 2756.662 | 0.7297786 | 3777.395 | 0 | 0 | 47.956 | 21.6 | 66.92 | 797.756 | 46.15 | 33.97 | 966.396 | 291.04 | 4.595 | 1.125 | 9.995 | 19.32667 | 69.55333 | 0 | 0 | 0 | 0 | 0 | 0 | 0 | 0 | 0 | 0 | 0 | 0 | 57.88333 | 5.16 | 4.936667 | 0.1286667 | 0.4908333 | 0.01316667 | 0.0325 | 0.11 | 0.2066667 | 0.085 | 5.79 | 2.65 | 0 | 0 | 0 | 0 | 0 | 0 | 0 | 0 | 0 | 0 | 0 | 0 | 8 | 1.3 | 113049 | 116549 | 26797.13792 |  | 11.5 | 125 | 540 | 2.66 | 1.3 | 1170 | 3500 | 0 | 1414 | 261 | 2304 | 2.419198 | 2194.61 | 42.84406 | 540
2024-05-13 17:00 | 3.866667 | 0.4133333 | 10.36 | 0.9766667 | 88.25 | 6.666667 | 0.45 | 10.53 | 1.033333 | 87.98667 | 55.62771 | 9.831667 | 5.117475 | 2.316333 | 9.8513 | 1.886583 | 0.04766667 | 0.1086667 | 0.0825 | 0.4483333 | 0.1933333 | 1.925047 | 96.10333 | 0.6533333 | 0.85 | 1.376667 | 0.1333333 | [8 empty] | 33.97 | 0 |  |  | 104.92 | 624.93 | 22.96 | 18.95 | 886.276 | 46.15 | 13.405 | 291.04 | 2756.662 | 0 | 915.813 | 47.956 | 83726 | 0 | 759.1 | 1.662141 | 56.73689 | 55.62771 | 60.16826 |  | 388.2269 | 25.32781 | 131.3029 | 544.8576 |  | 76 | 24 | 0 | 2.431092 | 28.87064 | 38.07465 | 456.8818 | 63.5552 | 0 | 0 | 1020.733 | 0.2702214 | 2756.662 | 0.7297786 | 3777.395 | 0 | 0 | 47.956 | 21.6 | 66.92 | 797.756 | 46.15 | 33.97 | 966.396 | 291.04 | 4.595 | 1.125 | 9.995 | 19.32667 | 69.55333 | 0 | 0 | 0 | 0 | 0 | 0 | 0 | 0 | 0 | 0 | 0 | 0 | 57.88333 | 5.16 | 4.936667 | 0.1286667 | 0.4908333 | 0.01316667 | 0.0325 | 0.11 | 0.2066667 | 0.085 | 5.79 | 2.65 | 0 | 0 | 0 | 0 | 0 | 0 | 0 | 0 | 0 | 0 | 0 | 0 | 7 | 1.3 | 113613 | 117112 | 26912.36704 |  | 11.48 | 126 | 541 | 2.66 | 1.29 | 1159 | 3499 | 0 | 1425 | 260 | 2290 | 2.406887 | 2194.61 | 43.50035 | 541
2024-05-13 18:00 | 3.866667 | 0.4133333 | 10.36 | 0.9766667 | 88.25 | 6.666667 | 0.45 | 10.53 | 1.033333 | 87.98667 | 55.62771 | 9.831667 | 5.117475 | 2.316333 | 9.8513 | 1.886583 | 0.04766667 | 0.1086667 | 0.0825 | 0.4483333 | 0.1933333 | 1.925047 | 96.10333 | 0.6533333 | 0.85 | 1.376667 | 0.1333333 | [8 empty] | 33.97 | 0 |  |  | 104.92 | 624.93 | 22.96 | 18.95 | 886.276 | 46.15 | 13.405 | 291.04 | 2756.662 | 0 | 915.813 | 47.956 | 83726 | 0 | 759.1 | 1.662141 | 56.73689 | 55.62771 | 60.16826 |  | 388.2269 | 25.32781 | 131.3029 | 544.8576 |  | 76 | 24 | 0 | 2.431092 | 28.87064 | 38.07465 | 456.8818 | 63.5552 | 0 | 0 | 1020.733 | 0.2702214 | 2756.662 | 0.7297786 | 3777.395 | 0 | 0 | 47.956 | 21.6 | 66.92 | 797.756 | 46.15 | 33.97 | 966.396 | 291.04 | 4.595 | 1.125 | 9.995 | 19.32667 | 69.55333 | 0 | 0 | 0 | 0 | 0 | 0 | 0 | 0 | 0 | 0 | 0 | 0 | 57.88333 | 5.16 | 4.936667 | 0.1286667 | 0.4908333 | 0.01316667 | 0.0325 | 0.11 | 0.2066667 | 0.085 | 5.79 | 2.65 | 0 | 0 | 0 | 0 | 0 | 0 | 0 | 0 | 0 | 0 | 0 | 0 | 7 | 1.3 | 114648 | 118148 | 27126.65984 |  | 11.52 | 130 | 545 | 2.68 | 1.3 | 1152 | 3500 | 0 | 1431 | 260 | 2288 | 2.386475 | 2194.61 | 42.68602 | 545
2024-05-13 19:00 | 3.866667 | 0.4133333 | 10.36 | 0.9766667 | 88.25 | 6.666667 | 0.45 | 10.53 | 1.033333 | 87.98667 | 55.62771 | 9.831667 | 5.117475 | 2.316333 | 9.8513 | 1.886583 | 0.04766667 | 0.1086667 | 0.0825 | 0.4483333 | 0.1933333 | 1.925047 | 96.10333 | 0.6533333 | 0.85 | 1.376667 | 0.1333333 | [8 empty] | 33.97 | 0 |  |  | 104.92 | 624.93 | 22.96 | 18.95 | 886.276 | 46.15 | 13.405 | 291.04 | 2756.662 | 0 | 915.813 | 47.956 | 83726 | 0 | 759.1 | 1.662141 | 56.73689 | 55.62771 | 60.16826 |  | 388.2269 | 25.32781 | 131.3029 | 544.8576 |  | 76 | 24 | 0 | 2.431092 | 28.87064 | 38.07465 | 456.8818 | 63.5552 | 0 | 0 | 1020.733 | 0.2702214 | 2756.662 | 0.7297786 | 3777.395 | 0 | 0 | 47.956 | 21.6 | 66.92 | 797.756 | 46.15 | 33.97 | 966.396 | 291.04 | 4.595 | 1.125 | 9.995 | 19.32667 | 69.55333 | 0 | 0 | 0 | 0 | 0 | 0 | 0 | 0 | 0 | 0 | 0 | 0 | 57.88333 | 5.16 | 4.936667 | 0.1286667 | 0.4908333 | 0.01316667 | 0.0325 | 0.11 | 0.2066667 | 0.085 | 5.79 | 2.65 | 0 | 0 | 0 | 0 | 0 | 0 | 0 | 0 | 0 | 0 | 0 | 0 | 8 | 1.3 | 115047 | 118547 | 27208.88576 |  | 11.71 | 125 | 540 | 2.69 | 1.3 | 1159 | 3500 | 0 | 1425 | 263 | 2295 | 2.378448 | 2194.61 | 43.17504 | 540
2024-05-13 20:00 | 3.866667 | 0.4133333 | 10.36 | 0.9766667 | 88.25 | 6.666667 | 0.45 | 10.53 | 1.033333 | 87.98667 | 55.62771 | 9.831667 | 5.117475 | 2.316333 | 9.8513 | 1.886583 | 0.04766667 | 0.1086667 | 0.0825 | 0.4483333 | 0.1933333 | 1.925047 | 96.10333 | 0.6533333 | 0.85 | 1.376667 | 0.1333333 | [8 empty] | 33.97 | 0 |  |  | 104.92 | 624.93 | 22.96 | 18.95 | 886.276 | 46.15 | 13.405 | 291.04 | 2756.662 | 0 | 915.813 | 47.956 | 83726 | 0 | 759.1 | 1.662141 | 56.73689 | 55.62771 | 60.16826 |  | 388.2269 | 25.32781 | 131.3029 | 544.8576 |  | 76 | 24 | 0 | 2.431092 | 28.87064 | 38.07465 | 456.8818 | 63.5552 | 0 | 0 | 1020.733 | 0.2702214 | 2756.662 | 0.7297786 | 3777.395 | 0 | 0 | 47.956 | 21.6 | 66.92 | 797.756 | 46.15 | 33.97 | 966.396 | 291.04 | 4.595 | 1.125 | 9.995 | 19.32667 | 69.55333 | 0 | 0 | 0 | 0 | 0 | 0 | 0 | 0 | 0 | 0 | 0 | 0 | 57.88333 | 5.16 | 4.936667 | 0.1286667 | 0.4908333 | 0.01316667 | 0.0325 | 0.11 | 0.2066667 | 0.085 | 5.79 | 2.65 | 0 | 0 | 0 | 0 | 0 | 0 | 0 | 0 | 0 | 0 | 0 | 0 | 7 | 1.3 | 113973 | 117473 | 26987.55584 |  | 11.96 | 135 | 550 | 2.66 | 1.3 | 1168 | 3500 | 0 | 1437 | 262 | 2284 | 2.40018 | 2194.61 | 43.65942 | 550
2024-05-13 21:00 | 3.866667 | 0.4133333 | 10.36 | 0.9766667 | 88.25 | 6.666667 | 0.45 | 10.53 | 1.033333 | 87.98667 | 55.62771 | 9.831667 | 5.117475 | 2.316333 | 9.8513 | 1.886583 | 0.04766667 | 0.1086667 | 0.0825 | 0.4483333 | 0.1933333 | 1.925047 | 96.10333 | 0.6533333 | 0.85 | 1.376667 | 0.1333333 | [8 empty] | 33.97 | 0 |  |  | 104.92 | 624.93 | 22.96 | 18.95 | 886.276 | 46.15 | 13.405 | 291.04 | 2756.662 | 0 | 915.813 | 47.956 | 83726 | 0 | 759.1 | 1.662141 | 56.73689 | 55.62771 | 60.16826 |  | 388.2269 | 25.32781 | 131.3029 | 544.8576 |  | 76 | 24 | 0 | 2.431092 | 28.87064 | 38.07465 | 456.8818 | 63.5552 | 0 | 0 | 1020.733 | 0.2702214 | 2756.662 | 0.7297786 | 3777.395 | 0 | 0 | 47.956 | 21.6 | 66.92 | 797.756 | 46.15 | 33.97 | 966.396 | 291.04 | 4.595 | 1.125 | 9.995 | 19.32667 | 69.55333 | 0 | 0 | 0 | 0 | 0 | 0 | 0 | 0 | 0 | 0 | 0 | 0 | 57.88333 | 5.16 | 4.936667 | 0.1286667 | 0.4908333 | 0.01316667 | 0.0325 | 0.11 | 0.2066667 | 0.085 | 5.79 | 2.65 | 0 | 0 | 0 | 0 | 0 | 0 | 0 | 0 | 0 | 0 | 0 | 0 | 7 | 1.3 | 112561 | 116061 | 26696.57088 |  | 12.24 | 139 | 554 | 2.66 | 1.3 | 1172 | 3500 | 0 | 1422 | 260 | 2277 | 2.429364 | 2194.61 | 43.87432 | 554
2024-05-13 22:00 | 3.866667 | 0.4133333 | 10.36 | 0.9766667 | 88.25 | 6.666667 | 0.45 | 10.53 | 1.033333 | 87.98667 | 55.62771 | 9.831667 | 5.117475 | 2.316333 | 9.8513 | 1.886583 | 0.04766667 | 0.1086667 | 0.0825 | 0.4483333 | 0.1933333 | 1.925047 | 96.10333 | 0.6533333 | 0.85 | 1.376667 | 0.1333333 | [8 empty] | 33.97 | 0 |  |  | 104.92 | 624.93 | 22.96 | 18.95 | 886.276 | 46.15 | 13.405 | 291.04 | 2756.662 | 0 | 915.813 | 47.956 | 83726 | 0 | 759.1 | 1.662141 | 56.73689 | 55.62771 | 60.16826 |  | 388.2269 | 25.32781 | 131.3029 | 544.8576 |  | 76 | 24 | 0 | 2.431092 | 28.87064 | 38.07465 | 456.8818 | 63.5552 | 0 | 0 | 1020.733 | 0.2702214 | 2756.662 | 0.7297786 | 3777.395 | 0 | 0 | 47.956 | 21.6 | 66.92 | 797.756 | 46.15 | 33.97 | 966.396 | 291.04 | 4.595 | 1.125 | 9.995 | 19.32667 | 69.55333 | 0 | 0 | 0 | 0 | 0 | 0 | 0 | 0 | 0 | 0 | 0 | 0 | 57.88333 | 5.16 | 4.936667 | 0.1286667 | 0.4908333 | 0.01316667 | 0.0325 | 0.11 | 0.2066667 | 0.085 | 5.79 | 2.65 | 0 | 0 | 0 | 0 | 0 | 0 | 0 | 0 | 0 | 0 | 0 | 0 | 8 | 1.3 | 111515 | 115014 | 26480.0112 |  | 12.83 | 137 | 552 | 2.63 | 1.3 | 1162 | 3499 | 0 | 1441 | 258 | 2257 | 2.450766 | 2194.61 | 42.42215 | 552
2024-05-13 23:00 | 3.866667 | 0.4133333 | 10.36 | 0.9766667 | 88.25 | 6.666667 | 0.45 | 10.53 | 1.033333 | 87.98667 | 55.62771 | 9.831667 | 5.117475 | 2.316333 | 9.8513 | 1.886583 | 0.04766667 | 0.1086667 | 0.0825 | 0.4483333 | 0.1933333 | 1.925047 | 96.10333 | 0.6533333 | 0.85 | 1.376667 | 0.1333333 | [8 empty] | 33.97 | 0 |  |  | 104.92 | 624.93 | 22.96 | 18.95 | 886.276 | 46.15 | 13.405 | 291.04 | 2756.662 | 0 | 915.813 | 47.956 | 83726 | 0 | 759.1 | 1.662141 | 56.73689 | 55.62771 | 60.16826 |  | 388.2269 | 25.32781 | 131.3029 | 544.8576 |  | 76 | 24 | 0 | 2.431092 | 28.87064 | 38.07465 | 456.8818 | 63.5552 | 0 | 0 | 1020.733 | 0.2702214 | 2756.662 | 0.7297786 | 3777.395 | 0 | 0 | 47.956 | 21.6 | 66.92 | 797.756 | 46.15 | 33.97 | 966.396 | 291.04 | 4.595 | 1.125 | 9.995 | 19.32667 | 69.55333 | 0 | 0 | 0 | 0 | 0 | 0 | 0 | 0 | 0 | 0 | 0 | 0 | 57.88333 | 5.16 | 4.936667 | 0.1286667 | 0.4908333 | 0.01316667 | 0.0325 | 0.11 | 0.2066667 | 0.085 | 5.79 | 2.65 | 0 | 0 | 0 | 0 | 0 | 0 | 0 | 0 | 0 | 0 | 0 | 0 | 7 | 1.3 | 110080 | 113580 | 26185.2864 |  | 13.36 | 138 | 553 | 2.65 | 1.3 | 1159 | 3500 | 0 | 1401 | 253 | 2240 | 2.482399 | 2194.61 | 44.36178 | 553
2024-05-14 | 3.7 | 0.39 | 10.38 | 0.97 | 88.26 | 6.133333 | 0.4366667 | 10.56 | 1.023333 | 87.98 | 55.79861 | 9.54 | 5.114992 | 2.22 | 9.6781 | 1.929492 | 0.0475 | 0.1155 | 0.079 | 0.46 | 0.1816667 | 1.892202 | 96.03333 | 0.8766667 | 1.02 | 1.316667 | 0.1333333 | [8 empty] | 33.56 | 0 |  |  | 76.237 | 654.433 | 25.54 | 28.19 | 884.391 | 37.09 | 21.779 | 278.77 | 2888.926 | 0 | 791.908 | 58.146 | 837203 | 1.77 | 762 | 1.670087 | 56.68631 | 55.79861 | 60.02566 |  | 388.9537 | 25.23628 | 126.0018 | 540.1918 |  | 79 | 21 | 0 | 2.409728 | 27.56631 | 28.01853 | 453.5267 | 61.61342 | 0 | 0 | 868.1452 | 0.2310697 | 2888.926 | 0.7689303 | 3757.0712 | 0 | 0 | 58.146 | 10.8 | 43.2 | 830.391 | 37.09 | 33.56 | 955.041 | 278.77 | 3.866667 | 1.296667 | 10.075 | 19.315 | 69.31333 | 0 | 0 | 0 | 0 | 0 | 0 | 0 | 0 | 0 | 0 | 0 | 0 | 58.10333 | 4.856667 | 4.958333 | 0.135 | 0.5186667 | 0.01466667 | 0.0305 | 0.1116667 | 0.15 | 0.08166667 | 5.795 | 2.75 | 0 | 0 | 0 | 0 | 0 | 0 | 0 | 0 | 0 | 0 | 0 | 0 | 8 | 1.3 | 113421 | 116880 | 26832.79968 |  | 11.45 | 125 | 538 | 2.64 | 1.3 | 1152 | 3459 | 0 | 1456 | 260 | 2296 | 2.384108 | 2189.64 | 43.49641 | 538
2024-05-14 01:00 | 3.7 | 0.39 | 10.38 | 0.97 | 88.26 | 6.133333 | 0.4366667 | 10.56 | 1.023333 | 87.98 | 55.79861 | 9.54 | 5.114992 | 2.22 | 9.6781 | 1.929492 | 0.0475 | 0.1155 | 0.079 | 0.46 | 0.1816667 | 1.892202 | 96.03333 | 0.8766667 | 1.02 | 1.316667 | 0.1333333 | [8 empty] | 33.56 | 0 |  |  | 76.237 | 654.433 | 25.54 | 28.19 | 884.391 | 37.09 | 21.779 | 278.77 | 2888.926 | 0 | 791.908 | 58.146 | 837203 | 1.77 | 762 | 1.670087 | 56.68631 | 55.79861 | 60.02566 |  | 388.9537 | 25.23628 | 126.0018 | 540.1918 |  | 79 | 21 | 0 | 2.409728 | 27.56631 | 28.01853 | 453.5267 | 61.61342 | 0 | 0 | 868.1452 | 0.2310697 | 2888.926 | 0.7689303 | 3757.0712 | 0 | 0 | 58.146 | 10.8 | 43.2 | 830.391 | 37.09 | 33.56 | 955.041 | 278.77 | 3.866667 | 1.296667 | 10.075 | 19.315 | 69.31333 | 0 | 0 | 0 | 0 | 0 | 0 | 0 | 0 | 0 | 0 | 0 | 0 | 58.10333 | 4.856667 | 4.958333 | 0.135 | 0.5186667 | 0.01466667 | 0.0305 | 0.1116667 | 0.15 | 0.08166667 | 5.795 | 2.75 | 0 | 0 | 0 | 0 | 0 | 0 | 0 | 0 | 0 | 0 | 0 | 0 | 7 | 1.3 | 113614.3 | 117188 | 26912.64 |  | 10.77 | 125 | 540 | 2.69 | 1.3 | 1124 | 3499 | 60 | 1408 | 252 | 2279 | 2.40686 | 2189.64 | 45.50536 | 540
2024-05-14 02:00 | 3.7 | 0.39 | 10.38 | 0.97 | 88.26 | 6.133333 | 0.4366667 | 10.56 | 1.023333 | 87.98 | 55.79861 | 9.54 | 5.114992 | 2.22 | 9.6781 | 1.929492 | 0.0475 | 0.1155 | 0.079 | 0.46 | 0.1816667 | 1.892202 | 96.03333 | 0.8766667 | 1.02 | 1.316667 | 0.1333333 | [8 empty] | 33.56 | 0 |  |  | 76.237 | 654.433 | 25.54 | 28.19 | 884.391 | 37.09 | 21.779 | 278.77 | 2888.926 | 0 | 791.908 | 58.146 | 837203 | 1.77 | 762 | 1.670087 | 56.68631 | 55.79861 | 60.02566 |  | 388.9537 | 25.23628 | 126.0018 | 540.1918 |  | 79 | 21 | 0 | 2.409728 | 27.56631 | 28.01853 | 453.5267 | 61.61342 | 0 | 0 | 868.1452 | 0.2310697 | 2888.926 | 0.7689303 | 3757.0712 | 0 | 0 | 58.146 | 10.8 | 43.2 | 830.391 | 37.09 | 33.56 | 955.041 | 278.77 | 3.866667 | 1.296667 | 10.075 | 19.315 | 69.31333 | 0 | 0 | 0 | 0 | 0 | 0 | 0 | 0 | 0 | 0 | 0 | 0 | 58.10333 | 4.856667 | 4.958333 | 0.135 | 0.5186667 | 0.01466667 | 0.0305 | 0.1116667 | 0.15 | 0.08166667 | 5.795 | 2.75 | 0 | 0 | 0 | 0 | 0 | 0 | 0 | 0 | 0 | 0 | 0 | 0 | 7 | 1.3 | 113585 | 117086 | 26908.5968 |  | 11.04 | 125 | 540 | 2.66 | 1.29 | 1148 | 3501 | 0 | 1430 | 260 | 2295 | 2.408797 | 2189.64 | 44.53801 | 540
2024-05-14 03:00 | 3.7 | 0.39 | 10.38 | 0.97 | 88.26 | 6.133333 | 0.4366667 | 10.56 | 1.023333 | 87.98 | 55.79861 | 9.54 | 5.114992 | 2.22 | 9.6781 | 1.929492 | 0.0475 | 0.1155 | 0.079 | 0.46 | 0.1816667 | 1.892202 | 96.03333 | 0.8766667 | 1.02 | 1.316667 | 0.1333333 | [8 empty] | 33.56 | 0 |  |  | 76.237 | 654.433 | 25.54 | 28.19 | 884.391 | 37.09 | 21.779 | 278.77 | 2888.926 | 0 | 791.908 | 58.146 | 837203 | 1.77 | 762 | 1.670087 | 56.68631 | 55.79861 | 60.02566 |  | 388.9537 | 25.23628 | 126.0018 | 540.1918 |  | 79 | 21 | 0 | 2.409728 | 27.56631 | 28.01853 | 453.5267 | 61.61342 | 0 | 0 | 868.1452 | 0.2310697 | 2888.926 | 0.7689303 | 3757.0712 | 0 | 0 | 58.146 | 10.8 | 43.2 | 830.391 | 37.09 | 33.56 | 955.041 | 278.77 | 3.866667 | 1.296667 | 10.075 | 19.315 | 69.31333 | 0 | 0 | 0 | 0 | 0 | 0 | 0 | 0 | 0 | 0 | 0 | 0 | 58.10333 | 4.856667 | 4.958333 | 0.135 | 0.5186667 | 0.01466667 | 0.0305 | 0.1116667 | 0.15 | 0.08166667 | 5.795 | 2.75 | 0 | 0 | 0 | 0 | 0 | 0 | 0 | 0 | 0 | 0 | 0 | 0 | 7 | 1.3 | 114645.4 | 118242 | 27123.13 |  | 11.29 | 126 | 541 | 2.67 | 1.29 | 1148 | 3497 | 80 | 1433 | 260 | 2278 | 2.384543 | 2189.64 | 45.0434 | 541
2024-05-14 04:00 | 3.7 | 0.39 | 10.38 | 0.97 | 88.26 | 6.133333 | 0.4366667 | 10.56 | 1.023333 | 87.98 | 55.79861 | 9.54 | 5.114992 | 2.22 | 9.6781 | 1.929492 | 0.0475 | 0.1155 | 0.079 | 0.46 | 0.1816667 | 1.892202 | 96.03333 | 0.8766667 | 1.02 | 1.316667 | 0.1333333 | [8 empty] | 33.56 | 0 |  |  | 76.237 | 654.433 | 25.54 | 28.19 | 884.391 | 37.09 | 21.779 | 278.77 | 2888.926 | 0 | 791.908 | 58.146 | 837203 | 1.77 | 762 | 1.670087 | 56.68631 | 55.79861 | 60.02566 |  | 388.9537 | 25.23628 | 126.0018 | 540.1918 |  | 79 | 21 | 0 | 2.409728 | 27.56631 | 28.01853 | 453.5267 | 61.61342 | 0 | 0 | 868.1452 | 0.2310697 | 2888.926 | 0.7689303 | 3757.0712 | 0 | 0 | 58.146 | 10.8 | 43.2 | 830.391 | 37.09 | 33.56 | 955.041 | 278.77 | 3.866667 | 1.296667 | 10.075 | 19.315 | 69.31333 | 0 | 0 | 0 | 0 | 0 | 0 | 0 | 0 | 0 | 0 | 0 | 0 | 58.10333 | 4.856667 | 4.958333 | 0.135 | 0.5186667 | 0.01466667 | 0.0305 | 0.1116667 | 0.15 | 0.08166667 | 5.795 | 2.75 | 0 | 0 | 0 | 0 | 0 | 0 | 0 | 0 | 0 | 0 | 0 | 0 | 8 | 1.3 | 115072.9 | 118885 | 27215.22 |  | 11.33 | 123 | 538 | 2.68 | 1.3 | 1140 | 3501 | 250 | 1433 | 261 | 2267 | 2.378588 | 2189.64 | 44.50274 | 538
2024-05-14 05:00 | 3.7 | 0.39 | 10.38 | 0.97 | 88.26 | 6.133333 | 0.4366667 | 10.56 | 1.023333 | 87.98 | 55.79861 | 9.54 | 5.114992 | 2.22 | 9.6781 | 1.929492 | 0.0475 | 0.1155 | 0.079 | 0.46 | 0.1816667 | 1.892202 | 96.03333 | 0.8766667 | 1.02 | 1.316667 | 0.1333333 | [8 empty] | 33.56 | 0 |  |  | 76.237 | 654.433 | 25.54 | 28.19 | 884.391 | 37.09 | 21.779 | 278.77 | 2888.926 | 0 | 791.908 | 58.146 | 837203 | 1.77 | 762 | 1.670087 | 56.68631 | 55.79861 | 60.02566 |  | 388.9537 | 25.23628 | 126.0018 | 540.1918 |  | 79 | 21 | 0 | 2.409728 | 27.56631 | 28.01853 | 453.5267 | 61.61342 | 0 | 0 | 868.1452 | 0.2310697 | 2888.926 | 0.7689303 | 3757.0712 | 0 | 0 | 58.146 | 10.8 | 43.2 | 830.391 | 37.09 | 33.56 | 955.041 | 278.77 | 3.866667 | 1.296667 | 10.075 | 19.315 | 69.31333 | 0 | 0 | 0 | 0 | 0 | 0 | 0 | 0 | 0 | 0 | 0 | 0 | 58.10333 | 4.856667 | 4.958333 | 0.135 | 0.5186667 | 0.01466667 | 0.0305 | 0.1116667 | 0.15 | 0.08166667 | 5.795 | 2.75 | 0 | 0 | 0 | 0 | 0 | 0 | 0 | 0 | 0 | 0 | 0 | 0 | 7 | 1.3 | 113454 | 116956 | 26882.60032 |  | 12.88 | 131 | 546 | 2.63 | 1.3 | 1158 | 3502 | 0 | 1469 | 262 | 2255 | 2.412161 | 2189.64 | 44.27167 | 546
2024-05-14 06:00 | 3.7 | 0.39 | 10.38 | 0.97 | 88.26 | 6.133333 | 0.4366667 | 10.56 | 1.023333 | 87.98 | 55.79861 | 9.54 | 5.114992 | 2.22 | 9.6781 | 1.929492 | 0.0475 | 0.1155 | 0.079 | 0.46 | 0.1816667 | 1.892202 | 96.03333 | 0.8766667 | 1.02 | 1.316667 | 0.1333333 | [8 empty] | 33.56 | 0 |  |  | 76.237 | 654.433 | 25.54 | 28.19 | 884.391 | 37.09 | 21.779 | 278.77 | 2888.926 | 0 | 791.908 | 58.146 | 837203 | 1.77 | 762 | 1.670087 | 56.68631 | 55.79861 | 60.02566 |  | 388.9537 | 25.23628 | 126.0018 | 540.1918 |  | 79 | 21 | 0 | 2.409728 | 27.56631 | 28.01853 | 453.5267 | 61.61342 | 0 | 0 | 868.1452 | 0.2310697 | 2888.926 | 0.7689303 | 3757.0712 | 0 | 0 | 58.146 | 10.8 | 43.2 | 830.391 | 37.09 | 33.56 | 955.041 | 278.77 | 3.866667 | 1.296667 | 10.075 | 19.315 | 69.31333 | 0 | 0 | 0 | 0 | 0 | 0 | 0 | 0 | 0 | 0 | 0 | 0 | 58.10333 | 4.856667 | 4.958333 | 0.135 | 0.5186667 | 0.01466667 | 0.0305 | 0.1116667 | 0.15 | 0.08166667 | 5.795 | 2.75 | 0 | 0 | 0 | 0 | 0 | 0 | 0 | 0 | 0 | 0 | 0 | 0 | 8 | 1.3 | 111847 | 115346 | 26548.42976 |  | 13.6 | 135 | 550 | 2.63 | 1.3 | 1165 | 3499 | 0 | 1448 | 260 | 2240 | 2.443716 | 2189.64 | 44.24799 | 550
2024-05-14 07:00 | 3.7 | 0.39 | 10.38 | 0.97 | 88.26 | 6.133333 | 0.4366667 | 10.56 | 1.023333 | 87.98 | 55.79861 | 9.54 | 5.114992 | 2.22 | 9.6781 | 1.929492 | 0.0475 | 0.1155 | 0.079 | 0.46 | 0.1816667 | 1.892202 | 96.03333 | 0.8766667 | 1.02 | 1.316667 | 0.1333333 | [8 empty] | 33.56 | 0 |  |  | 76.237 | 654.433 | 25.54 | 28.19 | 884.391 | 37.09 | 21.779 | 278.77 | 2888.926 | 0 | 791.908 | 58.146 | 837203 | 1.77 | 762 | 1.670087 | 56.68631 | 55.79861 | 60.02566 |  | 388.9537 | 25.23628 | 126.0018 | 540.1918 |  | 79 | 21 | 0 | 2.409728 | 27.56631 | 28.01853 | 453.5267 | 61.61342 | 0 | 0 | 868.1452 | 0.2310697 | 2888.926 | 0.7689303 | 3757.0712 | 0 | 0 | 58.146 | 10.8 | 43.2 | 830.391 | 37.09 | 33.56 | 955.041 | 278.77 | 3.866667 | 1.296667 | 10.075 | 19.315 | 69.31333 | 0 | 0 | 0 | 0 | 0 | 0 | 0 | 0 | 0 | 0 | 0 | 0 | 58.10333 | 4.856667 | 4.958333 | 0.135 | 0.5186667 | 0.01466667 | 0.0305 | 0.1116667 | 0.15 | 0.08166667 | 5.795 | 2.75 | 0 | 0 | 0 | 0 | 0 | 0 | 0 | 0 | 0 | 0 | 0 | 0 | 7 | 1.3 | 110665 | 114163 | 26303.8432 |  | 13.29 | 140 | 555 | 2.63 | 1.3 | 1173 | 3498 | 0 | 1432 | 258 | 2257 | 2.468319 | 2189.64 | 43.447 | 555
2024-05-14 08:00 | 3.7 | 0.39 | 10.38 | 0.97 | 88.26 | 6.133333 | 0.4366667 | 10.56 | 1.023333 | 87.98 | 55.79861 | 9.54 | 5.114992 | 2.22 | 9.6781 | 1.929492 | 0.0475 | 0.1155 | 0.079 | 0.46 | 0.1816667 | 1.892202 | 96.03333 | 0.8766667 | 1.02 | 1.316667 | 0.1333333 | [8 empty] | 33.56 | 0 |  |  | 76.237 | 654.433 | 25.54 | 28.19 | 884.391 | 37.09 | 21.779 | 278.77 | 2888.926 | 0 | 791.908 | 58.146 | 837203 | 1.77 | 762 | 1.670087 | 56.68631 | 55.79861 | 60.02566 |  | 388.9537 | 25.23628 | 126.0018 | 540.1918 |  | 79 | 21 | 0 | 2.409728 | 27.56631 | 28.01853 | 453.5267 | 61.61342 | 0 | 0 | 868.1452 | 0.2310697 | 2888.926 | 0.7689303 | 3757.0712 | 0 | 0 | 58.146 | 10.8 | 43.2 | 830.391 | 37.09 | 33.56 | 955.041 | 278.77 | 3.866667 | 1.296667 | 10.075 | 19.315 | 69.31333 | 0 | 0 | 0 | 0 | 0 | 0 | 0 | 0 | 0 | 0 | 0 | 0 | 58.10333 | 4.856667 | 4.958333 | 0.135 | 0.5186667 | 0.01466667 | 0.0305 | 0.1116667 | 0.15 | 0.08166667 | 5.795 | 2.75 | 0 | 0 | 0 | 0 | 0 | 0 | 0 | 0 | 0 | 0 | 0 | 0 | 7 | 1.3 | 111918 | 115419 | 26565.06144 |  | 11.9 | 136 | 551 | 2.68 | 1.3 | 1153 | 3501 | 0 | 1398 | 254 | 2282 | 2.443567 | 2189.64 | 44.47546 | 551
2024-05-14 09:00 | 3.7 | 0.39 | 10.38 | 0.97 | 88.26 | 6.133333 | 0.4366667 | 10.56 | 1.023333 | 87.98 | 55.79861 | 9.54 | 5.114992 | 2.22 | 9.6781 | 1.929492 | 0.0475 | 0.1155 | 0.079 | 0.46 | 0.1816667 | 1.892202 | 96.03333 | 0.8766667 | 1.02 | 1.316667 | 0.1333333 | [8 empty] | 33.56 | 0 |  |  | 76.237 | 654.433 | 25.54 | 28.19 | 884.391 | 37.09 | 21.779 | 278.77 | 2888.926 | 0 | 791.908 | 58.146 | 837203 | 1.77 | 762 | 1.670087 | 56.68631 | 55.79861 | 60.02566 |  | 388.9537 | 25.23628 | 126.0018 | 540.1918 |  | 79 | 21 | 0 | 2.409728 | 27.56631 | 28.01853 | 453.5267 | 61.61342 | 0 | 0 | 868.1452 | 0.2310697 | 2888.926 | 0.7689303 | 3757.0712 | 0 | 0 | 58.146 | 10.8 | 43.2 | 830.391 | 37.09 | 33.56 | 955.041 | 278.77 | 3.866667 | 1.296667 | 10.075 | 19.315 | 69.31333 | 0 | 0 | 0 | 0 | 0 | 0 | 0 | 0 | 0 | 0 | 0 | 0 | 58.10333 | 4.856667 | 4.958333 | 0.135 | 0.5186667 | 0.01466667 | 0.0305 | 0.1116667 | 0.15 | 0.08166667 | 5.795 | 2.75 | 0 | 0 | 0 | 0 | 0 | 0 | 0 | 0 | 0 | 0 | 0 | 0 | 7 | 1.3 | 111928 | 115429 | 26567.12224 |  | 11.3 | 130 | 549 | 2.65 | 1.3 | 1164 | 3501 | 0 | 1430 | 258 | 2300 | 2.443355 | 2189.64 | 44.75492 | 549
2024-05-14 10:00 | 3.7 | 0.39 | 10.38 | 0.97 | 88.26 | 6.133333 | 0.4366667 | 10.56 | 1.023333 | 87.98 | 55.79861 | 9.54 | 5.114992 | 2.22 | 9.6781 | 1.929492 | 0.0475 | 0.1155 | 0.079 | 0.46 | 0.1816667 | 1.892202 | 96.03333 | 0.8766667 | 1.02 | 1.316667 | 0.1333333 | [8 empty] | 33.56 | 0 |  |  | 76.237 | 654.433 | 25.54 | 28.19 | 884.391 | 37.09 | 21.779 | 278.77 | 2888.926 | 0 | 791.908 | 58.146 | 837203 | 1.77 | 762 | 1.670087 | 56.68631 | 55.79861 | 60.02566 |  | 388.9537 | 25.23628 | 126.0018 | 540.1918 |  | 79 | 21 | 0 | 2.409728 | 27.56631 | 28.01853 | 453.5267 | 61.61342 | 0 | 0 | 868.1452 | 0.2310697 | 2888.926 | 0.7689303 | 3757.0712 | 0 | 0 | 58.146 | 10.8 | 43.2 | 830.391 | 37.09 | 33.56 | 955.041 | 278.77 | 3.866667 | 1.296667 | 10.075 | 19.315 | 69.31333 | 0 | 0 | 0 | 0 | 0 | 0 | 0 | 0 | 0 | 0 | 0 | 0 | 58.10333 | 4.856667 | 4.958333 | 0.135 | 0.5186667 | 0.01466667 | 0.0305 | 0.1116667 | 0.15 | 0.08166667 | 5.795 | 2.75 | 0 | 0 | 0 | 0 | 0 | 0 | 0 | 0 | 0 | 0 | 0 | 0 | 8 | 1.3 | 112638.7 | 116459 | 26700.59 |  | 11.1 | 127 | 542 | 2.62 | 1.3 | 1147 | 3488 | 267 | 1411 | 256 | 2275 | 2.41967 | 2189.64 | 43.43902 | 542
2024-05-14 11:00 | 3.7 | 0.39 | 10.38 | 0.97 | 88.26 | 6.133333 | 0.4366667 | 10.56 | 1.023333 | 87.98 | 55.79861 | 9.54 | 5.114992 | 2.22 | 9.6781 | 1.929492 | 0.0475 | 0.1155 | 0.079 | 0.46 | 0.1816667 | 1.892202 | 96.03333 | 0.8766667 | 1.02 | 1.316667 | 0.1333333 | [8 empty] | 33.56 | 0 |  |  | 76.237 | 654.433 | 25.54 | 28.19 | 884.391 | 37.09 | 21.779 | 278.77 | 2888.926 | 0 | 791.908 | 58.146 | 837203 | 1.77 | 762 | 1.670087 | 56.68631 | 55.79861 | 60.02566 |  | 388.9537 | 25.23628 | 126.0018 | 540.1918 |  | 79 | 21 | 0 | 2.409728 | 27.56631 | 28.01853 | 453.5267 | 61.61342 | 0 | 0 | 868.1452 | 0.2310697 | 2888.926 | 0.7689303 | 3757.0712 | 0 | 0 | 58.146 | 10.8 | 43.2 | 830.391 | 37.09 | 33.56 | 955.041 | 278.77 | 3.866667 | 1.296667 | 10.075 | 19.315 | 69.31333 | 0 | 0 | 0 | 0 | 0 | 0 | 0 | 0 | 0 | 0 | 0 | 0 | 58.10333 | 4.856667 | 4.958333 | 0.135 | 0.5186667 | 0.01466667 | 0.0305 | 0.1116667 | 0.15 | 0.08166667 | 5.795 | 2.75 | 0 | 0 | 0 | 0 | 0 | 0 | 0 | 0 | 0 | 0 | 0 | 0 | 7 | 1.3 | 112406.9 | 116221 | 26662.82 |  | 11.44 | 130 | 545 | 2.68 | 1.3 | 1147 | 3498 | 254 | 1402 | 255 | 2274 | 2.431245 | 2189.64 | 43.447 | 545
2024-05-14 12:00 | 3.7 | 0.39 | 10.38 | 0.97 | 88.26 | 6.133333 | 0.4366667 | 10.56 | 1.023333 | 87.98 | 55.79861 | 9.54 | 5.114992 | 2.22 | 9.6781 | 1.929492 | 0.0475 | 0.1155 | 0.079 | 0.46 | 0.1816667 | 1.892202 | 96.03333 | 0.8766667 | 1.02 | 1.316667 | 0.1333333 | [8 empty] | 33.56 | 0 |  |  | 76.237 | 654.433 | 25.54 | 28.19 | 884.391 | 37.09 | 21.779 | 278.77 | 2888.926 | 0 | 791.908 | 58.146 | 837203 | 1.77 | 762 | 1.670087 | 56.68631 | 55.79861 | 60.02566 |  | 388.9537 | 25.23628 | 126.0018 | 540.1918 |  | 79 | 21 | 0 | 2.409728 | 27.56631 | 28.01853 | 453.5267 | 61.61342 | 0 | 0 | 868.1452 | 0.2310697 | 2888.926 | 0.7689303 | 3757.0712 | 0 | 0 | 58.146 | 10.8 | 43.2 | 830.391 | 37.09 | 33.56 | 955.041 | 278.77 | 3.866667 | 1.296667 | 10.075 | 19.315 | 69.31333 | 0 | 0 | 0 | 0 | 0 | 0 | 0 | 0 | 0 | 0 | 0 | 0 | 58.10333 | 4.856667 | 4.958333 | 0.135 | 0.5186667 | 0.01466667 | 0.0305 | 0.1116667 | 0.15 | 0.08166667 | 5.795 | 2.75 | 0 | 0 | 0 | 0 | 0 | 0 | 0 | 0 | 0 | 0 | 0 | 0 | 7 | 1.3 | 111743 | 115242 | 26526.99744 |  | 11.3 | 129 | 544 | 2.68 | 1.3 | 1149 | 3499 | 0 | 1411 | 254 | 2296 | 2.445921 | 2189.64 | 44.58834 | 544
2024-05-14 13:00 | 3.7 | 0.39 | 10.38 | 0.97 | 88.26 | 6.133333 | 0.4366667 | 10.56 | 1.023333 | 87.98 | 55.79861 | 9.54 | 5.114992 | 2.22 | 9.6781 | 1.929492 | 0.0475 | 0.1155 | 0.079 | 0.46 | 0.1816667 | 1.892202 | 96.03333 | 0.8766667 | 1.02 | 1.316667 | 0.1333333 | [8 empty] | 33.56 | 0 |  |  | 76.237 | 654.433 | 25.54 | 28.19 | 884.391 | 37.09 | 21.779 | 278.77 | 2888.926 | 0 | 791.908 | 58.146 | 837203 | 1.77 | 762 | 1.670087 | 56.68631 | 55.79861 | 60.02566 |  | 388.9537 | 25.23628 | 126.0018 | 540.1918 |  | 79 | 21 | 0 | 2.409728 | 27.56631 | 28.01853 | 453.5267 | 61.61342 | 0 | 0 | 868.1452 | 0.2310697 | 2888.926 | 0.7689303 | 3757.0712 | 0 | 0 | 58.146 | 10.8 | 43.2 | 830.391 | 37.09 | 33.56 | 955.041 | 278.77 | 3.866667 | 1.296667 | 10.075 | 19.315 | 69.31333 | 0 | 0 | 0 | 0 | 0 | 0 | 0 | 0 | 0 | 0 | 0 | 0 | 58.10333 | 4.856667 | 4.958333 | 0.135 | 0.5186667 | 0.01466667 | 0.0305 | 0.1116667 | 0.15 | 0.08166667 | 5.795 | 2.75 | 0 | 0 | 0 | 0 | 0 | 0 | 0 | 0 | 0 | 0 | 0 | 0 | 7 | 1.3 | 112734 | 116234 | 26732.22272 |  | 11.27 | 128 | 543 | 2.65 | 1.3 | 1149 | 3500 | 0 | 1482 | 257 | 2288 | 2.42575 | 2189.64 | 43.80032 | 543
2024-05-14 14:00 | 3.7 | 0.39 | 10.38 | 0.97 | 88.26 | 6.133333 | 0.4366667 | 10.56 | 1.023333 | 87.98 | 55.79861 | 9.54 | 5.114992 | 2.22 | 9.6781 | 1.929492 | 0.0475 | 0.1155 | 0.079 | 0.46 | 0.1816667 | 1.892202 | 96.03333 | 0.8766667 | 1.02 | 1.316667 | 0.1333333 | [8 empty] | 33.56 | 0 |  |  | 76.237 | 654.433 | 25.54 | 28.19 | 884.391 | 37.09 | 21.779 | 278.77 | 2888.926 | 0 | 791.908 | 58.146 | 837203 | 1.77 | 762 | 1.670087 | 56.68631 | 55.79861 | 60.02566 |  | 388.9537 | 25.23628 | 126.0018 | 540.1918 |  | 79 | 21 | 0 | 2.409728 | 27.56631 | 28.01853 | 453.5267 | 61.61342 | 0 | 0 | 868.1452 | 0.2310697 | 2888.926 | 0.7689303 | 3757.0712 | 0 | 0 | 58.146 | 10.8 | 43.2 | 830.391 | 37.09 | 33.56 | 955.041 | 278.77 | 3.866667 | 1.296667 | 10.075 | 19.315 | 69.31333 | 0 | 0 | 0 | 0 | 0 | 0 | 0 | 0 | 0 | 0 | 0 | 0 | 58.10333 | 4.856667 | 4.958333 | 0.135 | 0.5186667 | 0.01466667 | 0.0305 | 0.1116667 | 0.15 | 0.08166667 | 5.795 | 2.75 | 0 | 0 | 0 | 0 | 0 | 0 | 0 | 0 | 0 | 0 | 0 | 0 | 8 | 1.3 | 113027 | 116797 | 26792.6 |  | 11.38 | 130 | 545 | 2.66 | 1.3 | 1148 | 3500 | 217 | 1432 | 258 | 2273 | 2.419655 | 2189.64 | 43.63678 | 545
2024-05-14 15:00 | 3.7 | 0.39 | 10.38 | 0.97 | 88.26 | 6.133333 | 0.4366667 | 10.56 | 1.023333 | 87.98 | 55.79861 | 9.54 | 5.114992 | 2.22 | 9.6781 | 1.929492 | 0.0475 | 0.1155 | 0.079 | 0.46 | 0.1816667 | 1.892202 | 96.03333 | 0.8766667 | 1.02 | 1.316667 | 0.1333333 | [8 empty] | 33.56 | 0 |  |  | 76.237 | 654.433 | 25.54 | 28.19 | 884.391 | 37.09 | 21.779 | 278.77 | 2888.926 | 0 | 791.908 | 58.146 | 837203 | 1.77 | 762 | 1.670087 | 56.68631 | 55.79861 | 60.02566 |  | 388.9537 | 25.23628 | 126.0018 | 540.1918 |  | 79 | 21 | 0 | 2.409728 | 27.56631 | 28.01853 | 453.5267 | 61.61342 | 0 | 0 | 868.1452 | 0.2310697 | 2888.926 | 0.7689303 | 3757.0712 | 0 | 0 | 58.146 | 10.8 | 43.2 | 830.391 | 37.09 | 33.56 | 955.041 | 278.77 | 3.866667 | 1.296667 | 10.075 | 19.315 | 69.31333 | 0 | 0 | 0 | 0 | 0 | 0 | 0 | 0 | 0 | 0 | 0 | 0 | 58.10333 | 4.856667 | 4.958333 | 0.135 | 0.5186667 | 0.01466667 | 0.0305 | 0.1116667 | 0.15 | 0.08166667 | 5.795 | 2.75 | 0 | 0 | 0 | 0 | 0 | 0 | 0 | 0 | 0 | 0 | 0 | 0 | 7 | 1.3 | 112498 | 115997 | 26682.58784 |  | 12.06 | 135 | 548 | 2.65 | 1.3 | 1153 | 3499 | 0 | 1430 | 257 | 2273 | 2.43001 | 2189.64 | 43.30419 | 548
2024-05-14 16:00 | 3.7 | 0.39 | 10.38 | 0.97 | 88.26 | 6.133333 | 0.4366667 | 10.56 | 1.023333 | 87.98 | 55.79861 | 9.54 | 5.114992 | 2.22 | 9.6781 | 1.929492 | 0.0475 | 0.1155 | 0.079 | 0.46 | 0.1816667 | 1.892202 | 96.03333 | 0.8766667 | 1.02 | 1.316667 | 0.1333333 | [8 empty] | 33.56 | 0 |  |  | 76.237 | 654.433 | 25.54 | 28.19 | 884.391 | 37.09 | 21.779 | 278.77 | 2888.926 | 0 | 791.908 | 58.146 | 837203 | 1.77 | 762 | 1.670087 | 56.68631 | 55.79861 | 60.02566 |  | 388.9537 | 25.23628 | 126.0018 | 540.1918 |  | 79 | 21 | 0 | 2.409728 | 27.56631 | 28.01853 | 453.5267 | 61.61342 | 0 | 0 | 868.1452 | 0.2310697 | 2888.926 | 0.7689303 | 3757.0712 | 0 | 0 | 58.146 | 10.8 | 43.2 | 830.391 | 37.09 | 33.56 | 955.041 | 278.77 | 3.866667 | 1.296667 | 10.075 | 19.315 | 69.31333 | 0 | 0 | 0 | 0 | 0 | 0 | 0 | 0 | 0 | 0 | 0 | 0 | 58.10333 | 4.856667 | 4.958333 | 0.135 | 0.5186667 | 0.01466667 | 0.0305 | 0.1116667 | 0.15 | 0.08166667 | 5.795 | 2.75 | 0 | 0 | 0 | 0 | 0 | 0 | 0 | 0 | 0 | 0 | 0 | 0 | 7 | 1.3 | 112864 | 116363 | 26758.01312 |  | 11.16 | 130 | 543 | 2.68 | 1.3 | 1171 | 3499 | 0 | 1407 | 260 | 2300 | 2.422371 | 2189.64 | 44.13936 | 543
2024-05-14 17:00 | 3.7 | 0.39 | 10.38 | 0.97 | 88.26 | 6.133333 | 0.4366667 | 10.56 | 1.023333 | 87.98 | 55.79861 | 9.54 | 5.114992 | 2.22 | 9.6781 | 1.929492 | 0.0475 | 0.1155 | 0.079 | 0.46 | 0.1816667 | 1.892202 | 96.03333 | 0.8766667 | 1.02 | 1.316667 | 0.1333333 | [8 empty] | 33.56 | 0 |  |  | 76.237 | 654.433 | 25.54 | 28.19 | 884.391 | 37.09 | 21.779 | 278.77 | 2888.926 | 0 | 791.908 | 58.146 | 837203 | 1.77 | 762 | 1.670087 | 56.68631 | 55.79861 | 60.02566 |  | 388.9537 | 25.23628 | 126.0018 | 540.1918 |  | 79 | 21 | 0 | 2.409728 | 27.56631 | 28.01853 | 453.5267 | 61.61342 | 0 | 0 | 868.1452 | 0.2310697 | 2888.926 | 0.7689303 | 3757.0712 | 0 | 0 | 58.146 | 10.8 | 43.2 | 830.391 | 37.09 | 33.56 | 955.041 | 278.77 | 3.866667 | 1.296667 | 10.075 | 19.315 | 69.31333 | 0 | 0 | 0 | 0 | 0 | 0 | 0 | 0 | 0 | 0 | 0 | 0 | 58.10333 | 4.856667 | 4.958333 | 0.135 | 0.5186667 | 0.01466667 | 0.0305 | 0.1116667 | 0.15 | 0.08166667 | 5.795 | 2.75 | 0 | 0 | 0 | 0 | 0 | 0 | 0 | 0 | 0 | 0 | 0 | 0 | 7 | 1.3 | 113650 | 117151 | 26921.992 |  | 11.31 | 125 | 538 | 2.67 | 1.3 | 1168 | 3501 | 0 | 1402 | 262 | 2308 | 2.407461 | 2189.64 | 44.88532 | 538
2024-05-14 18:00 | 3.7 | 0.39 | 10.38 | 0.97 | 88.26 | 6.133333 | 0.4366667 | 10.56 | 1.023333 | 87.98 | 55.79861 | 9.54 | 5.114992 | 2.22 | 9.6781 | 1.929492 | 0.0475 | 0.1155 | 0.079 | 0.46 | 0.1816667 | 1.892202 | 96.03333 | 0.8766667 | 1.02 | 1.316667 | 0.1333333 | [8 empty] | 33.56 | 0 |  |  | 76.237 | 654.433 | 25.54 | 28.19 | 884.391 | 37.09 | 21.779 | 278.77 | 2888.926 | 0 | 791.908 | 58.146 | 837203 | 1.77 | 762 | 1.670087 | 56.68631 | 55.79861 | 60.02566 |  | 388.9537 | 25.23628 | 126.0018 | 540.1918 |  | 79 | 21 | 0 | 2.409728 | 27.56631 | 28.01853 | 453.5267 | 61.61342 | 0 | 0 | 868.1452 | 0.2310697 | 2888.926 | 0.7689303 | 3757.0712 | 0 | 0 | 58.146 | 10.8 | 43.2 | 830.391 | 37.09 | 33.56 | 955.041 | 278.77 | 3.866667 | 1.296667 | 10.075 | 19.315 | 69.31333 | 0 | 0 | 0 | 0 | 0 | 0 | 0 | 0 | 0 | 0 | 0 | 0 | 58.10333 | 4.856667 | 4.958333 | 0.135 | 0.5186667 | 0.01466667 | 0.0305 | 0.1116667 | 0.15 | 0.08166667 | 5.795 | 2.75 | 0 | 0 | 0 | 0 | 0 | 0 | 0 | 0 | 0 | 0 | 0 | 0 | 7 | 1.3 | 115175 | 118674 | 27234.264 |  | 11.12 | 127 | 540 | 2.69 | 1.3 | 1165 | 3499 | 0 | 1445 | 264 | 2319 | 2.375225 | 2189.64 | 43.77752 | 540
2024-05-14 19:00 | 3.7 | 0.39 | 10.38 | 0.97 | 88.26 | 6.133333 | 0.4366667 | 10.56 | 1.023333 | 87.98 | 55.79861 | 9.54 | 5.114992 | 2.22 | 9.6781 | 1.929492 | 0.0475 | 0.1155 | 0.079 | 0.46 | 0.1816667 | 1.892202 | 96.03333 | 0.8766667 | 1.02 | 1.316667 | 0.1333333 | [8 empty] | 33.56 | 0 |  |  | 76.237 | 654.433 | 25.54 | 28.19 | 884.391 | 37.09 | 21.779 | 278.77 | 2888.926 | 0 | 791.908 | 58.146 | 837203 | 1.77 | 762 | 1.670087 | 56.68631 | 55.79861 | 60.02566 |  | 388.9537 | 25.23628 | 126.0018 | 540.1918 |  | 79 | 21 | 0 | 2.409728 | 27.56631 | 28.01853 | 453.5267 | 61.61342 | 0 | 0 | 868.1452 | 0.2310697 | 2888.926 | 0.7689303 | 3757.0712 | 0 | 0 | 58.146 | 10.8 | 43.2 | 830.391 | 37.09 | 33.56 | 955.041 | 278.77 | 3.866667 | 1.296667 | 10.075 | 19.315 | 69.31333 | 0 | 0 | 0 | 0 | 0 | 0 | 0 | 0 | 0 | 0 | 0 | 0 | 58.10333 | 4.856667 | 4.958333 | 0.135 | 0.5186667 | 0.01466667 | 0.0305 | 0.1116667 | 0.15 | 0.08166667 | 5.795 | 2.75 | 0 | 0 | 0 | 0 | 0 | 0 | 0 | 0 | 0 | 0 | 0 | 0 | 8 | 1.3 | 116960 | 120459 | 27602.1168 |  | 10.44 | 122 | 535 | 2.69 | 1.3 | 1148 | 3499 | 0 | 1439 | 263 | 2322 | 2.340048 | 2189.64 | 42.03398 | 535
2024-05-14 20:00 | 3.7 | 0.39 | 10.38 | 0.97 | 88.26 | 6.133333 | 0.4366667 | 10.56 | 1.023333 | 87.98 | 55.79861 | 9.54 | 5.114992 | 2.22 | 9.6781 | 1.929492 | 0.0475 | 0.1155 | 0.079 | 0.46 | 0.1816667 | 1.892202 | 96.03333 | 0.8766667 | 1.02 | 1.316667 | 0.1333333 | [8 empty] | 33.56 | 0 |  |  | 76.237 | 654.433 | 25.54 | 28.19 | 884.391 | 37.09 | 21.779 | 278.77 | 2888.926 | 0 | 791.908 | 58.146 | 837203 | 1.77 | 762 | 1.670087 | 56.68631 | 55.79861 | 60.02566 |  | 388.9537 | 25.23628 | 126.0018 | 540.1918 |  | 79 | 21 | 0 | 2.409728 | 27.56631 | 28.01853 | 453.5267 | 61.61342 | 0 | 0 | 868.1452 | 0.2310697 | 2888.926 | 0.7689303 | 3757.0712 | 0 | 0 | 58.146 | 10.8 | 43.2 | 830.391 | 37.09 | 33.56 | 955.041 | 278.77 | 3.866667 | 1.296667 | 10.075 | 19.315 | 69.31333 | 0 | 0 | 0 | 0 | 0 | 0 | 0 | 0 | 0 | 0 | 0 | 0 | 58.10333 | 4.856667 | 4.958333 | 0.135 | 0.5186667 | 0.01466667 | 0.0305 | 0.1116667 | 0.15 | 0.08166667 | 5.795 | 2.75 | 0 | 0 | 0 | 0 | 0 | 0 | 0 | 0 | 0 | 0 | 0 | 0 | 8 | 1.3 | 116207 | 119708 | 27448.93856 |  | 11.42 | 122 | 535 | 2.69 | 1.3 | 1149 | 3501 | 0 | 1442 | 263 | 2286 | 2.356065 | 2189.64 | 43.49307 | 535
2024-05-14 21:00 | 3.7 | 0.39 | 10.38 | 0.97 | 88.26 | 6.133333 | 0.4366667 | 10.56 | 1.023333 | 87.98 | 55.79861 | 9.54 | 5.114992 | 2.22 | 9.6781 | 1.929492 | 0.0475 | 0.1155 | 0.079 | 0.46 | 0.1816667 | 1.892202 | 96.03333 | 0.8766667 | 1.02 | 1.316667 | 0.1333333 | [8 empty] | 33.56 | 0 |  |  | 76.237 | 654.433 | 25.54 | 28.19 | 884.391 | 37.09 | 21.779 | 278.77 | 2888.926 | 0 | 791.908 | 58.146 | 837203 | 1.77 | 762 | 1.670087 | 56.68631 | 55.79861 | 60.02566 |  | 388.9537 | 25.23628 | 126.0018 | 540.1918 |  | 79 | 21 | 0 | 2.409728 | 27.56631 | 28.01853 | 453.5267 | 61.61342 | 0 | 0 | 868.1452 | 0.2310697 | 2888.926 | 0.7689303 | 3757.0712 | 0 | 0 | 58.146 | 10.8 | 43.2 | 830.391 | 37.09 | 33.56 | 955.041 | 278.77 | 3.866667 | 1.296667 | 10.075 | 19.315 | 69.31333 | 0 | 0 | 0 | 0 | 0 | 0 | 0 | 0 | 0 | 0 | 0 | 0 | 58.10333 | 4.856667 | 4.958333 | 0.135 | 0.5186667 | 0.01466667 | 0.0305 | 0.1116667 | 0.15 | 0.08166667 | 5.795 | 2.75 | 0 | 0 | 0 | 0 | 0 | 0 | 0 | 0 | 0 | 0 | 0 | 0 | 7 | 1.3 | 115311 | 118811 | 27263.29088 |  | 12.15 | 130 | 543 | 2.65 | 1.29 | 1149 | 3500 | 0 | 1421 | 260 | 2271 | 2.373166 | 2189.64 | 44.41924 | 543
2024-05-14 22:00 | 3.7 | 0.39 | 10.38 | 0.97 | 88.26 | 6.133333 | 0.4366667 | 10.56 | 1.023333 | 87.98 | 55.79861 | 9.54 | 5.114992 | 2.22 | 9.6781 | 1.929492 | 0.0475 | 0.1155 | 0.079 | 0.46 | 0.1816667 | 1.892202 | 96.03333 | 0.8766667 | 1.02 | 1.316667 | 0.1333333 | [8 empty] | 33.56 | 0 |  |  | 76.237 | 654.433 | 25.54 | 28.19 | 884.391 | 37.09 | 21.779 | 278.77 | 2888.926 | 0 | 791.908 | 58.146 | 837203 | 1.77 | 762 | 1.670087 | 56.68631 | 55.79861 | 60.02566 |  | 388.9537 | 25.23628 | 126.0018 | 540.1918 |  | 79 | 21 | 0 | 2.409728 | 27.56631 | 28.01853 | 453.5267 | 61.61342 | 0 | 0 | 868.1452 | 0.2310697 | 2888.926 | 0.7689303 | 3757.0712 | 0 | 0 | 58.146 | 10.8 | 43.2 | 830.391 | 37.09 | 33.56 | 955.041 | 278.77 | 3.866667 | 1.296667 | 10.075 | 19.315 | 69.31333 | 0 | 0 | 0 | 0 | 0 | 0 | 0 | 0 | 0 | 0 | 0 | 0 | 58.10333 | 4.856667 | 4.958333 | 0.135 | 0.5186667 | 0.01466667 | 0.0305 | 0.1116667 | 0.15 | 0.08166667 | 5.795 | 2.75 | 0 | 0 | 0 | 0 | 0 | 0 | 0 | 0 | 0 | 0 | 0 | 0 | 7 | 1.3 | 114233 | 117733 | 27041.13664 |  | 12.54 | 133 | 546 | 2.65 | 1.3 | 1144 | 3500 | 0 | 1457 | 260 | 2274 | 2.394883 | 2189.64 | 44.4394 | 546
2024-05-14 23:00 | 3.7 | 0.39 | 10.38 | 0.97 | 88.26 | 6.133333 | 0.4366667 | 10.56 | 1.023333 | 87.98 | 55.79861 | 9.54 | 5.114992 | 2.22 | 9.6781 | 1.929492 | 0.0475 | 0.1155 | 0.079 | 0.46 | 0.1816667 | 1.892202 | 96.03333 | 0.8766667 | 1.02 | 1.316667 | 0.1333333 | [8 empty] | 33.56 | 0 |  |  | 76.237 | 654.433 | 25.54 | 28.19 | 884.391 | 37.09 | 21.779 | 278.77 | 2888.926 | 0 | 791.908 | 58.146 | 837203 | 1.77 | 762 | 1.670087 | 56.68631 | 55.79861 | 60.02566 |  | 388.9537 | 25.23628 | 126.0018 | 540.1918 |  | 79 | 21 | 0 | 2.409728 | 27.56631 | 28.01853 | 453.5267 | 61.61342 | 0 | 0 | 868.1452 | 0.2310697 | 2888.926 | 0.7689303 | 3757.0712 | 0 | 0 | 58.146 | 10.8 | 43.2 | 830.391 | 37.09 | 33.56 | 955.041 | 278.77 | 3.866667 | 1.296667 | 10.075 | 19.315 | 69.31333 | 0 | 0 | 0 | 0 | 0 | 0 | 0 | 0 | 0 | 0 | 0 | 0 | 58.10333 | 4.856667 | 4.958333 | 0.135 | 0.5186667 | 0.01466667 | 0.0305 | 0.1116667 | 0.15 | 0.08166667 | 5.795 | 2.75 | 0 | 0 | 0 | 0 | 0 | 0 | 0 | 0 | 0 | 0 | 0 | 0 | 7 | 1.3 | 113107 | 116607 | 26809.09056 |  | 11.24 | 125 | 538 | 2.64 | 1.3 | 1150 | 3500 | 0 | 1444 | 256 | 2284 | 2.417995 | 2189.64 | 44.74344 | 538
2024-05-15 | 3.566667 | 0.4066667 | 10.39667 | 0.96 | 88.23667 | 6.7 | 0.4566667 | 10.52 | 1.036667 | 87.98667 | 55.79787 | 9.643333 | 5.184658 | 2.154667 | 9.846467 | 1.844375 | 0.046 | 0.1168333 | 0.08116667 | 0.4566667 | 0.185 | 1.899416 | 96.20667 | 0.8633333 | 0.64 | 1.403333 | 0.1666667 | [8 empty] | 28.99 | 0 |  |  | 65.303 | 831.247 | 22.36 | 17.34 | 875.521 | 34.329 | 26.694 | 290.58 | 2984.522 | 0 | 739.575 | 62.572 | 83733 | 0.681 | 749.054 | 1.675946 | 56.58339 | 55.79787 | 59.83988 |  | 381.9713 | 25.758 | 130.0167 | 537.746 |  | 81 | 19 | 0 | 2.415746 | 24.89598 | 35.67431 | 450.3456 | 59.92501 | 0 | 0 | 804.878 | 0.2124025 | 2984.522 | 0.7875975 | 3789.4 | 0 | 0 | 62.572 | 10.8 | 16.74 | 847.981 | 34.329 | 28.99 | 938.84 | 290.58 | 4.15 | 1.41 | 10.17833 | 19.39333 | 69.01833 | 0 | 0 | 0 | 0 | 0 | 0 | 0 | 0 | 0 | 0 | 0 | 0 | 58.05667 | 4.871667 | 4.945 | 0.1403333 | 0.5086667 | 0.01616667 | 0.0235 | 0.09833333 | 0.1316667 | 0.06833333 | 5.905 | 2.516667 | 0 | 0 | 0 | 0 | 0 | 0 | 0 | 0 | 0 | 0 | 0 | 0 | 8 | 1.3 | 111834 | 115330 | 26542.75072 |  | 13.43 | 137 | 542 | 2.69 | 1.3 | 1161 | 3496 | 0 | 1386 | 255 | 2244 | 2.441961 | 2210.36 | 44.69364 | 542
2024-05-15 01:00 | 3.566667 | 0.4066667 | 10.39667 | 0.96 | 88.23667 | 6.7 | 0.4566667 | 10.52 | 1.036667 | 87.98667 | 55.79787 | 9.643333 | 5.184658 | 2.154667 | 9.846467 | 1.844375 | 0.046 | 0.1168333 | 0.08116667 | 0.4566667 | 0.185 | 1.899416 | 96.20667 | 0.8633333 | 0.64 | 1.403333 | 0.1666667 | [8 empty] | 28.99 | 0 |  |  | 65.303 | 831.247 | 22.36 | 17.34 | 875.521 | 34.329 | 26.694 | 290.58 | 2984.522 | 0 | 739.575 | 62.572 | 83733 | 0.681 | 749.054 | 1.675946 | 56.58339 | 55.79787 | 59.83988 |  | 381.9713 | 25.758 | 130.0167 | 537.746 |  | 81 | 19 | 0 | 2.415746 | 24.89598 | 35.67431 | 450.3456 | 59.92501 | 0 | 0 | 804.878 | 0.2124025 | 2984.522 | 0.7875975 | 3789.4 | 0 | 0 | 62.572 | 10.8 | 16.74 | 847.981 | 34.329 | 28.99 | 938.84 | 290.58 | 4.15 | 1.41 | 10.17833 | 19.39333 | 69.01833 | 0 | 0 | 0 | 0 | 0 | 0 | 0 | 0 | 0 | 0 | 0 | 0 | 58.05667 | 4.871667 | 4.945 | 0.1403333 | 0.5086667 | 0.01616667 | 0.0235 | 0.09833333 | 0.1316667 | 0.06833333 | 5.905 | 2.516667 | 0 | 0 | 0 | 0 | 0 | 0 | 0 | 0 | 0 | 0 | 0 | 0 | 7 | 1.3 | 112705 | 116204 | 26725.2464 |  | 11.61 | 130 | 540 | 2.68 | 1.3 | 1147 | 3499 | 0 | 1405 | 255 | 2286 | 2.425683 | 2210.36 | 43.42501 | 540
2024-05-15 02:00 | 3.566667 | 0.4066667 | 10.39667 | 0.96 | 88.23667 | 6.7 | 0.4566667 | 10.52 | 1.036667 | 87.98667 | 55.79787 | 9.643333 | 5.184658 | 2.154667 | 9.846467 | 1.844375 | 0.046 | 0.1168333 | 0.08116667 | 0.4566667 | 0.185 | 1.899416 | 96.20667 | 0.8633333 | 0.64 | 1.403333 | 0.1666667 | [8 empty] | 28.99 | 0 |  |  | 65.303 | 831.247 | 22.36 | 17.34 | 875.521 | 34.329 | 26.694 | 290.58 | 2984.522 | 0 | 739.575 | 62.572 | 83733 | 0.681 | 749.054 | 1.675946 | 56.58339 | 55.79787 | 59.83988 |  | 381.9713 | 25.758 | 130.0167 | 537.746 |  | 81 | 19 | 0 | 2.415746 | 24.89598 | 35.67431 | 450.3456 | 59.92501 | 0 | 0 | 804.878 | 0.2124025 | 2984.522 | 0.7875975 | 3789.4 | 0 | 0 | 62.572 | 10.8 | 16.74 | 847.981 | 34.329 | 28.99 | 938.84 | 290.58 | 4.15 | 1.41 | 10.17833 | 19.39333 | 69.01833 | 0 | 0 | 0 | 0 | 0 | 0 | 0 | 0 | 0 | 0 | 0 | 0 | 58.05667 | 4.871667 | 4.945 | 0.1403333 | 0.5086667 | 0.01616667 | 0.0235 | 0.09833333 | 0.1316667 | 0.06833333 | 5.905 | 2.516667 | 0 | 0 | 0 | 0 | 0 | 0 | 0 | 0 | 0 | 0 | 0 | 0 | 7 | 1.3 | 113270 | 116772 | 26844.6816 |  | 11.25 | 125 | 535 | 2.66 | 1.3 | 1145 | 3502 | 0 | 1430 | 257 | 2296 | 2.41596 | 2210.36 | 43.74565 | 535
2024-05-15 03:00 | 3.566667 | 0.4066667 | 10.39667 | 0.96 | 88.23667 | 6.7 | 0.4566667 | 10.52 | 1.036667 | 87.98667 | 55.79787 | 9.643333 | 5.184658 | 2.154667 | 9.846467 | 1.844375 | 0.046 | 0.1168333 | 0.08116667 | 0.4566667 | 0.185 | 1.899416 | 96.20667 | 0.8633333 | 0.64 | 1.403333 | 0.1666667 | [8 empty] | 28.99 | 0 |  |  | 65.303 | 831.247 | 22.36 | 17.34 | 875.521 | 34.329 | 26.694 | 290.58 | 2984.522 | 0 | 739.575 | 62.572 | 83733 | 0.681 | 749.054 | 1.675946 | 56.58339 | 55.79787 | 59.83988 |  | 381.9713 | 25.758 | 130.0167 | 537.746 |  | 81 | 19 | 0 | 2.415746 | 24.89598 | 35.67431 | 450.3456 | 59.92501 | 0 | 0 | 804.878 | 0.2124025 | 2984.522 | 0.7875975 | 3789.4 | 0 | 0 | 62.572 | 10.8 | 16.74 | 847.981 | 34.329 | 28.99 | 938.84 | 290.58 | 4.15 | 1.41 | 10.17833 | 19.39333 | 69.01833 | 0 | 0 | 0 | 0 | 0 | 0 | 0 | 0 | 0 | 0 | 0 | 0 | 58.05667 | 4.871667 | 4.945 | 0.1403333 | 0.5086667 | 0.01616667 | 0.0235 | 0.09833333 | 0.1316667 | 0.06833333 | 5.905 | 2.516667 | 0 | 0 | 0 | 0 | 0 | 0 | 0 | 0 | 0 | 0 | 0 | 0 | 7 | 1.3 | 114598 | 118376 | 27114.35584 |  | 10.82 | 123 | 533 | 2.7 | 1.29 | 1141 | 3498 | 225 | 1406 | 257 | 2278 | 2.386162 | 2210.36 | 43.91245 | 533
2024-05-15 04:00 | 3.566667 | 0.4066667 | 10.39667 | 0.96 | 88.23667 | 6.7 | 0.4566667 | 10.52 | 1.036667 | 87.98667 | 55.79787 | 9.643333 | 5.184658 | 2.154667 | 9.846467 | 1.844375 | 0.046 | 0.1168333 | 0.08116667 | 0.4566667 | 0.185 | 1.899416 | 96.20667 | 0.8633333 | 0.64 | 1.403333 | 0.1666667 | [8 empty] | 28.99 | 0 |  |  | 65.303 | 831.247 | 22.36 | 17.34 | 875.521 | 34.329 | 26.694 | 290.58 | 2984.522 | 0 | 739.575 | 62.572 | 83733 | 0.681 | 749.054 | 1.675946 | 56.58339 | 55.79787 | 59.83988 |  | 381.9713 | 25.758 | 130.0167 | 537.746 |  | 81 | 19 | 0 | 2.415746 | 24.89598 | 35.67431 | 450.3456 | 59.92501 | 0 | 0 | 804.878 | 0.2124025 | 2984.522 | 0.7875975 | 3789.4 | 0 | 0 | 62.572 | 10.8 | 16.74 | 847.981 | 34.329 | 28.99 | 938.84 | 290.58 | 4.15 | 1.41 | 10.17833 | 19.39333 | 69.01833 | 0 | 0 | 0 | 0 | 0 | 0 | 0 | 0 | 0 | 0 | 0 | 0 | 58.05667 | 4.871667 | 4.945 | 0.1403333 | 0.5086667 | 0.01616667 | 0.0235 | 0.09833333 | 0.1316667 | 0.06833333 | 5.905 | 2.516667 | 0 | 0 | 0 | 0 | 0 | 0 | 0 | 0 | 0 | 0 | 0 | 0 | 8 | 1.3 | 113708.9 | 117572 | 26934.12 |  | 10.96 | 121 | 531 | 2.67 | 1.26 | 1146 | 3501 | 291 | 1399 | 258 | 2280 | 2.406252 | 2210.36 | 42.68013 | 531
2024-05-15 05:00 | 3.566667 | 0.4066667 | 10.39667 | 0.96 | 88.23667 | 6.7 | 0.4566667 | 10.52 | 1.036667 | 87.98667 | 55.79787 | 9.643333 | 5.184658 | 2.154667 | 9.846467 | 1.844375 | 0.046 | 0.1168333 | 0.08116667 | 0.4566667 | 0.185 | 1.899416 | 96.20667 | 0.8633333 | 0.64 | 1.403333 | 0.1666667 | [8 empty] | 28.99 | 0 |  |  | 65.303 | 831.247 | 22.36 | 17.34 | 875.521 | 34.329 | 26.694 | 290.58 | 2984.522 | 0 | 739.575 | 62.572 | 83733 | 0.681 | 749.054 | 1.675946 | 56.58339 | 55.79787 | 59.83988 |  | 381.9713 | 25.758 | 130.0167 | 537.746 |  | 81 | 19 | 0 | 2.415746 | 24.89598 | 35.67431 | 450.3456 | 59.92501 | 0 | 0 | 804.878 | 0.2124025 | 2984.522 | 0.7875975 | 3789.4 | 0 | 0 | 62.572 | 10.8 | 16.74 | 847.981 | 34.329 | 28.99 | 938.84 | 290.58 | 4.15 | 1.41 | 10.17833 | 19.39333 | 69.01833 | 0 | 0 | 0 | 0 | 0 | 0 | 0 | 0 | 0 | 0 | 0 | 0 | 58.05667 | 4.871667 | 4.945 | 0.1403333 | 0.5086667 | 0.01616667 | 0.0235 | 0.09833333 | 0.1316667 | 0.06833333 | 5.905 | 2.516667 | 0 | 0 | 0 | 0 | 0 | 0 | 0 | 0 | 0 | 0 | 0 | 0 | 7 | 1.3 | 112656 | 116155 | 26715.14848 |  | 11.57 | 124 | 534 | 2.66 | 1.28 | 1140 | 3499 | 0 | 1404 | 255 | 2275 | 2.426706 | 2210.36 | 43.15257 | 534
2024-05-15 06:00 | 3.566667 | 0.4066667 | 10.39667 | 0.96 | 88.23667 | 6.7 | 0.4566667 | 10.52 | 1.036667 | 87.98667 | 55.79787 | 9.643333 | 5.184658 | 2.154667 | 9.846467 | 1.844375 | 0.046 | 0.1168333 | 0.08116667 | 0.4566667 | 0.185 | 1.899416 | 96.20667 | 0.8633333 | 0.64 | 1.403333 | 0.1666667 | [8 empty] | 28.99 | 0 |  |  | 65.303 | 831.247 | 22.36 | 17.34 | 875.521 | 34.329 | 26.694 | 290.58 | 2984.522 | 0 | 739.575 | 62.572 | 83733 | 0.681 | 749.054 | 1.675946 | 56.58339 | 55.79787 | 59.83988 |  | 381.9713 | 25.758 | 130.0167 | 537.746 |  | 81 | 19 | 0 | 2.415746 | 24.89598 | 35.67431 | 450.3456 | 59.92501 | 0 | 0 | 804.878 | 0.2124025 | 2984.522 | 0.7875975 | 3789.4 | 0 | 0 | 62.572 | 10.8 | 16.74 | 847.981 | 34.329 | 28.99 | 938.84 | 290.58 | 4.15 | 1.41 | 10.17833 | 19.39333 | 69.01833 | 0 | 0 | 0 | 0 | 0 | 0 | 0 | 0 | 0 | 0 | 0 | 0 | 58.05667 | 4.871667 | 4.945 | 0.1403333 | 0.5086667 | 0.01616667 | 0.0235 | 0.09833333 | 0.1316667 | 0.06833333 | 5.905 | 2.516667 | 0 | 0 | 0 | 0 | 0 | 0 | 0 | 0 | 0 | 0 | 0 | 0 | 7 | 1.3 | 112160 | 115661 | 26614.9328 |  | 12.34 | 128 | 538 | 2.61 | 1.3 | 1157 | 3501 | 0 | 1468 | 260 | 2269 | 2.438457 | 2210.36 | 43.45062 | 538
2024-05-15 07:00 | 3.566667 | 0.4066667 | 10.39667 | 0.96 | 88.23667 | 6.7 | 0.4566667 | 10.52 | 1.036667 | 87.98667 | 55.79787 | 9.643333 | 5.184658 | 2.154667 | 9.846467 | 1.844375 | 0.046 | 0.1168333 | 0.08116667 | 0.4566667 | 0.185 | 1.899416 | 96.20667 | 0.8633333 | 0.64 | 1.403333 | 0.1666667 | [8 empty] | 28.99 | 0 |  |  | 65.303 | 831.247 | 22.36 | 17.34 | 875.521 | 34.329 | 26.694 | 290.58 | 2984.522 | 0 | 739.575 | 62.572 | 83733 | 0.681 | 749.054 | 1.675946 | 56.58339 | 55.79787 | 59.83988 |  | 381.9713 | 25.758 | 130.0167 | 537.746 |  | 81 | 19 | 0 | 2.415746 | 24.89598 | 35.67431 | 450.3456 | 59.92501 | 0 | 0 | 804.878 | 0.2124025 | 2984.522 | 0.7875975 | 3789.4 | 0 | 0 | 62.572 | 10.8 | 16.74 | 847.981 | 34.329 | 28.99 | 938.84 | 290.58 | 4.15 | 1.41 | 10.17833 | 19.39333 | 69.01833 | 0 | 0 | 0 | 0 | 0 | 0 | 0 | 0 | 0 | 0 | 0 | 0 | 58.05667 | 4.871667 | 4.945 | 0.1403333 | 0.5086667 | 0.01616667 | 0.0235 | 0.09833333 | 0.1316667 | 0.06833333 | 5.905 | 2.516667 | 0 | 0 | 0 | 0 | 0 | 0 | 0 | 0 | 0 | 0 | 0 | 0 | 8 | 1.3 | 112824 | 116322 | 26748.76992 |  | 12.46 | 130 | 540 | 2.6 | 1.3 | 1161 | 3498 | 0 | 1494 | 263 | 2267 | 2.422532 | 2210.36 | 42.62407 | 540
2024-05-15 08:00 | 3.566667 | 0.4066667 | 10.39667 | 0.96 | 88.23667 | 6.7 | 0.4566667 | 10.52 | 1.036667 | 87.98667 | 55.79787 | 9.643333 | 5.184658 | 2.154667 | 9.846467 | 1.844375 | 0.046 | 0.1168333 | 0.08116667 | 0.4566667 | 0.185 | 1.899416 | 96.20667 | 0.8633333 | 0.64 | 1.403333 | 0.1666667 | [8 empty] | 28.99 | 0 |  |  | 65.303 | 831.247 | 22.36 | 17.34 | 875.521 | 34.329 | 26.694 | 290.58 | 2984.522 | 0 | 739.575 | 62.572 | 83733 | 0.681 | 749.054 | 1.675946 | 56.58339 | 55.79787 | 59.83988 |  | 381.9713 | 25.758 | 130.0167 | 537.746 |  | 81 | 19 | 0 | 2.415746 | 24.89598 | 35.67431 | 450.3456 | 59.92501 | 0 | 0 | 804.878 | 0.2124025 | 2984.522 | 0.7875975 | 3789.4 | 0 | 0 | 62.572 | 10.8 | 16.74 | 847.981 | 34.329 | 28.99 | 938.84 | 290.58 | 4.15 | 1.41 | 10.17833 | 19.39333 | 69.01833 | 0 | 0 | 0 | 0 | 0 | 0 | 0 | 0 | 0 | 0 | 0 | 0 | 58.05667 | 4.871667 | 4.945 | 0.1403333 | 0.5086667 | 0.01616667 | 0.0235 | 0.09833333 | 0.1316667 | 0.06833333 | 5.905 | 2.516667 | 0 | 0 | 0 | 0 | 0 | 0 | 0 | 0 | 0 | 0 | 0 | 0 | 8 | 1.3 | 111542 | 115042 | 26486.57536 |  | 13.95 | 135 | 542 | 2.62 | 1.3 | 1176 | 3500 | 0 | 1493 | 262 | 2249 | 2.45087 | 2210.36 | 44.26673 | 542
2024-05-15 09:00 | 3.566667 | 0.4066667 | 10.39667 | 0.96 | 88.23667 | 6.7 | 0.4566667 | 10.52 | 1.036667 | 87.98667 | 55.79787 | 9.643333 | 5.184658 | 2.154667 | 9.846467 | 1.844375 | 0.046 | 0.1168333 | 0.08116667 | 0.4566667 | 0.185 | 1.899416 | 96.20667 | 0.8633333 | 0.64 | 1.403333 | 0.1666667 | [8 empty] | 28.99 | 0 |  |  | 65.303 | 831.247 | 22.36 | 17.34 | 875.521 | 34.329 | 26.694 | 290.58 | 2984.522 | 0 | 739.575 | 62.572 | 83733 | 0.681 | 749.054 | 1.675946 | 56.58339 | 55.79787 | 59.83988 |  | 381.9713 | 25.758 | 130.0167 | 537.746 |  | 81 | 19 | 0 | 2.415746 | 24.89598 | 35.67431 | 450.3456 | 59.92501 | 0 | 0 | 804.878 | 0.2124025 | 2984.522 | 0.7875975 | 3789.4 | 0 | 0 | 62.572 | 10.8 | 16.74 | 847.981 | 34.329 | 28.99 | 938.84 | 290.58 | 4.15 | 1.41 | 10.17833 | 19.39333 | 69.01833 | 0 | 0 | 0 | 0 | 0 | 0 | 0 | 0 | 0 | 0 | 0 | 0 | 58.05667 | 4.871667 | 4.945 | 0.1403333 | 0.5086667 | 0.01616667 | 0.0235 | 0.09833333 | 0.1316667 | 0.06833333 | 5.905 | 2.516667 | 0 | 0 | 0 | 0 | 0 | 0 | 0 | 0 | 0 | 0 | 0 | 0 | 7 | 1.3 | 112230 | 115729 | 26627.3584 |  | 13.55 | 135 | 542 | 2.65 | 1.3 | 1173 | 3499 | 0 | 1433 | 261 | 2255 | 2.435634 | 2210.36 | 42.94364 | 542
2024-05-15 10:00 | 3.566667 | 0.4066667 | 10.39667 | 0.96 | 88.23667 | 6.7 | 0.4566667 | 10.52 | 1.036667 | 87.98667 | 55.79787 | 9.643333 | 5.184658 | 2.154667 | 9.846467 | 1.844375 | 0.046 | 0.1168333 | 0.08116667 | 0.4566667 | 0.185 | 1.899416 | 96.20667 | 0.8633333 | 0.64 | 1.403333 | 0.1666667 | [8 empty] | 28.99 | 0 |  |  | 65.303 | 831.247 | 22.36 | 17.34 | 875.521 | 34.329 | 26.694 | 290.58 | 2984.522 | 0 | 739.575 | 62.572 | 83733 | 0.681 | 749.054 | 1.675946 | 56.58339 | 55.79787 | 59.83988 |  | 381.9713 | 25.758 | 130.0167 | 537.746 |  | 81 | 19 | 0 | 2.415746 | 24.89598 | 35.67431 | 450.3456 | 59.92501 | 0 | 0 | 804.878 | 0.2124025 | 2984.522 | 0.7875975 | 3789.4 | 0 | 0 | 62.572 | 10.8 | 16.74 | 847.981 | 34.329 | 28.99 | 938.84 | 290.58 | 4.15 | 1.41 | 10.17833 | 19.39333 | 69.01833 | 0 | 0 | 0 | 0 | 0 | 0 | 0 | 0 | 0 | 0 | 0 | 0 | 58.05667 | 4.871667 | 4.945 | 0.1403333 | 0.5086667 | 0.01616667 | 0.0235 | 0.09833333 | 0.1316667 | 0.06833333 | 5.905 | 2.516667 | 0 | 0 | 0 | 0 | 0 | 0 | 0 | 0 | 0 | 0 | 0 | 0 | 7 | 1.3 | 112327 | 115826 | 26647.34816 |  | 11.79 | 130 | 537 | 2.69 | 1.3 | 1147 | 3499 | 0 | 1391 | 253 | 2271 | 2.433595 | 2210.36 | 43.69433 | 537
2024-05-15 11:00 | 3.566667 | 0.4066667 | 10.39667 | 0.96 | 88.23667 | 6.7 | 0.4566667 | 10.52 | 1.036667 | 87.98667 | 55.79787 | 9.643333 | 5.184658 | 2.154667 | 9.846467 | 1.844375 | 0.046 | 0.1168333 | 0.08116667 | 0.4566667 | 0.185 | 1.899416 | 96.20667 | 0.8633333 | 0.64 | 1.403333 | 0.1666667 | [8 empty] | 28.99 | 0 |  |  | 65.303 | 831.247 | 22.36 | 17.34 | 875.521 | 34.329 | 26.694 | 290.58 | 2984.522 | 0 | 739.575 | 62.572 | 83733 | 0.681 | 749.054 | 1.675946 | 56.58339 | 55.79787 | 59.83988 |  | 381.9713 | 25.758 | 130.0167 | 537.746 |  | 81 | 19 | 0 | 2.415746 | 24.89598 | 35.67431 | 450.3456 | 59.92501 | 0 | 0 | 804.878 | 0.2124025 | 2984.522 | 0.7875975 | 3789.4 | 0 | 0 | 62.572 | 10.8 | 16.74 | 847.981 | 34.329 | 28.99 | 938.84 | 290.58 | 4.15 | 1.41 | 10.17833 | 19.39333 | 69.01833 | 0 | 0 | 0 | 0 | 0 | 0 | 0 | 0 | 0 | 0 | 0 | 0 | 58.05667 | 4.871667 | 4.945 | 0.1403333 | 0.5086667 | 0.01616667 | 0.0235 | 0.09833333 | 0.1316667 | 0.06833333 | 5.905 | 2.516667 | 0 | 0 | 0 | 0 | 0 | 0 | 0 | 0 | 0 | 0 | 0 | 0 | 7 | 1.3 | 111911 | 115411 | 26562.61888 |  | 11.1 | 128 | 535 | 2.69 | 1.3 | 1146 | 3500 | 0 | 1385 | 252 | 2288 | 2.443039 | 2210.36 | 45.0999 | 535
2024-05-15 12:00 | 3.566667 | 0.4066667 | 10.39667 | 0.96 | 88.23667 | 6.7 | 0.4566667 | 10.52 | 1.036667 | 87.98667 | 55.79787 | 9.643333 | 5.184658 | 2.154667 | 9.846467 | 1.844375 | 0.046 | 0.1168333 | 0.08116667 | 0.4566667 | 0.185 | 1.899416 | 96.20667 | 0.8633333 | 0.64 | 1.403333 | 0.1666667 | [8 empty] | 28.99 | 0 |  |  | 65.303 | 831.247 | 22.36 | 17.34 | 875.521 | 34.329 | 26.694 | 290.58 | 2984.522 | 0 | 739.575 | 62.572 | 83733 | 0.681 | 749.054 | 1.675946 | 56.58339 | 55.79787 | 59.83988 |  | 381.9713 | 25.758 | 130.0167 | 537.746 |  | 81 | 19 | 0 | 2.415746 | 24.89598 | 35.67431 | 450.3456 | 59.92501 | 0 | 0 | 804.878 | 0.2124025 | 2984.522 | 0.7875975 | 3789.4 | 0 | 0 | 62.572 | 10.8 | 16.74 | 847.981 | 34.329 | 28.99 | 938.84 | 290.58 | 4.15 | 1.41 | 10.17833 | 19.39333 | 69.01833 | 0 | 0 | 0 | 0 | 0 | 0 | 0 | 0 | 0 | 0 | 0 | 0 | 58.05667 | 4.871667 | 4.945 | 0.1403333 | 0.5086667 | 0.01616667 | 0.0235 | 0.09833333 | 0.1316667 | 0.06833333 | 5.905 | 2.516667 | 0 | 0 | 0 | 0 | 0 | 0 | 0 | 0 | 0 | 0 | 0 | 0 | 7 | 1.3 | 112301 | 115801 | 26642.99008 |  | 11.24 | 128 | 535 | 2.67 | 1.3 | 1142 | 3500 | 0 | 1411 | 251 | 2297 | 2.434815 | 2210.36 | 44.62541 | 535
2024-05-15 13:00 | 3.566667 | 0.4066667 | 10.39667 | 0.96 | 88.23667 | 6.7 | 0.4566667 | 10.52 | 1.036667 | 87.98667 | 55.79787 | 9.643333 | 5.184658 | 2.154667 | 9.846467 | 1.844375 | 0.046 | 0.1168333 | 0.08116667 | 0.4566667 | 0.185 | 1.899416 | 96.20667 | 0.8633333 | 0.64 | 1.403333 | 0.1666667 | [8 empty] | 28.99 | 0 |  |  | 65.303 | 831.247 | 22.36 | 17.34 | 875.521 | 34.329 | 26.694 | 290.58 | 2984.522 | 0 | 739.575 | 62.572 | 83733 | 0.681 | 749.054 | 1.675946 | 56.58339 | 55.79787 | 59.83988 |  | 381.9713 | 25.758 | 130.0167 | 537.746 |  | 81 | 19 | 0 | 2.415746 | 24.89598 | 35.67431 | 450.3456 | 59.92501 | 0 | 0 | 804.878 | 0.2124025 | 2984.522 | 0.7875975 | 3789.4 | 0 | 0 | 62.572 | 10.8 | 16.74 | 847.981 | 34.329 | 28.99 | 938.84 | 290.58 | 4.15 | 1.41 | 10.17833 | 19.39333 | 69.01833 | 0 | 0 | 0 | 0 | 0 | 0 | 0 | 0 | 0 | 0 | 0 | 0 | 58.05667 | 4.871667 | 4.945 | 0.1403333 | 0.5086667 | 0.01616667 | 0.0235 | 0.09833333 | 0.1316667 | 0.06833333 | 5.905 | 2.516667 | 0 | 0 | 0 | 0 | 0 | 0 | 0 | 0 | 0 | 0 | 0 | 0 | 8 | 1.3 | 113264 | 116760 | 26837.44512 |  | 11.2 | 128 | 535 | 2.66 | 1.3 | 1149 | 3496 | 0 | 1427 | 257 | 2289 | 2.41207 | 2210.36 | 44.96906 | 535
2024-05-15 14:00 | 3.566667 | 0.4066667 | 10.39667 | 0.96 | 88.23667 | 6.7 | 0.4566667 | 10.52 | 1.036667 | 87.98667 | 55.79787 | 9.643333 | 5.184658 | 2.154667 | 9.846467 | 1.844375 | 0.046 | 0.1168333 | 0.08116667 | 0.4566667 | 0.185 | 1.899416 | 96.20667 | 0.8633333 | 0.64 | 1.403333 | 0.1666667 | [8 empty] | 28.99 | 0 |  |  | 65.303 | 831.247 | 22.36 | 17.34 | 875.521 | 34.329 | 26.694 | 290.58 | 2984.522 | 0 | 739.575 | 62.572 | 83733 | 0.681 | 749.054 | 1.675946 | 56.58339 | 55.79787 | 59.83988 |  | 381.9713 | 25.758 | 130.0167 | 537.746 |  | 81 | 19 | 0 | 2.415746 | 24.89598 | 35.67431 | 450.3456 | 59.92501 | 0 | 0 | 804.878 | 0.2124025 | 2984.522 | 0.7875975 | 3789.4 | 0 | 0 | 62.572 | 10.8 | 16.74 | 847.981 | 34.329 | 28.99 | 938.84 | 290.58 | 4.15 | 1.41 | 10.17833 | 19.39333 | 69.01833 | 0 | 0 | 0 | 0 | 0 | 0 | 0 | 0 | 0 | 0 | 0 | 0 | 58.05667 | 4.871667 | 4.945 | 0.1403333 | 0.5086667 | 0.01616667 | 0.0235 | 0.09833333 | 0.1316667 | 0.06833333 | 5.905 | 2.516667 | 0 | 0 | 0 | 0 | 0 | 0 | 0 | 0 | 0 | 0 | 0 | 0 | 7 | 1.3 | 112739 | 116240 | 26734.25312 |  | 12.2 | 130 | 537 | 2.64 | 1.3 | 1154 | 3501 | 0 | 1450 | 259 | 2275 | 2.426318 | 2210.36 | 44.61187 | 537
2024-05-15 15:00 | 3.566667 | 0.4066667 | 10.39667 | 0.96 | 88.23667 | 6.7 | 0.4566667 | 10.52 | 1.036667 | 87.98667 | 55.79787 | 9.643333 | 5.184658 | 2.154667 | 9.846467 | 1.844375 | 0.046 | 0.1168333 | 0.08116667 | 0.4566667 | 0.185 | 1.899416 | 96.20667 | 0.8633333 | 0.64 | 1.403333 | 0.1666667 | [8 empty] | 28.99 | 0 |  |  | 65.303 | 831.247 | 22.36 | 17.34 | 875.521 | 34.329 | 26.694 | 290.58 | 2984.522 | 0 | 739.575 | 62.572 | 83733 | 0.681 | 749.054 | 1.675946 | 56.58339 | 55.79787 | 59.83988 |  | 381.9713 | 25.758 | 130.0167 | 537.746 |  | 81 | 19 | 0 | 2.415746 | 24.89598 | 35.67431 | 450.3456 | 59.92501 | 0 | 0 | 804.878 | 0.2124025 | 2984.522 | 0.7875975 | 3789.4 | 0 | 0 | 62.572 | 10.8 | 16.74 | 847.981 | 34.329 | 28.99 | 938.84 | 290.58 | 4.15 | 1.41 | 10.17833 | 19.39333 | 69.01833 | 0 | 0 | 0 | 0 | 0 | 0 | 0 | 0 | 0 | 0 | 0 | 0 | 58.05667 | 4.871667 | 4.945 | 0.1403333 | 0.5086667 | 0.01616667 | 0.0235 | 0.09833333 | 0.1316667 | 0.06833333 | 5.905 | 2.516667 | 0 | 0 | 0 | 0 | 0 | 0 | 0 | 0 | 0 | 0 | 0 | 0 | 8 | 1.3 | 113892 | 117392 | 26970.86336 |  | 12.4 | 130 | 537 | 2.61 | 1.3 | 1173 | 3500 | 0 | 1489 | 267 | 2289 | 2.401835 | 2210.36 | 44.04004 | 537
2024-05-15 16:00 | 3.566667 | 0.4066667 | 10.39667 | 0.96 | 88.23667 | 6.7 | 0.4566667 | 10.52 | 1.036667 | 87.98667 | 55.79787 | 9.643333 | 5.184658 | 2.154667 | 9.846467 | 1.844375 | 0.046 | 0.1168333 | 0.08116667 | 0.4566667 | 0.185 | 1.899416 | 96.20667 | 0.8633333 | 0.64 | 1.403333 | 0.1666667 | [8 empty] | 28.99 | 0 |  |  | 65.303 | 831.247 | 22.36 | 17.34 | 875.521 | 34.329 | 26.694 | 290.58 | 2984.522 | 0 | 739.575 | 62.572 | 83733 | 0.681 | 749.054 | 1.675946 | 56.58339 | 55.79787 | 59.83988 |  | 381.9713 | 25.758 | 130.0167 | 537.746 |  | 81 | 19 | 0 | 2.415746 | 24.89598 | 35.67431 | 450.3456 | 59.92501 | 0 | 0 | 804.878 | 0.2124025 | 2984.522 | 0.7875975 | 3789.4 | 0 | 0 | 62.572 | 10.8 | 16.74 | 847.981 | 34.329 | 28.99 | 938.84 | 290.58 | 4.15 | 1.41 | 10.17833 | 19.39333 | 69.01833 | 0 | 0 | 0 | 0 | 0 | 0 | 0 | 0 | 0 | 0 | 0 | 0 | 58.05667 | 4.871667 | 4.945 | 0.1403333 | 0.5086667 | 0.01616667 | 0.0235 | 0.09833333 | 0.1316667 | 0.06833333 | 5.905 | 2.516667 | 0 | 0 | 0 | 0 | 0 | 0 | 0 | 0 | 0 | 0 | 0 | 0 | 7 | 1.3 | 113183 | 116683 | 26824.75264 |  | 12.75 | 135 | 542 | 2.66 | 1.3 | 1173 | 3500 | 0 | 1427 | 263 | 2264 | 2.416421 | 2210.36 | 43.62711 | 542
2024-05-15 17:00 | 3.566667 | 0.4066667 | 10.39667 | 0.96 | 88.23667 | 6.7 | 0.4566667 | 10.52 | 1.036667 | 87.98667 | 55.79787 | 9.643333 | 5.184658 | 2.154667 | 9.846467 | 1.844375 | 0.046 | 0.1168333 | 0.08116667 | 0.4566667 | 0.185 | 1.899416 | 96.20667 | 0.8633333 | 0.64 | 1.403333 | 0.1666667 | [8 empty] | 28.99 | 0 |  |  | 65.303 | 831.247 | 22.36 | 17.34 | 875.521 | 34.329 | 26.694 | 290.58 | 2984.522 | 0 | 739.575 | 62.572 | 83733 | 0.681 | 749.054 | 1.675946 | 56.58339 | 55.79787 | 59.83988 |  | 381.9713 | 25.758 | 130.0167 | 537.746 |  | 81 | 19 | 0 | 2.415746 | 24.89598 | 35.67431 | 450.3456 | 59.92501 | 0 | 0 | 804.878 | 0.2124025 | 2984.522 | 0.7875975 | 3789.4 | 0 | 0 | 62.572 | 10.8 | 16.74 | 847.981 | 34.329 | 28.99 | 938.84 | 290.58 | 4.15 | 1.41 | 10.17833 | 19.39333 | 69.01833 | 0 | 0 | 0 | 0 | 0 | 0 | 0 | 0 | 0 | 0 | 0 | 0 | 58.05667 | 4.871667 | 4.945 | 0.1403333 | 0.5086667 | 0.01616667 | 0.0235 | 0.09833333 | 0.1316667 | 0.06833333 | 5.905 | 2.516667 | 0 | 0 | 0 | 0 | 0 | 0 | 0 | 0 | 0 | 0 | 0 | 0 | 8 | 1.3 | 113038 | 116537 | 26793.87104 |  | 12.58 | 135 | 542 | 2.7 | 1.3 | 1176 | 3499 | 0 | 1386 | 260 | 2275 | 2.418756 | 2210.36 | 43.10106 | 542
2024-05-15 18:00 | 3.566667 | 0.4066667 | 10.39667 | 0.96 | 88.23667 | 6.7 | 0.4566667 | 10.52 | 1.036667 | 87.98667 | 55.79787 | 9.643333 | 5.184658 | 2.154667 | 9.846467 | 1.844375 | 0.046 | 0.1168333 | 0.08116667 | 0.4566667 | 0.185 | 1.899416 | 96.20667 | 0.8633333 | 0.64 | 1.403333 | 0.1666667 | [8 empty] | 28.99 | 0 |  |  | 65.303 | 831.247 | 22.36 | 17.34 | 875.521 | 34.329 | 26.694 | 290.58 | 2984.522 | 0 | 739.575 | 62.572 | 83733 | 0.681 | 749.054 | 1.675946 | 56.58339 | 55.79787 | 59.83988 |  | 381.9713 | 25.758 | 130.0167 | 537.746 |  | 81 | 19 | 0 | 2.415746 | 24.89598 | 35.67431 | 450.3456 | 59.92501 | 0 | 0 | 804.878 | 0.2124025 | 2984.522 | 0.7875975 | 3789.4 | 0 | 0 | 62.572 | 10.8 | 16.74 | 847.981 | 34.329 | 28.99 | 938.84 | 290.58 | 4.15 | 1.41 | 10.17833 | 19.39333 | 69.01833 | 0 | 0 | 0 | 0 | 0 | 0 | 0 | 0 | 0 | 0 | 0 | 0 | 58.05667 | 4.871667 | 4.945 | 0.1403333 | 0.5086667 | 0.01616667 | 0.0235 | 0.09833333 | 0.1316667 | 0.06833333 | 5.905 | 2.516667 | 0 | 0 | 0 | 0 | 0 | 0 | 0 | 0 | 0 | 0 | 0 | 0 | 7 | 1.3 | 113158 | 116658 | 26819.60064 |  | 12.73 | 135 | 540 | 2.69 | 1.3 | 1172 | 3500 | 0 | 1402 | 260 | 2270 | 2.416939 | 2210.36 | 45.00229 | 540
2024-05-15 19:00 | 3.566667 | 0.4066667 | 10.39667 | 0.96 | 88.23667 | 6.7 | 0.4566667 | 10.52 | 1.036667 | 87.98667 | 55.79787 | 9.643333 | 5.184658 | 2.154667 | 9.846467 | 1.844375 | 0.046 | 0.1168333 | 0.08116667 | 0.4566667 | 0.185 | 1.899416 | 96.20667 | 0.8633333 | 0.64 | 1.403333 | 0.1666667 | [8 empty] | 28.99 | 0 |  |  | 65.303 | 831.247 | 22.36 | 17.34 | 875.521 | 34.329 | 26.694 | 290.58 | 2984.522 | 0 | 739.575 | 62.572 | 83733 | 0.681 | 749.054 | 1.675946 | 56.58339 | 55.79787 | 59.83988 |  | 381.9713 | 25.758 | 130.0167 | 537.746 |  | 81 | 19 | 0 | 2.415746 | 24.89598 | 35.67431 | 450.3456 | 59.92501 | 0 | 0 | 804.878 | 0.2124025 | 2984.522 | 0.7875975 | 3789.4 | 0 | 0 | 62.572 | 10.8 | 16.74 | 847.981 | 34.329 | 28.99 | 938.84 | 290.58 | 4.15 | 1.41 | 10.17833 | 19.39333 | 69.01833 | 0 | 0 | 0 | 0 | 0 | 0 | 0 | 0 | 0 | 0 | 0 | 0 | 58.05667 | 4.871667 | 4.945 | 0.1403333 | 0.5086667 | 0.01616667 | 0.0235 | 0.09833333 | 0.1316667 | 0.06833333 | 5.905 | 2.516667 | 0 | 0 | 0 | 0 | 0 | 0 | 0 | 0 | 0 | 0 | 0 | 0 | 7 | 1.3 | 114171 | 117671 | 27028.35968 |  | 11.29 | 130 | 535 | 2.69 | 1.3 | 1148 | 3500 | 0 | 1415 | 258 | 2292 | 2.396144 | 2210.36 | 43.73984 | 535
2024-05-15 20:00 | 3.566667 | 0.4066667 | 10.39667 | 0.96 | 88.23667 | 6.7 | 0.4566667 | 10.52 | 1.036667 | 87.98667 | 55.79787 | 9.643333 | 5.184658 | 2.154667 | 9.846467 | 1.844375 | 0.046 | 0.1168333 | 0.08116667 | 0.4566667 | 0.185 | 1.899416 | 96.20667 | 0.8633333 | 0.64 | 1.403333 | 0.1666667 | [8 empty] | 28.99 | 0 |  |  | 65.303 | 831.247 | 22.36 | 17.34 | 875.521 | 34.329 | 26.694 | 290.58 | 2984.522 | 0 | 739.575 | 62.572 | 83733 | 0.681 | 749.054 | 1.675946 | 56.58339 | 55.79787 | 59.83988 |  | 381.9713 | 25.758 | 130.0167 | 537.746 |  | 81 | 19 | 0 | 2.415746 | 24.89598 | 35.67431 | 450.3456 | 59.92501 | 0 | 0 | 804.878 | 0.2124025 | 2984.522 | 0.7875975 | 3789.4 | 0 | 0 | 62.572 | 10.8 | 16.74 | 847.981 | 34.329 | 28.99 | 938.84 | 290.58 | 4.15 | 1.41 | 10.17833 | 19.39333 | 69.01833 | 0 | 0 | 0 | 0 | 0 | 0 | 0 | 0 | 0 | 0 | 0 | 0 | 58.05667 | 4.871667 | 4.945 | 0.1403333 | 0.5086667 | 0.01616667 | 0.0235 | 0.09833333 | 0.1316667 | 0.06833333 | 5.905 | 2.516667 | 0 | 0 | 0 | 0 | 0 | 0 | 0 | 0 | 0 | 0 | 0 | 0 | 8 | 1.3 | 114604 | 118103 | 27116.59232 |  | 12.74 | 135 | 540 | 2.7 | 1.29 | 1166 | 3499 | 0 | 1404 | 261 | 2295 | 2.386702 | 2210.36 | 43.87471 | 540
2024-05-15 21:00 | 3.566667 | 0.4066667 | 10.39667 | 0.96 | 88.23667 | 6.7 | 0.4566667 | 10.52 | 1.036667 | 87.98667 | 55.79787 | 9.643333 | 5.184658 | 2.154667 | 9.846467 | 1.844375 | 0.046 | 0.1168333 | 0.08116667 | 0.4566667 | 0.185 | 1.899416 | 96.20667 | 0.8633333 | 0.64 | 1.403333 | 0.1666667 | [8 empty] | 28.99 | 0 |  |  | 65.303 | 831.247 | 22.36 | 17.34 | 875.521 | 34.329 | 26.694 | 290.58 | 2984.522 | 0 | 739.575 | 62.572 | 83733 | 0.681 | 749.054 | 1.675946 | 56.58339 | 55.79787 | 59.83988 |  | 381.9713 | 25.758 | 130.0167 | 537.746 |  | 81 | 19 | 0 | 2.415746 | 24.89598 | 35.67431 | 450.3456 | 59.92501 | 0 | 0 | 804.878 | 0.2124025 | 2984.522 | 0.7875975 | 3789.4 | 0 | 0 | 62.572 | 10.8 | 16.74 | 847.981 | 34.329 | 28.99 | 938.84 | 290.58 | 4.15 | 1.41 | 10.17833 | 19.39333 | 69.01833 | 0 | 0 | 0 | 0 | 0 | 0 | 0 | 0 | 0 | 0 | 0 | 0 | 58.05667 | 4.871667 | 4.945 | 0.1403333 | 0.5086667 | 0.01616667 | 0.0235 | 0.09833333 | 0.1316667 | 0.06833333 | 5.905 | 2.516667 | 0 | 0 | 0 | 0 | 0 | 0 | 0 | 0 | 0 | 0 | 0 | 0 | 7 | 1.3 | 115200 | 118702 | 27242.416 |  | 11.76 | 134 | 539 | 2.69 | 1.3 | 1163 | 3502 | 0 | 1419 | 263 | 2295 | 2.3767 | 2210.36 | 42.57221 | 539
2024-05-15 22:00 | 3.566667 | 0.4066667 | 10.39667 | 0.96 | 88.23667 | 6.7 | 0.4566667 | 10.52 | 1.036667 | 87.98667 | 55.79787 | 9.643333 | 5.184658 | 2.154667 | 9.846467 | 1.844375 | 0.046 | 0.1168333 | 0.08116667 | 0.4566667 | 0.185 | 1.899416 | 96.20667 | 0.8633333 | 0.64 | 1.403333 | 0.1666667 | [8 empty] | 28.99 | 0 |  |  | 65.303 | 831.247 | 22.36 | 17.34 | 875.521 | 34.329 | 26.694 | 290.58 | 2984.522 | 0 | 739.575 | 62.572 | 83733 | 0.681 | 749.054 | 1.675946 | 56.58339 | 55.79787 | 59.83988 |  | 381.9713 | 25.758 | 130.0167 | 537.746 |  | 81 | 19 | 0 | 2.415746 | 24.89598 | 35.67431 | 450.3456 | 59.92501 | 0 | 0 | 804.878 | 0.2124025 | 2984.522 | 0.7875975 | 3789.4 | 0 | 0 | 62.572 | 10.8 | 16.74 | 847.981 | 34.329 | 28.99 | 938.84 | 290.58 | 4.15 | 1.41 | 10.17833 | 19.39333 | 69.01833 | 0 | 0 | 0 | 0 | 0 | 0 | 0 | 0 | 0 | 0 | 0 | 0 | 58.05667 | 4.871667 | 4.945 | 0.1403333 | 0.5086667 | 0.01616667 | 0.0235 | 0.09833333 | 0.1316667 | 0.06833333 | 5.905 | 2.516667 | 0 | 0 | 0 | 0 | 0 | 0 | 0 | 0 | 0 | 0 | 0 | 0 | 7 | 1.3 | 115705 | 119203 | 27342.4864 |  | 12.78 | 138 | 543 | 2.69 | 1.3 | 1157 | 3498 | 0 | 1450 | 264 | 2274 | 2.364015 | 2210.36 | 43.489 | 543
2024-05-15 23:00 | 3.566667 | 0.4066667 | 10.39667 | 0.96 | 88.23667 | 6.7 | 0.4566667 | 10.52 | 1.036667 | 87.98667 | 55.79787 | 9.643333 | 5.184658 | 2.154667 | 9.846467 | 1.844375 | 0.046 | 0.1168333 | 0.08116667 | 0.4566667 | 0.185 | 1.899416 | 96.20667 | 0.8633333 | 0.64 | 1.403333 | 0.1666667 | [8 empty] | 28.99 | 0 |  |  | 65.303 | 831.247 | 22.36 | 17.34 | 875.521 | 34.329 | 26.694 | 290.58 | 2984.522 | 0 | 739.575 | 62.572 | 83733 | 0.681 | 749.054 | 1.675946 | 56.58339 | 55.79787 | 59.83988 |  | 381.9713 | 25.758 | 130.0167 | 537.746 |  | 81 | 19 | 0 | 2.415746 | 24.89598 | 35.67431 | 450.3456 | 59.92501 | 0 | 0 | 804.878 | 0.2124025 | 2984.522 | 0.7875975 | 3789.4 | 0 | 0 | 62.572 | 10.8 | 16.74 | 847.981 | 34.329 | 28.99 | 938.84 | 290.58 | 4.15 | 1.41 | 10.17833 | 19.39333 | 69.01833 | 0 | 0 | 0 | 0 | 0 | 0 | 0 | 0 | 0 | 0 | 0 | 0 | 58.05667 | 4.871667 | 4.945 | 0.1403333 | 0.5086667 | 0.01616667 | 0.0235 | 0.09833333 | 0.1316667 | 0.06833333 | 5.905 | 2.516667 | 0 | 0 | 0 | 0 | 0 | 0 | 0 | 0 | 0 | 0 | 0 | 0 | 8 | 1.3 | 114031 | 117533 | 27001.50848 |  | 12.98 | 138 | 543 | 2.64 | 1.29 | 1165 | 3502 | 0 | 1448 | 264 | 2261 | 2.400326 | 2210.36 | 43.89224 | 543
2024-05-16 | 3.866667 | 0.4 | 10.40333 | 0.9766667 | 88.22 | 6.6 | 0.4333333 | 10.6 | 1.04 | 87.92667 | 56.0456 | 9.828333 | 5.047983 | 2.025 | 9.724567 | 1.870825 | 0.04666667 | 0.1153333 | 0.079 | 0.4283333 | 0.1933333 | 1.926707 | 95.87667 | 1.126667 | 0.6866667 | 1.36 | 0.1333333 | [8 empty] | 35.42 | 0 |  |  | 89.09 | 800.03 | 24.32 | 28.75 | 879.2 | 36.332 | 23.409 | 287.11 | 2982.501 | 0 | 747.999 | 58.16 | 83707 | 0.46 | 757.846 | 1.681903 | 56.76338 | 56.0456 | 59.69951 |  | 382.9999 | 25.28462 | 128.6843 | 536.9689 |  | 80 | 20 | 0 | 2.427022 | 25.76752 | 36.51873 | 449.8718 | 58.6555 | 0 | 0 | 837.089 | 0.2191568 | 2982.501 | 0.7808432 | 3819.59 | 0 | 0 | 58.16 | 10.8 | 29.97 | 838.43 | 36.332 | 35.42 | 950.952 | 287.11 | 4.088333 | 1.468333 | 10.23667 | 19.28 | 69.015 | 0 | 0 | 0 | 0 | 0 | 0 | 0 | 0 | 0 | 0 | 0 | 0 | 57.98833 | 4.941667 | 5.09 | 0.1306667 | 0.525 | 0.01283333 | 0.03 | 0.09 | 0.11 | 0.06166667 | 5.881667 | 2.483333 | 0 | 0 | 0 | 0 | 0 | 0 | 0 | 0 | 0 | 0 | 0 | 0 | 8 | 1.3 | 113358 | 116858 | 26860.81664 |  | 11.78 | 128 | 533 | 2.66 | 1.3 | 1149 | 3500 | 0 | 1436 | 258 | 2277 | 2.412805 | 2206.8 | 43.2537 | 533
2024-05-16 01:00 | 3.866667 | 0.4 | 10.40333 | 0.9766667 | 88.22 | 6.6 | 0.4333333 | 10.6 | 1.04 | 87.92667 | 56.0456 | 9.828333 | 5.047983 | 2.025 | 9.724567 | 1.870825 | 0.04666667 | 0.1153333 | 0.079 | 0.4283333 | 0.1933333 | 1.926707 | 95.87667 | 1.126667 | 0.6866667 | 1.36 | 0.1333333 | [8 empty] | 35.42 | 0 |  |  | 89.09 | 800.03 | 24.32 | 28.75 | 879.2 | 36.332 | 23.409 | 287.11 | 2982.501 | 0 | 747.999 | 58.16 | 83707 | 0.46 | 757.846 | 1.681903 | 56.76338 | 56.0456 | 59.69951 |  | 382.9999 | 25.28462 | 128.6843 | 536.9689 |  | 80 | 20 | 0 | 2.427022 | 25.76752 | 36.51873 | 449.8718 | 58.6555 | 0 | 0 | 837.089 | 0.2191568 | 2982.501 | 0.7808432 | 3819.59 | 0 | 0 | 58.16 | 10.8 | 29.97 | 838.43 | 36.332 | 35.42 | 950.952 | 287.11 | 4.088333 | 1.468333 | 10.23667 | 19.28 | 69.015 | 0 | 0 | 0 | 0 | 0 | 0 | 0 | 0 | 0 | 0 | 0 | 0 | 57.98833 | 4.941667 | 5.09 | 0.1306667 | 0.525 | 0.01283333 | 0.03 | 0.09 | 0.11 | 0.06166667 | 5.881667 | 2.483333 | 0 | 0 | 0 | 0 | 0 | 0 | 0 | 0 | 0 | 0 | 0 | 0 | 7 | 1.3 | 113131 | 116631 | 26814.03648 |  | 11.64 | 132 | 537 | 2.68 | 1.29 | 1146 | 3500 | 0 | 1404 | 256 | 2280 | 2.417498 | 2206.8 | 42.83376 | 537
2024-05-16 02:00 | 3.866667 | 0.4 | 10.40333 | 0.9766667 | 88.22 | 6.6 | 0.4333333 | 10.6 | 1.04 | 87.92667 | 56.0456 | 9.828333 | 5.047983 | 2.025 | 9.724567 | 1.870825 | 0.04666667 | 0.1153333 | 0.079 | 0.4283333 | 0.1933333 | 1.926707 | 95.87667 | 1.126667 | 0.6866667 | 1.36 | 0.1333333 | [8 empty] | 35.42 | 0 |  |  | 89.09 | 800.03 | 24.32 | 28.75 | 879.2 | 36.332 | 23.409 | 287.11 | 2982.501 | 0 | 747.999 | 58.16 | 83707 | 0.46 | 757.846 | 1.681903 | 56.76338 | 56.0456 | 59.69951 |  | 382.9999 | 25.28462 | 128.6843 | 536.9689 |  | 80 | 20 | 0 | 2.427022 | 25.76752 | 36.51873 | 449.8718 | 58.6555 | 0 | 0 | 837.089 | 0.2191568 | 2982.501 | 0.7808432 | 3819.59 | 0 | 0 | 58.16 | 10.8 | 29.97 | 838.43 | 36.332 | 35.42 | 950.952 | 287.11 | 4.088333 | 1.468333 | 10.23667 | 19.28 | 69.015 | 0 | 0 | 0 | 0 | 0 | 0 | 0 | 0 | 0 | 0 | 0 | 0 | 57.98833 | 4.941667 | 5.09 | 0.1306667 | 0.525 | 0.01283333 | 0.03 | 0.09 | 0.11 | 0.06166667 | 5.881667 | 2.483333 | 0 | 0 | 0 | 0 | 0 | 0 | 0 | 0 | 0 | 0 | 0 | 0 | 7 | 1.3 | 113590 | 117091 | 26909.6272 |  | 10.74 | 126 | 531 | 2.69 | 1.3 | 1145 | 3501 | 0 | 1402 | 253 | 2293 | 2.408694 | 2206.8 | 42.65782 | 531
2024-05-16 03:00 | 3.866667 | 0.4 | 10.40333 | 0.9766667 | 88.22 | 6.6 | 0.4333333 | 10.6 | 1.04 | 87.92667 | 56.0456 | 9.828333 | 5.047983 | 2.025 | 9.724567 | 1.870825 | 0.04666667 | 0.1153333 | 0.079 | 0.4283333 | 0.1933333 | 1.926707 | 95.87667 | 1.126667 | 0.6866667 | 1.36 | 0.1333333 | [8 empty] | 35.42 | 0 |  |  | 89.09 | 800.03 | 24.32 | 28.75 | 879.2 | 36.332 | 23.409 | 287.11 | 2982.501 | 0 | 747.999 | 58.16 | 83707 | 0.46 | 757.846 | 1.681903 | 56.76338 | 56.0456 | 59.69951 |  | 382.9999 | 25.28462 | 128.6843 | 536.9689 |  | 80 | 20 | 0 | 2.427022 | 25.76752 | 36.51873 | 449.8718 | 58.6555 | 0 | 0 | 837.089 | 0.2191568 | 2982.501 | 0.7808432 | 3819.59 | 0 | 0 | 58.16 | 10.8 | 29.97 | 838.43 | 36.332 | 35.42 | 950.952 | 287.11 | 4.088333 | 1.468333 | 10.23667 | 19.28 | 69.015 | 0 | 0 | 0 | 0 | 0 | 0 | 0 | 0 | 0 | 0 | 0 | 0 | 57.98833 | 4.941667 | 5.09 | 0.1306667 | 0.525 | 0.01283333 | 0.03 | 0.09 | 0.11 | 0.06166667 | 5.881667 | 2.483333 | 0 | 0 | 0 | 0 | 0 | 0 | 0 | 0 | 0 | 0 | 0 | 0 | 7 | 1.3 | 113551.6 | 117408 | 26898.71 |  | 11.56 | 131 | 536 | 2.67 | 1.27 | 1154 | 3498 | 288 | 1394 | 259 | 2273 | 2.407482 | 2206.8 | 43.32499 | 536
2024-05-16 04:00 | 3.866667 | 0.4 | 10.40333 | 0.9766667 | 88.22 | 6.6 | 0.4333333 | 10.6 | 1.04 | 87.92667 | 56.0456 | 9.828333 | 5.047983 | 2.025 | 9.724567 | 1.870825 | 0.04666667 | 0.1153333 | 0.079 | 0.4283333 | 0.1933333 | 1.926707 | 95.87667 | 1.126667 | 0.6866667 | 1.36 | 0.1333333 | [8 empty] | 35.42 | 0 |  |  | 89.09 | 800.03 | 24.32 | 28.75 | 879.2 | 36.332 | 23.409 | 287.11 | 2982.501 | 0 | 747.999 | 58.16 | 83707 | 0.46 | 757.846 | 1.681903 | 56.76338 | 56.0456 | 59.69951 |  | 382.9999 | 25.28462 | 128.6843 | 536.9689 |  | 80 | 20 | 0 | 2.427022 | 25.76752 | 36.51873 | 449.8718 | 58.6555 | 0 | 0 | 837.089 | 0.2191568 | 2982.501 | 0.7808432 | 3819.59 | 0 | 0 | 58.16 | 10.8 | 29.97 | 838.43 | 36.332 | 35.42 | 950.952 | 287.11 | 4.088333 | 1.468333 | 10.23667 | 19.28 | 69.015 | 0 | 0 | 0 | 0 | 0 | 0 | 0 | 0 | 0 | 0 | 0 | 0 | 57.98833 | 4.941667 | 5.09 | 0.1306667 | 0.525 | 0.01283333 | 0.03 | 0.09 | 0.11 | 0.06166667 | 5.881667 | 2.483333 | 0 | 0 | 0 | 0 | 0 | 0 | 0 | 0 | 0 | 0 | 0 | 0 | 7 | 1.3 | 113282 | 116781 | 26844.15456 |  | 11.88 | 132 | 537 | 2.67 | 1.3 | 1152 | 3499 | 0 | 1413 | 255 | 2261 | 2.413705 | 2206.8 | 44.17607 | 537
2024-05-16 05:00 | 3.866667 | 0.4 | 10.40333 | 0.9766667 | 88.22 | 6.6 | 0.4333333 | 10.6 | 1.04 | 87.92667 | 56.0456 | 9.828333 | 5.047983 | 2.025 | 9.724567 | 1.870825 | 0.04666667 | 0.1153333 | 0.079 | 0.4283333 | 0.1933333 | 1.926707 | 95.87667 | 1.126667 | 0.6866667 | 1.36 | 0.1333333 | [8 empty] | 35.42 | 0 |  |  | 89.09 | 800.03 | 24.32 | 28.75 | 879.2 | 36.332 | 23.409 | 287.11 | 2982.501 | 0 | 747.999 | 58.16 | 83707 | 0.46 | 757.846 | 1.681903 | 56.76338 | 56.0456 | 59.69951 |  | 382.9999 | 25.28462 | 128.6843 | 536.9689 |  | 80 | 20 | 0 | 2.427022 | 25.76752 | 36.51873 | 449.8718 | 58.6555 | 0 | 0 | 837.089 | 0.2191568 | 2982.501 | 0.7808432 | 3819.59 | 0 | 0 | 58.16 | 10.8 | 29.97 | 838.43 | 36.332 | 35.42 | 950.952 | 287.11 | 4.088333 | 1.468333 | 10.23667 | 19.28 | 69.015 | 0 | 0 | 0 | 0 | 0 | 0 | 0 | 0 | 0 | 0 | 0 | 0 | 57.98833 | 4.941667 | 5.09 | 0.1306667 | 0.525 | 0.01283333 | 0.03 | 0.09 | 0.11 | 0.06166667 | 5.881667 | 2.483333 | 0 | 0 | 0 | 0 | 0 | 0 | 0 | 0 | 0 | 0 | 0 | 0 | 8 | 1.3 | 112487 | 115987 | 26681.32096 |  | 12.15 | 133 | 538 | 2.68 | 1.3 | 1159 | 3500 | 0 | 1402 | 256 | 2265 | 2.430913 | 2206.8 | 43.91236 | 538
2024-05-16 06:00 | 3.866667 | 0.4 | 10.40333 | 0.9766667 | 88.22 | 6.6 | 0.4333333 | 10.6 | 1.04 | 87.92667 | 56.0456 | 9.828333 | 5.047983 | 2.025 | 9.724567 | 1.870825 | 0.04666667 | 0.1153333 | 0.079 | 0.4283333 | 0.1933333 | 1.926707 | 95.87667 | 1.126667 | 0.6866667 | 1.36 | 0.1333333 | [8 empty] | 35.42 | 0 |  |  | 89.09 | 800.03 | 24.32 | 28.75 | 879.2 | 36.332 | 23.409 | 287.11 | 2982.501 | 0 | 747.999 | 58.16 | 83707 | 0.46 | 757.846 | 1.681903 | 56.76338 | 56.0456 | 59.69951 |  | 382.9999 | 25.28462 | 128.6843 | 536.9689 |  | 80 | 20 | 0 | 2.427022 | 25.76752 | 36.51873 | 449.8718 | 58.6555 | 0 | 0 | 837.089 | 0.2191568 | 2982.501 | 0.7808432 | 3819.59 | 0 | 0 | 58.16 | 10.8 | 29.97 | 838.43 | 36.332 | 35.42 | 950.952 | 287.11 | 4.088333 | 1.468333 | 10.23667 | 19.28 | 69.015 | 0 | 0 | 0 | 0 | 0 | 0 | 0 | 0 | 0 | 0 | 0 | 0 | 57.98833 | 4.941667 | 5.09 | 0.1306667 | 0.525 | 0.01283333 | 0.03 | 0.09 | 0.11 | 0.06166667 | 5.881667 | 2.483333 | 0 | 0 | 0 | 0 | 0 | 0 | 0 | 0 | 0 | 0 | 0 | 0 | 7 | 1.3 | 111529 | 115028 | 26482.89632 |  | 12.53 | 135 | 540 | 2.67 | 1.3 | 1161 | 3499 | 0 | 1358 | 255 | 2266 | 2.450468 | 2206.8 | 44.39606 | 540
2024-05-16 07:00 | 3.866667 | 0.4 | 10.40333 | 0.9766667 | 88.22 | 6.6 | 0.4333333 | 10.6 | 1.04 | 87.92667 | 56.0456 | 9.828333 | 5.047983 | 2.025 | 9.724567 | 1.870825 | 0.04666667 | 0.1153333 | 0.079 | 0.4283333 | 0.1933333 | 1.926707 | 95.87667 | 1.126667 | 0.6866667 | 1.36 | 0.1333333 | [8 empty] | 35.42 | 0 |  |  | 89.09 | 800.03 | 24.32 | 28.75 | 879.2 | 36.332 | 23.409 | 287.11 | 2982.501 | 0 | 747.999 | 58.16 | 83707 | 0.46 | 757.846 | 1.681903 | 56.76338 | 56.0456 | 59.69951 |  | 382.9999 | 25.28462 | 128.6843 | 536.9689 |  | 80 | 20 | 0 | 2.427022 | 25.76752 | 36.51873 | 449.8718 | 58.6555 | 0 | 0 | 837.089 | 0.2191568 | 2982.501 | 0.7808432 | 3819.59 | 0 | 0 | 58.16 | 10.8 | 29.97 | 838.43 | 36.332 | 35.42 | 950.952 | 287.11 | 4.088333 | 1.468333 | 10.23667 | 19.28 | 69.015 | 0 | 0 | 0 | 0 | 0 | 0 | 0 | 0 | 0 | 0 | 0 | 0 | 57.98833 | 4.941667 | 5.09 | 0.1306667 | 0.525 | 0.01283333 | 0.03 | 0.09 | 0.11 | 0.06166667 | 5.881667 | 2.483333 | 0 | 0 | 0 | 0 | 0 | 0 | 0 | 0 | 0 | 0 | 0 | 0 | 7 | 1.3 | 112108 | 115608 | 26603.21664 |  | 11.41 | 130 | 535 | 2.67 | 1.3 | 1152 | 3500 | 0 | 1404 | 255 | 2283 | 2.438878 | 2206.8 | 44.3578 | 535
2024-05-16 08:00 | 3.866667 | 0.4 | 10.40333 | 0.9766667 | 88.22 | 6.6 | 0.4333333 | 10.6 | 1.04 | 87.92667 | 56.0456 | 9.828333 | 5.047983 | 2.025 | 9.724567 | 1.870825 | 0.04666667 | 0.1153333 | 0.079 | 0.4283333 | 0.1933333 | 1.926707 | 95.87667 | 1.126667 | 0.6866667 | 1.36 | 0.1333333 | [8 empty] | 35.42 | 0 |  |  | 89.09 | 800.03 | 24.32 | 28.75 | 879.2 | 36.332 | 23.409 | 287.11 | 2982.501 | 0 | 747.999 | 58.16 | 83707 | 0.46 | 757.846 | 1.681903 | 56.76338 | 56.0456 | 59.69951 |  | 382.9999 | 25.28462 | 128.6843 | 536.9689 |  | 80 | 20 | 0 | 2.427022 | 25.76752 | 36.51873 | 449.8718 | 58.6555 | 0 | 0 | 837.089 | 0.2191568 | 2982.501 | 0.7808432 | 3819.59 | 0 | 0 | 58.16 | 10.8 | 29.97 | 838.43 | 36.332 | 35.42 | 950.952 | 287.11 | 4.088333 | 1.468333 | 10.23667 | 19.28 | 69.015 | 0 | 0 | 0 | 0 | 0 | 0 | 0 | 0 | 0 | 0 | 0 | 0 | 57.98833 | 4.941667 | 5.09 | 0.1306667 | 0.525 | 0.01283333 | 0.03 | 0.09 | 0.11 | 0.06166667 | 5.881667 | 2.483333 | 0 | 0 | 0 | 0 | 0 | 0 | 0 | 0 | 0 | 0 | 0 | 0 | 8 | 1.3 | 112825 | 116324 | 26749.976 |  | 11.25 | 130 | 535 | 2.65 | 1.3 | 1155 | 3499 | 0 | 1436 | 258 | 2296 | 2.423183 | 2206.8 | 44.37086 | 535
2024-05-16 09:00 | 3.866667 | 0.4 | 10.40333 | 0.9766667 | 88.22 | 6.6 | 0.4333333 | 10.6 | 1.04 | 87.92667 | 56.0456 | 9.828333 | 5.047983 | 2.025 | 9.724567 | 1.870825 | 0.04666667 | 0.1153333 | 0.079 | 0.4283333 | 0.1933333 | 1.926707 | 95.87667 | 1.126667 | 0.6866667 | 1.36 | 0.1333333 | [8 empty] | 35.42 | 0 |  |  | 89.09 | 800.03 | 24.32 | 28.75 | 879.2 | 36.332 | 23.409 | 287.11 | 2982.501 | 0 | 747.999 | 58.16 | 83707 | 0.46 | 757.846 | 1.681903 | 56.76338 | 56.0456 | 59.69951 |  | 382.9999 | 25.28462 | 128.6843 | 536.9689 |  | 80 | 20 | 0 | 2.427022 | 25.76752 | 36.51873 | 449.8718 | 58.6555 | 0 | 0 | 837.089 | 0.2191568 | 2982.501 | 0.7808432 | 3819.59 | 0 | 0 | 58.16 | 10.8 | 29.97 | 838.43 | 36.332 | 35.42 | 950.952 | 287.11 | 4.088333 | 1.468333 | 10.23667 | 19.28 | 69.015 | 0 | 0 | 0 | 0 | 0 | 0 | 0 | 0 | 0 | 0 | 0 | 0 | 57.98833 | 4.941667 | 5.09 | 0.1306667 | 0.525 | 0.01283333 | 0.03 | 0.09 | 0.11 | 0.06166667 | 5.881667 | 2.483333 | 0 | 0 | 0 | 0 | 0 | 0 | 0 | 0 | 0 | 0 | 0 | 0 | 7 | 1.3 | 112317 | 115818 | 26647.28736 |  | 11.12 | 127 | 532 | 2.68 | 1.3 | 1143 | 3501 | 0 | 1403 | 253 | 2290 | 2.435153 | 2206.8 | 44.3787 | 532
2024-05-16 10:00 | 3.866667 | 0.4 | 10.40333 | 0.9766667 | 88.22 | 6.6 | 0.4333333 | 10.6 | 1.04 | 87.92667 | 56.0456 | 9.828333 | 5.047983 | 2.025 | 9.724567 | 1.870825 | 0.04666667 | 0.1153333 | 0.079 | 0.4283333 | 0.1933333 | 1.926707 | 95.87667 | 1.126667 | 0.6866667 | 1.36 | 0.1333333 | [8 empty] | 35.42 | 0 |  |  | 89.09 | 800.03 | 24.32 | 28.75 | 879.2 | 36.332 | 23.409 | 287.11 | 2982.501 | 0 | 747.999 | 58.16 | 83707 | 0.46 | 757.846 | 1.681903 | 56.76338 | 56.0456 | 59.69951 |  | 382.9999 | 25.28462 | 128.6843 | 536.9689 |  | 80 | 20 | 0 | 2.427022 | 25.76752 | 36.51873 | 449.8718 | 58.6555 | 0 | 0 | 837.089 | 0.2191568 | 2982.501 | 0.7808432 | 3819.59 | 0 | 0 | 58.16 | 10.8 | 29.97 | 838.43 | 36.332 | 35.42 | 950.952 | 287.11 | 4.088333 | 1.468333 | 10.23667 | 19.28 | 69.015 | 0 | 0 | 0 | 0 | 0 | 0 | 0 | 0 | 0 | 0 | 0 | 0 | 57.98833 | 4.941667 | 5.09 | 0.1306667 | 0.525 | 0.01283333 | 0.03 | 0.09 | 0.11 | 0.06166667 | 5.881667 | 2.483333 | 0 | 0 | 0 | 0 | 0 | 0 | 0 | 0 | 0 | 0 | 0 | 0 | 8 | 1.3 | 112182 | 115682 | 26618.46656 |  | 11.92 | 135 | 540 | 2.65 | 1.3 | 1158 | 3500 | 0 | 1443 | 260 | 2296 | 2.437319 | 2206.8 | 42.91657 | 540
2024-05-16 11:00 | 3.866667 | 0.4 | 10.40333 | 0.9766667 | 88.22 | 6.6 | 0.4333333 | 10.6 | 1.04 | 87.92667 | 56.0456 | 9.828333 | 5.047983 | 2.025 | 9.724567 | 1.870825 | 0.04666667 | 0.1153333 | 0.079 | 0.4283333 | 0.1933333 | 1.926707 | 95.87667 | 1.126667 | 0.6866667 | 1.36 | 0.1333333 | [8 empty] | 35.42 | 0 |  |  | 89.09 | 800.03 | 24.32 | 28.75 | 879.2 | 36.332 | 23.409 | 287.11 | 2982.501 | 0 | 747.999 | 58.16 | 83707 | 0.46 | 757.846 | 1.681903 | 56.76338 | 56.0456 | 59.69951 |  | 382.9999 | 25.28462 | 128.6843 | 536.9689 |  | 80 | 20 | 0 | 2.427022 | 25.76752 | 36.51873 | 449.8718 | 58.6555 | 0 | 0 | 837.089 | 0.2191568 | 2982.501 | 0.7808432 | 3819.59 | 0 | 0 | 58.16 | 10.8 | 29.97 | 838.43 | 36.332 | 35.42 | 950.952 | 287.11 | 4.088333 | 1.468333 | 10.23667 | 19.28 | 69.015 | 0 | 0 | 0 | 0 | 0 | 0 | 0 | 0 | 0 | 0 | 0 | 0 | 57.98833 | 4.941667 | 5.09 | 0.1306667 | 0.525 | 0.01283333 | 0.03 | 0.09 | 0.11 | 0.06166667 | 5.881667 | 2.483333 | 0 | 0 | 0 | 0 | 0 | 0 | 0 | 0 | 0 | 0 | 0 | 0 | 7 | 1.3 | 113143 | 116643 | 26816.50944 |  | 12.83 | 135 | 540 | 2.64 | 1.3 | 1161 | 3500 | 0 | 1445 | 259 | 2263 | 2.41725 | 2206.8 | 43.77891 | 540
2024-05-16 12:00 | 3.866667 | 0.4 | 10.40333 | 0.9766667 | 88.22 | 6.6 | 0.4333333 | 10.6 | 1.04 | 87.92667 | 56.0456 | 9.828333 | 5.047983 | 2.025 | 9.724567 | 1.870825 | 0.04666667 | 0.1153333 | 0.079 | 0.4283333 | 0.1933333 | 1.926707 | 95.87667 | 1.126667 | 0.6866667 | 1.36 | 0.1333333 | [8 empty] | 35.42 | 0 |  |  | 89.09 | 800.03 | 24.32 | 28.75 | 879.2 | 36.332 | 23.409 | 287.11 | 2982.501 | 0 | 747.999 | 58.16 | 83707 | 0.46 | 757.846 | 1.681903 | 56.76338 | 56.0456 | 59.69951 |  | 382.9999 | 25.28462 | 128.6843 | 536.9689 |  | 80 | 20 | 0 | 2.427022 | 25.76752 | 36.51873 | 449.8718 | 58.6555 | 0 | 0 | 837.089 | 0.2191568 | 2982.501 | 0.7808432 | 3819.59 | 0 | 0 | 58.16 | 10.8 | 29.97 | 838.43 | 36.332 | 35.42 | 950.952 | 287.11 | 4.088333 | 1.468333 | 10.23667 | 19.28 | 69.015 | 0 | 0 | 0 | 0 | 0 | 0 | 0 | 0 | 0 | 0 | 0 | 0 | 57.98833 | 4.941667 | 5.09 | 0.1306667 | 0.525 | 0.01283333 | 0.03 | 0.09 | 0.11 | 0.06166667 | 5.881667 | 2.483333 | 0 | 0 | 0 | 0 | 0 | 0 | 0 | 0 | 0 | 0 | 0 | 0 | 8 | 1.3 | 111982 | 115482 | 26577.25056 |  | 12.75 | 135 | 540 | 2.62 | 1.3 | 1168 | 3500 | 0 | 1452 | 261 | 2265 | 2.441537 | 2206.8 | 43.47725 | 540
2024-05-16 13:00 | 3.866667 | 0.4 | 10.40333 | 0.9766667 | 88.22 | 6.6 | 0.4333333 | 10.6 | 1.04 | 87.92667 | 56.0456 | 9.828333 | 5.047983 | 2.025 | 9.724567 | 1.870825 | 0.04666667 | 0.1153333 | 0.079 | 0.4283333 | 0.1933333 | 1.926707 | 95.87667 | 1.126667 | 0.6866667 | 1.36 | 0.1333333 | [8 empty] | 35.42 | 0 |  |  | 89.09 | 800.03 | 24.32 | 28.75 | 879.2 | 36.332 | 23.409 | 287.11 | 2982.501 | 0 | 747.999 | 58.16 | 83707 | 0.46 | 757.846 | 1.681903 | 56.76338 | 56.0456 | 59.69951 |  | 382.9999 | 25.28462 | 128.6843 | 536.9689 |  | 80 | 20 | 0 | 2.427022 | 25.76752 | 36.51873 | 449.8718 | 58.6555 | 0 | 0 | 837.089 | 0.2191568 | 2982.501 | 0.7808432 | 3819.59 | 0 | 0 | 58.16 | 10.8 | 29.97 | 838.43 | 36.332 | 35.42 | 950.952 | 287.11 | 4.088333 | 1.468333 | 10.23667 | 19.28 | 69.015 | 0 | 0 | 0 | 0 | 0 | 0 | 0 | 0 | 0 | 0 | 0 | 0 | 57.98833 | 4.941667 | 5.09 | 0.1306667 | 0.525 | 0.01283333 | 0.03 | 0.09 | 0.11 | 0.06166667 | 5.881667 | 2.483333 | 0 | 0 | 0 | 0 | 0 | 0 | 0 | 0 | 0 | 0 | 0 | 0 | 7 | 1.3 | 111492 | 114989 | 26473.27136 |  | 12 | 132 | 537 | 2.67 | 1.3 | 1141 | 3497 | 0 | 1400 | 252 | 2264 | 2.449899 | 2206.8 | 43.06467 | 537
2024-05-16 14:00 | 3.866667 | 0.4 | 10.40333 | 0.9766667 | 88.22 | 6.6 | 0.4333333 | 10.6 | 1.04 | 87.92667 | 56.0456 | 9.828333 | 5.047983 | 2.025 | 9.724567 | 1.870825 | 0.04666667 | 0.1153333 | 0.079 | 0.4283333 | 0.1933333 | 1.926707 | 95.87667 | 1.126667 | 0.6866667 | 1.36 | 0.1333333 | [8 empty] | 35.42 | 0 |  |  | 89.09 | 800.03 | 24.32 | 28.75 | 879.2 | 36.332 | 23.409 | 287.11 | 2982.501 | 0 | 747.999 | 58.16 | 83707 | 0.46 | 757.846 | 1.681903 | 56.76338 | 56.0456 | 59.69951 |  | 382.9999 | 25.28462 | 128.6843 | 536.9689 |  | 80 | 20 | 0 | 2.427022 | 25.76752 | 36.51873 | 449.8718 | 58.6555 | 0 | 0 | 837.089 | 0.2191568 | 2982.501 | 0.7808432 | 3819.59 | 0 | 0 | 58.16 | 10.8 | 29.97 | 838.43 | 36.332 | 35.42 | 950.952 | 287.11 | 4.088333 | 1.468333 | 10.23667 | 19.28 | 69.015 | 0 | 0 | 0 | 0 | 0 | 0 | 0 | 0 | 0 | 0 | 0 | 0 | 57.98833 | 4.941667 | 5.09 | 0.1306667 | 0.525 | 0.01283333 | 0.03 | 0.09 | 0.11 | 0.06166667 | 5.881667 | 2.483333 | 0 | 0 | 0 | 0 | 0 | 0 | 0 | 0 | 0 | 0 | 0 | 0 | 7 | 1.3 | 112072 | 115573 | 26596.79776 |  | 11.7 | 132 | 537 | 2.67 | 1.3 | 1153 | 3501 | 0 | 1405 | 255 | 2285 | 2.440313 | 2206.8 | 43.46127 | 537
2024-05-16 15:00 | 3.866667 | 0.4 | 10.40333 | 0.9766667 | 88.22 | 6.6 | 0.4333333 | 10.6 | 1.04 | 87.92667 | 56.0456 | 9.828333 | 5.047983 | 2.025 | 9.724567 | 1.870825 | 0.04666667 | 0.1153333 | 0.079 | 0.4283333 | 0.1933333 | 1.926707 | 95.87667 | 1.126667 | 0.6866667 | 1.36 | 0.1333333 | [8 empty] | 35.42 | 0 |  |  | 89.09 | 800.03 | 24.32 | 28.75 | 879.2 | 36.332 | 23.409 | 287.11 | 2982.501 | 0 | 747.999 | 58.16 | 83707 | 0.46 | 757.846 | 1.681903 | 56.76338 | 56.0456 | 59.69951 |  | 382.9999 | 25.28462 | 128.6843 | 536.9689 |  | 80 | 20 | 0 | 2.427022 | 25.76752 | 36.51873 | 449.8718 | 58.6555 | 0 | 0 | 837.089 | 0.2191568 | 2982.501 | 0.7808432 | 3819.59 | 0 | 0 | 58.16 | 10.8 | 29.97 | 838.43 | 36.332 | 35.42 | 950.952 | 287.11 | 4.088333 | 1.468333 | 10.23667 | 19.28 | 69.015 | 0 | 0 | 0 | 0 | 0 | 0 | 0 | 0 | 0 | 0 | 0 | 0 | 57.98833 | 4.941667 | 5.09 | 0.1306667 | 0.525 | 0.01283333 | 0.03 | 0.09 | 0.11 | 0.06166667 | 5.881667 | 2.483333 | 0 | 0 | 0 | 0 | 0 | 0 | 0 | 0 | 0 | 0 | 0 | 0 | 7 | 1.3 | 112478 | 115977 | 26678.46624 |  | 11.77 | 134 | 539 | 2.67 | 1.3 | 1149 | 3499 | 0 | 1416 | 255 | 2271 | 2.430428 | 2206.8 | 43.21158 | 539
2024-05-16 16:00 | 3.866667 | 0.4 | 10.40333 | 0.9766667 | 88.22 | 6.6 | 0.4333333 | 10.6 | 1.04 | 87.92667 | 56.0456 | 9.828333 | 5.047983 | 2.025 | 9.724567 | 1.870825 | 0.04666667 | 0.1153333 | 0.079 | 0.4283333 | 0.1933333 | 1.926707 | 95.87667 | 1.126667 | 0.6866667 | 1.36 | 0.1333333 | [8 empty] | 35.42 | 0 |  |  | 89.09 | 800.03 | 24.32 | 28.75 | 879.2 | 36.332 | 23.409 | 287.11 | 2982.501 | 0 | 747.999 | 58.16 | 83707 | 0.46 | 757.846 | 1.681903 | 56.76338 | 56.0456 | 59.69951 |  | 382.9999 | 25.28462 | 128.6843 | 536.9689 |  | 80 | 20 | 0 | 2.427022 | 25.76752 | 36.51873 | 449.8718 | 58.6555 | 0 | 0 | 837.089 | 0.2191568 | 2982.501 | 0.7808432 | 3819.59 | 0 | 0 | 58.16 | 10.8 | 29.97 | 838.43 | 36.332 | 35.42 | 950.952 | 287.11 | 4.088333 | 1.468333 | 10.23667 | 19.28 | 69.015 | 0 | 0 | 0 | 0 | 0 | 0 | 0 | 0 | 0 | 0 | 0 | 0 | 57.98833 | 4.941667 | 5.09 | 0.1306667 | 0.525 | 0.01283333 | 0.03 | 0.09 | 0.11 | 0.06166667 | 5.881667 | 2.483333 | 0 | 0 | 0 | 0 | 0 | 0 | 0 | 0 | 0 | 0 | 0 | 0 | 8 | 1.3 | 115366 | 118865 | 27273.62528 |  | 11.39 | 125 | 530 | 2.67 | 1.29 | 1154 | 3499 | 0 | 1449 | 263 | 2291 | 2.371411 | 2206.8 | 42.61232 | 530
2024-05-16 17:00 | 3.866667 | 0.4 | 10.40333 | 0.9766667 | 88.22 | 6.6 | 0.4333333 | 10.6 | 1.04 | 87.92667 | 56.0456 | 9.828333 | 5.047983 | 2.025 | 9.724567 | 1.870825 | 0.04666667 | 0.1153333 | 0.079 | 0.4283333 | 0.1933333 | 1.926707 | 95.87667 | 1.126667 | 0.6866667 | 1.36 | 0.1333333 | [8 empty] | 35.42 | 0 |  |  | 89.09 | 800.03 | 24.32 | 28.75 | 879.2 | 36.332 | 23.409 | 287.11 | 2982.501 | 0 | 747.999 | 58.16 | 83707 | 0.46 | 757.846 | 1.681903 | 56.76338 | 56.0456 | 59.69951 |  | 382.9999 | 25.28462 | 128.6843 | 536.9689 |  | 80 | 20 | 0 | 2.427022 | 25.76752 | 36.51873 | 449.8718 | 58.6555 | 0 | 0 | 837.089 | 0.2191568 | 2982.501 | 0.7808432 | 3819.59 | 0 | 0 | 58.16 | 10.8 | 29.97 | 838.43 | 36.332 | 35.42 | 950.952 | 287.11 | 4.088333 | 1.468333 | 10.23667 | 19.28 | 69.015 | 0 | 0 | 0 | 0 | 0 | 0 | 0 | 0 | 0 | 0 | 0 | 0 | 57.98833 | 4.941667 | 5.09 | 0.1306667 | 0.525 | 0.01283333 | 0.03 | 0.09 | 0.11 | 0.06166667 | 5.881667 | 2.483333 | 0 | 0 | 0 | 0 | 0 | 0 | 0 | 0 | 0 | 0 | 0 | 0 | 7 | 1.3 | 114801 | 118301 | 27158.19008 |  | 11.86 | 126 | 531 | 2.69 | 1.3 | 1170 | 3500 | 0 | 1412 | 263 | 2289 | 2.383391 | 2206.8 | 43.55535 | 531
2024-05-16 18:00 | 3.866667 | 0.4 | 10.40333 | 0.9766667 | 88.22 | 6.6 | 0.4333333 | 10.6 | 1.04 | 87.92667 | 56.0456 | 9.828333 | 5.047983 | 2.025 | 9.724567 | 1.870825 | 0.04666667 | 0.1153333 | 0.079 | 0.4283333 | 0.1933333 | 1.926707 | 95.87667 | 1.126667 | 0.6866667 | 1.36 | 0.1333333 | [8 empty] | 35.42 | 0 |  |  | 89.09 | 800.03 | 24.32 | 28.75 | 879.2 | 36.332 | 23.409 | 287.11 | 2982.501 | 0 | 747.999 | 58.16 | 83707 | 0.46 | 757.846 | 1.681903 | 56.76338 | 56.0456 | 59.69951 |  | 382.9999 | 25.28462 | 128.6843 | 536.9689 |  | 80 | 20 | 0 | 2.427022 | 25.76752 | 36.51873 | 449.8718 | 58.6555 | 0 | 0 | 837.089 | 0.2191568 | 2982.501 | 0.7808432 | 3819.59 | 0 | 0 | 58.16 | 10.8 | 29.97 | 838.43 | 36.332 | 35.42 | 950.952 | 287.11 | 4.088333 | 1.468333 | 10.23667 | 19.28 | 69.015 | 0 | 0 | 0 | 0 | 0 | 0 | 0 | 0 | 0 | 0 | 0 | 0 | 57.98833 | 4.941667 | 5.09 | 0.1306667 | 0.525 | 0.01283333 | 0.03 | 0.09 | 0.11 | 0.06166667 | 5.881667 | 2.483333 | 0 | 0 | 0 | 0 | 0 | 0 | 0 | 0 | 0 | 0 | 0 | 0 | 8 | 1.3 | 113967 | 117467 | 26986.31936 |  | 11.67 | 125 | 530 | 2.66 | 1.3 | 1172 | 3500 | 0 | 1436 | 263 | 2306 | 2.400303 | 2206.8 | 44.62829 | 530