## Sheet1
Unnamed: 0 | COKE_MOIST% | COKE_IM% | COKE_ASH% | COKE_VM% | COKE_FC% | NUT COKE(12&19)_MOIST% | NUT COKE(12&19)_IM% | NUT COKE(12&19)_ASH% | NUT COKE(12&19)_VM% | NUT COKE(12&19)_FC% | SINTER SP02_Fe(T)% | SINTER SP02_FeO% | SINTER SP02_SiO2% | SINTER SP02_Al2O3% | SINTER SP02_CaO% | SINTER SP02_MgO% | SINTER SP02_Na2O% | SINTER SP02_K2O% | SINTER SP02_P% | SINTER SP02_MnO% | SINTER SP02_TiO2% | SINTER SP02_Basicity | Total Pellet (Wet)_MT | Total Pellet (Wet)_% | Total Gross CLO (Wet)_MT | Total Gross CLO (Wet)_% | Total Sinter Consumption (Wet)_MT | Total Sinter Consumption (Wet)_% | Total IBRM Wet_MT | PCI COAL_%TM | PCI COAL_%IM | PCI COAL_%Ash | PCI COAL_%VM | PCI COAL_%FC | ORE_%Fe(T) | ORE_%SiO2 | ORE_%Al2O3 | ORE_%P | ORE_%TiO2 | ORE_%Na2O | ORE_%K2O | ORE_%MnO | ORE_%CaO | ORE_%MgO | ORE_%LOI | ORE_%TM | CBV From BlowerNm3/Hr. | Hot Blast VolumeNm3/Hr. | ActualKg/Thm. | Hot Blast PressureBar | Hot Blast Temp.oC | Tuyere Velocitym/s | RAFToC | PRODUCTION PRODUCT _Total Hot Metal Production_MT | Furnace Top Gas AnalysisCO2 (CO+CO2)ŋ CO | Act. Fuel RateKg/Thm. | Limestone_MT | Dolomite_MT | Quartzite_MT | PELLET_%Fe(T) | PELLET_%SiO2 | PELLET_%Al2O3 | PELLET_%P | PELLET_%TiO2 | PELLET_%Na2O | PELLET_%K2O | PELLET_%MnO | PELLET_%CaO | PELLET_%MgO | PELLET_%LOI | PELLET_%TM | UTILITY _Steam (Blast Furnace)_Tons | UTILITY _Steam (Turbo Blower)_Tons | Oxygen FlowNm3/Hr. | SteamKgs/Hr.
2024-01-01 | 4 | 0.3966667 | 10.82333 | 0.9733333 | 87.80667 | 7.566667 | 0.43 | 11.04667 | 1.04 | 87.48333 | 54.095 | 9.963333 | 6.096667 | 2.013333 | 11.46667 | 2.151667 | 0.04533333 | 0.1091667 | 0.07283333 | 0.335 | 0.2116667 | 1.880831 | 364.017 | 0.09964218 | 581.165 | 0.159082 | 2708.06 | 0.7412758 | 3653.242 | 4.34 | 2.11 | 10.83833 | 17.44833 | 69.60333 | 61.44667 | 4.955 | 1.911667 | 0.1158333 | 0.1541667 | 0.006333333 | 0.03766667 | 0.1516667 | 0.1083333 | 0.075 | 4.238333 | 2.783333 | 112191 | 119110 | 75 | 2.7 | 1133 | 228 | 2310 | 2107.22 | 43.75568 | 540 | 0 | 0 | 45.811 | 64.28167 | 4.621667 | 1.82 | 0.03366667 | 0.08 | 0.05633333 | 0.06116667 | 0.065 | 0.5283333 | 0.4466667 | 0.2133333 | 3.25 | 25.825 | 738.8 | 4002 | 2344
2024-01-01 05:00 | 4 | 0.3966667 | 10.82333 | 0.9733333 | 87.80667 | 7.566667 | 0.43 | 11.04667 | 1.04 | 87.48333 | 54.095 | 9.963333 | 6.096667 | 2.013333 | 11.46667 | 2.151667 | 0.04533333 | 0.1091667 | 0.07283333 | 0.335 | 0.2116667 | 1.880831 | 364.017 | 0.09964218 | 581.165 | 0.159082 | 2708.06 | 0.7412758 | 3653.242 | 4.34 | 2.11 | 10.83833 | 17.44833 | 69.60333 | 61.44667 | 4.955 | 1.911667 | 0.1158333 | 0.1541667 | 0.006333333 | 0.03766667 | 0.1516667 | 0.1083333 | 0.075 | 4.238333 | 2.783333 | 114688 | 118686 | 99 | 2.66 | 1139 | 230 | 2361 | 2107.22 | 42.12087 | 569 | 0 | 0 | 45.811 | 64.28167 | 4.621667 | 1.82 | 0.03366667 | 0.08 | 0.05633333 | 0.06116667 | 0.065 | 0.5283333 | 0.4466667 | 0.2133333 | 3.25 | 25.825 | 738.8 | 3998 | 0
2024-01-01 07:00 | 4 | 0.3966667 | 10.82333 | 0.9733333 | 87.80667 | 7.566667 | 0.43 | 11.04667 | 1.04 | 87.48333 | 54.095 | 9.963333 | 6.096667 | 2.013333 | 11.46667 | 2.151667 | 0.04533333 | 0.1091667 | 0.07283333 | 0.335 | 0.2116667 | 1.880831 | 364.017 | 0.09964218 | 581.165 | 0.159082 | 2708.06 | 0.7412758 | 3653.242 | 4.34 | 2.11 | 10.83833 | 17.44833 | 69.60333 | 61.44667 | 4.955 | 1.911667 | 0.1158333 | 0.1541667 | 0.006333333 | 0.03766667 | 0.1516667 | 0.1083333 | 0.075 | 4.238333 | 2.783333 | 115695 | 119695 | 104 | 2.65 | 1143 | 234 | 2355 | 2107.22 | 41.48013 | 574 | 0 | 0 | 45.811 | 64.28167 | 4.621667 | 1.82 | 0.03366667 | 0.08 | 0.05633333 | 0.06116667 | 0.065 | 0.5283333 | 0.4466667 | 0.2133333 | 3.25 | 25.825 | 738.8 | 4000 | 0
2024-01-01 13:00 | 4 | 0.3966667 | 10.82333 | 0.9733333 | 87.80667 | 7.566667 | 0.43 | 11.04667 | 1.04 | 87.48333 | 54.095 | 9.963333 | 6.096667 | 2.013333 | 11.46667 | 2.151667 | 0.04533333 | 0.1091667 | 0.07283333 | 0.335 | 0.2116667 | 1.880831 | 364.017 | 0.09964218 | 581.165 | 0.159082 | 2708.06 | 0.7412758 | 3653.242 | 4.34 | 2.11 | 10.83833 | 17.44833 | 69.60333 | 61.44667 | 4.955 | 1.911667 | 0.1158333 | 0.1541667 | 0.006333333 | 0.03766667 | 0.1516667 | 0.1083333 | 0.075 | 4.238333 | 2.783333 | 111872.8 | 119066 | 80 | 2.69 | 1134 | 229 | 2269 | 2107.22 | 40.88269 | 545 | 0 | 0 | 45.811 | 64.28167 | 4.621667 | 1.82 | 0.03366667 | 0.08 | 0.05633333 | 0.06116667 | 0.065 | 0.5283333 | 0.4466667 | 0.2133333 | 3.25 | 25.825 | 738.8 | 4000 | 2566
2024-01-01 15:00 | 4 | 0.3966667 | 10.82333 | 0.9733333 | 87.80667 | 7.566667 | 0.43 | 11.04667 | 1.04 | 87.48333 | 54.095 | 9.963333 | 6.096667 | 2.013333 | 11.46667 | 2.151667 | 0.04533333 | 0.1091667 | 0.07283333 | 0.335 | 0.2116667 | 1.880831 | 364.017 | 0.09964218 | 581.165 | 0.159082 | 2708.06 | 0.7412758 | 3653.242 | 4.34 | 2.11 | 10.83833 | 17.44833 | 69.60333 | 61.44667 | 4.955 | 1.911667 | 0.1158333 | 0.1541667 | 0.006333333 | 0.03766667 | 0.1516667 | 0.1083333 | 0.075 | 4.238333 | 2.783333 | 113950.2 | 119502 | 94 | 2.68 | 1134 | 230 | 2318 | 2107.22 | 40.84801 | 559 | 0 | 0 | 45.811 | 64.28167 | 4.621667 | 1.82 | 0.03366667 | 0.08 | 0.05633333 | 0.06116667 | 0.065 | 0.5283333 | 0.4466667 | 0.2133333 | 3.25 | 25.825 | 738.8 | 4000 | 1247
2024-01-01 17:00 | 4 | 0.3966667 | 10.82333 | 0.9733333 | 87.80667 | 7.566667 | 0.43 | 11.04667 | 1.04 | 87.48333 | 54.095 | 9.963333 | 6.096667 | 2.013333 | 11.46667 | 2.151667 | 0.04533333 | 0.1091667 | 0.07283333 | 0.335 | 0.2116667 | 1.880831 | 364.017 | 0.09964218 | 581.165 | 0.159082 | 2708.06 | 0.7412758 | 3653.242 | 4.34 | 2.11 | 10.83833 | 17.44833 | 69.60333 | 61.44667 | 4.955 | 1.911667 | 0.1158333 | 0.1541667 | 0.006333333 | 0.03766667 | 0.1516667 | 0.1083333 | 0.075 | 4.238333 | 2.783333 | 115406 | 119405 | 96 | 2.66 | 1141 | 232 | 2365 | 2107.22 | 43.53741 | 561 | 0 | 0 | 45.811 | 64.28167 | 4.621667 | 1.82 | 0.03366667 | 0.08 | 0.05633333 | 0.06116667 | 0.065 | 0.5283333 | 0.4466667 | 0.2133333 | 3.25 | 25.825 | 738.8 | 3999 | 0
2024-01-01 18:00 | 4 | 0.3966667 | 10.82333 | 0.9733333 | 87.80667 | 7.566667 | 0.43 | 11.04667 | 1.04 | 87.48333 | 54.095 | 9.963333 | 6.096667 | 2.013333 | 11.46667 | 2.151667 | 0.04533333 | 0.1091667 | 0.07283333 | 0.335 | 0.2116667 | 1.880831 | 364.017 | 0.09964218 | 581.165 | 0.159082 | 2708.06 | 0.7412758 | 3653.242 | 4.34 | 2.11 | 10.83833 | 17.44833 | 69.60333 | 61.44667 | 4.955 | 1.911667 | 0.1158333 | 0.1541667 | 0.006333333 | 0.03766667 | 0.1516667 | 0.1083333 | 0.075 | 4.238333 | 2.783333 | 114213.5 | 118721 | 109 | 2.71 | 1136 | 227 | 2320 | 2107.22 | 42.38579 | 574 | 0 | 0 | 45.811 | 64.28167 | 4.621667 | 1.82 | 0.03366667 | 0.08 | 0.05633333 | 0.06116667 | 0.065 | 0.5283333 | 0.4466667 | 0.2133333 | 3.25 | 25.825 | 738.8 | 3996 | 411
2024-01-01 19:00 | 4 | 0.3966667 | 10.82333 | 0.9733333 | 87.80667 | 7.566667 | 0.43 | 11.04667 | 1.04 | 87.48333 | 54.095 | 9.963333 | 6.096667 | 2.013333 | 11.46667 | 2.151667 | 0.04533333 | 0.1091667 | 0.07283333 | 0.335 | 0.2116667 | 1.880831 | 364.017 | 0.09964218 | 581.165 | 0.159082 | 2708.06 | 0.7412758 | 3653.242 | 4.34 | 2.11 | 10.83833 | 17.44833 | 69.60333 | 61.44667 | 4.955 | 1.911667 | 0.1158333 | 0.1541667 | 0.006333333 | 0.03766667 | 0.1516667 | 0.1083333 | 0.075 | 4.238333 | 2.783333 | 114177.7 | 119670 | 95 | 2.68 | 1131 | 230 | 2308 | 2107.22 | 42.57541 | 560 | 0 | 0 | 45.811 | 64.28167 | 4.621667 | 1.82 | 0.03366667 | 0.08 | 0.05633333 | 0.06116667 | 0.065 | 0.5283333 | 0.4466667 | 0.2133333 | 3.25 | 25.825 | 738.8 | 3999 | 1200
2024-01-01 20:00 | 4 | 0.3966667 | 10.82333 | 0.9733333 | 87.80667 | 7.566667 | 0.43 | 11.04667 | 1.04 | 87.48333 | 54.095 | 9.963333 | 6.096667 | 2.013333 | 11.46667 | 2.151667 | 0.04533333 | 0.1091667 | 0.07283333 | 0.335 | 0.2116667 | 1.880831 | 364.017 | 0.09964218 | 581.165 | 0.159082 | 2708.06 | 0.7412758 | 3653.242 | 4.34 | 2.11 | 10.83833 | 17.44833 | 69.60333 | 61.44667 | 4.955 | 1.911667 | 0.1158333 | 0.1541667 | 0.006333333 | 0.03766667 | 0.1516667 | 0.1083333 | 0.075 | 4.238333 | 2.783333 | 113653.3 | 118900 | 97 | 2.68 | 1134 | 229 | 2343 | 2107.22 | 42.29531 | 562 | 0 | 0 | 45.811 | 64.28167 | 4.621667 | 1.82 | 0.03366667 | 0.08 | 0.05633333 | 0.06116667 | 0.065 | 0.5283333 | 0.4466667 | 0.2133333 | 3.25 | 25.825 | 738.8 | 4001 | 1001
2024-01-01 23:00 | 4 | 0.3966667 | 10.82333 | 0.9733333 | 87.80667 | 7.566667 | 0.43 | 11.04667 | 1.04 | 87.48333 | 54.095 | 9.963333 | 6.096667 | 2.013333 | 11.46667 | 2.151667 | 0.04533333 | 0.1091667 | 0.07283333 | 0.335 | 0.2116667 | 1.880831 | 364.017 | 0.09964218 | 581.165 | 0.159082 | 2708.06 | 0.7412758 | 3653.242 | 4.34 | 2.11 | 10.83833 | 17.44833 | 69.60333 | 61.44667 | 4.955 | 1.911667 | 0.1158333 | 0.1541667 | 0.006333333 | 0.03766667 | 0.1516667 | 0.1083333 | 0.075 | 4.238333 | 2.783333 | 113404.3 | 119760 | 75 | 2.71 | 1133 | 228 | 2326 | 2107.22 | 43.56639 | 540 | 0 | 0 | 45.811 | 64.28167 | 4.621667 | 1.82 | 0.03366667 | 0.08 | 0.05633333 | 0.06116667 | 0.065 | 0.5283333 | 0.4466667 | 0.2133333 | 3.25 | 25.825 | 738.8 | 4000 | 1893
2024-01-04 02:00 | 3.666667 | 0.39 | 10.84 | 0.9733333 | 87.79667 | 7.066667 | 0.4366667 | 11.18667 | 1.036667 | 87.34 | 53.93333 | 10.255 | 6.155 | 2.021667 | 11.455 | 2.238333 | 0.044 | 0.1146667 | 0.0845 | 0.3983333 | 0.2233333 | 1.862119 | 370.501 | 0.0986736 | 609.12 | 0.1622237 | 2775.193 | 0.7391027 | 3754.814 | 4.196667 | 2.266667 | 10.525 | 17.54167 | 69.66667 | 61.45167 | 4.661667 | 1.79 | 0.09833333 | 0.1623333 | 0.006 | 0.027 | 0.2133333 | 0.1083333 | 0.07666667 | 4.443333 | 2.716667 | 111459 | 115582 | 108 | 2.72 | 1133 | 230 | 2340 | 2165.45 | 43.0943 | 548 | 0 | 0 | 46.426 | 64.465 | 4.536667 | 1.805 | 0.03783333 | 0.085 | 0.054 | 0.05466667 | 0.05833333 | 0.48 | 0.31 | 0.2233333 | 3.4 | 17.361 | 736.9 | 4001 | 98
2024-01-04 03:00 | 3.666667 | 0.39 | 10.84 | 0.9733333 | 87.79667 | 7.066667 | 0.4366667 | 11.18667 | 1.036667 | 87.34 | 53.93333 | 10.255 | 6.155 | 2.021667 | 11.455 | 2.238333 | 0.044 | 0.1146667 | 0.0845 | 0.3983333 | 0.2233333 | 1.862119 | 370.501 | 0.0986736 | 609.12 | 0.1622237 | 2775.193 | 0.7391027 | 3754.814 | 4.196667 | 2.266667 | 10.525 | 17.54167 | 69.66667 | 61.45167 | 4.661667 | 1.79 | 0.09833333 | 0.1623333 | 0.006 | 0.027 | 0.2133333 | 0.1083333 | 0.07666667 | 4.443333 | 2.716667 | 112162.3 | 117126 | 106 | 2.72 | 1133 | 223 | 2323 | 2165.45 | 42.62485 | 546 | 0 | 0 | 46.426 | 64.465 | 4.536667 | 1.805 | 0.03783333 | 0.085 | 0.054 | 0.05466667 | 0.05833333 | 0.48 | 0.31 | 0.2233333 | 3.4 | 17.361 | 736.9 | 3998 | 776
2024-01-04 04:00 | 3.666667 | 0.39 | 10.84 | 0.9733333 | 87.79667 | 7.066667 | 0.4366667 | 11.18667 | 1.036667 | 87.34 | 53.93333 | 10.255 | 6.155 | 2.021667 | 11.455 | 2.238333 | 0.044 | 0.1146667 | 0.0845 | 0.3983333 | 0.2233333 | 1.862119 | 370.501 | 0.0986736 | 609.12 | 0.1622237 | 2775.193 | 0.7391027 | 3754.814 | 4.196667 | 2.266667 | 10.525 | 17.54167 | 69.66667 | 61.45167 | 4.661667 | 1.79 | 0.09833333 | 0.1623333 | 0.006 | 0.027 | 0.2133333 | 0.1083333 | 0.07666667 | 4.443333 | 2.716667 | 105007 | 111023 | 100 | 2.7 | 1110 | 209 | 2266 | 2165.45 | 42.47562 | 540 | 0 | 0 | 46.426 | 64.465 | 4.536667 | 1.805 | 0.03783333 | 0.085 | 0.054 | 0.05466667 | 0.05833333 | 0.48 | 0.31 | 0.2233333 | 3.4 | 17.361 | 736.9 | 4000 | 1620
2024-01-04 06:00 | 3.666667 | 0.39 | 10.84 | 0.9733333 | 87.79667 | 7.066667 | 0.4366667 | 11.18667 | 1.036667 | 87.34 | 53.93333 | 10.255 | 6.155 | 2.021667 | 11.455 | 2.238333 | 0.044 | 0.1146667 | 0.0845 | 0.3983333 | 0.2233333 | 1.862119 | 370.501 | 0.0986736 | 609.12 | 0.1622237 | 2775.193 | 0.7391027 | 3754.814 | 4.196667 | 2.266667 | 10.525 | 17.54167 | 69.66667 | 61.45167 | 4.661667 | 1.79 | 0.09833333 | 0.1623333 | 0.006 | 0.027 | 0.2133333 | 0.1083333 | 0.07666667 | 4.443333 | 2.716667 | 113101.5 | 118335 | 109 | 2.65 | 1133 | 230 | 2308 | 2165.45 | 42.08809 | 549 | 0 | 0 | 46.426 | 64.465 | 4.536667 | 1.805 | 0.03783333 | 0.085 | 0.054 | 0.05466667 | 0.05833333 | 0.48 | 0.31 | 0.2233333 | 3.4 | 17.361 | 736.9 | 4004 | 988
2024-01-04 07:00 | 3.666667 | 0.39 | 10.84 | 0.9733333 | 87.79667 | 7.066667 | 0.4366667 | 11.18667 | 1.036667 | 87.34 | 53.93333 | 10.255 | 6.155 | 2.021667 | 11.455 | 2.238333 | 0.044 | 0.1146667 | 0.0845 | 0.3983333 | 0.2233333 | 1.862119 | 370.501 | 0.0986736 | 609.12 | 0.1622237 | 2775.193 | 0.7391027 | 3754.814 | 4.196667 | 2.266667 | 10.525 | 17.54167 | 69.66667 | 61.45167 | 4.661667 | 1.79 | 0.09833333 | 0.1623333 | 0.006 | 0.027 | 0.2133333 | 0.1083333 | 0.07666667 | 4.443333 | 2.716667 | 113827.2 | 118432 | 116 | 2.7 | 1133 | 228 | 2306 | 2165.45 | 43.06501 | 556 | 0 | 0 | 46.426 | 64.465 | 4.536667 | 1.805 | 0.03783333 | 0.085 | 0.054 | 0.05466667 | 0.05833333 | 0.48 | 0.31 | 0.2233333 | 3.4 | 17.361 | 736.9 | 4000 | 486
2024-01-04 08:00 | 3.666667 | 0.39 | 10.84 | 0.9733333 | 87.79667 | 7.066667 | 0.4366667 | 11.18667 | 1.036667 | 87.34 | 53.93333 | 10.255 | 6.155 | 2.021667 | 11.455 | 2.238333 | 0.044 | 0.1146667 | 0.0845 | 0.3983333 | 0.2233333 | 1.862119 | 370.501 | 0.0986736 | 609.12 | 0.1622237 | 2775.193 | 0.7391027 | 3754.814 | 4.196667 | 2.266667 | 10.525 | 17.54167 | 69.66667 | 61.45167 | 4.661667 | 1.79 | 0.09833333 | 0.1623333 | 0.006 | 0.027 | 0.2133333 | 0.1083333 | 0.07666667 | 4.443333 | 2.716667 | 112425.5 | 117100 | 108 | 2.71 | 1135 | 224 | 2309 | 2165.45 | 43.75582 | 548 | 0 | 0 | 46.426 | 64.465 | 4.536667 | 1.805 | 0.03783333 | 0.085 | 0.054 | 0.05466667 | 0.05833333 | 0.48 | 0.31 | 0.2233333 | 3.4 | 17.361 | 736.9 | 4000 | 542
2024-01-04 10:00 | 3.666667 | 0.39 | 10.84 | 0.9733333 | 87.79667 | 7.066667 | 0.4366667 | 11.18667 | 1.036667 | 87.34 | 53.93333 | 10.255 | 6.155 | 2.021667 | 11.455 | 2.238333 | 0.044 | 0.1146667 | 0.0845 | 0.3983333 | 0.2233333 | 1.862119 | 370.501 | 0.0986736 | 609.12 | 0.1622237 | 2775.193 | 0.7391027 | 3754.814 | 4.196667 | 2.266667 | 10.525 | 17.54167 | 69.66667 | 61.45167 | 4.661667 | 1.79 | 0.09833333 | 0.1623333 | 0.006 | 0.027 | 0.2133333 | 0.1083333 | 0.07666667 | 4.443333 | 2.716667 | 111125 | 117085 | 101 | 2.71 | 1130 | 223 | 2280 | 2165.45 | 42.86045 | 541 | 0 | 0 | 46.426 | 64.465 | 4.536667 | 1.805 | 0.03783333 | 0.085 | 0.054 | 0.05466667 | 0.05833333 | 0.48 | 0.31 | 0.2233333 | 3.4 | 17.361 | 736.9 | 4000 | 1575
2024-01-04 11:00 | 3.666667 | 0.39 | 10.84 | 0.9733333 | 87.79667 | 7.066667 | 0.4366667 | 11.18667 | 1.036667 | 87.34 | 53.93333 | 10.255 | 6.155 | 2.021667 | 11.455 | 2.238333 | 0.044 | 0.1146667 | 0.0845 | 0.3983333 | 0.2233333 | 1.862119 | 370.501 | 0.0986736 | 609.12 | 0.1622237 | 2775.193 | 0.7391027 | 3754.814 | 4.196667 | 2.266667 | 10.525 | 17.54167 | 69.66667 | 61.45167 | 4.661667 | 1.79 | 0.09833333 | 0.1623333 | 0.006 | 0.027 | 0.2133333 | 0.1083333 | 0.07666667 | 4.443333 | 2.716667 | 111043.3 | 117012 | 95 | 2.7 | 1130 | 223 | 2280 | 2165.45 | 42.33014 | 535 | 0 | 0 | 46.426 | 64.465 | 4.536667 | 1.805 | 0.03783333 | 0.085 | 0.054 | 0.05466667 | 0.05833333 | 0.48 | 0.31 | 0.2233333 | 3.4 | 17.361 | 736.9 | 4000 | 1582
2024-01-04 14:00 | 3.666667 | 0.39 | 10.84 | 0.9733333 | 87.79667 | 7.066667 | 0.4366667 | 11.18667 | 1.036667 | 87.34 | 53.93333 | 10.255 | 6.155 | 2.021667 | 11.455 | 2.238333 | 0.044 | 0.1146667 | 0.0845 | 0.3983333 | 0.2233333 | 1.862119 | 370.501 | 0.0986736 | 609.12 | 0.1622237 | 2775.193 | 0.7391027 | 3754.814 | 4.196667 | 2.266667 | 10.525 | 17.54167 | 69.66667 | 61.45167 | 4.661667 | 1.79 | 0.09833333 | 0.1623333 | 0.006 | 0.027 | 0.2133333 | 0.1083333 | 0.07666667 | 4.443333 | 2.716667 | 113418.5 | 117915 | 108 | 2.71 | 1135 | 225 | 2315 | 2165.45 | 42.9702 | 548 | 0 | 0 | 46.426 | 64.465 | 4.536667 | 1.805 | 0.03783333 | 0.085 | 0.054 | 0.05466667 | 0.05833333 | 0.48 | 0.31 | 0.2233333 | 3.4 | 17.361 | 736.9 | 4000 | 399
2024-01-04 15:00 | 3.666667 | 0.39 | 10.84 | 0.9733333 | 87.79667 | 7.066667 | 0.4366667 | 11.18667 | 1.036667 | 87.34 | 53.93333 | 10.255 | 6.155 | 2.021667 | 11.455 | 2.238333 | 0.044 | 0.1146667 | 0.0845 | 0.3983333 | 0.2233333 | 1.862119 | 370.501 | 0.0986736 | 609.12 | 0.1622237 | 2775.193 | 0.7391027 | 3754.814 | 4.196667 | 2.266667 | 10.525 | 17.54167 | 69.66667 | 61.45167 | 4.661667 | 1.79 | 0.09833333 | 0.1623333 | 0.006 | 0.027 | 0.2133333 | 0.1083333 | 0.07666667 | 4.443333 | 2.716667 | 112784.4 | 117200 | 108 | 2.68 | 1132 | 225 | 2317 | 2165.45 | 43.01351 | 548 | 0 | 0 | 46.426 | 64.465 | 4.536667 | 1.805 | 0.03783333 | 0.085 | 0.054 | 0.05466667 | 0.05833333 | 0.48 | 0.31 | 0.2233333 | 3.4 | 17.361 | 736.9 | 4000 | 334
2024-01-04 17:00 | 3.666667 | 0.39 | 10.84 | 0.9733333 | 87.79667 | 7.066667 | 0.4366667 | 11.18667 | 1.036667 | 87.34 | 53.93333 | 10.255 | 6.155 | 2.021667 | 11.455 | 2.238333 | 0.044 | 0.1146667 | 0.0845 | 0.3983333 | 0.2233333 | 1.862119 | 370.501 | 0.0986736 | 609.12 | 0.1622237 | 2775.193 | 0.7391027 | 3754.814 | 4.196667 | 2.266667 | 10.525 | 17.54167 | 69.66667 | 61.45167 | 4.661667 | 1.79 | 0.09833333 | 0.1623333 | 0.006 | 0.027 | 0.2133333 | 0.1083333 | 0.07666667 | 4.443333 | 2.716667 | 113405 | 117405 | 115 | 2.67 | 1139 | 227 | 2331 | 2165.45 | 43.08734 | 555 | 0 | 0 | 46.426 | 64.465 | 4.536667 | 1.805 | 0.03783333 | 0.085 | 0.054 | 0.05466667 | 0.05833333 | 0.48 | 0.31 | 0.2233333 | 3.4 | 17.361 | 736.9 | 4000 | 0
2024-01-04 18:00 | 3.666667 | 0.39 | 10.84 | 0.9733333 | 87.79667 | 7.066667 | 0.4366667 | 11.18667 | 1.036667 | 87.34 | 53.93333 | 10.255 | 6.155 | 2.021667 | 11.455 | 2.238333 | 0.044 | 0.1146667 | 0.0845 | 0.3983333 | 0.2233333 | 1.862119 | 370.501 | 0.0986736 | 609.12 | 0.1622237 | 2775.193 | 0.7391027 | 3754.814 | 4.196667 | 2.266667 | 10.525 | 17.54167 | 69.66667 | 61.45167 | 4.661667 | 1.79 | 0.09833333 | 0.1623333 | 0.006 | 0.027 | 0.2133333 | 0.1083333 | 0.07666667 | 4.443333 | 2.716667 | 112744 | 116744 | 114 | 2.7 | 1135 | 224 | 2318 | 2165.45 | 43.8047 | 554 | 0 | 0 | 46.426 | 64.465 | 4.536667 | 1.805 | 0.03783333 | 0.085 | 0.054 | 0.05466667 | 0.05833333 | 0.48 | 0.31 | 0.2233333 | 3.4 | 17.361 | 736.9 | 4000 | 0
2024-01-04 19:00 | 3.666667 | 0.39 | 10.84 | 0.9733333 | 87.79667 | 7.066667 | 0.4366667 | 11.18667 | 1.036667 | 87.34 | 53.93333 | 10.255 | 6.155 | 2.021667 | 11.455 | 2.238333 | 0.044 | 0.1146667 | 0.0845 | 0.3983333 | 0.2233333 | 1.862119 | 370.501 | 0.0986736 | 609.12 | 0.1622237 | 2775.193 | 0.7391027 | 3754.814 | 4.196667 | 2.266667 | 10.525 | 17.54167 | 69.66667 | 61.45167 | 4.661667 | 1.79 | 0.09833333 | 0.1623333 | 0.006 | 0.027 | 0.2133333 | 0.1083333 | 0.07666667 | 4.443333 | 2.716667 | 112111 | 116111 | 111 | 2.71 | 1133 | 221 | 2340 | 2165.45 | 42.76118 | 551 | 0 | 0 | 46.426 | 64.465 | 4.536667 | 1.805 | 0.03783333 | 0.085 | 0.054 | 0.05466667 | 0.05833333 | 0.48 | 0.31 | 0.2233333 | 3.4 | 17.361 | 736.9 | 4000 | 0
2024-01-04 20:00 | 3.666667 | 0.39 | 10.84 | 0.9733333 | 87.79667 | 7.066667 | 0.4366667 | 11.18667 | 1.036667 | 87.34 | 53.93333 | 10.255 | 6.155 | 2.021667 | 11.455 | 2.238333 | 0.044 | 0.1146667 | 0.0845 | 0.3983333 | 0.2233333 | 1.862119 | 370.501 | 0.0986736 | 609.12 | 0.1622237 | 2775.193 | 0.7391027 | 3754.814 | 4.196667 | 2.266667 | 10.525 | 17.54167 | 69.66667 | 61.45167 | 4.661667 | 1.79 | 0.09833333 | 0.1623333 | 0.006 | 0.027 | 0.2133333 | 0.1083333 | 0.07666667 | 4.443333 | 2.716667 | 112380 | 116380 | 109 | 2.72 | 1133 | 222 | 2316 | 2165.45 | 43.2829 | 549 | 0 | 0 | 46.426 | 64.465 | 4.536667 | 1.805 | 0.03783333 | 0.085 | 0.054 | 0.05466667 | 0.05833333 | 0.48 | 0.31 | 0.2233333 | 3.4 | 17.361 | 736.9 | 4000 | 0
2024-01-04 21:00 | 3.666667 | 0.39 | 10.84 | 0.9733333 | 87.79667 | 7.066667 | 0.4366667 | 11.18667 | 1.036667 | 87.34 | 53.93333 | 10.255 | 6.155 | 2.021667 | 11.455 | 2.238333 | 0.044 | 0.1146667 | 0.0845 | 0.3983333 | 0.2233333 | 1.862119 | 370.501 | 0.0986736 | 609.12 | 0.1622237 | 2775.193 | 0.7391027 | 3754.814 | 4.196667 | 2.266667 | 10.525 | 17.54167 | 69.66667 | 61.45167 | 4.661667 | 1.79 | 0.09833333 | 0.1623333 | 0.006 | 0.027 | 0.2133333 | 0.1083333 | 0.07666667 | 4.443333 | 2.716667 | 113135.3 | 118045 | 102 | 2.7 | 1132 | 225 | 2309 | 2165.45 | 43.47628 | 542 | 0 | 0 | 46.426 | 64.465 | 4.536667 | 1.805 | 0.03783333 | 0.085 | 0.054 | 0.05466667 | 0.05833333 | 0.48 | 0.31 | 0.2233333 | 3.4 | 17.361 | 736.9 | 4000 | 731
2024-01-04 22:00 | 3.666667 | 0.39 | 10.84 | 0.9733333 | 87.79667 | 7.066667 | 0.4366667 | 11.18667 | 1.036667 | 87.34 | 53.93333 | 10.255 | 6.155 | 2.021667 | 11.455 | 2.238333 | 0.044 | 0.1146667 | 0.0845 | 0.3983333 | 0.2233333 | 1.862119 | 370.501 | 0.0986736 | 609.12 | 0.1622237 | 2775.193 | 0.7391027 | 3754.814 | 4.196667 | 2.266667 | 10.525 | 17.54167 | 69.66667 | 61.45167 | 4.661667 | 1.79 | 0.09833333 | 0.1623333 | 0.006 | 0.027 | 0.2133333 | 0.1083333 | 0.07666667 | 4.443333 | 2.716667 | 113610.1 | 119147 | 102 | 2.72 | 1128 | 226 | 2299 | 2165.45 | 43.76851 | 542 | 0 | 0 | 46.426 | 64.465 | 4.536667 | 1.805 | 0.03783333 | 0.085 | 0.054 | 0.05466667 | 0.05833333 | 0.48 | 0.31 | 0.2233333 | 3.4 | 17.361 | 736.9 | 4000 | 1235
2024-01-04 23:00 | 3.666667 | 0.39 | 10.84 | 0.9733333 | 87.79667 | 7.066667 | 0.4366667 | 11.18667 | 1.036667 | 87.34 | 53.93333 | 10.255 | 6.155 | 2.021667 | 11.455 | 2.238333 | 0.044 | 0.1146667 | 0.0845 | 0.3983333 | 0.2233333 | 1.862119 | 370.501 | 0.0986736 | 609.12 | 0.1622237 | 2775.193 | 0.7391027 | 3754.814 | 4.196667 | 2.266667 | 10.525 | 17.54167 | 69.66667 | 61.45167 | 4.661667 | 1.79 | 0.09833333 | 0.1623333 | 0.006 | 0.027 | 0.2133333 | 0.1083333 | 0.07666667 | 4.443333 | 2.716667 | 114743.3 | 119474 | 107 | 2.7 | 1132 | 229 | 2326 | 2165.45 | 43.80801 | 547 | 0 | 0 | 46.426 | 64.465 | 4.536667 | 1.805 | 0.03783333 | 0.085 | 0.054 | 0.05466667 | 0.05833333 | 0.48 | 0.31 | 0.2233333 | 3.4 | 17.361 | 736.9 | 3999 | 588
2024-01-13 | 3.833333 | 0.41 | 11.16333 | 0.9766667 | 87.45 | 6.766667 | 0.4533333 | 11.38667 | 1.04 | 87.12 | 54.475 | 9.54 | 5.8 | 2.348333 | 11.06167 | 2.035 | 0.04433333 | 0.119 | 0.07883333 | 0.265 | 0.21 | 1.907831 | 367.958 | 0.09845386 | 592.223 | 0.15846 | 2777.184 | 0.7430861 | 3737.365 | 4.381667 | 1.696667 | 10.38333 | 17.86833 | 70.05167 | 61.81667 | 4.085 | 2.266667 | 0.1101667 | 0.2336667 | 0.0055 | 0.02 | 0.1216667 | 0.07166667 | 0.045 | 4.315 | 2.766667 | 114031.7 | 119805 | 97 | 2.65 | 1134 | 233 | 2281 | 2171.49 | 41.65886 | 537 | 0 | 0 | 36.625 | 65.55333 | 3.163333 | 1.306667 | 0.01233333 | 0.05 | 0.073 | 0.08033333 | 0.05333333 | 0.47 | 0.6966667 | 0.2666667 | 4.066667 | 21.45 | 738.6 | 4000 | 1425
2024-01-13 04:00 | 3.833333 | 0.41 | 11.16333 | 0.9766667 | 87.45 | 6.766667 | 0.4533333 | 11.38667 | 1.04 | 87.12 | 54.475 | 9.54 | 5.8 | 2.348333 | 11.06167 | 2.035 | 0.04433333 | 0.119 | 0.07883333 | 0.265 | 0.21 | 1.907831 | 367.958 | 0.09845386 | 592.223 | 0.15846 | 2777.184 | 0.7430861 | 3737.365 | 4.381667 | 1.696667 | 10.38333 | 17.86833 | 70.05167 | 61.81667 | 4.085 | 2.266667 | 0.1101667 | 0.2336667 | 0.0055 | 0.02 | 0.1216667 | 0.07166667 | 0.045 | 4.315 | 2.766667 | 115552 | 119552 | 130 | 2.6 | 1155 | 240 | 2289 | 2171.49 | 42.82754 | 575 | 0 | 0 | 36.625 | 65.55333 | 3.163333 | 1.306667 | 0.01233333 | 0.05 | 0.073 | 0.08033333 | 0.05333333 | 0.47 | 0.6966667 | 0.2666667 | 4.066667 | 21.45 | 738.6 | 4000 | 0
2024-01-13 06:00 | 3.833333 | 0.41 | 11.16333 | 0.9766667 | 87.45 | 6.766667 | 0.4533333 | 11.38667 | 1.04 | 87.12 | 54.475 | 9.54 | 5.8 | 2.348333 | 11.06167 | 2.035 | 0.04433333 | 0.119 | 0.07883333 | 0.265 | 0.21 | 1.907831 | 367.958 | 0.09845386 | 592.223 | 0.15846 | 2777.184 | 0.7430861 | 3737.365 | 4.381667 | 1.696667 | 10.38333 | 17.86833 | 70.05167 | 61.81667 | 4.085 | 2.266667 | 0.1101667 | 0.2336667 | 0.0055 | 0.02 | 0.1216667 | 0.07166667 | 0.045 | 4.315 | 2.766667 | 111100 | 115100 | 119 | 2.57 | 1155 | 232 | 2317 | 2171.49 | 42.54487 | 569 | 0 | 0 | 36.625 | 65.55333 | 3.163333 | 1.306667 | 0.01233333 | 0.05 | 0.073 | 0.08033333 | 0.05333333 | 0.47 | 0.6966667 | 0.2666667 | 4.066667 | 21.45 | 738.6 | 4000 | 0
2024-01-13 10:00 | 3.833333 | 0.41 | 11.16333 | 0.9766667 | 87.45 | 6.766667 | 0.4533333 | 11.38667 | 1.04 | 87.12 | 54.475 | 9.54 | 5.8 | 2.348333 | 11.06167 | 2.035 | 0.04433333 | 0.119 | 0.07883333 | 0.265 | 0.21 | 1.907831 | 367.958 | 0.09845386 | 592.223 | 0.15846 | 2777.184 | 0.7430861 | 3737.365 | 4.381667 | 1.696667 | 10.38333 | 17.86833 | 70.05167 | 61.81667 | 4.085 | 2.266667 | 0.1101667 | 0.2336667 | 0.0055 | 0.02 | 0.1216667 | 0.07166667 | 0.045 | 4.315 | 2.766667 | 112692.5 | 118594 | 95 | 2.64 | 1126 | 229 | 2297 | 2171.49 | 41.56055 | 550 | 0 | 0 | 36.625 | 65.55333 | 3.163333 | 1.306667 | 0.01233333 | 0.05 | 0.073 | 0.08033333 | 0.05333333 | 0.47 | 0.6966667 | 0.2666667 | 4.066667 | 21.45 | 738.6 | 4000 | 1528
2024-01-13 22:00 | 3.833333 | 0.41 | 11.16333 | 0.9766667 | 87.45 | 6.766667 | 0.4533333 | 11.38667 | 1.04 | 87.12 | 54.475 | 9.54 | 5.8 | 2.348333 | 11.06167 | 2.035 | 0.04433333 | 0.119 | 0.07883333 | 0.265 | 0.21 | 1.907831 | 367.958 | 0.09845386 | 592.223 | 0.15846 | 2777.184 | 0.7430861 | 3737.365 | 4.381667 | 1.696667 | 10.38333 | 17.86833 | 70.05167 | 61.81667 | 4.085 | 2.266667 | 0.1101667 | 0.2336667 | 0.0055 | 0.02 | 0.1216667 | 0.07166667 | 0.045 | 4.315 | 2.766667 | 111530.2 | 117307 | 104 | 2.67 | 1134 | 226 | 2275 | 2171.49 | 42.1937 | 544 | 0 | 0 | 36.625 | 65.55333 | 3.163333 | 1.306667 | 0.01233333 | 0.05 | 0.073 | 0.08033333 | 0.05333333 | 0.47 | 0.6966667 | 0.2666667 | 4.066667 | 21.45 | 738.6 | 4001 | 1427
2024-01-13 23:00 | 3.833333 | 0.41 | 11.16333 | 0.9766667 | 87.45 | 6.766667 | 0.4533333 | 11.38667 | 1.04 | 87.12 | 54.475 | 9.54 | 5.8 | 2.348333 | 11.06167 | 2.035 | 0.04433333 | 0.119 | 0.07883333 | 0.265 | 0.21 | 1.907831 | 367.958 | 0.09845386 | 592.223 | 0.15846 | 2777.184 | 0.7430861 | 3737.365 | 4.381667 | 1.696667 | 10.38333 | 17.86833 | 70.05167 | 61.81667 | 4.085 | 2.266667 | 0.1101667 | 0.2336667 | 0.0055 | 0.02 | 0.1216667 | 0.07166667 | 0.045 | 4.315 | 2.766667 | 112866.5 | 118722 | 96 | 2.65 | 1134 | 236 | 2286 | 2171.49 | 41.74689 | 536 | 0 | 0 | 36.625 | 65.55333 | 3.163333 | 1.306667 | 0.01233333 | 0.05 | 0.073 | 0.08033333 | 0.05333333 | 0.47 | 0.6966667 | 0.2666667 | 4.066667 | 21.45 | 738.6 | 4000 | 1491
2024-01-16 | 3.666667 | 0.4266667 | 11.01 | 0.97 | 87.59333 | 7.333333 | 0.4633333 | 11.29 | 1.04 | 87.20667 | 53.55167 | 10.28 | 6.203333 | 2.385 | 11.76167 | 2.171667 | 0.04433333 | 0.1308333 | 0.0745 | 0.315 | 0.195 | 1.896843 | 190.677 | 0.05030272 | 802.736 | 0.2117707 | 2797.177 | 0.7379265 | 3790.59 | 3.66 | 1.98 | 10.09833 | 18.05 | 69.87167 | 61.91167 | 3.945 | 2.213333 | 0.1111667 | 0.2186667 | 0.004166667 | 0.021 | 0.135 | 0.1916667 | 0.08833333 | 4.285 | 2.766667 | 114705.2 | 119315 | 113 | 2.6 | 1135 | 235 | 2290 | 2188.25 | 44.05337 | 548 | 0 | 0 | 47.198 | 65.46333 | 3.366667 | 1.293333 | 0.012 | 0.03 | 0.054 | 0.08033333 | 0.09 | 0.4133333 | 0.6833333 | 0.2966667 | 3.866667 | 20.491 | 733.1 | 4000 | 490
2024-01-16 01:00 | 3.666667 | 0.4266667 | 11.01 | 0.97 | 87.59333 | 7.333333 | 0.4633333 | 11.29 | 1.04 | 87.20667 | 53.55167 | 10.28 | 6.203333 | 2.385 | 11.76167 | 2.171667 | 0.04433333 | 0.1308333 | 0.0745 | 0.315 | 0.195 | 1.896843 | 190.677 | 0.05030272 | 802.736 | 0.2117707 | 2797.177 | 0.7379265 | 3790.59 | 3.66 | 1.98 | 10.09833 | 18.05 | 69.87167 | 61.91167 | 3.945 | 2.213333 | 0.1111667 | 0.2186667 | 0.004166667 | 0.021 | 0.135 | 0.1916667 | 0.08833333 | 4.285 | 2.766667 | 112258 | 116257 | 125 | 2.58 | 1152 | 233 | 2297 | 2188.25 | 42.40681 | 560 | 0 | 0 | 47.198 | 65.46333 | 3.366667 | 1.293333 | 0.012 | 0.03 | 0.054 | 0.08033333 | 0.09 | 0.4133333 | 0.6833333 | 0.2966667 | 3.866667 | 20.491 | 733.1 | 3999 | 0
2024-01-16 02:00 | 3.666667 | 0.4266667 | 11.01 | 0.97 | 87.59333 | 7.333333 | 0.4633333 | 11.29 | 1.04 | 87.20667 | 53.55167 | 10.28 | 6.203333 | 2.385 | 11.76167 | 2.171667 | 0.04433333 | 0.1308333 | 0.0745 | 0.315 | 0.195 | 1.896843 | 190.677 | 0.05030272 | 802.736 | 0.2117707 | 2797.177 | 0.7379265 | 3790.59 | 3.66 | 1.98 | 10.09833 | 18.05 | 69.87167 | 61.91167 | 3.945 | 2.213333 | 0.1111667 | 0.2186667 | 0.004166667 | 0.021 | 0.135 | 0.1916667 | 0.08833333 | 4.285 | 2.766667 | 112156 | 116155 | 125 | 2.58 | 1153 | 233 | 2302 | 2188.25 | 42.57221 | 560 | 0 | 0 | 47.198 | 65.46333 | 3.366667 | 1.293333 | 0.012 | 0.03 | 0.054 | 0.08033333 | 0.09 | 0.4133333 | 0.6833333 | 0.2966667 | 3.866667 | 20.491 | 733.1 | 3999 | 0
2024-01-16 03:00 | 3.666667 | 0.4266667 | 11.01 | 0.97 | 87.59333 | 7.333333 | 0.4633333 | 11.29 | 1.04 | 87.20667 | 53.55167 | 10.28 | 6.203333 | 2.385 | 11.76167 | 2.171667 | 0.04433333 | 0.1308333 | 0.0745 | 0.315 | 0.195 | 1.896843 | 190.677 | 0.05030272 | 802.736 | 0.2117707 | 2797.177 | 0.7379265 | 3790.59 | 3.66 | 1.98 | 10.09833 | 18.05 | 69.87167 | 61.91167 | 3.945 | 2.213333 | 0.1111667 | 0.2186667 | 0.004166667 | 0.021 | 0.135 | 0.1916667 | 0.08833333 | 4.285 | 2.766667 | 112903 | 116901 | 122 | 2.65 | 1137 | 227 | 2322 | 2188.25 | 42.68126 | 557 | 0 | 0 | 47.198 | 65.46333 | 3.366667 | 1.293333 | 0.012 | 0.03 | 0.054 | 0.08033333 | 0.09 | 0.4133333 | 0.6833333 | 0.2966667 | 3.866667 | 20.491 | 733.1 | 3998 | 0
2024-01-16 04:00 | 3.666667 | 0.4266667 | 11.01 | 0.97 | 87.59333 | 7.333333 | 0.4633333 | 11.29 | 1.04 | 87.20667 | 53.55167 | 10.28 | 6.203333 | 2.385 | 11.76167 | 2.171667 | 0.04433333 | 0.1308333 | 0.0745 | 0.315 | 0.195 | 1.896843 | 190.677 | 0.05030272 | 802.736 | 0.2117707 | 2797.177 | 0.7379265 | 3790.59 | 3.66 | 1.98 | 10.09833 | 18.05 | 69.87167 | 61.91167 | 3.945 | 2.213333 | 0.1111667 | 0.2186667 | 0.004166667 | 0.021 | 0.135 | 0.1916667 | 0.08833333 | 4.285 | 2.766667 | 113006.5 | 117405 | 121 | 2.65 | 1133 | 228 | 2317 | 2188.25 | 41.43444 | 556 | 0 | 0 | 47.198 | 65.46333 | 3.366667 | 1.293333 | 0.012 | 0.03 | 0.054 | 0.08033333 | 0.09 | 0.4133333 | 0.6833333 | 0.2966667 | 3.866667 | 20.491 | 733.1 | 3999 | 321
2024-01-16 05:00 | 3.666667 | 0.4266667 | 11.01 | 0.97 | 87.59333 | 7.333333 | 0.4633333 | 11.29 | 1.04 | 87.20667 | 53.55167 | 10.28 | 6.203333 | 2.385 | 11.76167 | 2.171667 | 0.04433333 | 0.1308333 | 0.0745 | 0.315 | 0.195 | 1.896843 | 190.677 | 0.05030272 | 802.736 | 0.2117707 | 2797.177 | 0.7379265 | 3790.59 | 3.66 | 1.98 | 10.09833 | 18.05 | 69.87167 | 61.91167 | 3.945 | 2.213333 | 0.1111667 | 0.2186667 | 0.004166667 | 0.021 | 0.135 | 0.1916667 | 0.08833333 | 4.285 | 2.766667 | 113870.3 | 118780 | 116 | 2.61 | 1133 | 233 | 2300 | 2188.25 | 40.45123 | 551 | 0 | 0 | 47.198 | 65.46333 | 3.366667 | 1.293333 | 0.012 | 0.03 | 0.054 | 0.08033333 | 0.09 | 0.4133333 | 0.6833333 | 0.2966667 | 3.866667 | 20.491 | 733.1 | 4000 | 731
2024-01-16 06:00 | 3.666667 | 0.4266667 | 11.01 | 0.97 | 87.59333 | 7.333333 | 0.4633333 | 11.29 | 1.04 | 87.20667 | 53.55167 | 10.28 | 6.203333 | 2.385 | 11.76167 | 2.171667 | 0.04433333 | 0.1308333 | 0.0745 | 0.315 | 0.195 | 1.896843 | 190.677 | 0.05030272 | 802.736 | 0.2117707 | 2797.177 | 0.7379265 | 3790.59 | 3.66 | 1.98 | 10.09833 | 18.05 | 69.87167 | 61.91167 | 3.945 | 2.213333 | 0.1111667 | 0.2186667 | 0.004166667 | 0.021 | 0.135 | 0.1916667 | 0.08833333 | 4.285 | 2.766667 | 113560.8 | 118737 | 102 | 2.65 | 1134 | 230 | 2285 | 2188.25 | 39.91278 | 537 | 0 | 0 | 47.198 | 65.46333 | 3.366667 | 1.293333 | 0.012 | 0.03 | 0.054 | 0.08033333 | 0.09 | 0.4133333 | 0.6833333 | 0.2966667 | 3.866667 | 20.491 | 733.1 | 3999 | 946
2024-01-16 07:00 | 3.666667 | 0.4266667 | 11.01 | 0.97 | 87.59333 | 7.333333 | 0.4633333 | 11.29 | 1.04 | 87.20667 | 53.55167 | 10.28 | 6.203333 | 2.385 | 11.76167 | 2.171667 | 0.04433333 | 0.1308333 | 0.0745 | 0.315 | 0.195 | 1.896843 | 190.677 | 0.05030272 | 802.736 | 0.2117707 | 2797.177 | 0.7379265 | 3790.59 | 3.66 | 1.98 | 10.09833 | 18.05 | 69.87167 | 61.91167 | 3.945 | 2.213333 | 0.1111667 | 0.2186667 | 0.004166667 | 0.021 | 0.135 | 0.1916667 | 0.08833333 | 4.285 | 2.766667 | 113557.6 | 118915 | 105 | 2.59 | 1133 | 235 | 2289 | 2188.25 | 39.71534 | 540 | 0 | 0 | 47.198 | 65.46333 | 3.366667 | 1.293333 | 0.012 | 0.03 | 0.054 | 0.08033333 | 0.09 | 0.4133333 | 0.6833333 | 0.2966667 | 3.866667 | 20.491 | 733.1 | 4001 | 1090
2024-01-16 09:00 | 3.666667 | 0.4266667 | 11.01 | 0.97 | 87.59333 | 7.333333 | 0.4633333 | 11.29 | 1.04 | 87.20667 | 53.55167 | 10.28 | 6.203333 | 2.385 | 11.76167 | 2.171667 | 0.04433333 | 0.1308333 | 0.0745 | 0.315 | 0.195 | 1.896843 | 190.677 | 0.05030272 | 802.736 | 0.2117707 | 2797.177 | 0.7379265 | 3790.59 | 3.66 | 1.98 | 10.09833 | 18.05 | 69.87167 | 61.91167 | 3.945 | 2.213333 | 0.1111667 | 0.2186667 | 0.004166667 | 0.021 | 0.135 | 0.1916667 | 0.08833333 | 4.285 | 2.766667 | 114310.5 | 119383 | 110 | 2.64 | 1134 | 233 | 2279 | 2188.25 | 40.62931 | 545 | 0 | 0 | 47.198 | 65.46333 | 3.366667 | 1.293333 | 0.012 | 0.03 | 0.054 | 0.08033333 | 0.09 | 0.4133333 | 0.6833333 | 0.2966667 | 3.866667 | 20.491 | 733.1 | 4001 | 861
2024-01-16 10:00 | 3.666667 | 0.4266667 | 11.01 | 0.97 | 87.59333 | 7.333333 | 0.4633333 | 11.29 | 1.04 | 87.20667 | 53.55167 | 10.28 | 6.203333 | 2.385 | 11.76167 | 2.171667 | 0.04433333 | 0.1308333 | 0.0745 | 0.315 | 0.195 | 1.896843 | 190.677 | 0.05030272 | 802.736 | 0.2117707 | 2797.177 | 0.7379265 | 3790.59 | 3.66 | 1.98 | 10.09833 | 18.05 | 69.87167 | 61.91167 | 3.945 | 2.213333 | 0.1111667 | 0.2186667 | 0.004166667 | 0.021 | 0.135 | 0.1916667 | 0.08833333 | 4.285 | 2.766667 | 114243.2 | 119118 | 110 | 2.65 | 1134 | 231 | 2281 | 2188.25 | 41.50856 | 545 | 0 | 0 | 47.198 | 65.46333 | 3.366667 | 1.293333 | 0.012 | 0.03 | 0.054 | 0.08033333 | 0.09 | 0.4133333 | 0.6833333 | 0.2966667 | 3.866667 | 20.491 | 733.1 | 4000 | 703
2024-01-16 11:00 | 3.666667 | 0.4266667 | 11.01 | 0.97 | 87.59333 | 7.333333 | 0.4633333 | 11.29 | 1.04 | 87.20667 | 53.55167 | 10.28 | 6.203333 | 2.385 | 11.76167 | 2.171667 | 0.04433333 | 0.1308333 | 0.0745 | 0.315 | 0.195 | 1.896843 | 190.677 | 0.05030272 | 802.736 | 0.2117707 | 2797.177 | 0.7379265 | 3790.59 | 3.66 | 1.98 | 10.09833 | 18.05 | 69.87167 | 61.91167 | 3.945 | 2.213333 | 0.1111667 | 0.2186667 | 0.004166667 | 0.021 | 0.135 | 0.1916667 | 0.08833333 | 4.285 | 2.766667 | 113451.8 | 118760 | 110 | 2.64 | 1133 | 231 | 2280 | 2188.25 | 41.34761 | 545 | 0 | 0 | 47.198 | 65.46333 | 3.366667 | 1.293333 | 0.012 | 0.03 | 0.054 | 0.08033333 | 0.09 | 0.4133333 | 0.6833333 | 0.2966667 | 3.866667 | 20.491 | 733.1 | 3999 | 1052
2024-01-16 12:00 | 3.666667 | 0.4266667 | 11.01 | 0.97 | 87.59333 | 7.333333 | 0.4633333 | 11.29 | 1.04 | 87.20667 | 53.55167 | 10.28 | 6.203333 | 2.385 | 11.76167 | 2.171667 | 0.04433333 | 0.1308333 | 0.0745 | 0.315 | 0.195 | 1.896843 | 190.677 | 0.05030272 | 802.736 | 0.2117707 | 2797.177 | 0.7379265 | 3790.59 | 3.66 | 1.98 | 10.09833 | 18.05 | 69.87167 | 61.91167 | 3.945 | 2.213333 | 0.1111667 | 0.2186667 | 0.004166667 | 0.021 | 0.135 | 0.1916667 | 0.08833333 | 4.285 | 2.766667 | 112612.9 | 118263 | 110 | 2.65 | 1133 | 230 | 2280 | 2188.25 | 42.26804 | 545 | 0 | 0 | 47.198 | 65.46333 | 3.366667 | 1.293333 | 0.012 | 0.03 | 0.054 | 0.08033333 | 0.09 | 0.4133333 | 0.6833333 | 0.2966667 | 3.866667 | 20.491 | 733.1 | 4000 | 1326
2024-01-16 13:00 | 3.666667 | 0.4266667 | 11.01 | 0.97 | 87.59333 | 7.333333 | 0.4633333 | 11.29 | 1.04 | 87.20667 | 53.55167 | 10.28 | 6.203333 | 2.385 | 11.76167 | 2.171667 | 0.04433333 | 0.1308333 | 0.0745 | 0.315 | 0.195 | 1.896843 | 190.677 | 0.05030272 | 802.736 | 0.2117707 | 2797.177 | 0.7379265 | 3790.59 | 3.66 | 1.98 | 10.09833 | 18.05 | 69.87167 | 61.91167 | 3.945 | 2.213333 | 0.1111667 | 0.2186667 | 0.004166667 | 0.021 | 0.135 | 0.1916667 | 0.08833333 | 4.285 | 2.766667 | 113818.7 | 119200 | 105 | 2.63 | 1134 | 233 | 2279 | 2188.25 | 41.87169 | 540 | 0 | 0 | 47.198 | 65.46333 | 3.366667 | 1.293333 | 0.012 | 0.03 | 0.054 | 0.08033333 | 0.09 | 0.4133333 | 0.6833333 | 0.2966667 | 3.866667 | 20.491 | 733.1 | 4000 | 1110
2024-01-16 15:00 | 3.666667 | 0.4266667 | 11.01 | 0.97 | 87.59333 | 7.333333 | 0.4633333 | 11.29 | 1.04 | 87.20667 | 53.55167 | 10.28 | 6.203333 | 2.385 | 11.76167 | 2.171667 | 0.04433333 | 0.1308333 | 0.0745 | 0.315 | 0.195 | 1.896843 | 190.677 | 0.05030272 | 802.736 | 0.2117707 | 2797.177 | 0.7379265 | 3790.59 | 3.66 | 1.98 | 10.09833 | 18.05 | 69.87167 | 61.91167 | 3.945 | 2.213333 | 0.1111667 | 0.2186667 | 0.004166667 | 0.021 | 0.135 | 0.1916667 | 0.08833333 | 4.285 | 2.766667 | 114508.3 | 119642 | 113 | 2.6 | 1133 | 236 | 2281 | 2188.25 | 41.7341 | 548 | 0 | 0 | 47.198 | 65.46333 | 3.366667 | 1.293333 | 0.012 | 0.03 | 0.054 | 0.08033333 | 0.09 | 0.4133333 | 0.6833333 | 0.2966667 | 3.866667 | 20.491 | 733.1 | 4000 | 911
2024-01-16 17:00 | 3.666667 | 0.4266667 | 11.01 | 0.97 | 87.59333 | 7.333333 | 0.4633333 | 11.29 | 1.04 | 87.20667 | 53.55167 | 10.28 | 6.203333 | 2.385 | 11.76167 | 2.171667 | 0.04433333 | 0.1308333 | 0.0745 | 0.315 | 0.195 | 1.896843 | 190.677 | 0.05030272 | 802.736 | 0.2117707 | 2797.177 | 0.7379265 | 3790.59 | 3.66 | 1.98 | 10.09833 | 18.05 | 69.87167 | 61.91167 | 3.945 | 2.213333 | 0.1111667 | 0.2186667 | 0.004166667 | 0.021 | 0.135 | 0.1916667 | 0.08833333 | 4.285 | 2.766667 | 114036.6 | 118686 | 116 | 2.65 | 1133 | 230 | 2297 | 2188.25 | 43.34101 | 551 | 0 | 0 | 47.198 | 65.46333 | 3.366667 | 1.293333 | 0.012 | 0.03 | 0.054 | 0.08033333 | 0.09 | 0.4133333 | 0.6833333 | 0.2966667 | 3.866667 | 20.491 | 733.1 | 4001 | 521
2024-01-16 18:00 | 3.666667 | 0.4266667 | 11.01 | 0.97 | 87.59333 | 7.333333 | 0.4633333 | 11.29 | 1.04 | 87.20667 | 53.55167 | 10.28 | 6.203333 | 2.385 | 11.76167 | 2.171667 | 0.04433333 | 0.1308333 | 0.0745 | 0.315 | 0.195 | 1.896843 | 190.677 | 0.05030272 | 802.736 | 0.2117707 | 2797.177 | 0.7379265 | 3790.59 | 3.66 | 1.98 | 10.09833 | 18.05 | 69.87167 | 61.91167 | 3.945 | 2.213333 | 0.1111667 | 0.2186667 | 0.004166667 | 0.021 | 0.135 | 0.1916667 | 0.08833333 | 4.285 | 2.766667 | 114132.8 | 119091 | 109 | 2.66 | 1133 | 231 | 2293 | 2188.25 | 43.57274 | 544 | 0 | 0 | 47.198 | 65.46333 | 3.366667 | 1.293333 | 0.012 | 0.03 | 0.054 | 0.08033333 | 0.09 | 0.4133333 | 0.6833333 | 0.2966667 | 3.866667 | 20.491 | 733.1 | 3995 | 774
2024-01-16 22:00 | 3.666667 | 0.4266667 | 11.01 | 0.97 | 87.59333 | 7.333333 | 0.4633333 | 11.29 | 1.04 | 87.20667 | 53.55167 | 10.28 | 6.203333 | 2.385 | 11.76167 | 2.171667 | 0.04433333 | 0.1308333 | 0.0745 | 0.315 | 0.195 | 1.896843 | 190.677 | 0.05030272 | 802.736 | 0.2117707 | 2797.177 | 0.7379265 | 3790.59 | 3.66 | 1.98 | 10.09833 | 18.05 | 69.87167 | 61.91167 | 3.945 | 2.213333 | 0.1111667 | 0.2186667 | 0.004166667 | 0.021 | 0.135 | 0.1916667 | 0.08833333 | 4.285 | 2.766667 | 113246.9 | 118448 | 107 | 2.64 | 1134 | 230 | 2270 | 2188.25 | 43.71882 | 542 | 0 | 0 | 47.198 | 65.46333 | 3.366667 | 1.293333 | 0.012 | 0.03 | 0.054 | 0.08033333 | 0.09 | 0.4133333 | 0.6833333 | 0.2966667 | 3.866667 | 20.491 | 733.1 | 3999 | 966
2024-01-16 23:00 | 3.666667 | 0.4266667 | 11.01 | 0.97 | 87.59333 | 7.333333 | 0.4633333 | 11.29 | 1.04 | 87.20667 | 53.55167 | 10.28 | 6.203333 | 2.385 | 11.76167 | 2.171667 | 0.04433333 | 0.1308333 | 0.0745 | 0.315 | 0.195 | 1.896843 | 190.677 | 0.05030272 | 802.736 | 0.2117707 | 2797.177 | 0.7379265 | 3790.59 | 3.66 | 1.98 | 10.09833 | 18.05 | 69.87167 | 61.91167 | 3.945 | 2.213333 | 0.1111667 | 0.2186667 | 0.004166667 | 0.021 | 0.135 | 0.1916667 | 0.08833333 | 4.285 | 2.766667 | 113813.1 | 118959 | 105 | 2.63 | 1133 | 232 | 2284 | 2188.25 | 44.15643 | 540 | 0 | 0 | 47.198 | 65.46333 | 3.366667 | 1.293333 | 0.012 | 0.03 | 0.054 | 0.08033333 | 0.09 | 0.4133333 | 0.6833333 | 0.2966667 | 3.866667 | 20.491 | 733.1 | 4001 | 920
2024-01-19 | 3.85 | 0.43 | 11.04 | 0.96 | 87.57 | 6.5 | 0.44 | 11.22 | 1.03 | 87.31 | 53.705 | 10.135 | 6.04 | 2.3925 | 11.6475 | 2.1775 | 0.04475 | 0.12325 | 0.07975 | 0.3275 | 0.1975 | 1.928454 | 114.433 | 0.05066045 | 455.792 | 0.201783 | 1688.598 | 0.7475566 | 2258.823 | 4.2775 | 1.8475 | 9.6025 | 18.8525 | 69.6975 | 61.9125 | 4.0675 | 1.9825 | 0.1005 | 0.2065 | 0.006 | 0.01925 | 0.1325 | 0.145 | 0.1125 | 4.3925 | 2.575 | 102377.8 | 105853 | 72 | 2.11 | 1128 | 240 | 2306 | 1353.44 | 41.33365 | 532 | 0 | 0 | 32.287 | 65.435 | 3.255 | 1.25 | 0.013 | 0.03 | 0.059 | 0.078 | 0.085 | 0.41 | 0.66 | 0.445 | 3.65 | 7.169 | 538.4 | 1952 | 1224
2024-01-19 02:00 | 3.85 | 0.43 | 11.04 | 0.96 | 87.57 | 6.5 | 0.44 | 11.22 | 1.03 | 87.31 | 53.705 | 10.135 | 6.04 | 2.3925 | 11.6475 | 2.1775 | 0.04475 | 0.12325 | 0.07975 | 0.3275 | 0.1975 | 1.928454 | 114.433 | 0.05066045 | 455.792 | 0.201783 | 1688.598 | 0.7475566 | 2258.823 | 4.2775 | 1.8475 | 9.6025 | 18.8525 | 69.6975 | 61.9125 | 4.0675 | 1.9825 | 0.1005 | 0.2065 | 0.006 | 0.01925 | 0.1325 | 0.145 | 0.1125 | 4.3925 | 2.575 | 115167.1 | 119196 | 111 | 2.65 | 1139 | 232 | 2316 | 1353.44 | 41.93843 | 541 | 0 | 0 | 32.287 | 65.435 | 3.255 | 1.25 | 0.013 | 0.03 | 0.059 | 0.078 | 0.085 | 0.41 | 0.66 | 0.445 | 3.65 | 7.169 | 538.4 | 3999 | 24
2024-01-19 03:00 | 3.85 | 0.43 | 11.04 | 0.96 | 87.57 | 6.5 | 0.44 | 11.22 | 1.03 | 87.31 | 53.705 | 10.135 | 6.04 | 2.3925 | 11.6475 | 2.1775 | 0.04475 | 0.12325 | 0.07975 | 0.3275 | 0.1975 | 1.928454 | 114.433 | 0.05066045 | 455.792 | 0.201783 | 1688.598 | 0.7475566 | 2258.823 | 4.2775 | 1.8475 | 9.6025 | 18.8525 | 69.6975 | 61.9125 | 4.0675 | 1.9825 | 0.1005 | 0.2065 | 0.006 | 0.01925 | 0.1325 | 0.145 | 0.1125 | 4.3925 | 2.575 | 114337 | 118336 | 116 | 2.64 | 1144 | 232 | 2303 | 1353.44 | 42.08352 | 546 | 0 | 0 | 32.287 | 65.435 | 3.255 | 1.25 | 0.013 | 0.03 | 0.059 | 0.078 | 0.085 | 0.41 | 0.66 | 0.445 | 3.65 | 7.169 | 538.4 | 3999 | 0
2024-01-19 04:00 | 3.85 | 0.43 | 11.04 | 0.96 | 87.57 | 6.5 | 0.44 | 11.22 | 1.03 | 87.31 | 53.705 | 10.135 | 6.04 | 2.3925 | 11.6475 | 2.1775 | 0.04475 | 0.12325 | 0.07975 | 0.3275 | 0.1975 | 1.928454 | 114.433 | 0.05066045 | 455.792 | 0.201783 | 1688.598 | 0.7475566 | 2258.823 | 4.2775 | 1.8475 | 9.6025 | 18.8525 | 69.6975 | 61.9125 | 4.0675 | 1.9825 | 0.1005 | 0.2065 | 0.006 | 0.01925 | 0.1325 | 0.145 | 0.1125 | 4.3925 | 2.575 | 114211.8 | 118336 | 112 | 2.66 | 1134 | 230 | 2321 | 1353.44 | 42.03601 | 542 | 0 | 0 | 32.287 | 65.435 | 3.255 | 1.25 | 0.013 | 0.03 | 0.059 | 0.078 | 0.085 | 0.41 | 0.66 | 0.445 | 3.65 | 7.169 | 538.4 | 4001 | 99
2024-01-19 06:00 | 3.85 | 0.43 | 11.04 | 0.96 | 87.57 | 6.5 | 0.44 | 11.22 | 1.03 | 87.31 | 53.705 | 10.135 | 6.04 | 2.3925 | 11.6475 | 2.1775 | 0.04475 | 0.12325 | 0.07975 | 0.3275 | 0.1975 | 1.928454 | 114.433 | 0.05066045 | 455.792 | 0.201783 | 1688.598 | 0.7475566 | 2258.823 | 4.2775 | 1.8475 | 9.6025 | 18.8525 | 69.6975 | 61.9125 | 4.0675 | 1.9825 | 0.1005 | 0.2065 | 0.006 | 0.01925 | 0.1325 | 0.145 | 0.1125 | 4.3925 | 2.575 | 114498 | 118495 | 110 | 2.66 | 1134 | 229 | 2331 | 1353.44 | 43.35522 | 540 | 0 | 0 | 32.287 | 65.435 | 3.255 | 1.25 | 0.013 | 0.03 | 0.059 | 0.078 | 0.085 | 0.41 | 0.66 | 0.445 | 3.65 | 7.169 | 538.4 | 3997 | 0
2024-01-19 08:00 | 3.85 | 0.43 | 11.04 | 0.96 | 87.57 | 6.5 | 0.44 | 11.22 | 1.03 | 87.31 | 53.705 | 10.135 | 6.04 | 2.3925 | 11.6475 | 2.1775 | 0.04475 | 0.12325 | 0.07975 | 0.3275 | 0.1975 | 1.928454 | 114.433 | 0.05066045 | 455.792 | 0.201783 | 1688.598 | 0.7475566 | 2258.823 | 4.2775 | 1.8475 | 9.6025 | 18.8525 | 69.6975 | 61.9125 | 4.0675 | 1.9825 | 0.1005 | 0.2065 | 0.006 | 0.01925 | 0.1325 | 0.145 | 0.1125 | 4.3925 | 2.575 | 114065.5 | 118970 | 110 | 2.6 | 1133 | 230 | 2290 | 1353.44 | 43.47238 | 540 | 0 | 0 | 32.287 | 65.435 | 3.255 | 1.25 | 0.013 | 0.03 | 0.059 | 0.078 | 0.085 | 0.41 | 0.66 | 0.445 | 3.65 | 7.169 | 538.4 | 4001 | 726
2024-01-19 09:00 | 3.85 | 0.43 | 11.04 | 0.96 | 87.57 | 6.5 | 0.44 | 11.22 | 1.03 | 87.31 | 53.705 | 10.135 | 6.04 | 2.3925 | 11.6475 | 2.1775 | 0.04475 | 0.12325 | 0.07975 | 0.3275 | 0.1975 | 1.928454 | 114.433 | 0.05066045 | 455.792 | 0.201783 | 1688.598 | 0.7475566 | 2258.823 | 4.2775 | 1.8475 | 9.6025 | 18.8525 | 69.6975 | 61.9125 | 4.0675 | 1.9825 | 0.1005 | 0.2065 | 0.006 | 0.01925 | 0.1325 | 0.145 | 0.1125 | 4.3925 | 2.575 | 115301 | 119743 | 112 | 2.63 | 1133 | 233 | 2297 | 1353.44 | 43.15646 | 542 | 0 | 0 | 32.287 | 65.435 | 3.255 | 1.25 | 0.013 | 0.03 | 0.059 | 0.078 | 0.085 | 0.41 | 0.66 | 0.445 | 3.65 | 7.169 | 538.4 | 3999 | 356
2024-01-19 10:00 | 3.85 | 0.43 | 11.04 | 0.96 | 87.57 | 6.5 | 0.44 | 11.22 | 1.03 | 87.31 | 53.705 | 10.135 | 6.04 | 2.3925 | 11.6475 | 2.1775 | 0.04475 | 0.12325 | 0.07975 | 0.3275 | 0.1975 | 1.928454 | 114.433 | 0.05066045 | 455.792 | 0.201783 | 1688.598 | 0.7475566 | 2258.823 | 4.2775 | 1.8475 | 9.6025 | 18.8525 | 69.6975 | 61.9125 | 4.0675 | 1.9825 | 0.1005 | 0.2065 | 0.006 | 0.01925 | 0.1325 | 0.145 | 0.1125 | 4.3925 | 2.575 | 114635.1 | 119153 | 115 | 2.66 | 1134 | 230 | 2292 | 1353.44 | 43.00349 | 545 | 0 | 0 | 32.287 | 65.435 | 3.255 | 1.25 | 0.013 | 0.03 | 0.059 | 0.078 | 0.085 | 0.41 | 0.66 | 0.445 | 3.65 | 7.169 | 538.4 | 3999 | 417
2024-01-19 11:00 | 3.85 | 0.43 | 11.04 | 0.96 | 87.57 | 6.5 | 0.44 | 11.22 | 1.03 | 87.31 | 53.705 | 10.135 | 6.04 | 2.3925 | 11.6475 | 2.1775 | 0.04475 | 0.12325 | 0.07975 | 0.3275 | 0.1975 | 1.928454 | 114.433 | 0.05066045 | 455.792 | 0.201783 | 1688.598 | 0.7475566 | 2258.823 | 4.2775 | 1.8475 | 9.6025 | 18.8525 | 69.6975 | 61.9125 | 4.0675 | 1.9825 | 0.1005 | 0.2065 | 0.006 | 0.01925 | 0.1325 | 0.145 | 0.1125 | 4.3925 | 2.575 | 103134.4 | 107629 | 110 | 2.46 | 1132 | 218 | 2283 | 1353.44 | 42.25286 | 540 | 0 | 0 | 32.287 | 65.435 | 3.255 | 1.25 | 0.013 | 0.03 | 0.059 | 0.078 | 0.085 | 0.41 | 0.66 | 0.445 | 3.65 | 7.169 | 538.4 | 3677 | 657
2024-01-19 12:00 | 3.85 | 0.43 | 11.04 | 0.96 | 87.57 | 6.5 | 0.44 | 11.22 | 1.03 | 87.31 | 53.705 | 10.135 | 6.04 | 2.3925 | 11.6475 | 2.1775 | 0.04475 | 0.12325 | 0.07975 | 0.3275 | 0.1975 | 1.928454 | 114.433 | 0.05066045 | 455.792 | 0.201783 | 1688.598 | 0.7475566 | 2258.823 | 4.2775 | 1.8475 | 9.6025 | 18.8525 | 69.6975 | 61.9125 | 4.0675 | 1.9825 | 0.1005 | 0.2065 | 0.006 | 0.01925 | 0.1325 | 0.145 | 0.1125 | 4.3925 | 2.575 | 84326.39 | 87166.53 | 65.46528 | 1.950133 | 990.1133 | 206.6853 | 2027.977 | 1353.44 | 36.02663 | 482.5382 | 0 | 0 | 32.287 | 65.435 | 3.255 | 1.25 | 0.013 | 0.03 | 0.059 | 0.078 | 0.085 | 0.41 | 0.66 | 0.445 | 3.65 | 7.169 | 538.4 | 0 | 0
2024-01-19 13:00 | 3.85 | 0.43 | 11.04 | 0.96 | 87.57 | 6.5 | 0.44 | 11.22 | 1.03 | 87.31 | 53.705 | 10.135 | 6.04 | 2.3925 | 11.6475 | 2.1775 | 0.04475 | 0.12325 | 0.07975 | 0.3275 | 0.1975 | 1.928454 | 114.433 | 0.05066045 | 455.792 | 0.201783 | 1688.598 | 0.7475566 | 2258.823 | 4.2775 | 1.8475 | 9.6025 | 18.8525 | 69.6975 | 61.9125 | 4.0675 | 1.9825 | 0.1005 | 0.2065 | 0.006 | 0.01925 | 0.1325 | 0.145 | 0.1125 | 4.3925 | 2.575 | 84326.39 | 87166.53 | 65.46528 | 1.950133 | 990.1133 | 206.6853 | 2027.977 | 1353.44 | 36.02663 | 482.5382 | 0 | 0 | 32.287 | 65.435 | 3.255 | 1.25 | 0.013 | 0.03 | 0.059 | 0.078 | 0.085 | 0.41 | 0.66 | 0.445 | 3.65 | 7.169 | 538.4 | 0 | 0
2024-01-19 14:00 | 3.85 | 0.43 | 11.04 | 0.96 | 87.57 | 6.5 | 0.44 | 11.22 | 1.03 | 87.31 | 53.705 | 10.135 | 6.04 | 2.3925 | 11.6475 | 2.1775 | 0.04475 | 0.12325 | 0.07975 | 0.3275 | 0.1975 | 1.928454 | 114.433 | 0.05066045 | 455.792 | 0.201783 | 1688.598 | 0.7475566 | 2258.823 | 4.2775 | 1.8475 | 9.6025 | 18.8525 | 69.6975 | 61.9125 | 4.0675 | 1.9825 | 0.1005 | 0.2065 | 0.006 | 0.01925 | 0.1325 | 0.145 | 0.1125 | 4.3925 | 2.575 | 84326.39 | 87166.53 | 65.46528 | 1.950133 | 990.1133 | 206.6853 | 2027.977 | 1353.44 | 36.02663 | 482.5382 | 0 | 0 | 32.287 | 65.435 | 3.255 | 1.25 | 0.013 | 0.03 | 0.059 | 0.078 | 0.085 | 0.41 | 0.66 | 0.445 | 3.65 | 7.169 | 538.4 | 0 | 0
2024-01-19 15:00 | 3.85 | 0.43 | 11.04 | 0.96 | 87.57 | 6.5 | 0.44 | 11.22 | 1.03 | 87.31 | 53.705 | 10.135 | 6.04 | 2.3925 | 11.6475 | 2.1775 | 0.04475 | 0.12325 | 0.07975 | 0.3275 | 0.1975 | 1.928454 | 114.433 | 0.05066045 | 455.792 | 0.201783 | 1688.598 | 0.7475566 | 2258.823 | 4.2775 | 1.8475 | 9.6025 | 18.8525 | 69.6975 | 61.9125 | 4.0675 | 1.9825 | 0.1005 | 0.2065 | 0.006 | 0.01925 | 0.1325 | 0.145 | 0.1125 | 4.3925 | 2.575 | 84326.39 | 87166.53 | 65.46528 | 1.950133 | 990.1133 | 206.6853 | 2027.977 | 1353.44 | 36.02663 | 482.5382 | 0 | 0 | 32.287 | 65.435 | 3.255 | 1.25 | 0.013 | 0.03 | 0.059 | 0.078 | 0.085 | 0.41 | 0.66 | 0.445 | 3.65 | 7.169 | 538.4 | 0 | 0
2024-01-19 16:00 | 3.85 | 0.43 | 11.04 | 0.96 | 87.57 | 6.5 | 0.44 | 11.22 | 1.03 | 87.31 | 53.705 | 10.135 | 6.04 | 2.3925 | 11.6475 | 2.1775 | 0.04475 | 0.12325 | 0.07975 | 0.3275 | 0.1975 | 1.928454 | 114.433 | 0.05066045 | 455.792 | 0.201783 | 1688.598 | 0.7475566 | 2258.823 | 4.2775 | 1.8475 | 9.6025 | 18.8525 | 69.6975 | 61.9125 | 4.0675 | 1.9825 | 0.1005 | 0.2065 | 0.006 | 0.01925 | 0.1325 | 0.145 | 0.1125 | 4.3925 | 2.575 | 84326.39 | 87166.53 | 65.46528 | 1.950133 | 990.1133 | 206.6853 | 2027.977 | 1353.44 | 36.02663 | 482.5382 | 0 | 0 | 32.287 | 65.435 | 3.255 | 1.25 | 0.013 | 0.03 | 0.059 | 0.078 | 0.085 | 0.41 | 0.66 | 0.445 | 3.65 | 7.169 | 538.4 | 0 | 0
2024-01-19 17:00 | 3.85 | 0.43 | 11.04 | 0.96 | 87.57 | 6.5 | 0.44 | 11.22 | 1.03 | 87.31 | 53.705 | 10.135 | 6.04 | 2.3925 | 11.6475 | 2.1775 | 0.04475 | 0.12325 | 0.07975 | 0.3275 | 0.1975 | 1.928454 | 114.433 | 0.05066045 | 455.792 | 0.201783 | 1688.598 | 0.7475566 | 2258.823 | 4.2775 | 1.8475 | 9.6025 | 18.8525 | 69.6975 | 61.9125 | 4.0675 | 1.9825 | 0.1005 | 0.2065 | 0.006 | 0.01925 | 0.1325 | 0.145 | 0.1125 | 4.3925 | 2.575 | 84326.39 | 87166.53 | 65.46528 | 1.950133 | 990.1133 | 206.6853 | 2027.977 | 1353.44 | 36.02663 | 482.5382 | 0 | 0 | 32.287 | 65.435 | 3.255 | 1.25 | 0.013 | 0.03 | 0.059 | 0.078 | 0.085 | 0.41 | 0.66 | 0.445 | 3.65 | 7.169 | 538.4 | 0 | 0
2024-01-19 18:00 | 3.85 | 0.43 | 11.04 | 0.96 | 87.57 | 6.5 | 0.44 | 11.22 | 1.03 | 87.31 | 53.705 | 10.135 | 6.04 | 2.3925 | 11.6475 | 2.1775 | 0.04475 | 0.12325 | 0.07975 | 0.3275 | 0.1975 | 1.928454 | 114.433 | 0.05066045 | 455.792 | 0.201783 | 1688.598 | 0.7475566 | 2258.823 | 4.2775 | 1.8475 | 9.6025 | 18.8525 | 69.6975 | 61.9125 | 4.0675 | 1.9825 | 0.1005 | 0.2065 | 0.006 | 0.01925 | 0.1325 | 0.145 | 0.1125 | 4.3925 | 2.575 | 84326.39 | 87166.53 | 65.46528 | 1.950133 | 990.1133 | 206.6853 | 2027.977 | 1353.44 | 36.02663 | 482.5382 | 0 | 0 | 32.287 | 65.435 | 3.255 | 1.25 | 0.013 | 0.03 | 0.059 | 0.078 | 0.085 | 0.41 | 0.66 | 0.445 | 3.65 | 7.169 | 538.4 | 0 | 0
2024-01-19 19:00 | 3.85 | 0.43 | 11.04 | 0.96 | 87.57 | 6.5 | 0.44 | 11.22 | 1.03 | 87.31 | 53.705 | 10.135 | 6.04 | 2.3925 | 11.6475 | 2.1775 | 0.04475 | 0.12325 | 0.07975 | 0.3275 | 0.1975 | 1.928454 | 114.433 | 0.05066045 | 455.792 | 0.201783 | 1688.598 | 0.7475566 | 2258.823 | 4.2775 | 1.8475 | 9.6025 | 18.8525 | 69.6975 | 61.9125 | 4.0675 | 1.9825 | 0.1005 | 0.2065 | 0.006 | 0.01925 | 0.1325 | 0.145 | 0.1125 | 4.3925 | 2.575 | 84326.39 | 87166.53 | 65.46528 | 1.950133 | 990.1133 | 206.6853 | 2027.977 | 1353.44 | 36.02663 | 482.5382 | 0 | 0 | 32.287 | 65.435 | 3.255 | 1.25 | 0.013 | 0.03 | 0.059 | 0.078 | 0.085 | 0.41 | 0.66 | 0.445 | 3.65 | 7.169 | 538.4 | 0 | 0
2024-01-19 20:00 | 3.85 | 0.43 | 11.04 | 0.96 | 87.57 | 6.5 | 0.44 | 11.22 | 1.03 | 87.31 | 53.705 | 10.135 | 6.04 | 2.3925 | 11.6475 | 2.1775 | 0.04475 | 0.12325 | 0.07975 | 0.3275 | 0.1975 | 1.928454 | 114.433 | 0.05066045 | 455.792 | 0.201783 | 1688.598 | 0.7475566 | 2258.823 | 4.2775 | 1.8475 | 9.6025 | 18.8525 | 69.6975 | 61.9125 | 4.0675 | 1.9825 | 0.1005 | 0.2065 | 0.006 | 0.01925 | 0.1325 | 0.145 | 0.1125 | 4.3925 | 2.575 | 69618.33 | 72451 | 62 | 1.4 | 975 | 189 | 2033 | 1353.44 | 38.96137 | 487 | 0 | 0 | 32.287 | 65.435 | 3.255 | 1.25 | 0.013 | 0.03 | 0.059 | 0.078 | 0.085 | 0.41 | 0.66 | 0.445 | 3.65 | 7.169 | 538.4 | 406 | 1950
2024-01-19 21:00 | 3.85 | 0.43 | 11.04 | 0.96 | 87.57 | 6.5 | 0.44 | 11.22 | 1.03 | 87.31 | 53.705 | 10.135 | 6.04 | 2.3925 | 11.6475 | 2.1775 | 0.04475 | 0.12325 | 0.07975 | 0.3275 | 0.1975 | 1.928454 | 114.433 | 0.05066045 | 455.792 | 0.201783 | 1688.598 | 0.7475566 | 2258.823 | 4.2775 | 1.8475 | 9.6025 | 18.8525 | 69.6975 | 61.9125 | 4.0675 | 1.9825 | 0.1005 | 0.2065 | 0.006 | 0.01925 | 0.1325 | 0.145 | 0.1125 | 4.3925 | 2.575 | 72013 | 73506 | 118 | 1.54 | 1147 | 207 | 2212 | 1353.44 | 41.21855 | 543 | 0 | 0 | 32.287 | 65.435 | 3.255 | 1.25 | 0.013 | 0.03 | 0.059 | 0.078 | 0.085 | 0.41 | 0.66 | 0.445 | 3.65 | 7.169 | 538.4 | 1493 | 0
2024-01-19 22:00 | 3.85 | 0.43 | 11.04 | 0.96 | 87.57 | 6.5 | 0.44 | 11.22 | 1.03 | 87.31 | 53.705 | 10.135 | 6.04 | 2.3925 | 11.6475 | 2.1775 | 0.04475 | 0.12325 | 0.07975 | 0.3275 | 0.1975 | 1.928454 | 114.433 | 0.05066045 | 455.792 | 0.201783 | 1688.598 | 0.7475566 | 2258.823 | 4.2775 | 1.8475 | 9.6025 | 18.8525 | 69.6975 | 61.9125 | 4.0675 | 1.9825 | 0.1005 | 0.2065 | 0.006 | 0.01925 | 0.1325 | 0.145 | 0.1125 | 4.3925 | 2.575 | 73426 | 75409 | 119 | 1.62 | 1171 | 208 | 2247 | 1353.44 | 40.73894 | 544 | 0 | 0 | 32.287 | 65.435 | 3.255 | 1.25 | 0.013 | 0.03 | 0.059 | 0.078 | 0.085 | 0.41 | 0.66 | 0.445 | 3.65 | 7.169 | 538.4 | 1983 | 0
2024-01-19 23:00 | 3.85 | 0.43 | 11.04 | 0.96 | 87.57 | 6.5 | 0.44 | 11.22 | 1.03 | 87.31 | 53.705 | 10.135 | 6.04 | 2.3925 | 11.6475 | 2.1775 | 0.04475 | 0.12325 | 0.07975 | 0.3275 | 0.1975 | 1.928454 | 114.433 | 0.05066045 | 455.792 | 0.201783 | 1688.598 | 0.7475566 | 2258.823 | 4.2775 | 1.8475 | 9.6025 | 18.8525 | 69.6975 | 61.9125 | 4.0675 | 1.9825 | 0.1005 | 0.2065 | 0.006 | 0.01925 | 0.1325 | 0.145 | 0.1125 | 4.3925 | 2.575 | 71476.89 | 73507 | 114 | 2 | 1166 | 225 | 2279 | 1353.44 | 40.39799 | 539 | 0 | 0 | 32.287 | 65.435 | 3.255 | 1.25 | 0.013 | 0.03 | 0.059 | 0.078 | 0.085 | 0.41 | 0.66 | 0.445 | 3.65 | 7.169 | 538.4 | 1999 | 25
2024-01-20 | 3.933333 | 0.3966667 | 11.07333 | 0.9633333 | 87.56667 | 7.466667 | 0.44 | 11.29 | 1.043333 | 87.22667 | 53.63 | 10.27833 | 6.158333 | 2.318333 | 11.73 | 2.166667 | 0.04466667 | 0.1316667 | 0.0795 | 0.3283333 | 0.2066667 | 1.905211 | 187.822 | 0.05052541 | 777.588 | 0.2091765 | 2751.967 | 0.7402981 | 3717.377 | 4.108333 | 1.828333 | 9.466667 | 19.37333 | 69.33167 | 61.57667 | 4.508333 | 2.011667 | 0.102 | 0.2016667 | 0.003166667 | 0.03116667 | 0.15 | 0.1616667 | 0.065 | 4.36 | 2.983333 | 113015.8 | 117688 | 121 | 2.65 | 1142 | 230 | 2273 | 2131.65 | 41.28122 | 551 | 0 | 0 | 50.616 | 65.5 | 3.31 | 1.27 | 0.01233333 | 0.03 | 0.06233333 | 0.07966667 | 0.08666667 | 0.4133333 | 0.6933333 | 0.2866667 | 3.966667 | 34.728 | 735.4 | 3999 | 541
2024-01-20 01:00 | 3.933333 | 0.3966667 | 11.07333 | 0.9633333 | 87.56667 | 7.466667 | 0.44 | 11.29 | 1.043333 | 87.22667 | 53.63 | 10.27833 | 6.158333 | 2.318333 | 11.73 | 2.166667 | 0.04466667 | 0.1316667 | 0.0795 | 0.3283333 | 0.2066667 | 1.905211 | 187.822 | 0.05052541 | 777.588 | 0.2091765 | 2751.967 | 0.7402981 | 3717.377 | 4.108333 | 1.828333 | 9.466667 | 19.37333 | 69.33167 | 61.57667 | 4.508333 | 2.011667 | 0.102 | 0.2016667 | 0.003166667 | 0.03116667 | 0.15 | 0.1616667 | 0.065 | 4.36 | 2.983333 | 112797.4 | 116644 | 0 | 2.42 | 1128 | 241 | 2308 | 2131.65 | 40.92756 | 560 | 0 | 0 | 50.616 | 65.5 | 3.31 | 1.27 | 0.01233333 | 0.03 | 0.06233333 | 0.07966667 | 0.08666667 | 0.4133333 | 0.6933333 | 0.2866667 | 3.966667 | 34.728 | 735.4 | 784 | 2461
2024-01-20 04:00 | 3.933333 | 0.3966667 | 11.07333 | 0.9633333 | 87.56667 | 7.466667 | 0.44 | 11.29 | 1.043333 | 87.22667 | 53.63 | 10.27833 | 6.158333 | 2.318333 | 11.73 | 2.166667 | 0.04466667 | 0.1316667 | 0.0795 | 0.3283333 | 0.2066667 | 1.905211 | 187.822 | 0.05052541 | 777.588 | 0.2091765 | 2751.967 | 0.7402981 | 3717.377 | 4.108333 | 1.828333 | 9.466667 | 19.37333 | 69.33167 | 61.57667 | 4.508333 | 2.011667 | 0.102 | 0.2016667 | 0.003166667 | 0.03116667 | 0.15 | 0.1616667 | 0.065 | 4.36 | 2.983333 | 115260.7 | 119135 | 0 | 2.52 | 1115 | 238 | 2307 | 2131.65 | 39.47432 | 560 | 0 | 0 | 50.616 | 65.5 | 3.31 | 1.27 | 0.01233333 | 0.03 | 0.06233333 | 0.07966667 | 0.08666667 | 0.4133333 | 0.6933333 | 0.2866667 | 3.966667 | 34.728 | 735.4 | 808 | 2464
2024-01-20 13:00 | 3.933333 | 0.3966667 | 11.07333 | 0.9633333 | 87.56667 | 7.466667 | 0.44 | 11.29 | 1.043333 | 87.22667 | 53.63 | 10.27833 | 6.158333 | 2.318333 | 11.73 | 2.166667 | 0.04466667 | 0.1316667 | 0.0795 | 0.3283333 | 0.2066667 | 1.905211 | 187.822 | 0.05052541 | 777.588 | 0.2091765 | 2751.967 | 0.7402981 | 3717.377 | 4.108333 | 1.828333 | 9.466667 | 19.37333 | 69.33167 | 61.57667 | 4.508333 | 2.011667 | 0.102 | 0.2016667 | 0.003166667 | 0.03116667 | 0.15 | 0.1616667 | 0.065 | 4.36 | 2.983333 | 114597 | 119109 | 105 | 2.62 | 1133 | 233 | 2274 | 2131.65 | 41.98473 | 540 | 0 | 0 | 50.616 | 65.5 | 3.31 | 1.27 | 0.01233333 | 0.03 | 0.06233333 | 0.07966667 | 0.08666667 | 0.4133333 | 0.6933333 | 0.2866667 | 3.966667 | 34.728 | 735.4 | 3499 | 814
2024-01-20 14:00 | 3.933333 | 0.3966667 | 11.07333 | 0.9633333 | 87.56667 | 7.466667 | 0.44 | 11.29 | 1.043333 | 87.22667 | 53.63 | 10.27833 | 6.158333 | 2.318333 | 11.73 | 2.166667 | 0.04466667 | 0.1316667 | 0.0795 | 0.3283333 | 0.2066667 | 1.905211 | 187.822 | 0.05052541 | 777.588 | 0.2091765 | 2751.967 | 0.7402981 | 3717.377 | 4.108333 | 1.828333 | 9.466667 | 19.37333 | 69.33167 | 61.57667 | 4.508333 | 2.011667 | 0.102 | 0.2016667 | 0.003166667 | 0.03116667 | 0.15 | 0.1616667 | 0.065 | 4.36 | 2.983333 | 114750.3 | 118814 | 120 | 2.64 | 1133 | 232 | 2271 | 2131.65 | 41.40023 | 550 | 0 | 0 | 50.616 | 65.5 | 3.31 | 1.27 | 0.01233333 | 0.03 | 0.06233333 | 0.07966667 | 0.08666667 | 0.4133333 | 0.6933333 | 0.2866667 | 3.966667 | 34.728 | 735.4 | 3500 | 453
2024-01-20 15:00 | 3.933333 | 0.3966667 | 11.07333 | 0.9633333 | 87.56667 | 7.466667 | 0.44 | 11.29 | 1.043333 | 87.22667 | 53.63 | 10.27833 | 6.158333 | 2.318333 | 11.73 | 2.166667 | 0.04466667 | 0.1316667 | 0.0795 | 0.3283333 | 0.2066667 | 1.905211 | 187.822 | 0.05052541 | 777.588 | 0.2091765 | 2751.967 | 0.7402981 | 3717.377 | 4.108333 | 1.828333 | 9.466667 | 19.37333 | 69.33167 | 61.57667 | 4.508333 | 2.011667 | 0.102 | 0.2016667 | 0.003166667 | 0.03116667 | 0.15 | 0.1616667 | 0.065 | 4.36 | 2.983333 | 114762.8 | 119216 | 114 | 2.63 | 1135 | 233 | 2261 | 2131.65 | 41.50012 | 544 | 0 | 0 | 50.616 | 65.5 | 3.31 | 1.27 | 0.01233333 | 0.03 | 0.06233333 | 0.07966667 | 0.08666667 | 0.4133333 | 0.6933333 | 0.2866667 | 3.966667 | 34.728 | 735.4 | 3500 | 766
2024-01-20 16:00 | 3.933333 | 0.3966667 | 11.07333 | 0.9633333 | 87.56667 | 7.466667 | 0.44 | 11.29 | 1.043333 | 87.22667 | 53.63 | 10.27833 | 6.158333 | 2.318333 | 11.73 | 2.166667 | 0.04466667 | 0.1316667 | 0.0795 | 0.3283333 | 0.2066667 | 1.905211 | 187.822 | 0.05052541 | 777.588 | 0.2091765 | 2751.967 | 0.7402981 | 3717.377 | 4.108333 | 1.828333 | 9.466667 | 19.37333 | 69.33167 | 61.57667 | 4.508333 | 2.011667 | 0.102 | 0.2016667 | 0.003166667 | 0.03116667 | 0.15 | 0.1616667 | 0.065 | 4.36 | 2.983333 | 115379.5 | 119599 | 118 | 2.64 | 1133 | 232 | 2259 | 2131.65 | 41.95986 | 548 | 0 | 0 | 50.616 | 65.5 | 3.31 | 1.27 | 0.01233333 | 0.03 | 0.06233333 | 0.07966667 | 0.08666667 | 0.4133333 | 0.6933333 | 0.2866667 | 3.966667 | 34.728 | 735.4 | 3499 | 579
2024-01-20 17:00 | 3.933333 | 0.3966667 | 11.07333 | 0.9633333 | 87.56667 | 7.466667 | 0.44 | 11.29 | 1.043333 | 87.22667 | 53.63 | 10.27833 | 6.158333 | 2.318333 | 11.73 | 2.166667 | 0.04466667 | 0.1316667 | 0.0795 | 0.3283333 | 0.2066667 | 1.905211 | 187.822 | 0.05052541 | 777.588 | 0.2091765 | 2751.967 | 0.7402981 | 3717.377 | 4.108333 | 1.828333 | 9.466667 | 19.37333 | 69.33167 | 61.57667 | 4.508333 | 2.011667 | 0.102 | 0.2016667 | 0.003166667 | 0.03116667 | 0.15 | 0.1616667 | 0.065 | 4.36 | 2.983333 | 113195.5 | 117925 | 107 | 2.67 | 1133 | 228 | 2260 | 2131.65 | 42.48887 | 537 | 0 | 0 | 50.616 | 65.5 | 3.31 | 1.27 | 0.01233333 | 0.03 | 0.06233333 | 0.07966667 | 0.08666667 | 0.4133333 | 0.6933333 | 0.2866667 | 3.966667 | 34.728 | 735.4 | 3500 | 988
2024-01-20 18:00 | 3.933333 | 0.3966667 | 11.07333 | 0.9633333 | 87.56667 | 7.466667 | 0.44 | 11.29 | 1.043333 | 87.22667 | 53.63 | 10.27833 | 6.158333 | 2.318333 | 11.73 | 2.166667 | 0.04466667 | 0.1316667 | 0.0795 | 0.3283333 | 0.2066667 | 1.905211 | 187.822 | 0.05052541 | 777.588 | 0.2091765 | 2751.967 | 0.7402981 | 3717.377 | 4.108333 | 1.828333 | 9.466667 | 19.37333 | 69.33167 | 61.57667 | 4.508333 | 2.011667 | 0.102 | 0.2016667 | 0.003166667 | 0.03116667 | 0.15 | 0.1616667 | 0.065 | 4.36 | 2.983333 | 113827.2 | 118711 | 114 | 2.65 | 1134 | 230 | 2258 | 2131.65 | 43.03944 | 544 | 0 | 0 | 50.616 | 65.5 | 3.31 | 1.27 | 0.01233333 | 0.03 | 0.06233333 | 0.07966667 | 0.08666667 | 0.4133333 | 0.6933333 | 0.2866667 | 3.966667 | 34.728 | 735.4 | 3500 | 1112
2024-01-20 20:00 | 3.933333 | 0.3966667 | 11.07333 | 0.9633333 | 87.56667 | 7.466667 | 0.44 | 11.29 | 1.043333 | 87.22667 | 53.63 | 10.27833 | 6.158333 | 2.318333 | 11.73 | 2.166667 | 0.04466667 | 0.1316667 | 0.0795 | 0.3283333 | 0.2066667 | 1.905211 | 187.822 | 0.05052541 | 777.588 | 0.2091765 | 2751.967 | 0.7402981 | 3717.377 | 4.108333 | 1.828333 | 9.466667 | 19.37333 | 69.33167 | 61.57667 | 4.508333 | 2.011667 | 0.102 | 0.2016667 | 0.003166667 | 0.03116667 | 0.15 | 0.1616667 | 0.065 | 4.36 | 2.983333 | 112018.2 | 118089 | 106 | 2.66 | 1130 | 227 | 2252 | 2131.65 | 41.12494 | 536 | 0 | 0 | 50.616 | 65.5 | 3.31 | 1.27 | 0.01233333 | 0.03 | 0.06233333 | 0.07966667 | 0.08666667 | 0.4133333 | 0.6933333 | 0.2866667 | 3.966667 | 34.728 | 735.4 | 4000 | 1664
2024-01-20 22:00 | 3.933333 | 0.3966667 | 11.07333 | 0.9633333 | 87.56667 | 7.466667 | 0.44 | 11.29 | 1.043333 | 87.22667 | 53.63 | 10.27833 | 6.158333 | 2.318333 | 11.73 | 2.166667 | 0.04466667 | 0.1316667 | 0.0795 | 0.3283333 | 0.2066667 | 1.905211 | 187.822 | 0.05052541 | 777.588 | 0.2091765 | 2751.967 | 0.7402981 | 3717.377 | 4.108333 | 1.828333 | 9.466667 | 19.37333 | 69.33167 | 61.57667 | 4.508333 | 2.011667 | 0.102 | 0.2016667 | 0.003166667 | 0.03116667 | 0.15 | 0.1616667 | 0.065 | 4.36 | 2.983333 | 112274.4 | 118095 | 109 | 2.67 | 1132 | 228 | 2259 | 2131.65 | 41.70311 | 539 | 0 | 0 | 50.616 | 65.5 | 3.31 | 1.27 | 0.01233333 | 0.03 | 0.06233333 | 0.07966667 | 0.08666667 | 0.4133333 | 0.6933333 | 0.2866667 | 3.966667 | 34.728 | 735.4 | 4000 | 1463
2024-01-20 23:00 | 3.933333 | 0.3966667 | 11.07333 | 0.9633333 | 87.56667 | 7.466667 | 0.44 | 11.29 | 1.043333 | 87.22667 | 53.63 | 10.27833 | 6.158333 | 2.318333 | 11.73 | 2.166667 | 0.04466667 | 0.1316667 | 0.0795 | 0.3283333 | 0.2066667 | 1.905211 | 187.822 | 0.05052541 | 777.588 | 0.2091765 | 2751.967 | 0.7402981 | 3717.377 | 4.108333 | 1.828333 | 9.466667 | 19.37333 | 69.33167 | 61.57667 | 4.508333 | 2.011667 | 0.102 | 0.2016667 | 0.003166667 | 0.03116667 | 0.15 | 0.1616667 | 0.065 | 4.36 | 2.983333 | 113686.8 | 118321 | 121 | 2.6 | 1147 | 235 | 2274 | 2131.65 | 41.05166 | 551 | 0 | 0 | 50.616 | 65.5 | 3.31 | 1.27 | 0.01233333 | 0.03 | 0.06233333 | 0.07966667 | 0.08666667 | 0.4133333 | 0.6933333 | 0.2866667 | 3.966667 | 34.728 | 735.4 | 4002 | 508
2024-01-23 02:00 | 3.633333 | 0.3933333 | 11.21667 | 0.97 | 87.42 | 7.3 | 0.44 | 11.56 | 1.043333 | 86.95667 | 53.78 | 10.016 | 6.034 | 2.27 | 11.77 | 2.19 | 0.0446 | 0.1164 | 0.0746 | 0.26 | 0.182 | 1.950723 | 124.625 | 0.05008993 | 518.592 | 0.2084352 | 1844.808 | 0.7414749 | 2488.025 | 4.745 | 2.495 | 10.37 | 19.12 | 68.015 | 61.715 | 4.623333 | 1.978333 | 0.1126667 | 0.234 | 0.003166667 | 0.024 | 0.155 | 0.085 | 0.03666667 | 4.173333 | 3.066667 | 112803.7 | 118253 | 114 | 2.65 | 1139 | 230 | 2271 | 1413.42 | 42.95839 | 544 | 0 | 0 | 37.553 | 63.33667 | 5.65 | 2.236667 | 0.05133333 | 0.1166667 | 0.03833333 | 0.04166667 | 0.05666667 | 0.62 | 0.1466667 | 0.3066667 | 3.4 | 19.018 | 567.7 | 4002 | 1163
2024-01-23 03:00 | 3.633333 | 0.3933333 | 11.21667 | 0.97 | 87.42 | 7.3 | 0.44 | 11.56 | 1.043333 | 86.95667 | 53.78 | 10.016 | 6.034 | 2.27 | 11.77 | 2.19 | 0.0446 | 0.1164 | 0.0746 | 0.26 | 0.182 | 1.950723 | 124.625 | 0.05008993 | 518.592 | 0.2084352 | 1844.808 | 0.7414749 | 2488.025 | 4.745 | 2.495 | 10.37 | 19.12 | 68.015 | 61.715 | 4.623333 | 1.978333 | 0.1126667 | 0.234 | 0.003166667 | 0.024 | 0.155 | 0.085 | 0.03666667 | 4.173333 | 3.066667 | 113805.1 | 118771 | 115 | 2.66 | 1137 | 232 | 2275 | 1413.42 | 42.61545 | 545 | 0 | 0 | 37.553 | 63.33667 | 5.65 | 2.236667 | 0.05133333 | 0.1166667 | 0.03833333 | 0.04166667 | 0.05666667 | 0.62 | 0.1466667 | 0.3066667 | 3.4 | 19.018 | 567.7 | 3999 | 777
2024-01-23 04:00 | 3.633333 | 0.3933333 | 11.21667 | 0.97 | 87.42 | 7.3 | 0.44 | 11.56 | 1.043333 | 86.95667 | 53.78 | 10.016 | 6.034 | 2.27 | 11.77 | 2.19 | 0.0446 | 0.1164 | 0.0746 | 0.26 | 0.182 | 1.950723 | 124.625 | 0.05008993 | 518.592 | 0.2084352 | 1844.808 | 0.7414749 | 2488.025 | 4.745 | 2.495 | 10.37 | 19.12 | 68.015 | 61.715 | 4.623333 | 1.978333 | 0.1126667 | 0.234 | 0.003166667 | 0.024 | 0.155 | 0.085 | 0.03666667 | 4.173333 | 3.066667 | 114617.8 | 118971 | 118 | 2.65 | 1141 | 232 | 2280 | 1413.42 | 42.66055 | 548 | 0 | 0 | 37.553 | 63.33667 | 5.65 | 2.236667 | 0.05133333 | 0.1166667 | 0.03833333 | 0.04166667 | 0.05666667 | 0.62 | 0.1466667 | 0.3066667 | 3.4 | 19.018 | 567.7 | 4001 | 283
2024-01-23 05:00 | 3.633333 | 0.3933333 | 11.21667 | 0.97 | 87.42 | 7.3 | 0.44 | 11.56 | 1.043333 | 86.95667 | 53.78 | 10.016 | 6.034 | 2.27 | 11.77 | 2.19 | 0.0446 | 0.1164 | 0.0746 | 0.26 | 0.182 | 1.950723 | 124.625 | 0.05008993 | 518.592 | 0.2084352 | 1844.808 | 0.7414749 | 2488.025 | 4.745 | 2.495 | 10.37 | 19.12 | 68.015 | 61.715 | 4.623333 | 1.978333 | 0.1126667 | 0.234 | 0.003166667 | 0.024 | 0.155 | 0.085 | 0.03666667 | 4.173333 | 3.066667 | 114052.4 | 118876 | 112 | 2.64 | 1143 | 232 | 2280 | 1413.42 | 42.13909 | 542 | 0 | 0 | 37.553 | 63.33667 | 5.65 | 2.236667 | 0.05133333 | 0.1166667 | 0.03833333 | 0.04166667 | 0.05666667 | 0.62 | 0.1466667 | 0.3066667 | 3.4 | 19.018 | 567.7 | 4001 | 661
2024-01-23 06:00 | 3.633333 | 0.3933333 | 11.21667 | 0.97 | 87.42 | 7.3 | 0.44 | 11.56 | 1.043333 | 86.95667 | 53.78 | 10.016 | 6.034 | 2.27 | 11.77 | 2.19 | 0.0446 | 0.1164 | 0.0746 | 0.26 | 0.182 | 1.950723 | 124.625 | 0.05008993 | 518.592 | 0.2084352 | 1844.808 | 0.7414749 | 2488.025 | 4.745 | 2.495 | 10.37 | 19.12 | 68.015 | 61.715 | 4.623333 | 1.978333 | 0.1126667 | 0.234 | 0.003166667 | 0.024 | 0.155 | 0.085 | 0.03666667 | 4.173333 | 3.066667 | 112009.2 | 117624 | 118 | 2.65 | 1144 | 230 | 2271 | 1413.42 | 42.10162 | 548 | 0 | 0 | 37.553 | 63.33667 | 5.65 | 2.236667 | 0.05133333 | 0.1166667 | 0.03833333 | 0.04166667 | 0.05666667 | 0.62 | 0.1466667 | 0.3066667 | 3.4 | 19.018 | 567.7 | 4002 | 1296
2024-01-23 07:00 | 3.633333 | 0.3933333 | 11.21667 | 0.97 | 87.42 | 7.3 | 0.44 | 11.56 | 1.043333 | 86.95667 | 53.78 | 10.016 | 6.034 | 2.27 | 11.77 | 2.19 | 0.0446 | 0.1164 | 0.0746 | 0.26 | 0.182 | 1.950723 | 124.625 | 0.05008993 | 518.592 | 0.2084352 | 1844.808 | 0.7414749 | 2488.025 | 4.745 | 2.495 | 10.37 | 19.12 | 68.015 | 61.715 | 4.623333 | 1.978333 | 0.1126667 | 0.234 | 0.003166667 | 0.024 | 0.155 | 0.085 | 0.03666667 | 4.173333 | 3.066667 | 114739.1 | 119089 | 126 | 2.66 | 1143 | 232 | 2290 | 1413.42 | 41.75952 | 556 | 0 | 0 | 37.553 | 63.33667 | 5.65 | 2.236667 | 0.05133333 | 0.1166667 | 0.03833333 | 0.04166667 | 0.05666667 | 0.62 | 0.1466667 | 0.3066667 | 3.4 | 19.018 | 567.7 | 3999 | 282
2024-01-23 08:00 | 3.633333 | 0.3933333 | 11.21667 | 0.97 | 87.42 | 7.3 | 0.44 | 11.56 | 1.043333 | 86.95667 | 53.78 | 10.016 | 6.034 | 2.27 | 11.77 | 2.19 | 0.0446 | 0.1164 | 0.0746 | 0.26 | 0.182 | 1.950723 | 124.625 | 0.05008993 | 518.592 | 0.2084352 | 1844.808 | 0.7414749 | 2488.025 | 4.745 | 2.495 | 10.37 | 19.12 | 68.015 | 61.715 | 4.623333 | 1.978333 | 0.1126667 | 0.234 | 0.003166667 | 0.024 | 0.155 | 0.085 | 0.03666667 | 4.173333 | 3.066667 | 114278.2 | 119096 | 105 | 2.65 | 1140 | 232 | 2280 | 1413.42 | 39.84522 | 535 | 0 | 0 | 37.553 | 63.33667 | 5.65 | 2.236667 | 0.05133333 | 0.1166667 | 0.03833333 | 0.04166667 | 0.05666667 | 0.62 | 0.1466667 | 0.3066667 | 3.4 | 19.018 | 567.7 | 3999 | 658
2024-01-23 09:00 | 3.633333 | 0.3933333 | 11.21667 | 0.97 | 87.42 | 7.3 | 0.44 | 11.56 | 1.043333 | 86.95667 | 53.78 | 10.016 | 6.034 | 2.27 | 11.77 | 2.19 | 0.0446 | 0.1164 | 0.0746 | 0.26 | 0.182 | 1.950723 | 124.625 | 0.05008993 | 518.592 | 0.2084352 | 1844.808 | 0.7414749 | 2488.025 | 4.745 | 2.495 | 10.37 | 19.12 | 68.015 | 61.715 | 4.623333 | 1.978333 | 0.1126667 | 0.234 | 0.003166667 | 0.024 | 0.155 | 0.085 | 0.03666667 | 4.173333 | 3.066667 | 112977.5 | 118079 | 112 | 2.64 | 1134 | 230 | 2280 | 1413.42 | 39.53811 | 542 | 0 | 0 | 37.553 | 63.33667 | 5.65 | 2.236667 | 0.05133333 | 0.1166667 | 0.03833333 | 0.04166667 | 0.05666667 | 0.62 | 0.1466667 | 0.3066667 | 3.4 | 19.018 | 567.7 | 3984 | 898
2024-01-23 21:00 | 3.633333 | 0.3933333 | 11.21667 | 0.97 | 87.42 | 7.3 | 0.44 | 11.56 | 1.043333 | 86.95667 | 53.78 | 10.016 | 6.034 | 2.27 | 11.77 | 2.19 | 0.0446 | 0.1164 | 0.0746 | 0.26 | 0.182 | 1.950723 | 124.625 | 0.05008993 | 518.592 | 0.2084352 | 1844.808 | 0.7414749 | 2488.025 | 4.745 | 2.495 | 10.37 | 19.12 | 68.015 | 61.715 | 4.623333 | 1.978333 | 0.1126667 | 0.234 | 0.003166667 | 0.024 | 0.155 | 0.085 | 0.03666667 | 4.173333 | 3.066667 | 106947.2 | 111904 | 46 | 2.37 | 1070 | 225 | 2207 | 1413.42 | 41.0903 | 556 | 0 | 0 | 37.553 | 63.33667 | 5.65 | 2.236667 | 0.05133333 | 0.1166667 | 0.03833333 | 0.04166667 | 0.05666667 | 0.62 | 0.1466667 | 0.3066667 | 3.4 | 19.018 | 567.7 | 1883 | 2470
2024-01-23 22:00 | 3.633333 | 0.3933333 | 11.21667 | 0.97 | 87.42 | 7.3 | 0.44 | 11.56 | 1.043333 | 86.95667 | 53.78 | 10.016 | 6.034 | 2.27 | 11.77 | 2.19 | 0.0446 | 0.1164 | 0.0746 | 0.26 | 0.182 | 1.950723 | 124.625 | 0.05008993 | 518.592 | 0.2084352 | 1844.808 | 0.7414749 | 2488.025 | 4.745 | 2.495 | 10.37 | 19.12 | 68.015 | 61.715 | 4.623333 | 1.978333 | 0.1126667 | 0.234 | 0.003166667 | 0.024 | 0.155 | 0.085 | 0.03666667 | 4.173333 | 3.066667 | 113424.1 | 117879 | 73 | 2.51 | 1105 | 233 | 2276 | 1413.42 | 40.33713 | 573 | 0 | 0 | 37.553 | 63.33667 | 5.65 | 2.236667 | 0.05133333 | 0.1166667 | 0.03833333 | 0.04166667 | 0.05666667 | 0.62 | 0.1466667 | 0.3066667 | 3.4 | 19.018 | 567.7 | 2648 | 1452
2024-01-24 | 3.8 | 0.4 | 11.09 | 0.97 | 87.54 | 7 | 0.45 | 11.36333 | 1.036667 | 87.15 | 53.90833 | 9.886667 | 6.025 | 2.275 | 11.65333 | 2.136667 | 0.04366667 | 0.1186667 | 0.07383333 | 0.2666667 | 0.185 | 1.934568 | 187.544 | 0.04961149 | 777.272 | 0.2056138 | 2815.437 | 0.7447748 | 3780.253 | 4.915 | 2.505 | 10.39833 | 19.05 | 68.04667 | 61.45167 | 4.483333 | 2.245 | 0.1206667 | 0.2585 | 0.004833333 | 0.03466667 | 0.1666667 | 0.1883333 | 0.075 | 4.305 | 2.9 | 113229.3 | 118868 | 110 | 2.64 | 1134 | 231 | 2273 | 2197.63 | 40.55633 | 540 | 0 | 0 | 51.197 | 63.41 | 5.616667 | 2.236667 | 0.05466667 | 0.11 | 0.02 | 0.039 | 0.05333333 | 0.5666667 | 0.06966667 | 0.36 | 3.633333 | 21.7296 | 737.1 | 4001 | 1316
2024-01-24 06:00 | 3.8 | 0.4 | 11.09 | 0.97 | 87.54 | 7 | 0.45 | 11.36333 | 1.036667 | 87.15 | 53.90833 | 9.886667 | 6.025 | 2.275 | 11.65333 | 2.136667 | 0.04366667 | 0.1186667 | 0.07383333 | 0.2666667 | 0.185 | 1.934568 | 187.544 | 0.04961149 | 777.272 | 0.2056138 | 2815.437 | 0.7447748 | 3780.253 | 4.915 | 2.505 | 10.39833 | 19.05 | 68.04667 | 61.45167 | 4.483333 | 2.245 | 0.1206667 | 0.2585 | 0.004833333 | 0.03466667 | 0.1666667 | 0.1883333 | 0.075 | 4.305 | 2.9 | 114631 | 119212 | 116 | 2.59 | 1144 | 236 | 2279 | 2197.63 | 43.1386 | 556 | 0 | 0 | 51.197 | 63.41 | 5.616667 | 2.236667 | 0.05466667 | 0.11 | 0.02 | 0.039 | 0.05333333 | 0.5666667 | 0.06966667 | 0.36 | 3.633333 | 21.7296 | 737.1 | 3802 | 626
2024-01-24 07:00 | 3.8 | 0.4 | 11.09 | 0.97 | 87.54 | 7 | 0.45 | 11.36333 | 1.036667 | 87.15 | 53.90833 | 9.886667 | 6.025 | 2.275 | 11.65333 | 2.136667 | 0.04366667 | 0.1186667 | 0.07383333 | 0.2666667 | 0.185 | 1.934568 | 187.544 | 0.04961149 | 777.272 | 0.2056138 | 2815.437 | 0.7447748 | 3780.253 | 4.915 | 2.505 | 10.39833 | 19.05 | 68.04667 | 61.45167 | 4.483333 | 2.245 | 0.1206667 | 0.2585 | 0.004833333 | 0.03466667 | 0.1666667 | 0.1883333 | 0.075 | 4.305 | 2.9 | 114698.4 | 119675 | 113 | 2.59 | 1139 | 237 | 2276 | 2197.63 | 42.47972 | 553 | 0 | 0 | 51.197 | 63.41 | 5.616667 | 2.236667 | 0.05466667 | 0.11 | 0.02 | 0.039 | 0.05333333 | 0.5666667 | 0.06966667 | 0.36 | 3.633333 | 21.7296 | 737.1 | 3884 | 878
2024-01-24 10:00 | 3.8 | 0.4 | 11.09 | 0.97 | 87.54 | 7 | 0.45 | 11.36333 | 1.036667 | 87.15 | 53.90833 | 9.886667 | 6.025 | 2.275 | 11.65333 | 2.136667 | 0.04366667 | 0.1186667 | 0.07383333 | 0.2666667 | 0.185 | 1.934568 | 187.544 | 0.04961149 | 777.272 | 0.2056138 | 2815.437 | 0.7447748 | 3780.253 | 4.915 | 2.505 | 10.39833 | 19.05 | 68.04667 | 61.45167 | 4.483333 | 2.245 | 0.1206667 | 0.2585 | 0.004833333 | 0.03466667 | 0.1666667 | 0.1883333 | 0.075 | 4.305 | 2.9 | 114513 | 119736 | 122 | 2.59 | 1133 | 236 | 2273 | 2197.63 | 42.43959 | 557 | 0 | 0 | 51.197 | 63.41 | 5.616667 | 2.236667 | 0.05466667 | 0.11 | 0.02 | 0.039 | 0.05333333 | 0.5666667 | 0.06966667 | 0.36 | 3.633333 | 21.7296 | 737.1 | 4001 | 982
2024-01-24 12:00 | 3.8 | 0.4 | 11.09 | 0.97 | 87.54 | 7 | 0.45 | 11.36333 | 1.036667 | 87.15 | 53.90833 | 9.886667 | 6.025 | 2.275 | 11.65333 | 2.136667 | 0.04366667 | 0.1186667 | 0.07383333 | 0.2666667 | 0.185 | 1.934568 | 187.544 | 0.04961149 | 777.272 | 0.2056138 | 2815.437 | 0.7447748 | 3780.253 | 4.915 | 2.505 | 10.39833 | 19.05 | 68.04667 | 61.45167 | 4.483333 | 2.245 | 0.1206667 | 0.2585 | 0.004833333 | 0.03466667 | 0.1666667 | 0.1883333 | 0.075 | 4.305 | 2.9 | 115660.2 | 119816 | 125 | 2.64 | 1135 | 234 | 2299 | 2197.63 | 42.5896 | 560 | 0 | 0 | 51.197 | 63.41 | 5.616667 | 2.236667 | 0.05466667 | 0.11 | 0.02 | 0.039 | 0.05333333 | 0.5666667 | 0.06966667 | 0.36 | 3.633333 | 21.7296 | 737.1 | 3999 | 126
2024-01-24 13:00 | 3.8 | 0.4 | 11.09 | 0.97 | 87.54 | 7 | 0.45 | 11.36333 | 1.036667 | 87.15 | 53.90833 | 9.886667 | 6.025 | 2.275 | 11.65333 | 2.136667 | 0.04366667 | 0.1186667 | 0.07383333 | 0.2666667 | 0.185 | 1.934568 | 187.544 | 0.04961149 | 777.272 | 0.2056138 | 2815.437 | 0.7447748 | 3780.253 | 4.915 | 2.505 | 10.39833 | 19.05 | 68.04667 | 61.45167 | 4.483333 | 2.245 | 0.1206667 | 0.2585 | 0.004833333 | 0.03466667 | 0.1666667 | 0.1883333 | 0.075 | 4.305 | 2.9 | 114368.1 | 119564 | 124 | 2.64 | 1134 | 233 | 2299 | 2197.63 | 43.49537 | 559 | 0 | 0 | 51.197 | 63.41 | 5.616667 | 2.236667 | 0.05466667 | 0.11 | 0.02 | 0.039 | 0.05333333 | 0.5666667 | 0.06966667 | 0.36 | 3.633333 | 21.7296 | 737.1 | 4000 | 961
2024-01-24 14:00 | 3.8 | 0.4 | 11.09 | 0.97 | 87.54 | 7 | 0.45 | 11.36333 | 1.036667 | 87.15 | 53.90833 | 9.886667 | 6.025 | 2.275 | 11.65333 | 2.136667 | 0.04366667 | 0.1186667 | 0.07383333 | 0.2666667 | 0.185 | 1.934568 | 187.544 | 0.04961149 | 777.272 | 0.2056138 | 2815.437 | 0.7447748 | 3780.253 | 4.915 | 2.505 | 10.39833 | 19.05 | 68.04667 | 61.45167 | 4.483333 | 2.245 | 0.1206667 | 0.2585 | 0.004833333 | 0.03466667 | 0.1666667 | 0.1883333 | 0.075 | 4.305 | 2.9 | 113551.7 | 118213 | 114 | 2.67 | 1134 | 229 | 2279 | 2197.63 | 43.22566 | 549 | 0 | 0 | 51.197 | 63.41 | 5.616667 | 2.236667 | 0.05466667 | 0.11 | 0.02 | 0.039 | 0.05333333 | 0.5666667 | 0.06966667 | 0.36 | 3.633333 | 21.7296 | 737.1 | 3998 | 533
2024-01-24 15:00 | 3.8 | 0.4 | 11.09 | 0.97 | 87.54 | 7 | 0.45 | 11.36333 | 1.036667 | 87.15 | 53.90833 | 9.886667 | 6.025 | 2.275 | 11.65333 | 2.136667 | 0.04366667 | 0.1186667 | 0.07383333 | 0.2666667 | 0.185 | 1.934568 | 187.544 | 0.04961149 | 777.272 | 0.2056138 | 2815.437 | 0.7447748 | 3780.253 | 4.915 | 2.505 | 10.39833 | 19.05 | 68.04667 | 61.45167 | 4.483333 | 2.245 | 0.1206667 | 0.2585 | 0.004833333 | 0.03466667 | 0.1666667 | 0.1883333 | 0.075 | 4.305 | 2.9 | 114260.5 | 119046 | 120 | 2.62 | 1141 | 234 | 2273 | 2197.63 | 42.98307 | 550 | 0 | 0 | 51.197 | 63.41 | 5.616667 | 2.236667 | 0.05466667 | 0.11 | 0.02 | 0.039 | 0.05333333 | 0.5666667 | 0.06966667 | 0.36 | 3.633333 | 21.7296 | 737.1 | 3999 | 632
2024-01-24 18:00 | 3.8 | 0.4 | 11.09 | 0.97 | 87.54 | 7 | 0.45 | 11.36333 | 1.036667 | 87.15 | 53.90833 | 9.886667 | 6.025 | 2.275 | 11.65333 | 2.136667 | 0.04366667 | 0.1186667 | 0.07383333 | 0.2666667 | 0.185 | 1.934568 | 187.544 | 0.04961149 | 777.272 | 0.2056138 | 2815.437 | 0.7447748 | 3780.253 | 4.915 | 2.505 | 10.39833 | 19.05 | 68.04667 | 61.45167 | 4.483333 | 2.245 | 0.1206667 | 0.2585 | 0.004833333 | 0.03466667 | 0.1666667 | 0.1883333 | 0.075 | 4.305 | 2.9 | 114386.2 | 119485 | 110 | 2.63 | 1132 | 233 | 2284 | 2197.63 | 43.00318 | 540 | 0 | 0 | 51.197 | 63.41 | 5.616667 | 2.236667 | 0.05466667 | 0.11 | 0.02 | 0.039 | 0.05333333 | 0.5666667 | 0.06966667 | 0.36 | 3.633333 | 21.7296 | 737.1 | 4000 | 883
2024-01-24 22:00 | 3.8 | 0.4 | 11.09 | 0.97 | 87.54 | 7 | 0.45 | 11.36333 | 1.036667 | 87.15 | 53.90833 | 9.886667 | 6.025 | 2.275 | 11.65333 | 2.136667 | 0.04366667 | 0.1186667 | 0.07383333 | 0.2666667 | 0.185 | 1.934568 | 187.544 | 0.04961149 | 777.272 | 0.2056138 | 2815.437 | 0.7447748 | 3780.253 | 4.915 | 2.505 | 10.39833 | 19.05 | 68.04667 | 61.45167 | 4.483333 | 2.245 | 0.1206667 | 0.2585 | 0.004833333 | 0.03466667 | 0.1666667 | 0.1883333 | 0.075 | 4.305 | 2.9 | 113846.2 | 118949 | 112 | 2.66 | 1134 | 230 | 2280 | 2197.63 | 41.59271 | 542 | 0 | 0 | 51.197 | 63.41 | 5.616667 | 2.236667 | 0.05466667 | 0.11 | 0.02 | 0.039 | 0.05333333 | 0.5666667 | 0.06966667 | 0.36 | 3.633333 | 21.7296 | 737.1 | 3999 | 887
2024-01-24 23:00 | 3.8 | 0.4 | 11.09 | 0.97 | 87.54 | 7 | 0.45 | 11.36333 | 1.036667 | 87.15 | 53.90833 | 9.886667 | 6.025 | 2.275 | 11.65333 | 2.136667 | 0.04366667 | 0.1186667 | 0.07383333 | 0.2666667 | 0.185 | 1.934568 | 187.544 | 0.04961149 | 777.272 | 0.2056138 | 2815.437 | 0.7447748 | 3780.253 | 4.915 | 2.505 | 10.39833 | 19.05 | 68.04667 | 61.45167 | 4.483333 | 2.245 | 0.1206667 | 0.2585 | 0.004833333 | 0.03466667 | 0.1666667 | 0.1883333 | 0.075 | 4.305 | 2.9 | 114384.7 | 119213 | 120 | 2.66 | 1133 | 231 | 2279 | 2197.63 | 41.59292 | 550 | 0 | 0 | 51.197 | 63.41 | 5.616667 | 2.236667 | 0.05466667 | 0.11 | 0.02 | 0.039 | 0.05333333 | 0.5666667 | 0.06966667 | 0.36 | 3.633333 | 21.7296 | 737.1 | 3997 | 668
2024-01-27 | 3.8 | 0.4 | 11.08 | 0.96 | 87.56 | 8.033333 | 0.4466667 | 11.46667 | 1.036667 | 87.05 | 53.44167 | 9.871667 | 6.301667 | 2.28 | 12.01 | 2.153333 | 0.0475 | 0.1268333 | 0.07233333 | 0.2633333 | 0.1966667 | 1.906363 | 184.568 | 0.05062433 | 772.248 | 0.2118164 | 2689.02 | 0.7375592 | 3645.836 | 5.491667 | 1.691667 | 10.245 | 19.16333 | 68.9 | 64.29333 | 1.456667 | 2.563333 | 0.06033333 | 0.1743333 | 0.004 | 0.02216667 | 0.035 | 0.1316667 | 0.055 | 3.285 | 2.733333 | 105427.7 | 110826 | 115 | 2.51 | 1133 | 224 | 2265 | 2105.57 | 43.9568 | 532 | 0 | 0 | 83.754 | 63.38333 | 5.62 | 2.23 | 0.056 | 0.1133333 | 0.023 | 0.03866667 | 0.05333333 | 0.57 | 0.1166667 | 0.38 | 3.366667 | 26.6128 | 656.1 | 4002 | 1122
2024-01-27 01:00 | 3.8 | 0.4 | 11.08 | 0.96 | 87.56 | 8.033333 | 0.4466667 | 11.46667 | 1.036667 | 87.05 | 53.44167 | 9.871667 | 6.301667 | 2.28 | 12.01 | 2.153333 | 0.0475 | 0.1268333 | 0.07233333 | 0.2633333 | 0.1966667 | 1.906363 | 184.568 | 0.05062433 | 772.248 | 0.2118164 | 2689.02 | 0.7375592 | 3645.836 | 5.491667 | 1.691667 | 10.245 | 19.16333 | 68.9 | 64.29333 | 1.456667 | 2.563333 | 0.06033333 | 0.1743333 | 0.004 | 0.02216667 | 0.035 | 0.1316667 | 0.055 | 3.285 | 2.733333 | 104939.8 | 110183 | 120 | 2.5 | 1135 | 222 | 2268 | 2105.57 | 43.85027 | 542 | 0 | 0 | 83.754 | 63.38333 | 5.62 | 2.23 | 0.056 | 0.1133333 | 0.023 | 0.03866667 | 0.05333333 | 0.57 | 0.1166667 | 0.38 | 3.366667 | 26.6128 | 656.1 | 4000 | 999
2024-01-27 02:00 | 3.8 | 0.4 | 11.08 | 0.96 | 87.56 | 8.033333 | 0.4466667 | 11.46667 | 1.036667 | 87.05 | 53.44167 | 9.871667 | 6.301667 | 2.28 | 12.01 | 2.153333 | 0.0475 | 0.1268333 | 0.07233333 | 0.2633333 | 0.1966667 | 1.906363 | 184.568 | 0.05062433 | 772.248 | 0.2118164 | 2689.02 | 0.7375592 | 3645.836 | 5.491667 | 1.691667 | 10.245 | 19.16333 | 68.9 | 64.29333 | 1.456667 | 2.563333 | 0.06033333 | 0.1743333 | 0.004 | 0.02216667 | 0.035 | 0.1316667 | 0.055 | 3.285 | 2.733333 | 104986.9 | 110422 | 118 | 2.51 | 1133 | 221 | 2267 | 2105.57 | 42.36738 | 540 | 0 | 0 | 83.754 | 63.38333 | 5.62 | 2.23 | 0.056 | 0.1133333 | 0.023 | 0.03866667 | 0.05333333 | 0.57 | 0.1166667 | 0.38 | 3.366667 | 26.6128 | 656.1 | 3999 | 1154
2024-01-27 03:00 | 3.8 | 0.4 | 11.08 | 0.96 | 87.56 | 8.033333 | 0.4466667 | 11.46667 | 1.036667 | 87.05 | 53.44167 | 9.871667 | 6.301667 | 2.28 | 12.01 | 2.153333 | 0.0475 | 0.1268333 | 0.07233333 | 0.2633333 | 0.1966667 | 1.906363 | 184.568 | 0.05062433 | 772.248 | 0.2118164 | 2689.02 | 0.7375592 | 3645.836 | 5.491667 | 1.691667 | 10.245 | 19.16333 | 68.9 | 64.29333 | 1.456667 | 2.563333 | 0.06033333 | 0.1743333 | 0.004 | 0.02216667 | 0.035 | 0.1316667 | 0.055 | 3.285 | 2.733333 | 100799.2 | 106968 | 112 | 2.51 | 1133 | 215 | 2263 | 2105.57 | 43.02405 | 534 | 0 | 0 | 83.754 | 63.38333 | 5.62 | 2.23 | 0.056 | 0.1133333 | 0.023 | 0.03866667 | 0.05333333 | 0.57 | 0.1166667 | 0.38 | 3.366667 | 26.6128 | 656.1 | 4001 | 1742
2024-01-27 04:00 | 3.8 | 0.4 | 11.08 | 0.96 | 87.56 | 8.033333 | 0.4466667 | 11.46667 | 1.036667 | 87.05 | 53.44167 | 9.871667 | 6.301667 | 2.28 | 12.01 | 2.153333 | 0.0475 | 0.1268333 | 0.07233333 | 0.2633333 | 0.1966667 | 1.906363 | 184.568 | 0.05062433 | 772.248 | 0.2118164 | 2689.02 | 0.7375592 | 3645.836 | 5.491667 | 1.691667 | 10.245 | 19.16333 | 68.9 | 64.29333 | 1.456667 | 2.563333 | 0.06033333 | 0.1743333 | 0.004 | 0.02216667 | 0.035 | 0.1316667 | 0.055 | 3.285 | 2.733333 | 99403.73 | 104519 | 114 | 2.53 | 1116 | 207 | 2267 | 2105.57 | 41.9519 | 536 | 0 | 0 | 83.754 | 63.38333 | 5.62 | 2.23 | 0.056 | 0.1133333 | 0.023 | 0.03866667 | 0.05333333 | 0.57 | 0.1166667 | 0.38 | 3.366667 | 26.6128 | 656.1 | 3999 | 897
2024-01-27 05:00 | 3.8 | 0.4 | 11.08 | 0.96 | 87.56 | 8.033333 | 0.4466667 | 11.46667 | 1.036667 | 87.05 | 53.44167 | 9.871667 | 6.301667 | 2.28 | 12.01 | 2.153333 | 0.0475 | 0.1268333 | 0.07233333 | 0.2633333 | 0.1966667 | 1.906363 | 184.568 | 0.05062433 | 772.248 | 0.2118164 | 2689.02 | 0.7375592 | 3645.836 | 5.491667 | 1.691667 | 10.245 | 19.16333 | 68.9 | 64.29333 | 1.456667 | 2.563333 | 0.06033333 | 0.1743333 | 0.004 | 0.02216667 | 0.035 | 0.1316667 | 0.055 | 3.285 | 2.733333 | 106488.5 | 111937 | 118 | 2.52 | 1124 | 224 | 2263 | 2105.57 | 42.97464 | 540 | 0 | 0 | 83.754 | 63.38333 | 5.62 | 2.23 | 0.056 | 0.1133333 | 0.023 | 0.03866667 | 0.05333333 | 0.57 | 0.1166667 | 0.38 | 3.366667 | 26.6128 | 656.1 | 4000 | 1164
2024-01-27 06:00 | 3.8 | 0.4 | 11.08 | 0.96 | 87.56 | 8.033333 | 0.4466667 | 11.46667 | 1.036667 | 87.05 | 53.44167 | 9.871667 | 6.301667 | 2.28 | 12.01 | 2.153333 | 0.0475 | 0.1268333 | 0.07233333 | 0.2633333 | 0.1966667 | 1.906363 | 184.568 | 0.05062433 | 772.248 | 0.2118164 | 2689.02 | 0.7375592 | 3645.836 | 5.491667 | 1.691667 | 10.245 | 19.16333 | 68.9 | 64.29333 | 1.456667 | 2.563333 | 0.06033333 | 0.1743333 | 0.004 | 0.02216667 | 0.035 | 0.1316667 | 0.055 | 3.285 | 2.733333 | 107108.5 | 112347 | 119 | 2.5 | 1133 | 228 | 2268 | 2105.57 | 43.57914 | 541 | 0 | 0 | 83.754 | 63.38333 | 5.62 | 2.23 | 0.056 | 0.1133333 | 0.023 | 0.03866667 | 0.05333333 | 0.57 | 0.1166667 | 0.38 | 3.366667 | 26.6128 | 656.1 | 3999 | 996
2024-01-27 07:00 | 3.8 | 0.4 | 11.08 | 0.96 | 87.56 | 8.033333 | 0.4466667 | 11.46667 | 1.036667 | 87.05 | 53.44167 | 9.871667 | 6.301667 | 2.28 | 12.01 | 2.153333 | 0.0475 | 0.1268333 | 0.07233333 | 0.2633333 | 0.1966667 | 1.906363 | 184.568 | 0.05062433 | 772.248 | 0.2118164 | 2689.02 | 0.7375592 | 3645.836 | 5.491667 | 1.691667 | 10.245 | 19.16333 | 68.9 | 64.29333 | 1.456667 | 2.563333 | 0.06033333 | 0.1743333 | 0.004 | 0.02216667 | 0.035 | 0.1316667 | 0.055 | 3.285 | 2.733333 | 101903.9 | 107167 | 119 | 2.52 | 1134 | 216 | 2262 | 2105.57 | 44.20306 | 541 | 0 | 0 | 83.754 | 63.38333 | 5.62 | 2.23 | 0.056 | 0.1133333 | 0.023 | 0.03866667 | 0.05333333 | 0.57 | 0.1166667 | 0.38 | 3.366667 | 26.6128 | 656.1 | 4000 | 1015
2024-01-27 08:00 | 3.8 | 0.4 | 11.08 | 0.96 | 87.56 | 8.033333 | 0.4466667 | 11.46667 | 1.036667 | 87.05 | 53.44167 | 9.871667 | 6.301667 | 2.28 | 12.01 | 2.153333 | 0.0475 | 0.1268333 | 0.07233333 | 0.2633333 | 0.1966667 | 1.906363 | 184.568 | 0.05062433 | 772.248 | 0.2118164 | 2689.02 | 0.7375592 | 3645.836 | 5.491667 | 1.691667 | 10.245 | 19.16333 | 68.9 | 64.29333 | 1.456667 | 2.563333 | 0.06033333 | 0.1743333 | 0.004 | 0.02216667 | 0.035 | 0.1316667 | 0.055 | 3.285 | 2.733333 | 92667.69 | 98783 | 109 | 2.52 | 1133 | 199 | 2229 | 2105.57 | 43.57374 | 531 | 0 | 0 | 83.754 | 63.38333 | 5.62 | 2.23 | 0.056 | 0.1133333 | 0.023 | 0.03866667 | 0.05333333 | 0.57 | 0.1166667 | 0.38 | 3.366667 | 26.6128 | 656.1 | 4001 | 1699
2024-01-27 09:00 | 3.8 | 0.4 | 11.08 | 0.96 | 87.56 | 8.033333 | 0.4466667 | 11.46667 | 1.036667 | 87.05 | 53.44167 | 9.871667 | 6.301667 | 2.28 | 12.01 | 2.153333 | 0.0475 | 0.1268333 | 0.07233333 | 0.2633333 | 0.1966667 | 1.906363 | 184.568 | 0.05062433 | 772.248 | 0.2118164 | 2689.02 | 0.7375592 | 3645.836 | 5.491667 | 1.691667 | 10.245 | 19.16333 | 68.9 | 64.29333 | 1.456667 | 2.563333 | 0.06033333 | 0.1743333 | 0.004 | 0.02216667 | 0.035 | 0.1316667 | 0.055 | 3.285 | 2.733333 | 95459.11 | 101274 | 108 | 2.52 | 1132 | 203 | 2228 | 2105.57 | 43.2526 | 530 | 0 | 0 | 83.754 | 63.38333 | 5.62 | 2.23 | 0.056 | 0.1133333 | 0.023 | 0.03866667 | 0.05333333 | 0.57 | 0.1166667 | 0.38 | 3.366667 | 26.6128 | 656.1 | 3998 | 1460
2024-01-27 10:00 | 3.8 | 0.4 | 11.08 | 0.96 | 87.56 | 8.033333 | 0.4466667 | 11.46667 | 1.036667 | 87.05 | 53.44167 | 9.871667 | 6.301667 | 2.28 | 12.01 | 2.153333 | 0.0475 | 0.1268333 | 0.07233333 | 0.2633333 | 0.1966667 | 1.906363 | 184.568 | 0.05062433 | 772.248 | 0.2118164 | 2689.02 | 0.7375592 | 3645.836 | 5.491667 | 1.691667 | 10.245 | 19.16333 | 68.9 | 64.29333 | 1.456667 | 2.563333 | 0.06033333 | 0.1743333 | 0.004 | 0.02216667 | 0.035 | 0.1316667 | 0.055 | 3.285 | 2.733333 | 104060 | 109750 | 113 | 2.51 | 1134 | 221 | 2258 | 2105.57 | 43.50755 | 535 | 0 | 0 | 83.754 | 63.38333 | 5.62 | 2.23 | 0.056 | 0.1133333 | 0.023 | 0.03866667 | 0.05333333 | 0.57 | 0.1166667 | 0.38 | 3.366667 | 26.6128 | 656.1 | 4000 | 1358
2024-01-27 12:00 | 3.8 | 0.4 | 11.08 | 0.96 | 87.56 | 8.033333 | 0.4466667 | 11.46667 | 1.036667 | 87.05 | 53.44167 | 9.871667 | 6.301667 | 2.28 | 12.01 | 2.153333 | 0.0475 | 0.1268333 | 0.07233333 | 0.2633333 | 0.1966667 | 1.906363 | 184.568 | 0.05062433 | 772.248 | 0.2118164 | 2689.02 | 0.7375592 | 3645.836 | 5.491667 | 1.691667 | 10.245 | 19.16333 | 68.9 | 64.29333 | 1.456667 | 2.563333 | 0.06033333 | 0.1743333 | 0.004 | 0.02216667 | 0.035 | 0.1316667 | 0.055 | 3.285 | 2.733333 | 105790.9 | 111161 | 112 | 2.51 | 1133 | 224 | 2280 | 2105.57 | 43.59092 | 534 | 0 | 0 | 83.754 | 63.38333 | 5.62 | 2.23 | 0.056 | 0.1133333 | 0.023 | 0.03866667 | 0.05333333 | 0.57 | 0.1166667 | 0.38 | 3.366667 | 26.6128 | 656.1 | 4000 | 1101
2024-01-27 13:00 | 3.8 | 0.4 | 11.08 | 0.96 | 87.56 | 8.033333 | 0.4466667 | 11.46667 | 1.036667 | 87.05 | 53.44167 | 9.871667 | 6.301667 | 2.28 | 12.01 | 2.153333 | 0.0475 | 0.1268333 | 0.07233333 | 0.2633333 | 0.1966667 | 1.906363 | 184.568 | 0.05062433 | 772.248 | 0.2118164 | 2689.02 | 0.7375592 | 3645.836 | 5.491667 | 1.691667 | 10.245 | 19.16333 | 68.9 | 64.29333 | 1.456667 | 2.563333 | 0.06033333 | 0.1743333 | 0.004 | 0.02216667 | 0.035 | 0.1316667 | 0.055 | 3.285 | 2.733333 | 105202.8 | 110283 | 112 | 2.55 | 1134 | 220 | 2281 | 2105.57 | 43.51937 | 534 | 0 | 0 | 83.754 | 63.38333 | 5.62 | 2.23 | 0.056 | 0.1133333 | 0.023 | 0.03866667 | 0.05333333 | 0.57 | 0.1166667 | 0.38 | 3.366667 | 26.6128 | 656.1 | 4000 | 868
2024-01-27 16:00 | 3.8 | 0.4 | 11.08 | 0.96 | 87.56 | 8.033333 | 0.4466667 | 11.46667 | 1.036667 | 87.05 | 53.44167 | 9.871667 | 6.301667 | 2.28 | 12.01 | 2.153333 | 0.0475 | 0.1268333 | 0.07233333 | 0.2633333 | 0.1966667 | 1.906363 | 184.568 | 0.05062433 | 772.248 | 0.2118164 | 2689.02 | 0.7375592 | 3645.836 | 5.491667 | 1.691667 | 10.245 | 19.16333 | 68.9 | 64.29333 | 1.456667 | 2.563333 | 0.06033333 | 0.1743333 | 0.004 | 0.02216667 | 0.035 | 0.1316667 | 0.055 | 3.285 | 2.733333 | 104059.2 | 109615 | 106 | 2.49 | 1133 | 222 | 2270 | 2105.57 | 43.31108 | 528 | 0 | 0 | 83.754 | 63.38333 | 5.62 | 2.23 | 0.056 | 0.1133333 | 0.023 | 0.03866667 | 0.05333333 | 0.57 | 0.1166667 | 0.38 | 3.366667 | 26.6128 | 656.1 | 3999 | 1251
2024-01-27 18:00 | 3.8 | 0.4 | 11.08 | 0.96 | 87.56 | 8.033333 | 0.4466667 | 11.46667 | 1.036667 | 87.05 | 53.44167 | 9.871667 | 6.301667 | 2.28 | 12.01 | 2.153333 | 0.0475 | 0.1268333 | 0.07233333 | 0.2633333 | 0.1966667 | 1.906363 | 184.568 | 0.05062433 | 772.248 | 0.2118164 | 2689.02 | 0.7375592 | 3645.836 | 5.491667 | 1.691667 | 10.245 | 19.16333 | 68.9 | 64.29333 | 1.456667 | 2.563333 | 0.06033333 | 0.1743333 | 0.004 | 0.02216667 | 0.035 | 0.1316667 | 0.055 | 3.285 | 2.733333 | 106264.6 | 111228 | 110 | 2.49 | 1137 | 226 | 2280 | 2105.57 | 43.14312 | 532 | 0 | 0 | 83.754 | 63.38333 | 5.62 | 2.23 | 0.056 | 0.1133333 | 0.023 | 0.03866667 | 0.05333333 | 0.57 | 0.1166667 | 0.38 | 3.366667 | 26.6128 | 656.1 | 3999 | 775
2024-01-27 19:00 | 3.8 | 0.4 | 11.08 | 0.96 | 87.56 | 8.033333 | 0.4466667 | 11.46667 | 1.036667 | 87.05 | 53.44167 | 9.871667 | 6.301667 | 2.28 | 12.01 | 2.153333 | 0.0475 | 0.1268333 | 0.07233333 | 0.2633333 | 0.1966667 | 1.906363 | 184.568 | 0.05062433 | 772.248 | 0.2118164 | 2689.02 | 0.7375592 | 3645.836 | 5.491667 | 1.691667 | 10.245 | 19.16333 | 68.9 | 64.29333 | 1.456667 | 2.563333 | 0.06033333 | 0.1743333 | 0.004 | 0.02216667 | 0.035 | 0.1316667 | 0.055 | 3.285 | 2.733333 | 105529.3 | 110484 | 116 | 2.47 | 1138 | 226 | 2273 | 2105.57 | 43.27566 | 538 | 0 | 0 | 83.754 | 63.38333 | 5.62 | 2.23 | 0.056 | 0.1133333 | 0.023 | 0.03866667 | 0.05333333 | 0.57 | 0.1166667 | 0.38 | 3.366667 | 26.6128 | 656.1 | 3999 | 768
2024-01-27 20:00 | 3.8 | 0.4 | 11.08 | 0.96 | 87.56 | 8.033333 | 0.4466667 | 11.46667 | 1.036667 | 87.05 | 53.44167 | 9.871667 | 6.301667 | 2.28 | 12.01 | 2.153333 | 0.0475 | 0.1268333 | 0.07233333 | 0.2633333 | 0.1966667 | 1.906363 | 184.568 | 0.05062433 | 772.248 | 0.2118164 | 2689.02 | 0.7375592 | 3645.836 | 5.491667 | 1.691667 | 10.245 | 19.16333 | 68.9 | 64.29333 | 1.456667 | 2.563333 | 0.06033333 | 0.1743333 | 0.004 | 0.02216667 | 0.035 | 0.1316667 | 0.055 | 3.285 | 2.733333 | 103502.9 | 108201 | 117 | 2.5 | 1134 | 219 | 2276 | 2105.57 | 43.80278 | 534 | 0 | 0 | 83.754 | 63.38333 | 5.62 | 2.23 | 0.056 | 0.1133333 | 0.023 | 0.03866667 | 0.05333333 | 0.57 | 0.1166667 | 0.38 | 3.366667 | 26.6128 | 656.1 | 4000 | 561
2024-01-27 21:00 | 3.8 | 0.4 | 11.08 | 0.96 | 87.56 | 8.033333 | 0.4466667 | 11.46667 | 1.036667 | 87.05 | 53.44167 | 9.871667 | 6.301667 | 2.28 | 12.01 | 2.153333 | 0.0475 | 0.1268333 | 0.07233333 | 0.2633333 | 0.1966667 | 1.906363 | 184.568 | 0.05062433 | 772.248 | 0.2118164 | 2689.02 | 0.7375592 | 3645.836 | 5.491667 | 1.691667 | 10.245 | 19.16333 | 68.9 | 64.29333 | 1.456667 | 2.563333 | 0.06033333 | 0.1743333 | 0.004 | 0.02216667 | 0.035 | 0.1316667 | 0.055 | 3.285 | 2.733333 | 105682.6 | 110982 | 111 | 2.51 | 1133 | 223 | 2271 | 2105.57 | 43.63386 | 528 | 0 | 0 | 83.754 | 63.38333 | 5.62 | 2.23 | 0.056 | 0.1133333 | 0.023 | 0.03866667 | 0.05333333 | 0.57 | 0.1166667 | 0.38 | 3.366667 | 26.6128 | 656.1 | 3999 | 1045
2024-01-27 22:00 | 3.8 | 0.4 | 11.08 | 0.96 | 87.56 | 8.033333 | 0.4466667 | 11.46667 | 1.036667 | 87.05 | 53.44167 | 9.871667 | 6.301667 | 2.28 | 12.01 | 2.153333 | 0.0475 | 0.1268333 | 0.07233333 | 0.2633333 | 0.1966667 | 1.906363 | 184.568 | 0.05062433 | 772.248 | 0.2118164 | 2689.02 | 0.7375592 | 3645.836 | 5.491667 | 1.691667 | 10.245 | 19.16333 | 68.9 | 64.29333 | 1.456667 | 2.563333 | 0.06033333 | 0.1743333 | 0.004 | 0.02216667 | 0.035 | 0.1316667 | 0.055 | 3.285 | 2.733333 | 104736.8 | 110249 | 112 | 2.51 | 1132 | 222 | 2266 | 2105.57 | 43.16366 | 529 | 0 | 0 | 83.754 | 63.38333 | 5.62 | 2.23 | 0.056 | 0.1133333 | 0.023 | 0.03866667 | 0.05333333 | 0.57 | 0.1166667 | 0.38 | 3.366667 | 26.6128 | 656.1 | 3999 | 1216
2024-02-04 | 4.3 | 0.4 | 10.95667 | 0.9666667 | 87.67667 | 8.25 | 0.45 | 11.35 | 1.045 | 87.155 | 53.6 | 10.01167 | 6.26 | 2.305 | 11.84667 | 2.151667 | 0.0445 | 0.1241667 | 0.07233333 | 0.205 | 0.1983333 | 1.892712 | 11.1 | 0.003379569 | 859.257 | 0.2616143 | 2414.085 | 0.7350061 | 3284.442 | 3.63 | 1.895 | 9.5175 | 18.1675 | 70.42 | 60.71778 | 4.202222 | 3.813333 | 0.08055556 | 0.2524444 | 0.016 | 0.02688889 | 0.04444444 | 0.07777778 | 0.08555556 | 4.396667 | 2.933333 | 105688.8 | 111742 | 93 | 2.56 | 1133 | 259 | 2291 | 1848.64 | 40.28163 | 563 | 0 | 0 | 67.373 | 63.07 | 5.92 | 2.34 | 0.059 | 0.11 | 0.041 | 0.04 | 0.06 | 0.61 | 0.16 | 0.3 | 3.2 | 34.49 | 683.209 | 3924 | 1711
2024-02-04 01:00 | 4.3 | 0.4 | 10.95667 | 0.9666667 | 87.67667 | 8.25 | 0.45 | 11.35 | 1.045 | 87.155 | 53.6 | 10.01167 | 6.26 | 2.305 | 11.84667 | 2.151667 | 0.0445 | 0.1241667 | 0.07233333 | 0.205 | 0.1983333 | 1.892712 | 11.1 | 0.003379569 | 859.257 | 0.2616143 | 2414.085 | 0.7350061 | 3284.442 | 3.63 | 1.895 | 9.5175 | 18.1675 | 70.42 | 60.71778 | 4.202222 | 3.813333 | 0.08055556 | 0.2524444 | 0.016 | 0.02688889 | 0.04444444 | 0.07777778 | 0.08555556 | 4.396667 | 2.933333 | 109880.9 | 111867 | 0 | 2.27 | 1035 | 250 | 2242 | 1848.64 | 39.90552 | 560 | 0 | 0 | 67.373 | 63.07 | 5.92 | 2.34 | 0.059 | 0.11 | 0.041 | 0.04 | 0.06 | 0.61 | 0.16 | 0.3 | 3.2 | 34.49 | 683.209 | 0 | 1596
2024-02-04 02:00 | 4.3 | 0.4 | 10.95667 | 0.9666667 | 87.67667 | 8.25 | 0.45 | 11.35 | 1.045 | 87.155 | 53.6 | 10.01167 | 6.26 | 2.305 | 11.84667 | 2.151667 | 0.0445 | 0.1241667 | 0.07233333 | 0.205 | 0.1983333 | 1.892712 | 11.1 | 0.003379569 | 859.257 | 0.2616143 | 2414.085 | 0.7350061 | 3284.442 | 3.63 | 1.895 | 9.5175 | 18.1675 | 70.42 | 60.71778 | 4.202222 | 3.813333 | 0.08055556 | 0.2524444 | 0.016 | 0.02688889 | 0.04444444 | 0.07777778 | 0.08555556 | 4.396667 | 2.933333 | 107459.2 | 109902 | 0 | 2.33 | 1048 | 256 | 2235 | 1848.64 | 39.37316 | 560 | 0 | 0 | 67.373 | 63.07 | 5.92 | 2.34 | 0.059 | 0.11 | 0.041 | 0.04 | 0.06 | 0.61 | 0.16 | 0.3 | 3.2 | 34.49 | 683.209 | 0 | 1963
2024-02-04 03:00 | 4.3 | 0.4 | 10.95667 | 0.9666667 | 87.67667 | 8.25 | 0.45 | 11.35 | 1.045 | 87.155 | 53.6 | 10.01167 | 6.26 | 2.305 | 11.84667 | 2.151667 | 0.0445 | 0.1241667 | 0.07233333 | 0.205 | 0.1983333 | 1.892712 | 11.1 | 0.003379569 | 859.257 | 0.2616143 | 2414.085 | 0.7350061 | 3284.442 | 3.63 | 1.895 | 9.5175 | 18.1675 | 70.42 | 60.71778 | 4.202222 | 3.813333 | 0.08055556 | 0.2524444 | 0.016 | 0.02688889 | 0.04444444 | 0.07777778 | 0.08555556 | 4.396667 | 2.933333 | 107988.3 | 110975 | 0 | 2.38 | 1087 | 261 | 2235 | 1848.64 | 39.65895 | 560 | 0 | 0 | 67.373 | 63.07 | 5.92 | 2.34 | 0.059 | 0.11 | 0.041 | 0.04 | 0.06 | 0.61 | 0.16 | 0.3 | 3.2 | 34.49 | 683.209 | 0 | 2400
2024-02-04 04:00 | 4.3 | 0.4 | 10.95667 | 0.9666667 | 87.67667 | 8.25 | 0.45 | 11.35 | 1.045 | 87.155 | 53.6 | 10.01167 | 6.26 | 2.305 | 11.84667 | 2.151667 | 0.0445 | 0.1241667 | 0.07233333 | 0.205 | 0.1983333 | 1.892712 | 11.1 | 0.003379569 | 859.257 | 0.2616143 | 2414.085 | 0.7350061 | 3284.442 | 3.63 | 1.895 | 9.5175 | 18.1675 | 70.42 | 60.71778 | 4.202222 | 3.813333 | 0.08055556 | 0.2524444 | 0.016 | 0.02688889 | 0.04444444 | 0.07777778 | 0.08555556 | 4.396667 | 2.933333 | 108275.1 | 110204 | 0 | 2.41 | 1124 | 264 | 2300 | 1848.64 | 39.9222 | 560 | 0 | 0 | 67.373 | 63.07 | 5.92 | 2.34 | 0.059 | 0.11 | 0.041 | 0.04 | 0.06 | 0.61 | 0.16 | 0.3 | 3.2 | 34.49 | 683.209 | 0 | 1550
2024-02-04 05:00 | 4.3 | 0.4 | 10.95667 | 0.9666667 | 87.67667 | 8.25 | 0.45 | 11.35 | 1.045 | 87.155 | 53.6 | 10.01167 | 6.26 | 2.305 | 11.84667 | 2.151667 | 0.0445 | 0.1241667 | 0.07233333 | 0.205 | 0.1983333 | 1.892712 | 11.1 | 0.003379569 | 859.257 | 0.2616143 | 2414.085 | 0.7350061 | 3284.442 | 3.63 | 1.895 | 9.5175 | 18.1675 | 70.42 | 60.71778 | 4.202222 | 3.813333 | 0.08055556 | 0.2524444 | 0.016 | 0.02688889 | 0.04444444 | 0.07777778 | 0.08555556 | 4.396667 | 2.933333 | 107385.8 | 108400 | 0 | 2.39 | 1117 | 261 | 2320 | 1848.64 | 39.99518 | 550 | 0 | 0 | 67.373 | 63.07 | 5.92 | 2.34 | 0.059 | 0.11 | 0.041 | 0.04 | 0.06 | 0.61 | 0.16 | 0.3 | 3.2 | 34.49 | 683.209 | 0 | 815
2024-02-04 06:00 | 4.3 | 0.4 | 10.95667 | 0.9666667 | 87.67667 | 8.25 | 0.45 | 11.35 | 1.045 | 87.155 | 53.6 | 10.01167 | 6.26 | 2.305 | 11.84667 | 2.151667 | 0.0445 | 0.1241667 | 0.07233333 | 0.205 | 0.1983333 | 1.892712 | 11.1 | 0.003379569 | 859.257 | 0.2616143 | 2414.085 | 0.7350061 | 3284.442 | 3.63 | 1.895 | 9.5175 | 18.1675 | 70.42 | 60.71778 | 4.202222 | 3.813333 | 0.08055556 | 0.2524444 | 0.016 | 0.02688889 | 0.04444444 | 0.07777778 | 0.08555556 | 4.396667 | 2.933333 | 107546.5 | 109000 | 0 | 2.43 | 1117 | 259 | 2338 | 1848.64 | 39.87007 | 550 | 0 | 0 | 67.373 | 63.07 | 5.92 | 2.34 | 0.059 | 0.11 | 0.041 | 0.04 | 0.06 | 0.61 | 0.16 | 0.3 | 3.2 | 34.49 | 683.209 | 0 | 1168
2024-02-04 07:00 | 4.3 | 0.4 | 10.95667 | 0.9666667 | 87.67667 | 8.25 | 0.45 | 11.35 | 1.045 | 87.155 | 53.6 | 10.01167 | 6.26 | 2.305 | 11.84667 | 2.151667 | 0.0445 | 0.1241667 | 0.07233333 | 0.205 | 0.1983333 | 1.892712 | 11.1 | 0.003379569 | 859.257 | 0.2616143 | 2414.085 | 0.7350061 | 3284.442 | 3.63 | 1.895 | 9.5175 | 18.1675 | 70.42 | 60.71778 | 4.202222 | 3.813333 | 0.08055556 | 0.2524444 | 0.016 | 0.02688889 | 0.04444444 | 0.07777778 | 0.08555556 | 4.396667 | 2.933333 | 108239.7 | 110476 | 0 | 2.42 | 1110 | 262 | 2298 | 1848.64 | 39.46667 | 550 | 0 | 0 | 67.373 | 63.07 | 5.92 | 2.34 | 0.059 | 0.11 | 0.041 | 0.04 | 0.06 | 0.61 | 0.16 | 0.3 | 3.2 | 34.49 | 683.209 | 0 | 1797
2024-02-04 08:00 | 4.3 | 0.4 | 10.95667 | 0.9666667 | 87.67667 | 8.25 | 0.45 | 11.35 | 1.045 | 87.155 | 53.6 | 10.01167 | 6.26 | 2.305 | 11.84667 | 2.151667 | 0.0445 | 0.1241667 | 0.07233333 | 0.205 | 0.1983333 | 1.892712 | 11.1 | 0.003379569 | 859.257 | 0.2616143 | 2414.085 | 0.7350061 | 3284.442 | 3.63 | 1.895 | 9.5175 | 18.1675 | 70.42 | 60.71778 | 4.202222 | 3.813333 | 0.08055556 | 0.2524444 | 0.016 | 0.02688889 | 0.04444444 | 0.07777778 | 0.08555556 | 4.396667 | 2.933333 | 108339.2 | 110880 | 0 | 2.39 | 1119 | 267 | 2313 | 1848.64 | 38.98551 | 550 | 0 | 0 | 67.373 | 63.07 | 5.92 | 2.34 | 0.059 | 0.11 | 0.041 | 0.04 | 0.06 | 0.61 | 0.16 | 0.3 | 3.2 | 34.49 | 683.209 | 256 | 1836
2024-02-04 09:00 | 4.3 | 0.4 | 10.95667 | 0.9666667 | 87.67667 | 8.25 | 0.45 | 11.35 | 1.045 | 87.155 | 53.6 | 10.01167 | 6.26 | 2.305 | 11.84667 | 2.151667 | 0.0445 | 0.1241667 | 0.07233333 | 0.205 | 0.1983333 | 1.892712 | 11.1 | 0.003379569 | 859.257 | 0.2616143 | 2414.085 | 0.7350061 | 3284.442 | 3.63 | 1.895 | 9.5175 | 18.1675 | 70.42 | 60.71778 | 4.202222 | 3.813333 | 0.08055556 | 0.2524444 | 0.016 | 0.02688889 | 0.04444444 | 0.07777778 | 0.08555556 | 4.396667 | 2.933333 | 109234.5 | 111965 | 0 | 2.47 | 1122 | 269 | 2333 | 1848.64 | 40.30564 | 550 | 0 | 0 | 67.373 | 63.07 | 5.92 | 2.34 | 0.059 | 0.11 | 0.041 | 0.04 | 0.06 | 0.61 | 0.16 | 0.3 | 3.2 | 34.49 | 683.209 | 493 | 1798
2024-02-04 10:00 | 4.3 | 0.4 | 10.95667 | 0.9666667 | 87.67667 | 8.25 | 0.45 | 11.35 | 1.045 | 87.155 | 53.6 | 10.01167 | 6.26 | 2.305 | 11.84667 | 2.151667 | 0.0445 | 0.1241667 | 0.07233333 | 0.205 | 0.1983333 | 1.892712 | 11.1 | 0.003379569 | 859.257 | 0.2616143 | 2414.085 | 0.7350061 | 3284.442 | 3.63 | 1.895 | 9.5175 | 18.1675 | 70.42 | 60.71778 | 4.202222 | 3.813333 | 0.08055556 | 0.2524444 | 0.016 | 0.02688889 | 0.04444444 | 0.07777778 | 0.08555556 | 4.396667 | 2.933333 | 108303.4 | 110560 | 0 | 2.4 | 1124 | 266 | 2346 | 1848.64 | 40.30564 | 550 | 0 | 0 | 67.373 | 63.07 | 5.92 | 2.34 | 0.059 | 0.11 | 0.041 | 0.04 | 0.06 | 0.61 | 0.16 | 0.3 | 3.2 | 34.49 | 683.209 | 421 | 1475
2024-02-04 11:00 | 4.3 | 0.4 | 10.95667 | 0.9666667 | 87.67667 | 8.25 | 0.45 | 11.35 | 1.045 | 87.155 | 53.6 | 10.01167 | 6.26 | 2.305 | 11.84667 | 2.151667 | 0.0445 | 0.1241667 | 0.07233333 | 0.205 | 0.1983333 | 1.892712 | 11.1 | 0.003379569 | 859.257 | 0.2616143 | 2414.085 | 0.7350061 | 3284.442 | 3.63 | 1.895 | 9.5175 | 18.1675 | 70.42 | 60.71778 | 4.202222 | 3.813333 | 0.08055556 | 0.2524444 | 0.016 | 0.02688889 | 0.04444444 | 0.07777778 | 0.08555556 | 4.396667 | 2.933333 | 109617 | 111454 | 0 | 2.43 | 1126 | 266 | 2312 | 1848.64 | 41.3643 | 550 | 0 | 0 | 67.373 | 63.07 | 5.92 | 2.34 | 0.059 | 0.11 | 0.041 | 0.04 | 0.06 | 0.61 | 0.16 | 0.3 | 3.2 | 34.49 | 683.209 | 203 | 1313
2024-02-04 14:00 | 4.3 | 0.4 | 10.95667 | 0.9666667 | 87.67667 | 8.25 | 0.45 | 11.35 | 1.045 | 87.155 | 53.6 | 10.01167 | 6.26 | 2.305 | 11.84667 | 2.151667 | 0.0445 | 0.1241667 | 0.07233333 | 0.205 | 0.1983333 | 1.892712 | 11.1 | 0.003379569 | 859.257 | 0.2616143 | 2414.085 | 0.7350061 | 3284.442 | 3.63 | 1.895 | 9.5175 | 18.1675 | 70.42 | 60.71778 | 4.202222 | 3.813333 | 0.08055556 | 0.2524444 | 0.016 | 0.02688889 | 0.04444444 | 0.07777778 | 0.08555556 | 4.396667 | 2.933333 | 107556.3 | 110097 | 98 | 2.48 | 1136 | 262 | 2273 | 1848.64 | 41.1849 | 568 | 0 | 0 | 67.373 | 63.07 | 5.92 | 2.34 | 0.059 | 0.11 | 0.041 | 0.04 | 0.06 | 0.61 | 0.16 | 0.3 | 3.2 | 34.49 | 683.209 | 2191 | 281
2024-02-04 15:00 | 4.3 | 0.4 | 10.95667 | 0.9666667 | 87.67667 | 8.25 | 0.45 | 11.35 | 1.045 | 87.155 | 53.6 | 10.01167 | 6.26 | 2.305 | 11.84667 | 2.151667 | 0.0445 | 0.1241667 | 0.07233333 | 0.205 | 0.1983333 | 1.892712 | 11.1 | 0.003379569 | 859.257 | 0.2616143 | 2414.085 | 0.7350061 | 3284.442 | 3.63 | 1.895 | 9.5175 | 18.1675 | 70.42 | 60.71778 | 4.202222 | 3.813333 | 0.08055556 | 0.2524444 | 0.016 | 0.02688889 | 0.04444444 | 0.07777778 | 0.08555556 | 4.396667 | 2.933333 | 107301.7 | 111630 | 94 | 2.48 | 1133 | 264 | 2266 | 1848.64 | 40.6045 | 564 | 0 | 0 | 67.373 | 63.07 | 5.92 | 2.34 | 0.059 | 0.11 | 0.041 | 0.04 | 0.06 | 0.61 | 0.16 | 0.3 | 3.2 | 34.49 | 683.209 | 2891 | 1155
2024-02-04 16:00 | 4.3 | 0.4 | 10.95667 | 0.9666667 | 87.67667 | 8.25 | 0.45 | 11.35 | 1.045 | 87.155 | 53.6 | 10.01167 | 6.26 | 2.305 | 11.84667 | 2.151667 | 0.0445 | 0.1241667 | 0.07233333 | 0.205 | 0.1983333 | 1.892712 | 11.1 | 0.003379569 | 859.257 | 0.2616143 | 2414.085 | 0.7350061 | 3284.442 | 3.63 | 1.895 | 9.5175 | 18.1675 | 70.42 | 60.71778 | 4.202222 | 3.813333 | 0.08055556 | 0.2524444 | 0.016 | 0.02688889 | 0.04444444 | 0.07777778 | 0.08555556 | 4.396667 | 2.933333 | 106161.2 | 111201 | 100 | 2.44 | 1134 | 265 | 2297 | 1848.64 | 41.73373 | 570 | 0 | 0 | 67.373 | 63.07 | 5.92 | 2.34 | 0.059 | 0.11 | 0.041 | 0.04 | 0.06 | 0.61 | 0.16 | 0.3 | 3.2 | 34.49 | 683.209 | 3305 | 1394
2024-02-04 17:00 | 4.3 | 0.4 | 10.95667 | 0.9666667 | 87.67667 | 8.25 | 0.45 | 11.35 | 1.045 | 87.155 | 53.6 | 10.01167 | 6.26 | 2.305 | 11.84667 | 2.151667 | 0.0445 | 0.1241667 | 0.07233333 | 0.205 | 0.1983333 | 1.892712 | 11.1 | 0.003379569 | 859.257 | 0.2616143 | 2414.085 | 0.7350061 | 3284.442 | 3.63 | 1.895 | 9.5175 | 18.1675 | 70.42 | 60.71778 | 4.202222 | 3.813333 | 0.08055556 | 0.2524444 | 0.016 | 0.02688889 | 0.04444444 | 0.07777778 | 0.08555556 | 4.396667 | 2.933333 | 106962 | 112570 | 100 | 2.53 | 1132 | 264 | 2301 | 1848.64 | 40.31474 | 570 | 0 | 0 | 67.373 | 63.07 | 5.92 | 2.34 | 0.059 | 0.11 | 0.041 | 0.04 | 0.06 | 0.61 | 0.16 | 0.3 | 3.2 | 34.49 | 683.209 | 3862 | 1403
2024-02-04 18:00 | 4.3 | 0.4 | 10.95667 | 0.9666667 | 87.67667 | 8.25 | 0.45 | 11.35 | 1.045 | 87.155 | 53.6 | 10.01167 | 6.26 | 2.305 | 11.84667 | 2.151667 | 0.0445 | 0.1241667 | 0.07233333 | 0.205 | 0.1983333 | 1.892712 | 11.1 | 0.003379569 | 859.257 | 0.2616143 | 2414.085 | 0.7350061 | 3284.442 | 3.63 | 1.895 | 9.5175 | 18.1675 | 70.42 | 60.71778 | 4.202222 | 3.813333 | 0.08055556 | 0.2524444 | 0.016 | 0.02688889 | 0.04444444 | 0.07777778 | 0.08555556 | 4.396667 | 2.933333 | 106894.6 | 112952 | 105 | 2.5 | 1134 | 261 | 2293 | 1848.64 | 40.30812 | 575 | 0 | 0 | 67.373 | 63.07 | 5.92 | 2.34 | 0.059 | 0.11 | 0.041 | 0.04 | 0.06 | 0.61 | 0.16 | 0.3 | 3.2 | 34.49 | 683.209 | 3953 | 1691
2024-02-04 19:00 | 4.3 | 0.4 | 10.95667 | 0.9666667 | 87.67667 | 8.25 | 0.45 | 11.35 | 1.045 | 87.155 | 53.6 | 10.01167 | 6.26 | 2.305 | 11.84667 | 2.151667 | 0.0445 | 0.1241667 | 0.07233333 | 0.205 | 0.1983333 | 1.892712 | 11.1 | 0.003379569 | 859.257 | 0.2616143 | 2414.085 | 0.7350061 | 3284.442 | 3.63 | 1.895 | 9.5175 | 18.1675 | 70.42 | 60.71778 | 4.202222 | 3.813333 | 0.08055556 | 0.2524444 | 0.016 | 0.02688889 | 0.04444444 | 0.07777778 | 0.08555556 | 4.396667 | 2.933333 | 105666.5 | 111025 | 105 | 2.52 | 1133 | 260 | 2303 | 1848.64 | 41.04392 | 575 | 0 | 0 | 67.373 | 63.07 | 5.92 | 2.34 | 0.059 | 0.11 | 0.041 | 0.04 | 0.06 | 0.61 | 0.16 | 0.3 | 3.2 | 34.49 | 683.209 | 3956 | 1127
2024-02-04 20:00 | 4.3 | 0.4 | 10.95667 | 0.9666667 | 87.67667 | 8.25 | 0.45 | 11.35 | 1.045 | 87.155 | 53.6 | 10.01167 | 6.26 | 2.305 | 11.84667 | 2.151667 | 0.0445 | 0.1241667 | 0.07233333 | 0.205 | 0.1983333 | 1.892712 | 11.1 | 0.003379569 | 859.257 | 0.2616143 | 2414.085 | 0.7350061 | 3284.442 | 3.63 | 1.895 | 9.5175 | 18.1675 | 70.42 | 60.71778 | 4.202222 | 3.813333 | 0.08055556 | 0.2524444 | 0.016 | 0.02688889 | 0.04444444 | 0.07777778 | 0.08555556 | 4.396667 | 2.933333 | 105080.2 | 110580 | 100 | 2.55 | 1132 | 258 | 2295 | 1848.64 | 42.07774 | 570 | 0 | 0 | 67.373 | 63.07 | 5.92 | 2.34 | 0.059 | 0.11 | 0.041 | 0.04 | 0.06 | 0.61 | 0.16 | 0.3 | 3.2 | 34.49 | 683.209 | 3948 | 1247
2024-02-04 21:00 | 4.3 | 0.4 | 10.95667 | 0.9666667 | 87.67667 | 8.25 | 0.45 | 11.35 | 1.045 | 87.155 | 53.6 | 10.01167 | 6.26 | 2.305 | 11.84667 | 2.151667 | 0.0445 | 0.1241667 | 0.07233333 | 0.205 | 0.1983333 | 1.892712 | 11.1 | 0.003379569 | 859.257 | 0.2616143 | 2414.085 | 0.7350061 | 3284.442 | 3.63 | 1.895 | 9.5175 | 18.1675 | 70.42 | 60.71778 | 4.202222 | 3.813333 | 0.08055556 | 0.2524444 | 0.016 | 0.02688889 | 0.04444444 | 0.07777778 | 0.08555556 | 4.396667 | 2.933333 | 105181.7 | 110797 | 103 | 2.55 | 1134 | 258 | 2290 | 1848.64 | 41.6532 | 573 | 0 | 0 | 67.373 | 63.07 | 5.92 | 2.34 | 0.059 | 0.11 | 0.041 | 0.04 | 0.06 | 0.61 | 0.16 | 0.3 | 3.2 | 34.49 | 683.209 | 3939 | 1347
2024-02-04 22:00 | 4.3 | 0.4 | 10.95667 | 0.9666667 | 87.67667 | 8.25 | 0.45 | 11.35 | 1.045 | 87.155 | 53.6 | 10.01167 | 6.26 | 2.305 | 11.84667 | 2.151667 | 0.0445 | 0.1241667 | 0.07233333 | 0.205 | 0.1983333 | 1.892712 | 11.1 | 0.003379569 | 859.257 | 0.2616143 | 2414.085 | 0.7350061 | 3284.442 | 3.63 | 1.895 | 9.5175 | 18.1675 | 70.42 | 60.71778 | 4.202222 | 3.813333 | 0.08055556 | 0.2524444 | 0.016 | 0.02688889 | 0.04444444 | 0.07777778 | 0.08555556 | 4.396667 | 2.933333 | 104661 | 110297 | 98 | 2.55 | 1134 | 258 | 2289 | 1848.64 | 41.10983 | 568 | 0 | 0 | 67.373 | 63.07 | 5.92 | 2.34 | 0.059 | 0.11 | 0.041 | 0.04 | 0.06 | 0.61 | 0.16 | 0.3 | 3.2 | 34.49 | 683.209 | 3946 | 1358
2024-02-04 23:00 | 4.3 | 0.4 | 10.95667 | 0.9666667 | 87.67667 | 8.25 | 0.45 | 11.35 | 1.045 | 87.155 | 53.6 | 10.01167 | 6.26 | 2.305 | 11.84667 | 2.151667 | 0.0445 | 0.1241667 | 0.07233333 | 0.205 | 0.1983333 | 1.892712 | 11.1 | 0.003379569 | 859.257 | 0.2616143 | 2414.085 | 0.7350061 | 3284.442 | 3.63 | 1.895 | 9.5175 | 18.1675 | 70.42 | 60.71778 | 4.202222 | 3.813333 | 0.08055556 | 0.2524444 | 0.016 | 0.02688889 | 0.04444444 | 0.07777778 | 0.08555556 | 4.396667 | 2.933333 | 104496.6 | 110407 | 99 | 2.55 | 1134 | 259 | 2290 | 1848.64 | 40.25041 | 569 | 0 | 0 | 67.373 | 63.07 | 5.92 | 2.34 | 0.059 | 0.11 | 0.041 | 0.04 | 0.06 | 0.61 | 0.16 | 0.3 | 3.2 | 34.49 | 683.209 | 3979 | 1552
2024-02-05 | 3.766667 | 0.4066667 | 10.99667 | 0.96 | 87.63667 | 7.433333 | 0.4466667 | 11.30333 | 1.036667 | 87.21333 | 53.62667 | 9.855 | 6.116667 | 2.435 | 11.75 | 2.23 | 0.0425 | 0.1193333 | 0.0715 | 0.2433333 | 0.2033333 | 1.921179 | 0 | 0 | 922.161 | 0.2589847 | 2638.517 | 0.7410153 | 3560.678 | 3.741667 | 1.416667 | 10.15667 | 17.64667 | 70.78 | 60.64667 | 4.484444 | 3.731111 | 0.08788889 | 0.2993333 | 0.01311111 | 0.02477778 | 0.05444444 | 0.07444444 | 0.05555556 | 4.24 | 2.777778 | 105230.2 | 110502 | 108 | 2.58 | 1139 | 257 | 2287 | 2022.16 | 41.63388 | 553 | 0 | 0 | 53.088 | 0 | 0 | 0 | 0 | 0 | 0 | 0 | 0 | 0 | 0 | 0 | 0 | 39.05 | 689.9 | 4000 | 1022
2024-02-05 01:00 | 3.766667 | 0.4066667 | 10.99667 | 0.96 | 87.63667 | 7.433333 | 0.4466667 | 11.30333 | 1.036667 | 87.21333 | 53.62667 | 9.855 | 6.116667 | 2.435 | 11.75 | 2.23 | 0.0425 | 0.1193333 | 0.0715 | 0.2433333 | 0.2033333 | 1.921179 | 0 | 0 | 922.161 | 0.2589847 | 2638.517 | 0.7410153 | 3560.678 | 3.741667 | 1.416667 | 10.15667 | 17.64667 | 70.78 | 60.64667 | 4.484444 | 3.731111 | 0.08788889 | 0.2993333 | 0.01311111 | 0.02477778 | 0.05444444 | 0.07444444 | 0.05555556 | 4.24 | 2.777778 | 105736.7 | 111994 | 93 | 2.57 | 1134 | 259 | 2284 | 2022.16 | 40.39171 | 563 | 0 | 0 | 53.088 | 0 | 0 | 0 | 0 | 0 | 0 | 0 | 0 | 0 | 0 | 0 | 0 | 39.05 | 689.9 | 3919 | 1879
2024-02-05 02:00 | 3.766667 | 0.4066667 | 10.99667 | 0.96 | 87.63667 | 7.433333 | 0.4466667 | 11.30333 | 1.036667 | 87.21333 | 53.62667 | 9.855 | 6.116667 | 2.435 | 11.75 | 2.23 | 0.0425 | 0.1193333 | 0.0715 | 0.2433333 | 0.2033333 | 1.921179 | 0 | 0 | 922.161 | 0.2589847 | 2638.517 | 0.7410153 | 3560.678 | 3.741667 | 1.416667 | 10.15667 | 17.64667 | 70.78 | 60.64667 | 4.484444 | 3.731111 | 0.08788889 | 0.2993333 | 0.01311111 | 0.02477778 | 0.05444444 | 0.07444444 | 0.05555556 | 4.24 | 2.777778 | 105362.2 | 111854 | 88 | 2.58 | 1134 | 260 | 2276 | 2022.16 | 40.73563 | 558 | 0 | 0 | 53.088 | 0 | 0 | 0 | 0 | 0 | 0 | 0 | 0 | 0 | 0 | 0 | 0 | 39.05 | 689.9 | 3922 | 2065
2024-02-05 03:00 | 3.766667 | 0.4066667 | 10.99667 | 0.96 | 87.63667 | 7.433333 | 0.4466667 | 11.30333 | 1.036667 | 87.21333 | 53.62667 | 9.855 | 6.116667 | 2.435 | 11.75 | 2.23 | 0.0425 | 0.1193333 | 0.0715 | 0.2433333 | 0.2033333 | 1.921179 | 0 | 0 | 922.161 | 0.2589847 | 2638.517 | 0.7410153 | 3560.678 | 3.741667 | 1.416667 | 10.15667 | 17.64667 | 70.78 | 60.64667 | 4.484444 | 3.731111 | 0.08788889 | 0.2993333 | 0.01311111 | 0.02477778 | 0.05444444 | 0.07444444 | 0.05555556 | 4.24 | 2.777778 | 104754.4 | 111209 | 91 | 2.57 | 1132 | 256 | 2275 | 2022.16 | 40.32817 | 561 | 0 | 0 | 53.088 | 0 | 0 | 0 | 0 | 0 | 0 | 0 | 0 | 0 | 0 | 0 | 0 | 39.05 | 689.9 | 3906 | 2048
2024-02-05 04:00 | 3.766667 | 0.4066667 | 10.99667 | 0.96 | 87.63667 | 7.433333 | 0.4466667 | 11.30333 | 1.036667 | 87.21333 | 53.62667 | 9.855 | 6.116667 | 2.435 | 11.75 | 2.23 | 0.0425 | 0.1193333 | 0.0715 | 0.2433333 | 0.2033333 | 1.921179 | 0 | 0 | 922.161 | 0.2589847 | 2638.517 | 0.7410153 | 3560.678 | 3.741667 | 1.416667 | 10.15667 | 17.64667 | 70.78 | 60.64667 | 4.484444 | 3.731111 | 0.08788889 | 0.2993333 | 0.01311111 | 0.02477778 | 0.05444444 | 0.07444444 | 0.05555556 | 4.24 | 2.777778 | 102811.3 | 110025 | 87 | 2.58 | 1135 | 252 | 2273 | 2022.16 | 40.18864 | 552 | 0 | 0 | 53.088 | 0 | 0 | 0 | 0 | 0 | 0 | 0 | 0 | 0 | 0 | 0 | 0 | 39.05 | 689.9 | 4013 | 2572
2024-02-05 05:00 | 3.766667 | 0.4066667 | 10.99667 | 0.96 | 87.63667 | 7.433333 | 0.4466667 | 11.30333 | 1.036667 | 87.21333 | 53.62667 | 9.855 | 6.116667 | 2.435 | 11.75 | 2.23 | 0.0425 | 0.1193333 | 0.0715 | 0.2433333 | 0.2033333 | 1.921179 | 0 | 0 | 922.161 | 0.2589847 | 2638.517 | 0.7410153 | 3560.678 | 3.741667 | 1.416667 | 10.15667 | 17.64667 | 70.78 | 60.64667 | 4.484444 | 3.731111 | 0.08788889 | 0.2993333 | 0.01311111 | 0.02477778 | 0.05444444 | 0.07444444 | 0.05555556 | 4.24 | 2.777778 | 102999.8 | 109853 | 82 | 2.57 | 1134 | 253 | 2270 | 2022.16 | 40.20619 | 547 | 0 | 0 | 53.088 | 0 | 0 | 0 | 0 | 0 | 0 | 0 | 0 | 0 | 0 | 0 | 0 | 39.05 | 689.9 | 3925 | 2353
2024-02-05 06:00 | 3.766667 | 0.4066667 | 10.99667 | 0.96 | 87.63667 | 7.433333 | 0.4466667 | 11.30333 | 1.036667 | 87.21333 | 53.62667 | 9.855 | 6.116667 | 2.435 | 11.75 | 2.23 | 0.0425 | 0.1193333 | 0.0715 | 0.2433333 | 0.2033333 | 1.921179 | 0 | 0 | 922.161 | 0.2589847 | 2638.517 | 0.7410153 | 3560.678 | 3.741667 | 1.416667 | 10.15667 | 17.64667 | 70.78 | 60.64667 | 4.484444 | 3.731111 | 0.08788889 | 0.2993333 | 0.01311111 | 0.02477778 | 0.05444444 | 0.07444444 | 0.05555556 | 4.24 | 2.777778 | 98973.4 | 105945 | 75 | 2.58 | 1128 | 243 | 2269 | 2022.16 | 40.08208 | 540 | 0 | 0 | 53.088 | 0 | 0 | 0 | 0 | 0 | 0 | 0 | 0 | 0 | 0 | 0 | 0 | 39.05 | 689.9 | 3914 | 2457
2024-02-05 07:00 | 3.766667 | 0.4066667 | 10.99667 | 0.96 | 87.63667 | 7.433333 | 0.4466667 | 11.30333 | 1.036667 | 87.21333 | 53.62667 | 9.855 | 6.116667 | 2.435 | 11.75 | 2.23 | 0.0425 | 0.1193333 | 0.0715 | 0.2433333 | 0.2033333 | 1.921179 | 0 | 0 | 922.161 | 0.2589847 | 2638.517 | 0.7410153 | 3560.678 | 3.741667 | 1.416667 | 10.15667 | 17.64667 | 70.78 | 60.64667 | 4.484444 | 3.731111 | 0.08788889 | 0.2993333 | 0.01311111 | 0.02477778 | 0.05444444 | 0.07444444 | 0.05555556 | 4.24 | 2.777778 | 101476.4 | 107727 | 85 | 2.56 | 1111 | 245 | 2271 | 2022.16 | 40.12812 | 550 | 0 | 0 | 53.088 | 0 | 0 | 0 | 0 | 0 | 0 | 0 | 0 | 0 | 0 | 0 | 0 | 39.05 | 689.9 | 3916 | 1876
2024-02-05 08:00 | 3.766667 | 0.4066667 | 10.99667 | 0.96 | 87.63667 | 7.433333 | 0.4466667 | 11.30333 | 1.036667 | 87.21333 | 53.62667 | 9.855 | 6.116667 | 2.435 | 11.75 | 2.23 | 0.0425 | 0.1193333 | 0.0715 | 0.2433333 | 0.2033333 | 1.921179 | 0 | 0 | 922.161 | 0.2589847 | 2638.517 | 0.7410153 | 3560.678 | 3.741667 | 1.416667 | 10.15667 | 17.64667 | 70.78 | 60.64667 | 4.484444 | 3.731111 | 0.08788889 | 0.2993333 | 0.01311111 | 0.02477778 | 0.05444444 | 0.07444444 | 0.05555556 | 4.24 | 2.777778 | 103066.6 | 108964 | 57 | 2.56 | 1129 | 252 | 2301 | 2022.16 | 40.09585 | 522 | 0 | 0 | 53.088 | 0 | 0 | 0 | 0 | 0 | 0 | 0 | 0 | 0 | 0 | 0 | 0 | 39.05 | 689.9 | 3920 | 1589
2024-02-05 09:00 | 3.766667 | 0.4066667 | 10.99667 | 0.96 | 87.63667 | 7.433333 | 0.4466667 | 11.30333 | 1.036667 | 87.21333 | 53.62667 | 9.855 | 6.116667 | 2.435 | 11.75 | 2.23 | 0.0425 | 0.1193333 | 0.0715 | 0.2433333 | 0.2033333 | 1.921179 | 0 | 0 | 922.161 | 0.2589847 | 2638.517 | 0.7410153 | 3560.678 | 3.741667 | 1.416667 | 10.15667 | 17.64667 | 70.78 | 60.64667 | 4.484444 | 3.731111 | 0.08788889 | 0.2993333 | 0.01311111 | 0.02477778 | 0.05444444 | 0.07444444 | 0.05555556 | 4.24 | 2.777778 | 92208.09 | 95011 | 30 | 2.44 | 1153 | 250 | 2282 | 2022.16 | 41.06648 | 495 | 0 | 0 | 53.088 | 0 | 0 | 0 | 0 | 0 | 0 | 0 | 0 | 0 | 0 | 0 | 0 | 39.05 | 689.9 | 2503 | 241
2024-02-05 11:00 | 3.766667 | 0.4066667 | 10.99667 | 0.96 | 87.63667 | 7.433333 | 0.4466667 | 11.30333 | 1.036667 | 87.21333 | 53.62667 | 9.855 | 6.116667 | 2.435 | 11.75 | 2.23 | 0.0425 | 0.1193333 | 0.0715 | 0.2433333 | 0.2033333 | 1.921179 | 0 | 0 | 922.161 | 0.2589847 | 2638.517 | 0.7410153 | 3560.678 | 3.741667 | 1.416667 | 10.15667 | 17.64667 | 70.78 | 60.64667 | 4.484444 | 3.731111 | 0.08788889 | 0.2993333 | 0.01311111 | 0.02477778 | 0.05444444 | 0.07444444 | 0.05555556 | 4.24 | 2.777778 | 104437.9 | 108853 | 114 | 2.52 | 1149 | 257 | 2293 | 2022.16 | 40.29047 | 574 | 0 | 0 | 53.088 | 0 | 0 | 0 | 0 | 0 | 0 | 0 | 0 | 0 | 0 | 0 | 0 | 39.05 | 689.9 | 3824 | 475
2024-02-05 12:00 | 3.766667 | 0.4066667 | 10.99667 | 0.96 | 87.63667 | 7.433333 | 0.4466667 | 11.30333 | 1.036667 | 87.21333 | 53.62667 | 9.855 | 6.116667 | 2.435 | 11.75 | 2.23 | 0.0425 | 0.1193333 | 0.0715 | 0.2433333 | 0.2033333 | 1.921179 | 0 | 0 | 922.161 | 0.2589847 | 2638.517 | 0.7410153 | 3560.678 | 3.741667 | 1.416667 | 10.15667 | 17.64667 | 70.78 | 60.64667 | 4.484444 | 3.731111 | 0.08788889 | 0.2993333 | 0.01311111 | 0.02477778 | 0.05444444 | 0.07444444 | 0.05555556 | 4.24 | 2.777778 | 103125.5 | 109872 | 100 | 2.53 | 1135 | 257 | 2261 | 2022.16 | 41.26653 | 560 | 0 | 0 | 53.088 | 0 | 0 | 0 | 0 | 0 | 0 | 0 | 0 | 0 | 0 | 0 | 0 | 39.05 | 689.9 | 4000 | 2207
2024-02-05 13:00 | 3.766667 | 0.4066667 | 10.99667 | 0.96 | 87.63667 | 7.433333 | 0.4466667 | 11.30333 | 1.036667 | 87.21333 | 53.62667 | 9.855 | 6.116667 | 2.435 | 11.75 | 2.23 | 0.0425 | 0.1193333 | 0.0715 | 0.2433333 | 0.2033333 | 1.921179 | 0 | 0 | 922.161 | 0.2589847 | 2638.517 | 0.7410153 | 3560.678 | 3.741667 | 1.416667 | 10.15667 | 17.64667 | 70.78 | 60.64667 | 4.484444 | 3.731111 | 0.08788889 | 0.2993333 | 0.01311111 | 0.02477778 | 0.05444444 | 0.07444444 | 0.05555556 | 4.24 | 2.777778 | 103037.5 | 110348 | 85 | 2.54 | 1133 | 257 | 2260 | 2022.16 | 41.12063 | 545 | 0 | 0 | 53.088 | 0 | 0 | 0 | 0 | 0 | 0 | 0 | 0 | 0 | 0 | 0 | 0 | 39.05 | 689.9 | 3999 | 2661
2024-02-05 14:00 | 3.766667 | 0.4066667 | 10.99667 | 0.96 | 87.63667 | 7.433333 | 0.4466667 | 11.30333 | 1.036667 | 87.21333 | 53.62667 | 9.855 | 6.116667 | 2.435 | 11.75 | 2.23 | 0.0425 | 0.1193333 | 0.0715 | 0.2433333 | 0.2033333 | 1.921179 | 0 | 0 | 922.161 | 0.2589847 | 2638.517 | 0.7410153 | 3560.678 | 3.741667 | 1.416667 | 10.15667 | 17.64667 | 70.78 | 60.64667 | 4.484444 | 3.731111 | 0.08788889 | 0.2993333 | 0.01311111 | 0.02477778 | 0.05444444 | 0.07444444 | 0.05555556 | 4.24 | 2.777778 | 102202.2 | 109831 | 79 | 2.56 | 1128 | 257 | 2258 | 2022.16 | 42.34173 | 539 | 0 | 0 | 53.088 | 0 | 0 | 0 | 0 | 0 | 0 | 0 | 0 | 0 | 0 | 0 | 0 | 39.05 | 689.9 | 4000 | 2916
2024-02-05 15:00 | 3.766667 | 0.4066667 | 10.99667 | 0.96 | 87.63667 | 7.433333 | 0.4466667 | 11.30333 | 1.036667 | 87.21333 | 53.62667 | 9.855 | 6.116667 | 2.435 | 11.75 | 2.23 | 0.0425 | 0.1193333 | 0.0715 | 0.2433333 | 0.2033333 | 1.921179 | 0 | 0 | 922.161 | 0.2589847 | 2638.517 | 0.7410153 | 3560.678 | 3.741667 | 1.416667 | 10.15667 | 17.64667 | 70.78 | 60.64667 | 4.484444 | 3.731111 | 0.08788889 | 0.2993333 | 0.01311111 | 0.02477778 | 0.05444444 | 0.07444444 | 0.05555556 | 4.24 | 2.777778 | 97305.73 | 104214 | 81 | 2.54 | 1134 | 253 | 2279 | 2022.16 | 42.87674 | 531 | 0 | 0 | 53.088 | 0 | 0 | 0 | 0 | 0 | 0 | 0 | 0 | 0 | 0 | 0 | 0 | 39.05 | 689.9 | 4000 | 2337
2024-02-05 16:00 | 3.766667 | 0.4066667 | 10.99667 | 0.96 | 87.63667 | 7.433333 | 0.4466667 | 11.30333 | 1.036667 | 87.21333 | 53.62667 | 9.855 | 6.116667 | 2.435 | 11.75 | 2.23 | 0.0425 | 0.1193333 | 0.0715 | 0.2433333 | 0.2033333 | 1.921179 | 0 | 0 | 922.161 | 0.2589847 | 2638.517 | 0.7410153 | 3560.678 | 3.741667 | 1.416667 | 10.15667 | 17.64667 | 70.78 | 60.64667 | 4.484444 | 3.731111 | 0.08788889 | 0.2993333 | 0.01311111 | 0.02477778 | 0.05444444 | 0.07444444 | 0.05555556 | 4.24 | 2.777778 | 95799.16 | 102746 | 77 | 2.55 | 1130 | 243 | 2278 | 2022.16 | 42.70977 | 527 | 0 | 0 | 53.088 | 0 | 0 | 0 | 0 | 0 | 0 | 0 | 0 | 0 | 0 | 0 | 0 | 39.05 | 689.9 | 4000 | 2368
2024-02-05 17:00 | 3.766667 | 0.4066667 | 10.99667 | 0.96 | 87.63667 | 7.433333 | 0.4466667 | 11.30333 | 1.036667 | 87.21333 | 53.62667 | 9.855 | 6.116667 | 2.435 | 11.75 | 2.23 | 0.0425 | 0.1193333 | 0.0715 | 0.2433333 | 0.2033333 | 1.921179 | 0 | 0 | 922.161 | 0.2589847 | 2638.517 | 0.7410153 | 3560.678 | 3.741667 | 1.416667 | 10.15667 | 17.64667 | 70.78 | 60.64667 | 4.484444 | 3.731111 | 0.08788889 | 0.2993333 | 0.01311111 | 0.02477778 | 0.05444444 | 0.07444444 | 0.05555556 | 4.24 | 2.777778 | 101974 | 107873 | 95 | 2.54 | 1129 | 250 | 2287 | 2022.16 | 42.96397 | 545 | 0 | 0 | 53.088 | 0 | 0 | 0 | 0 | 0 | 0 | 0 | 0 | 0 | 0 | 0 | 0 | 39.05 | 689.9 | 4000 | 1526
2024-02-05 18:00 | 3.766667 | 0.4066667 | 10.99667 | 0.96 | 87.63667 | 7.433333 | 0.4466667 | 11.30333 | 1.036667 | 87.21333 | 53.62667 | 9.855 | 6.116667 | 2.435 | 11.75 | 2.23 | 0.0425 | 0.1193333 | 0.0715 | 0.2433333 | 0.2033333 | 1.921179 | 0 | 0 | 922.161 | 0.2589847 | 2638.517 | 0.7410153 | 3560.678 | 3.741667 | 1.416667 | 10.15667 | 17.64667 | 70.78 | 60.64667 | 4.484444 | 3.731111 | 0.08788889 | 0.2993333 | 0.01311111 | 0.02477778 | 0.05444444 | 0.07444444 | 0.05555556 | 4.24 | 2.777778 | 102474.4 | 107842 | 98 | 2.55 | 1128 | 249 | 2309 | 2022.16 | 41.70311 | 548 | 0 | 0 | 53.088 | 0 | 0 | 0 | 0 | 0 | 0 | 0 | 0 | 0 | 0 | 0 | 0 | 39.05 | 689.9 | 4000 | 1099
2024-02-05 19:00 | 3.766667 | 0.4066667 | 10.99667 | 0.96 | 87.63667 | 7.433333 | 0.4466667 | 11.30333 | 1.036667 | 87.21333 | 53.62667 | 9.855 | 6.116667 | 2.435 | 11.75 | 2.23 | 0.0425 | 0.1193333 | 0.0715 | 0.2433333 | 0.2033333 | 1.921179 | 0 | 0 | 922.161 | 0.2589847 | 2638.517 | 0.7410153 | 3560.678 | 3.741667 | 1.416667 | 10.15667 | 17.64667 | 70.78 | 60.64667 | 4.484444 | 3.731111 | 0.08788889 | 0.2993333 | 0.01311111 | 0.02477778 | 0.05444444 | 0.07444444 | 0.05555556 | 4.24 | 2.777778 | 103334.3 | 108407 | 100 | 2.55 | 1128 | 251 | 2318 | 2022.16 | 42.04082 | 550 | 0 | 0 | 53.088 | 0 | 0 | 0 | 0 | 0 | 0 | 0 | 0 | 0 | 0 | 0 | 0 | 39.05 | 689.9 | 4000 | 862
2024-02-05 20:00 | 3.766667 | 0.4066667 | 10.99667 | 0.96 | 87.63667 | 7.433333 | 0.4466667 | 11.30333 | 1.036667 | 87.21333 | 53.62667 | 9.855 | 6.116667 | 2.435 | 11.75 | 2.23 | 0.0425 | 0.1193333 | 0.0715 | 0.2433333 | 0.2033333 | 1.921179 | 0 | 0 | 922.161 | 0.2589847 | 2638.517 | 0.7410153 | 3560.678 | 3.741667 | 1.416667 | 10.15667 | 17.64667 | 70.78 | 60.64667 | 4.484444 | 3.731111 | 0.08788889 | 0.2993333 | 0.01311111 | 0.02477778 | 0.05444444 | 0.07444444 | 0.05555556 | 4.24 | 2.777778 | 103580.8 | 108554 | 110 | 2.56 | 1128 | 251 | 2306 | 2022.16 | 42.06167 | 560 | 0 | 0 | 53.088 | 0 | 0 | 0 | 0 | 0 | 0 | 0 | 0 | 0 | 0 | 0 | 0 | 39.05 | 689.9 | 4000 | 782
2024-02-05 21:00 | 3.766667 | 0.4066667 | 10.99667 | 0.96 | 87.63667 | 7.433333 | 0.4466667 | 11.30333 | 1.036667 | 87.21333 | 53.62667 | 9.855 | 6.116667 | 2.435 | 11.75 | 2.23 | 0.0425 | 0.1193333 | 0.0715 | 0.2433333 | 0.2033333 | 1.921179 | 0 | 0 | 922.161 | 0.2589847 | 2638.517 | 0.7410153 | 3560.678 | 3.741667 | 1.416667 | 10.15667 | 17.64667 | 70.78 | 60.64667 | 4.484444 | 3.731111 | 0.08788889 | 0.2993333 | 0.01311111 | 0.02477778 | 0.05444444 | 0.07444444 | 0.05555556 | 4.24 | 2.777778 | 105578.6 | 110889 | 107 | 2.58 | 1129 | 254 | 2297 | 2022.16 | 41.65312 | 557 | 0 | 0 | 53.088 | 0 | 0 | 0 | 0 | 0 | 0 | 0 | 0 | 0 | 0 | 0 | 0 | 39.05 | 689.9 | 4000 | 1053
2024-02-05 22:00 | 3.766667 | 0.4066667 | 10.99667 | 0.96 | 87.63667 | 7.433333 | 0.4466667 | 11.30333 | 1.036667 | 87.21333 | 53.62667 | 9.855 | 6.116667 | 2.435 | 11.75 | 2.23 | 0.0425 | 0.1193333 | 0.0715 | 0.2433333 | 0.2033333 | 1.921179 | 0 | 0 | 922.161 | 0.2589847 | 2638.517 | 0.7410153 | 3560.678 | 3.741667 | 1.416667 | 10.15667 | 17.64667 | 70.78 | 60.64667 | 4.484444 | 3.731111 | 0.08788889 | 0.2993333 | 0.01311111 | 0.02477778 | 0.05444444 | 0.07444444 | 0.05555556 | 4.24 | 2.777778 | 106717.3 | 112349 | 100 | 2.59 | 1128 | 257 | 2283 | 2022.16 | 41.54978 | 545 | 0 | 0 | 53.088 | 0 | 0 | 0 | 0 | 0 | 0 | 0 | 0 | 0 | 0 | 0 | 0 | 39.05 | 689.9 | 3999 | 1312
2024-02-05 23:00 | 3.766667 | 0.4066667 | 10.99667 | 0.96 | 87.63667 | 7.433333 | 0.4466667 | 11.30333 | 1.036667 | 87.21333 | 53.62667 | 9.855 | 6.116667 | 2.435 | 11.75 | 2.23 | 0.0425 | 0.1193333 | 0.0715 | 0.2433333 | 0.2033333 | 1.921179 | 0 | 0 | 922.161 | 0.2589847 | 2638.517 | 0.7410153 | 3560.678 | 3.741667 | 1.416667 | 10.15667 | 17.64667 | 70.78 | 60.64667 | 4.484444 | 3.731111 | 0.08788889 | 0.2993333 | 0.01311111 | 0.02477778 | 0.05444444 | 0.07444444 | 0.05555556 | 4.24 | 2.777778 | 106025 | 111710 | 104 | 2.57 | 1129 | 257 | 2281 | 2022.16 | 41.13573 | 549 | 0 | 0 | 53.088 | 0 | 0 | 0 | 0 | 0 | 0 | 0 | 0 | 0 | 0 | 0 | 0 | 39.05 | 689.9 | 4000 | 1354
2024-02-06 | 4.033333 | 0.41 | 10.93667 | 0.9566667 | 87.69667 | 6.9 | 0.44 | 11.25667 | 1.033333 | 87.27 | 53.75667 | 10 | 5.94 | 2.44 | 11.74 | 2.205 | 0.04416667 | 0.1193333 | 0.072 | 0.2416667 | 0.1916667 | 1.977536 | 52.469 | 0.01465823 | 873.87 | 0.2441324 | 2653.153 | 0.7412094 | 3579.492 | 4.508333 | 2.473333 | 10.62 | 17.56333 | 69.34333 | 60.30333 | 4.808889 | 3.8 | 0.09977778 | 0.385 | 0.01555556 | 0.02811111 | 0.08666667 | 0.09444444 | 0.05888889 | 4.215556 | 2.9 | 101274.6 | 105236 | 112 | 2.64 | 1134 | 238 | 2290 | 2034.53 | 41.22848 | 552 | 0 | 0 | 54.404 | 0 | 0 | 0 | 0 | 0 | 0 | 0 | 0 | 0 | 0 | 0 | 0 | 14.971 | 703 | 3496 | 374
2024-02-06 01:00 | 4.033333 | 0.41 | 10.93667 | 0.9566667 | 87.69667 | 6.9 | 0.44 | 11.25667 | 1.033333 | 87.27 | 53.75667 | 10 | 5.94 | 2.44 | 11.74 | 2.205 | 0.04416667 | 0.1193333 | 0.072 | 0.2416667 | 0.1916667 | 1.977536 | 52.469 | 0.01465823 | 873.87 | 0.2441324 | 2653.153 | 0.7412094 | 3579.492 | 4.508333 | 2.473333 | 10.62 | 17.56333 | 69.34333 | 60.30333 | 4.808889 | 3.8 | 0.09977778 | 0.385 | 0.01555556 | 0.02811111 | 0.08666667 | 0.09444444 | 0.05888889 | 4.215556 | 2.9 | 101975.2 | 106738 | 112 | 2.58 | 1137 | 246 | 2293 | 2034.53 | 41.94296 | 557 | 0 | 0 | 54.404 | 0 | 0 | 0 | 0 | 0 | 0 | 0 | 0 | 0 | 0 | 0 | 0 | 14.971 | 703 | 4000 | 613
2024-02-06 02:00 | 4.033333 | 0.41 | 10.93667 | 0.9566667 | 87.69667 | 6.9 | 0.44 | 11.25667 | 1.033333 | 87.27 | 53.75667 | 10 | 5.94 | 2.44 | 11.74 | 2.205 | 0.04416667 | 0.1193333 | 0.072 | 0.2416667 | 0.1916667 | 1.977536 | 52.469 | 0.01465823 | 873.87 | 0.2441324 | 2653.153 | 0.7412094 | 3579.492 | 4.508333 | 2.473333 | 10.62 | 17.56333 | 69.34333 | 60.30333 | 4.808889 | 3.8 | 0.09977778 | 0.385 | 0.01555556 | 0.02811111 | 0.08666667 | 0.09444444 | 0.05888889 | 4.215556 | 2.9 | 99622.11 | 103759 | 119 | 2.59 | 1143 | 240 | 2306 | 2034.53 | 41.28122 | 564 | 0 | 0 | 54.404 | 0 | 0 | 0 | 0 | 0 | 0 | 0 | 0 | 0 | 0 | 0 | 0 | 14.971 | 703 | 4000 | 110
2024-02-06 03:00 | 4.033333 | 0.41 | 10.93667 | 0.9566667 | 87.69667 | 6.9 | 0.44 | 11.25667 | 1.033333 | 87.27 | 53.75667 | 10 | 5.94 | 2.44 | 11.74 | 2.205 | 0.04416667 | 0.1193333 | 0.072 | 0.2416667 | 0.1916667 | 1.977536 | 52.469 | 0.01465823 | 873.87 | 0.2441324 | 2653.153 | 0.7412094 | 3579.492 | 4.508333 | 2.473333 | 10.62 | 17.56333 | 69.34333 | 60.30333 | 4.808889 | 3.8 | 0.09977778 | 0.385 | 0.01555556 | 0.02811111 | 0.08666667 | 0.09444444 | 0.05888889 | 4.215556 | 2.9 | 98276 | 102276 | 121 | 2.61 | 1153 | 237 | 2315 | 2034.53 | 40.885 | 566 | 0 | 0 | 54.404 | 0 | 0 | 0 | 0 | 0 | 0 | 0 | 0 | 0 | 0 | 0 | 0 | 14.971 | 703 | 4000 | 0
2024-02-06 04:00 | 4.033333 | 0.41 | 10.93667 | 0.9566667 | 87.69667 | 6.9 | 0.44 | 11.25667 | 1.033333 | 87.27 | 53.75667 | 10 | 5.94 | 2.44 | 11.74 | 2.205 | 0.04416667 | 0.1193333 | 0.072 | 0.2416667 | 0.1916667 | 1.977536 | 52.469 | 0.01465823 | 873.87 | 0.2441324 | 2653.153 | 0.7412094 | 3579.492 | 4.508333 | 2.473333 | 10.62 | 17.56333 | 69.34333 | 60.30333 | 4.808889 | 3.8 | 0.09977778 | 0.385 | 0.01555556 | 0.02811111 | 0.08666667 | 0.09444444 | 0.05888889 | 4.215556 | 2.9 | 97039 | 101039 | 121 | 2.6 | 1133 | 231 | 2307 | 2034.53 | 40.68775 | 566 | 0 | 0 | 54.404 | 0 | 0 | 0 | 0 | 0 | 0 | 0 | 0 | 0 | 0 | 0 | 0 | 14.971 | 703 | 4000 | 0
2024-02-06 05:00 | 4.033333 | 0.41 | 10.93667 | 0.9566667 | 87.69667 | 6.9 | 0.44 | 11.25667 | 1.033333 | 87.27 | 53.75667 | 10 | 5.94 | 2.44 | 11.74 | 2.205 | 0.04416667 | 0.1193333 | 0.072 | 0.2416667 | 0.1916667 | 1.977536 | 52.469 | 0.01465823 | 873.87 | 0.2441324 | 2653.153 | 0.7412094 | 3579.492 | 4.508333 | 2.473333 | 10.62 | 17.56333 | 69.34333 | 60.30333 | 4.808889 | 3.8 | 0.09977778 | 0.385 | 0.01555556 | 0.02811111 | 0.08666667 | 0.09444444 | 0.05888889 | 4.215556 | 2.9 | 101572 | 105572 | 118 | 2.59 | 1138 | 243 | 2300 | 2034.53 | 41.13705 | 563 | 0 | 0 | 54.404 | 0 | 0 | 0 | 0 | 0 | 0 | 0 | 0 | 0 | 0 | 0 | 0 | 14.971 | 703 | 4000 | 0
2024-02-06 06:00 | 4.033333 | 0.41 | 10.93667 | 0.9566667 | 87.69667 | 6.9 | 0.44 | 11.25667 | 1.033333 | 87.27 | 53.75667 | 10 | 5.94 | 2.44 | 11.74 | 2.205 | 0.04416667 | 0.1193333 | 0.072 | 0.2416667 | 0.1916667 | 1.977536 | 52.469 | 0.01465823 | 873.87 | 0.2441324 | 2653.153 | 0.7412094 | 3579.492 | 4.508333 | 2.473333 | 10.62 | 17.56333 | 69.34333 | 60.30333 | 4.808889 | 3.8 | 0.09977778 | 0.385 | 0.01555556 | 0.02811111 | 0.08666667 | 0.09444444 | 0.05888889 | 4.215556 | 2.9 | 98704.53 | 102880 | 113 | 2.63 | 1134 | 234 | 2330 | 2034.53 | 40.47728 | 558 | 0 | 0 | 54.404 | 0 | 0 | 0 | 0 | 0 | 0 | 0 | 0 | 0 | 0 | 0 | 0 | 14.971 | 703 | 4000 | 141
2024-02-06 07:00 | 4.033333 | 0.41 | 10.93667 | 0.9566667 | 87.69667 | 6.9 | 0.44 | 11.25667 | 1.033333 | 87.27 | 53.75667 | 10 | 5.94 | 2.44 | 11.74 | 2.205 | 0.04416667 | 0.1193333 | 0.072 | 0.2416667 | 0.1916667 | 1.977536 | 52.469 | 0.01465823 | 873.87 | 0.2441324 | 2653.153 | 0.7412094 | 3579.492 | 4.508333 | 2.473333 | 10.62 | 17.56333 | 69.34333 | 60.30333 | 4.808889 | 3.8 | 0.09977778 | 0.385 | 0.01555556 | 0.02811111 | 0.08666667 | 0.09444444 | 0.05888889 | 4.215556 | 2.9 | 97232.18 | 101549 | 108 | 2.6 | 1132 | 232 | 2327 | 2034.53 | 40.95017 | 553 | 0 | 0 | 54.404 | 0 | 0 | 0 | 0 | 0 | 0 | 0 | 0 | 0 | 0 | 0 | 0 | 14.971 | 703 | 3997 | 257
2024-02-06 08:00 | 4.033333 | 0.41 | 10.93667 | 0.9566667 | 87.69667 | 6.9 | 0.44 | 11.25667 | 1.033333 | 87.27 | 53.75667 | 10 | 5.94 | 2.44 | 11.74 | 2.205 | 0.04416667 | 0.1193333 | 0.072 | 0.2416667 | 0.1916667 | 1.977536 | 52.469 | 0.01465823 | 873.87 | 0.2441324 | 2653.153 | 0.7412094 | 3579.492 | 4.508333 | 2.473333 | 10.62 | 17.56333 | 69.34333 | 60.30333 | 4.808889 | 3.8 | 0.09977778 | 0.385 | 0.01555556 | 0.02811111 | 0.08666667 | 0.09444444 | 0.05888889 | 4.215556 | 2.9 | 105368 | 110870 | 100 | 2.64 | 1125 | 252 | 2287 | 2034.53 | 41.39685 | 550 | 0 | 0 | 54.404 | 0 | 0 | 0 | 0 | 0 | 0 | 0 | 0 | 0 | 0 | 0 | 0 | 14.971 | 703 | 4000 | 1207
2024-02-06 09:00 | 4.033333 | 0.41 | 10.93667 | 0.9566667 | 87.69667 | 6.9 | 0.44 | 11.25667 | 1.033333 | 87.27 | 53.75667 | 10 | 5.94 | 2.44 | 11.74 | 2.205 | 0.04416667 | 0.1193333 | 0.072 | 0.2416667 | 0.1916667 | 1.977536 | 52.469 | 0.01465823 | 873.87 | 0.2441324 | 2653.153 | 0.7412094 | 3579.492 | 4.508333 | 2.473333 | 10.62 | 17.56333 | 69.34333 | 60.30333 | 4.808889 | 3.8 | 0.09977778 | 0.385 | 0.01555556 | 0.02811111 | 0.08666667 | 0.09444444 | 0.05888889 | 4.215556 | 2.9 | 105754.2 | 110980 | 108 | 2.64 | 1134 | 255 | 2307 | 2034.53 | 42.08716 | 558 | 0 | 0 | 54.404 | 0 | 0 | 0 | 0 | 0 | 0 | 0 | 0 | 0 | 0 | 0 | 0 | 14.971 | 703 | 4000 | 985
2024-02-06 10:00 | 4.033333 | 0.41 | 10.93667 | 0.9566667 | 87.69667 | 6.9 | 0.44 | 11.25667 | 1.033333 | 87.27 | 53.75667 | 10 | 5.94 | 2.44 | 11.74 | 2.205 | 0.04416667 | 0.1193333 | 0.072 | 0.2416667 | 0.1916667 | 1.977536 | 52.469 | 0.01465823 | 873.87 | 0.2441324 | 2653.153 | 0.7412094 | 3579.492 | 4.508333 | 2.473333 | 10.62 | 17.56333 | 69.34333 | 60.30333 | 4.808889 | 3.8 | 0.09977778 | 0.385 | 0.01555556 | 0.02811111 | 0.08666667 | 0.09444444 | 0.05888889 | 4.215556 | 2.9 | 106090.8 | 111234 | 114 | 2.62 | 1134 | 254 | 2289 | 2034.53 | 42.10769 | 564 | 0 | 0 | 54.404 | 0 | 0 | 0 | 0 | 0 | 0 | 0 | 0 | 0 | 0 | 0 | 0 | 14.971 | 703 | 4002 | 917
2024-02-06 11:00 | 4.033333 | 0.41 | 10.93667 | 0.9566667 | 87.69667 | 6.9 | 0.44 | 11.25667 | 1.033333 | 87.27 | 53.75667 | 10 | 5.94 | 2.44 | 11.74 | 2.205 | 0.04416667 | 0.1193333 | 0.072 | 0.2416667 | 0.1916667 | 1.977536 | 52.469 | 0.01465823 | 873.87 | 0.2441324 | 2653.153 | 0.7412094 | 3579.492 | 4.508333 | 2.473333 | 10.62 | 17.56333 | 69.34333 | 60.30333 | 4.808889 | 3.8 | 0.09977778 | 0.385 | 0.01555556 | 0.02811111 | 0.08666667 | 0.09444444 | 0.05888889 | 4.215556 | 2.9 | 107236.9 | 112372 | 104 | 2.63 | 1133 | 255 | 2298 | 2034.53 | 40.99465 | 554 | 0 | 0 | 54.404 | 0 | 0 | 0 | 0 | 0 | 0 | 0 | 0 | 0 | 0 | 0 | 0 | 14.971 | 703 | 3862 | 1023
2024-02-06 12:00 | 4.033333 | 0.41 | 10.93667 | 0.9566667 | 87.69667 | 6.9 | 0.44 | 11.25667 | 1.033333 | 87.27 | 53.75667 | 10 | 5.94 | 2.44 | 11.74 | 2.205 | 0.04416667 | 0.1193333 | 0.072 | 0.2416667 | 0.1916667 | 1.977536 | 52.469 | 0.01465823 | 873.87 | 0.2441324 | 2653.153 | 0.7412094 | 3579.492 | 4.508333 | 2.473333 | 10.62 | 17.56333 | 69.34333 | 60.30333 | 4.808889 | 3.8 | 0.09977778 | 0.385 | 0.01555556 | 0.02811111 | 0.08666667 | 0.09444444 | 0.05888889 | 4.215556 | 2.9 | 107950.4 | 112570 | 106 | 2.64 | 1134 | 255 | 2308 | 2034.53 | 42.11378 | 551 | 0 | 0 | 54.404 | 0 | 0 | 0 | 0 | 0 | 0 | 0 | 0 | 0 | 0 | 0 | 0 | 14.971 | 703 | 3695 | 743
2024-02-06 13:00 | 4.033333 | 0.41 | 10.93667 | 0.9566667 | 87.69667 | 6.9 | 0.44 | 11.25667 | 1.033333 | 87.27 | 53.75667 | 10 | 5.94 | 2.44 | 11.74 | 2.205 | 0.04416667 | 0.1193333 | 0.072 | 0.2416667 | 0.1916667 | 1.977536 | 52.469 | 0.01465823 | 873.87 | 0.2441324 | 2653.153 | 0.7412094 | 3579.492 | 4.508333 | 2.473333 | 10.62 | 17.56333 | 69.34333 | 60.30333 | 4.808889 | 3.8 | 0.09977778 | 0.385 | 0.01555556 | 0.02811111 | 0.08666667 | 0.09444444 | 0.05888889 | 4.215556 | 2.9 | 107137.6 | 111596 | 102 | 2.64 | 1134 | 253 | 2320 | 2034.53 | 42.1598 | 547 | 0 | 0 | 54.404 | 0 | 0 | 0 | 0 | 0 | 0 | 0 | 0 | 0 | 0 | 0 | 0 | 14.971 | 703 | 3698 | 611
2024-02-06 14:00 | 4.033333 | 0.41 | 10.93667 | 0.9566667 | 87.69667 | 6.9 | 0.44 | 11.25667 | 1.033333 | 87.27 | 53.75667 | 10 | 5.94 | 2.44 | 11.74 | 2.205 | 0.04416667 | 0.1193333 | 0.072 | 0.2416667 | 0.1916667 | 1.977536 | 52.469 | 0.01465823 | 873.87 | 0.2441324 | 2653.153 | 0.7412094 | 3579.492 | 4.508333 | 2.473333 | 10.62 | 17.56333 | 69.34333 | 60.30333 | 4.808889 | 3.8 | 0.09977778 | 0.385 | 0.01555556 | 0.02811111 | 0.08666667 | 0.09444444 | 0.05888889 | 4.215556 | 2.9 | 106264.1 | 111268 | 100 | 2.63 | 1134 | 253 | 2309 | 2034.53 | 42.99562 | 545 | 0 | 0 | 54.404 | 0 | 0 | 0 | 0 | 0 | 0 | 0 | 0 | 0 | 0 | 0 | 0 | 14.971 | 703 | 3701 | 1047
2024-02-06 15:00 | 4.033333 | 0.41 | 10.93667 | 0.9566667 | 87.69667 | 6.9 | 0.44 | 11.25667 | 1.033333 | 87.27 | 53.75667 | 10 | 5.94 | 2.44 | 11.74 | 2.205 | 0.04416667 | 0.1193333 | 0.072 | 0.2416667 | 0.1916667 | 1.977536 | 52.469 | 0.01465823 | 873.87 | 0.2441324 | 2653.153 | 0.7412094 | 3579.492 | 4.508333 | 2.473333 | 10.62 | 17.56333 | 69.34333 | 60.30333 | 4.808889 | 3.8 | 0.09977778 | 0.385 | 0.01555556 | 0.02811111 | 0.08666667 | 0.09444444 | 0.05888889 | 4.215556 | 2.9 | 105528.5 | 110932 | 93 | 2.6 | 1133 | 254 | 2282 | 2034.53 | 42.13574 | 538 | 0 | 0 | 54.404 | 0 | 0 | 0 | 0 | 0 | 0 | 0 | 0 | 0 | 0 | 0 | 0 | 14.971 | 703 | 3609 | 1442
2024-02-06 16:00 | 4.033333 | 0.41 | 10.93667 | 0.9566667 | 87.69667 | 6.9 | 0.44 | 11.25667 | 1.033333 | 87.27 | 53.75667 | 10 | 5.94 | 2.44 | 11.74 | 2.205 | 0.04416667 | 0.1193333 | 0.072 | 0.2416667 | 0.1916667 | 1.977536 | 52.469 | 0.01465823 | 873.87 | 0.2441324 | 2653.153 | 0.7412094 | 3579.492 | 4.508333 | 2.473333 | 10.62 | 17.56333 | 69.34333 | 60.30333 | 4.808889 | 3.8 | 0.09977778 | 0.385 | 0.01555556 | 0.02811111 | 0.08666667 | 0.09444444 | 0.05888889 | 4.215556 | 2.9 | 105086.5 | 110768 | 95 | 2.57 | 1131 | 255 | 2259 | 2034.53 | 42.67706 | 540 | 0 | 0 | 54.404 | 0 | 0 | 0 | 0 | 0 | 0 | 0 | 0 | 0 | 0 | 0 | 0 | 14.971 | 703 | 3500 | 1753
2024-02-06 17:00 | 4.033333 | 0.41 | 10.93667 | 0.9566667 | 87.69667 | 6.9 | 0.44 | 11.25667 | 1.033333 | 87.27 | 53.75667 | 10 | 5.94 | 2.44 | 11.74 | 2.205 | 0.04416667 | 0.1193333 | 0.072 | 0.2416667 | 0.1916667 | 1.977536 | 52.469 | 0.01465823 | 873.87 | 0.2441324 | 2653.153 | 0.7412094 | 3579.492 | 4.508333 | 2.473333 | 10.62 | 17.56333 | 69.34333 | 60.30333 | 4.808889 | 3.8 | 0.09977778 | 0.385 | 0.01555556 | 0.02811111 | 0.08666667 | 0.09444444 | 0.05888889 | 4.215556 | 2.9 | 105023.4 | 110627 | 95 | 2.58 | 1127 | 253 | 2256 | 2034.53 | 41.2884 | 535 | 0 | 0 | 54.404 | 0 | 0 | 0 | 0 | 0 | 0 | 0 | 0 | 0 | 0 | 0 | 0 | 14.971 | 703 | 3498 | 1692
2024-02-06 18:00 | 4.033333 | 0.41 | 10.93667 | 0.9566667 | 87.69667 | 6.9 | 0.44 | 11.25667 | 1.033333 | 87.27 | 53.75667 | 10 | 5.94 | 2.44 | 11.74 | 2.205 | 0.04416667 | 0.1193333 | 0.072 | 0.2416667 | 0.1916667 | 1.977536 | 52.469 | 0.01465823 | 873.87 | 0.2441324 | 2653.153 | 0.7412094 | 3579.492 | 4.508333 | 2.473333 | 10.62 | 17.56333 | 69.34333 | 60.30333 | 4.808889 | 3.8 | 0.09977778 | 0.385 | 0.01555556 | 0.02811111 | 0.08666667 | 0.09444444 | 0.05888889 | 4.215556 | 2.9 | 106592.5 | 111443 | 99 | 2.6 | 1129 | 254 | 2288 | 2034.53 | 42.04363 | 539 | 0 | 0 | 54.404 | 0 | 0 | 0 | 0 | 0 | 0 | 0 | 0 | 0 | 0 | 0 | 0 | 14.971 | 703 | 3499 | 1086
2024-02-06 19:00 | 4.033333 | 0.41 | 10.93667 | 0.9566667 | 87.69667 | 6.9 | 0.44 | 11.25667 | 1.033333 | 87.27 | 53.75667 | 10 | 5.94 | 2.44 | 11.74 | 2.205 | 0.04416667 | 0.1193333 | 0.072 | 0.2416667 | 0.1916667 | 1.977536 | 52.469 | 0.01465823 | 873.87 | 0.2441324 | 2653.153 | 0.7412094 | 3579.492 | 4.508333 | 2.473333 | 10.62 | 17.56333 | 69.34333 | 60.30333 | 4.808889 | 3.8 | 0.09977778 | 0.385 | 0.01555556 | 0.02811111 | 0.08666667 | 0.09444444 | 0.05888889 | 4.215556 | 2.9 | 107487 | 111221 | 98 | 2.6 | 1137 | 255 | 2331 | 2034.53 | 41.67984 | 538 | 0 | 0 | 54.404 | 0 | 0 | 0 | 0 | 0 | 0 | 0 | 0 | 0 | 0 | 0 | 0 | 14.971 | 703 | 3500 | 188
2024-02-06 20:00 | 4.033333 | 0.41 | 10.93667 | 0.9566667 | 87.69667 | 6.9 | 0.44 | 11.25667 | 1.033333 | 87.27 | 53.75667 | 10 | 5.94 | 2.44 | 11.74 | 2.205 | 0.04416667 | 0.1193333 | 0.072 | 0.2416667 | 0.1916667 | 1.977536 | 52.469 | 0.01465823 | 873.87 | 0.2441324 | 2653.153 | 0.7412094 | 3579.492 | 4.508333 | 2.473333 | 10.62 | 17.56333 | 69.34333 | 60.30333 | 4.808889 | 3.8 | 0.09977778 | 0.385 | 0.01555556 | 0.02811111 | 0.08666667 | 0.09444444 | 0.05888889 | 4.215556 | 2.9 | 108089.4 | 112076 | 101 | 2.62 | 1146 | 257 | 2327 | 2034.53 | 41.92059 | 541 | 0 | 0 | 54.404 | 0 | 0 | 0 | 0 | 0 | 0 | 0 | 0 | 0 | 0 | 0 | 0 | 14.971 | 703 | 3500 | 391
2024-02-06 21:00 | 4.033333 | 0.41 | 10.93667 | 0.9566667 | 87.69667 | 6.9 | 0.44 | 11.25667 | 1.033333 | 87.27 | 53.75667 | 10 | 5.94 | 2.44 | 11.74 | 2.205 | 0.04416667 | 0.1193333 | 0.072 | 0.2416667 | 0.1916667 | 1.977536 | 52.469 | 0.01465823 | 873.87 | 0.2441324 | 2653.153 | 0.7412094 | 3579.492 | 4.508333 | 2.473333 | 10.62 | 17.56333 | 69.34333 | 60.30333 | 4.808889 | 3.8 | 0.09977778 | 0.385 | 0.01555556 | 0.02811111 | 0.08666667 | 0.09444444 | 0.05888889 | 4.215556 | 2.9 | 108109.2 | 111888 | 114 | 2.59 | 1134 | 257 | 2309 | 2034.53 | 40.86494 | 554 | 0 | 0 | 54.404 | 0 | 0 | 0 | 0 | 0 | 0 | 0 | 0 | 0 | 0 | 0 | 0 | 14.971 | 703 | 3500 | 224
2024-02-06 22:00 | 4.033333 | 0.41 | 10.93667 | 0.9566667 | 87.69667 | 6.9 | 0.44 | 11.25667 | 1.033333 | 87.27 | 53.75667 | 10 | 5.94 | 2.44 | 11.74 | 2.205 | 0.04416667 | 0.1193333 | 0.072 | 0.2416667 | 0.1916667 | 1.977536 | 52.469 | 0.01465823 | 873.87 | 0.2441324 | 2653.153 | 0.7412094 | 3579.492 | 4.508333 | 2.473333 | 10.62 | 17.56333 | 69.34333 | 60.30333 | 4.808889 | 3.8 | 0.09977778 | 0.385 | 0.01555556 | 0.02811111 | 0.08666667 | 0.09444444 | 0.05888889 | 4.215556 | 2.9 | 108309 | 111808 | 116 | 2.6 | 1144 | 257 | 2304 | 2034.53 | 41.71309 | 556 | 0 | 0 | 54.404 | 0 | 0 | 0 | 0 | 0 | 0 | 0 | 0 | 0 | 0 | 0 | 0 | 14.971 | 703 | 3499 | 0
2024-02-06 23:00 | 4.033333 | 0.41 | 10.93667 | 0.9566667 | 87.69667 | 6.9 | 0.44 | 11.25667 | 1.033333 | 87.27 | 53.75667 | 10 | 5.94 | 2.44 | 11.74 | 2.205 | 0.04416667 | 0.1193333 | 0.072 | 0.2416667 | 0.1916667 | 1.977536 | 52.469 | 0.01465823 | 873.87 | 0.2441324 | 2653.153 | 0.7412094 | 3579.492 | 4.508333 | 2.473333 | 10.62 | 17.56333 | 69.34333 | 60.30333 | 4.808889 | 3.8 | 0.09977778 | 0.385 | 0.01555556 | 0.02811111 | 0.08666667 | 0.09444444 | 0.05888889 | 4.215556 | 2.9 | 108073 | 111573 | 112 | 2.61 | 1138 | 255 | 2307 | 2034.53 | 41.35617 | 552 | 0 | 0 | 54.404 | 0 | 0 | 0 | 0 | 0 | 0 | 0 | 0 | 0 | 0 | 0 | 0 | 14.971 | 703 | 3500 | 0
2024-02-07 | 3.7 | 0.39 | 10.94333 | 0.9666667 | 87.7 | 8.2 | 0.4333333 | 11.23333 | 1.043333 | 87.29 | 53.82167 | 9.645 | 5.885 | 2.38 | 11.76167 | 2.2 | 0.04283333 | 0.1216667 | 0.07016667 | 0.2583333 | 0.1816667 | 1.998975 | 0 | 0 | 940.159 | 0.260135 | 2673.96 | 0.739865 | 3614.119 | 3.743333 | 1.593333 | 10.03667 | 17.735 | 70.635 | 60.58222 | 4.786667 | 3.65 | 0.09233333 | 0.3071111 | 0.01766667 | 0.03155556 | 0.06777778 | 0.05222222 | 0.06111111 | 4.228889 | 2.844444 | 103993.6 | 109086 | 115 | 2.63 | 1134 | 247 | 2279 | 2055.6 | 41.10727 | 550 | 0 | 0 | 58.256 | 0 | 0 | 0 | 0 | 0 | 0 | 0 | 0 | 0 | 0 | 0 | 0 | 17.865 | 693.1 | 3996 | 881
2024-02-07 01:00 | 3.7 | 0.39 | 10.94333 | 0.9666667 | 87.7 | 8.2 | 0.4333333 | 11.23333 | 1.043333 | 87.29 | 53.82167 | 9.645 | 5.885 | 2.38 | 11.76167 | 2.2 | 0.04283333 | 0.1216667 | 0.07016667 | 0.2583333 | 0.1816667 | 1.998975 | 0 | 0 | 940.159 | 0.260135 | 2673.96 | 0.739865 | 3614.119 | 3.743333 | 1.593333 | 10.03667 | 17.735 | 70.635 | 60.58222 | 4.786667 | 3.65 | 0.09233333 | 0.3071111 | 0.01766667 | 0.03155556 | 0.06777778 | 0.05222222 | 0.06111111 | 4.228889 | 2.844444 | 100106.3 | 103838 | 106 | 2.63 | 1132 | 235 | 2289 | 2055.6 | 41.19563 | 546 | 0 | 0 | 58.256 | 0 | 0 | 0 | 0 | 0 | 0 | 0 | 0 | 0 | 0 | 0 | 0 | 17.865 | 693.1 | 3499 | 187
2024-02-07 02:00 | 3.7 | 0.39 | 10.94333 | 0.9666667 | 87.7 | 8.2 | 0.4333333 | 11.23333 | 1.043333 | 87.29 | 53.82167 | 9.645 | 5.885 | 2.38 | 11.76167 | 2.2 | 0.04283333 | 0.1216667 | 0.07016667 | 0.2583333 | 0.1816667 | 1.998975 | 0 | 0 | 940.159 | 0.260135 | 2673.96 | 0.739865 | 3614.119 | 3.743333 | 1.593333 | 10.03667 | 17.735 | 70.635 | 60.58222 | 4.786667 | 3.65 | 0.09233333 | 0.3071111 | 0.01766667 | 0.03155556 | 0.06777778 | 0.05222222 | 0.06111111 | 4.228889 | 2.844444 | 103340.3 | 107477 | 104 | 2.62 | 1132 | 244 | 2294 | 2055.6 | 41.18057 | 544 | 0 | 0 | 58.256 | 0 | 0 | 0 | 0 | 0 | 0 | 0 | 0 | 0 | 0 | 0 | 0 | 17.865 | 693.1 | 3512 | 502
2024-02-07 03:00 | 3.7 | 0.39 | 10.94333 | 0.9666667 | 87.7 | 8.2 | 0.4333333 | 11.23333 | 1.043333 | 87.29 | 53.82167 | 9.645 | 5.885 | 2.38 | 11.76167 | 2.2 | 0.04283333 | 0.1216667 | 0.07016667 | 0.2583333 | 0.1816667 | 1.998975 | 0 | 0 | 940.159 | 0.260135 | 2673.96 | 0.739865 | 3614.119 | 3.743333 | 1.593333 | 10.03667 | 17.735 | 70.635 | 60.58222 | 4.786667 | 3.65 | 0.09233333 | 0.3071111 | 0.01766667 | 0.03155556 | 0.06777778 | 0.05222222 | 0.06111111 | 4.228889 | 2.844444 | 108747.2 | 113047 | 108 | 2.63 | 1129 | 261 | 2299 | 2055.6 | 41.25988 | 548 | 0 | 0 | 58.256 | 0 | 0 | 0 | 0 | 0 | 0 | 0 | 0 | 0 | 0 | 0 | 0 | 17.865 | 693.1 | 3700 | 482
2024-02-07 04:00 | 3.7 | 0.39 | 10.94333 | 0.9666667 | 87.7 | 8.2 | 0.4333333 | 11.23333 | 1.043333 | 87.29 | 53.82167 | 9.645 | 5.885 | 2.38 | 11.76167 | 2.2 | 0.04283333 | 0.1216667 | 0.07016667 | 0.2583333 | 0.1816667 | 1.998975 | 0 | 0 | 940.159 | 0.260135 | 2673.96 | 0.739865 | 3614.119 | 3.743333 | 1.593333 | 10.03667 | 17.735 | 70.635 | 60.58222 | 4.786667 | 3.65 | 0.09233333 | 0.3071111 | 0.01766667 | 0.03155556 | 0.06777778 | 0.05222222 | 0.06111111 | 4.228889 | 2.844444 | 109755.5 | 114023 | 112 | 2.62 | 1127 | 261 | 2309 | 2055.6 | 41.18871 | 552 | 0 | 0 | 58.256 | 0 | 0 | 0 | 0 | 0 | 0 | 0 | 0 | 0 | 0 | 0 | 0 | 17.865 | 693.1 | 3868 | 321
2024-02-07 05:00 | 3.7 | 0.39 | 10.94333 | 0.9666667 | 87.7 | 8.2 | 0.4333333 | 11.23333 | 1.043333 | 87.29 | 53.82167 | 9.645 | 5.885 | 2.38 | 11.76167 | 2.2 | 0.04283333 | 0.1216667 | 0.07016667 | 0.2583333 | 0.1816667 | 1.998975 | 0 | 0 | 940.159 | 0.260135 | 2673.96 | 0.739865 | 3614.119 | 3.743333 | 1.593333 | 10.03667 | 17.735 | 70.635 | 60.58222 | 4.786667 | 3.65 | 0.09233333 | 0.3071111 | 0.01766667 | 0.03155556 | 0.06777778 | 0.05222222 | 0.06111111 | 4.228889 | 2.844444 | 109844.5 | 114061 | 115 | 2.64 | 1130 | 258 | 2310 | 2055.6 | 41.41929 | 555 | 0 | 0 | 58.256 | 0 | 0 | 0 | 0 | 0 | 0 | 0 | 0 | 0 | 0 | 0 | 0 | 17.865 | 693.1 | 4000 | 174
2024-02-07 06:00 | 3.7 | 0.39 | 10.94333 | 0.9666667 | 87.7 | 8.2 | 0.4333333 | 11.23333 | 1.043333 | 87.29 | 53.82167 | 9.645 | 5.885 | 2.38 | 11.76167 | 2.2 | 0.04283333 | 0.1216667 | 0.07016667 | 0.2583333 | 0.1816667 | 1.998975 | 0 | 0 | 940.159 | 0.260135 | 2673.96 | 0.739865 | 3614.119 | 3.743333 | 1.593333 | 10.03667 | 17.735 | 70.635 | 60.58222 | 4.786667 | 3.65 | 0.09233333 | 0.3071111 | 0.01766667 | 0.03155556 | 0.06777778 | 0.05222222 | 0.06111111 | 4.228889 | 2.844444 | 109421 | 113419 | 115 | 2.64 | 1129 | 256 | 2316 | 2055.6 | 41.59149 | 555 | 0 | 0 | 58.256 | 0 | 0 | 0 | 0 | 0 | 0 | 0 | 0 | 0 | 0 | 0 | 0 | 17.865 | 693.1 | 3998 | 0
2024-02-07 07:00 | 3.7 | 0.39 | 10.94333 | 0.9666667 | 87.7 | 8.2 | 0.4333333 | 11.23333 | 1.043333 | 87.29 | 53.82167 | 9.645 | 5.885 | 2.38 | 11.76167 | 2.2 | 0.04283333 | 0.1216667 | 0.07016667 | 0.2583333 | 0.1816667 | 1.998975 | 0 | 0 | 940.159 | 0.260135 | 2673.96 | 0.739865 | 3614.119 | 3.743333 | 1.593333 | 10.03667 | 17.735 | 70.635 | 60.58222 | 4.786667 | 3.65 | 0.09233333 | 0.3071111 | 0.01766667 | 0.03155556 | 0.06777778 | 0.05222222 | 0.06111111 | 4.228889 | 2.844444 | 109186 | 113185 | 115 | 2.64 | 1127 | 255 | 2324 | 2055.6 | 42.50814 | 555 | 0 | 0 | 58.256 | 0 | 0 | 0 | 0 | 0 | 0 | 0 | 0 | 0 | 0 | 0 | 0 | 17.865 | 693.1 | 3999 | 0
2024-02-07 08:00 | 3.7 | 0.39 | 10.94333 | 0.9666667 | 87.7 | 8.2 | 0.4333333 | 11.23333 | 1.043333 | 87.29 | 53.82167 | 9.645 | 5.885 | 2.38 | 11.76167 | 2.2 | 0.04283333 | 0.1216667 | 0.07016667 | 0.2583333 | 0.1816667 | 1.998975 | 0 | 0 | 940.159 | 0.260135 | 2673.96 | 0.739865 | 3614.119 | 3.743333 | 1.593333 | 10.03667 | 17.735 | 70.635 | 60.58222 | 4.786667 | 3.65 | 0.09233333 | 0.3071111 | 0.01766667 | 0.03155556 | 0.06777778 | 0.05222222 | 0.06111111 | 4.228889 | 2.844444 | 109495.5 | 113797 | 101 | 2.66 | 1129 | 256 | 2324 | 2055.6 | 42.52315 | 541 | 0 | 0 | 58.256 | 0 | 0 | 0 | 0 | 0 | 0 | 0 | 0 | 0 | 0 | 0 | 0 | 17.865 | 693.1 | 3744 | 448
2024-02-07 09:00 | 3.7 | 0.39 | 10.94333 | 0.9666667 | 87.7 | 8.2 | 0.4333333 | 11.23333 | 1.043333 | 87.29 | 53.82167 | 9.645 | 5.885 | 2.38 | 11.76167 | 2.2 | 0.04283333 | 0.1216667 | 0.07016667 | 0.2583333 | 0.1816667 | 1.998975 | 0 | 0 | 940.159 | 0.260135 | 2673.96 | 0.739865 | 3614.119 | 3.743333 | 1.593333 | 10.03667 | 17.735 | 70.635 | 60.58222 | 4.786667 | 3.65 | 0.09233333 | 0.3071111 | 0.01766667 | 0.03155556 | 0.06777778 | 0.05222222 | 0.06111111 | 4.228889 | 2.844444 | 106219.9 | 111412 | 102 | 2.66 | 1127 | 249 | 2274 | 2055.6 | 42.55319 | 542 | 0 | 0 | 58.256 | 0 | 0 | 0 | 0 | 0 | 0 | 0 | 0 | 0 | 0 | 0 | 0 | 17.865 | 693.1 | 3598 | 1281
2024-02-07 10:00 | 3.7 | 0.39 | 10.94333 | 0.9666667 | 87.7 | 8.2 | 0.4333333 | 11.23333 | 1.043333 | 87.29 | 53.82167 | 9.645 | 5.885 | 2.38 | 11.76167 | 2.2 | 0.04283333 | 0.1216667 | 0.07016667 | 0.2583333 | 0.1816667 | 1.998975 | 0 | 0 | 940.159 | 0.260135 | 2673.96 | 0.739865 | 3614.119 | 3.743333 | 1.593333 | 10.03667 | 17.735 | 70.635 | 60.58222 | 4.786667 | 3.65 | 0.09233333 | 0.3071111 | 0.01766667 | 0.03155556 | 0.06777778 | 0.05222222 | 0.06111111 | 4.228889 | 2.844444 | 108621.1 | 113151 | 107 | 2.59 | 1133 | 259 | 2278 | 2055.6 | 42.39482 | 547 | 0 | 0 | 58.256 | 0 | 0 | 0 | 0 | 0 | 0 | 0 | 0 | 0 | 0 | 0 | 0 | 17.865 | 693.1 | 3507 | 822
2024-02-07 11:00 | 3.7 | 0.39 | 10.94333 | 0.9666667 | 87.7 | 8.2 | 0.4333333 | 11.23333 | 1.043333 | 87.29 | 53.82167 | 9.645 | 5.885 | 2.38 | 11.76167 | 2.2 | 0.04283333 | 0.1216667 | 0.07016667 | 0.2583333 | 0.1816667 | 1.998975 | 0 | 0 | 940.159 | 0.260135 | 2673.96 | 0.739865 | 3614.119 | 3.743333 | 1.593333 | 10.03667 | 17.735 | 70.635 | 60.58222 | 4.786667 | 3.65 | 0.09233333 | 0.3071111 | 0.01766667 | 0.03155556 | 0.06777778 | 0.05222222 | 0.06111111 | 4.228889 | 2.844444 | 107739.8 | 112085 | 107 | 2.58 | 1134 | 258 | 2279 | 2055.6 | 41.28692 | 547 | 0 | 0 | 58.256 | 0 | 0 | 0 | 0 | 0 | 0 | 0 | 0 | 0 | 0 | 0 | 0 | 17.865 | 693.1 | 3499 | 680
2024-02-07 12:00 | 3.7 | 0.39 | 10.94333 | 0.9666667 | 87.7 | 8.2 | 0.4333333 | 11.23333 | 1.043333 | 87.29 | 53.82167 | 9.645 | 5.885 | 2.38 | 11.76167 | 2.2 | 0.04283333 | 0.1216667 | 0.07016667 | 0.2583333 | 0.1816667 | 1.998975 | 0 | 0 | 940.159 | 0.260135 | 2673.96 | 0.739865 | 3614.119 | 3.743333 | 1.593333 | 10.03667 | 17.735 | 70.635 | 60.58222 | 4.786667 | 3.65 | 0.09233333 | 0.3071111 | 0.01766667 | 0.03155556 | 0.06777778 | 0.05222222 | 0.06111111 | 4.228889 | 2.844444 | 106417.8 | 110310 | 108 | 2.62 | 1136 | 251 | 2277 | 2055.6 | 41.79796 | 548 | 0 | 0 | 58.256 | 0 | 0 | 0 | 0 | 0 | 0 | 0 | 0 | 0 | 0 | 0 | 0 | 17.865 | 693.1 | 3499 | 316
2024-02-07 13:00 | 3.7 | 0.39 | 10.94333 | 0.9666667 | 87.7 | 8.2 | 0.4333333 | 11.23333 | 1.043333 | 87.29 | 53.82167 | 9.645 | 5.885 | 2.38 | 11.76167 | 2.2 | 0.04283333 | 0.1216667 | 0.07016667 | 0.2583333 | 0.1816667 | 1.998975 | 0 | 0 | 940.159 | 0.260135 | 2673.96 | 0.739865 | 3614.119 | 3.743333 | 1.593333 | 10.03667 | 17.735 | 70.635 | 60.58222 | 4.786667 | 3.65 | 0.09233333 | 0.3071111 | 0.01766667 | 0.03155556 | 0.06777778 | 0.05222222 | 0.06111111 | 4.228889 | 2.844444 | 105821.5 | 110563 | 110 | 2.59 | 1132 | 254 | 2274 | 2055.6 | 42.9036 | 545 | 0 | 0 | 58.256 | 0 | 0 | 0 | 0 | 0 | 0 | 0 | 0 | 0 | 0 | 0 | 0 | 17.865 | 693.1 | 3502 | 996
2024-02-07 14:00 | 3.7 | 0.39 | 10.94333 | 0.9666667 | 87.7 | 8.2 | 0.4333333 | 11.23333 | 1.043333 | 87.29 | 53.82167 | 9.645 | 5.885 | 2.38 | 11.76167 | 2.2 | 0.04283333 | 0.1216667 | 0.07016667 | 0.2583333 | 0.1816667 | 1.998975 | 0 | 0 | 940.159 | 0.260135 | 2673.96 | 0.739865 | 3614.119 | 3.743333 | 1.593333 | 10.03667 | 17.735 | 70.635 | 60.58222 | 4.786667 | 3.65 | 0.09233333 | 0.3071111 | 0.01766667 | 0.03155556 | 0.06777778 | 0.05222222 | 0.06111111 | 4.228889 | 2.844444 | 105464.5 | 109407 | 113 | 2.52 | 1142 | 258 | 2278 | 2055.6 | 41.12391 | 548 | 0 | 0 | 58.256 | 0 | 0 | 0 | 0 | 0 | 0 | 0 | 0 | 0 | 0 | 0 | 0 | 17.865 | 693.1 | 3502 | 354
2024-02-07 15:00 | 3.7 | 0.39 | 10.94333 | 0.9666667 | 87.7 | 8.2 | 0.4333333 | 11.23333 | 1.043333 | 87.29 | 53.82167 | 9.645 | 5.885 | 2.38 | 11.76167 | 2.2 | 0.04283333 | 0.1216667 | 0.07016667 | 0.2583333 | 0.1816667 | 1.998975 | 0 | 0 | 940.159 | 0.260135 | 2673.96 | 0.739865 | 3614.119 | 3.743333 | 1.593333 | 10.03667 | 17.735 | 70.635 | 60.58222 | 4.786667 | 3.65 | 0.09233333 | 0.3071111 | 0.01766667 | 0.03155556 | 0.06777778 | 0.05222222 | 0.06111111 | 4.228889 | 2.844444 | 103527.9 | 107868 | 113 | 2.58 | 1142 | 250 | 2282 | 2055.6 | 41.7813 | 548 | 0 | 0 | 58.256 | 0 | 0 | 0 | 0 | 0 | 0 | 0 | 0 | 0 | 0 | 0 | 0 | 17.865 | 693.1 | 3520 | 659
2024-02-07 16:00 | 3.7 | 0.39 | 10.94333 | 0.9666667 | 87.7 | 8.2 | 0.4333333 | 11.23333 | 1.043333 | 87.29 | 53.82167 | 9.645 | 5.885 | 2.38 | 11.76167 | 2.2 | 0.04283333 | 0.1216667 | 0.07016667 | 0.2583333 | 0.1816667 | 1.998975 | 0 | 0 | 940.159 | 0.260135 | 2673.96 | 0.739865 | 3614.119 | 3.743333 | 1.593333 | 10.03667 | 17.735 | 70.635 | 60.58222 | 4.786667 | 3.65 | 0.09233333 | 0.3071111 | 0.01766667 | 0.03155556 | 0.06777778 | 0.05222222 | 0.06111111 | 4.228889 | 2.844444 | 104070.9 | 109060 | 109 | 2.59 | 1136 | 252 | 2280 | 2055.6 | 43.06319 | 544 | 0 | 0 | 58.256 | 0 | 0 | 0 | 0 | 0 | 0 | 0 | 0 | 0 | 0 | 0 | 0 | 17.865 | 693.1 | 3670 | 1060
2024-02-07 17:00 | 3.7 | 0.39 | 10.94333 | 0.9666667 | 87.7 | 8.2 | 0.4333333 | 11.23333 | 1.043333 | 87.29 | 53.82167 | 9.645 | 5.885 | 2.38 | 11.76167 | 2.2 | 0.04283333 | 0.1216667 | 0.07016667 | 0.2583333 | 0.1816667 | 1.998975 | 0 | 0 | 940.159 | 0.260135 | 2673.96 | 0.739865 | 3614.119 | 3.743333 | 1.593333 | 10.03667 | 17.735 | 70.635 | 60.58222 | 4.786667 | 3.65 | 0.09233333 | 0.3071111 | 0.01766667 | 0.03155556 | 0.06777778 | 0.05222222 | 0.06111111 | 4.228889 | 2.844444 | 105059.7 | 110155 | 104 | 2.57 | 1133 | 245 | 2280 | 2055.6 | 41.4102 | 539 | 0 | 0 | 58.256 | 0 | 0 | 0 | 0 | 0 | 0 | 0 | 0 | 0 | 0 | 0 | 0 | 17.865 | 693.1 | 3699 | 1122
2024-02-07 18:00 | 3.7 | 0.39 | 10.94333 | 0.9666667 | 87.7 | 8.2 | 0.4333333 | 11.23333 | 1.043333 | 87.29 | 53.82167 | 9.645 | 5.885 | 2.38 | 11.76167 | 2.2 | 0.04283333 | 0.1216667 | 0.07016667 | 0.2583333 | 0.1816667 | 1.998975 | 0 | 0 | 940.159 | 0.260135 | 2673.96 | 0.739865 | 3614.119 | 3.743333 | 1.593333 | 10.03667 | 17.735 | 70.635 | 60.58222 | 4.786667 | 3.65 | 0.09233333 | 0.3071111 | 0.01766667 | 0.03155556 | 0.06777778 | 0.05222222 | 0.06111111 | 4.228889 | 2.844444 | 105588.8 | 110755 | 106 | 2.58 | 1134 | 255 | 2279 | 2055.6 | 41.59049 | 541 | 0 | 0 | 58.256 | 0 | 0 | 0 | 0 | 0 | 0 | 0 | 0 | 0 | 0 | 0 | 0 | 17.865 | 693.1 | 3699 | 1179
2024-02-07 19:00 | 3.7 | 0.39 | 10.94333 | 0.9666667 | 87.7 | 8.2 | 0.4333333 | 11.23333 | 1.043333 | 87.29 | 53.82167 | 9.645 | 5.885 | 2.38 | 11.76167 | 2.2 | 0.04283333 | 0.1216667 | 0.07016667 | 0.2583333 | 0.1816667 | 1.998975 | 0 | 0 | 940.159 | 0.260135 | 2673.96 | 0.739865 | 3614.119 | 3.743333 | 1.593333 | 10.03667 | 17.735 | 70.635 | 60.58222 | 4.786667 | 3.65 | 0.09233333 | 0.3071111 | 0.01766667 | 0.03155556 | 0.06777778 | 0.05222222 | 0.06111111 | 4.228889 | 2.844444 | 106428.1 | 111725 | 104 | 2.59 | 1133 | 257 | 2250 | 2055.6 | 41.57044 | 539 | 0 | 0 | 58.256 | 0 | 0 | 0 | 0 | 0 | 0 | 0 | 0 | 0 | 0 | 0 | 0 | 17.865 | 693.1 | 3811 | 1194
2024-02-07 20:00 | 3.7 | 0.39 | 10.94333 | 0.9666667 | 87.7 | 8.2 | 0.4333333 | 11.23333 | 1.043333 | 87.29 | 53.82167 | 9.645 | 5.885 | 2.38 | 11.76167 | 2.2 | 0.04283333 | 0.1216667 | 0.07016667 | 0.2583333 | 0.1816667 | 1.998975 | 0 | 0 | 940.159 | 0.260135 | 2673.96 | 0.739865 | 3614.119 | 3.743333 | 1.593333 | 10.03667 | 17.735 | 70.635 | 60.58222 | 4.786667 | 3.65 | 0.09233333 | 0.3071111 | 0.01766667 | 0.03155556 | 0.06777778 | 0.05222222 | 0.06111111 | 4.228889 | 2.844444 | 103499.2 | 109347 | 107 | 2.6 | 1132 | 250 | 2273 | 2055.6 | 41.70866 | 542 | 0 | 0 | 58.256 | 0 | 0 | 0 | 0 | 0 | 0 | 0 | 0 | 0 | 0 | 0 | 0 | 17.865 | 693.1 | 4001 | 1484
2024-02-07 21:00 | 3.7 | 0.39 | 10.94333 | 0.9666667 | 87.7 | 8.2 | 0.4333333 | 11.23333 | 1.043333 | 87.29 | 53.82167 | 9.645 | 5.885 | 2.38 | 11.76167 | 2.2 | 0.04283333 | 0.1216667 | 0.07016667 | 0.2583333 | 0.1816667 | 1.998975 | 0 | 0 | 940.159 | 0.260135 | 2673.96 | 0.739865 | 3614.119 | 3.743333 | 1.593333 | 10.03667 | 17.735 | 70.635 | 60.58222 | 4.786667 | 3.65 | 0.09233333 | 0.3071111 | 0.01766667 | 0.03155556 | 0.06777778 | 0.05222222 | 0.06111111 | 4.228889 | 2.844444 | 97397.04 | 102752 | 110 | 2.53 | 1134 | 240 | 2284 | 2055.6 | 42.70098 | 545 | 0 | 0 | 58.256 | 0 | 0 | 0 | 0 | 0 | 0 | 0 | 0 | 0 | 0 | 0 | 0 | 17.865 | 693.1 | 4001 | 1088
2024-02-07 22:00 | 3.7 | 0.39 | 10.94333 | 0.9666667 | 87.7 | 8.2 | 0.4333333 | 11.23333 | 1.043333 | 87.29 | 53.82167 | 9.645 | 5.885 | 2.38 | 11.76167 | 2.2 | 0.04283333 | 0.1216667 | 0.07016667 | 0.2583333 | 0.1816667 | 1.998975 | 0 | 0 | 940.159 | 0.260135 | 2673.96 | 0.739865 | 3614.119 | 3.743333 | 1.593333 | 10.03667 | 17.735 | 70.635 | 60.58222 | 4.786667 | 3.65 | 0.09233333 | 0.3071111 | 0.01766667 | 0.03155556 | 0.06777778 | 0.05222222 | 0.06111111 | 4.228889 | 2.844444 | 105398.2 | 110733 | 106 | 2.59 | 1134 | 254 | 2288 | 2055.6 | 43.0137 | 541 | 0 | 0 | 58.256 | 0 | 0 | 0 | 0 | 0 | 0 | 0 | 0 | 0 | 0 | 0 | 0 | 17.865 | 693.1 | 3997 | 1075
2024-02-07 23:00 | 3.7 | 0.39 | 10.94333 | 0.9666667 | 87.7 | 8.2 | 0.4333333 | 11.23333 | 1.043333 | 87.29 | 53.82167 | 9.645 | 5.885 | 2.38 | 11.76167 | 2.2 | 0.04283333 | 0.1216667 | 0.07016667 | 0.2583333 | 0.1816667 | 1.998975 | 0 | 0 | 940.159 | 0.260135 | 2673.96 | 0.739865 | 3614.119 | 3.743333 | 1.593333 | 10.03667 | 17.735 | 70.635 | 60.58222 | 4.786667 | 3.65 | 0.09233333 | 0.3071111 | 0.01766667 | 0.03155556 | 0.06777778 | 0.05222222 | 0.06111111 | 4.228889 | 2.844444 | 106613.1 | 112101 | 106 | 2.59 | 1132 | 257 | 2277 | 2055.6 | 42.35618 | 541 | 0 | 0 | 58.256 | 0 | 0 | 0 | 0 | 0 | 0 | 0 | 0 | 0 | 0 | 0 | 0 | 17.865 | 693.1 | 4002 | 1194
2024-02-09 | 3.633333 | 0.3666667 | 11.05667 | 0.9566667 | 87.62 | 6.8 | 0.4233333 | 11.27333 | 1.04 | 87.26333 | 53.90667 | 10.48167 | 5.828333 | 2.36 | 11.77167 | 2.158333 | 0.0435 | 0.119 | 0.06733333 | 0.26 | 0.1766667 | 2.020301 | 0 | 0 | 956.742 | 0.264918 | 2654.723 | 0.735082 | 3611.465 | 4.065 | 1.91 | 9.931667 | 18.24333 | 69.915 | 60.22667 | 4.526667 | 3.937778 | 0.09433333 | 0.3127778 | 0.009666667 | 0.02866667 | 0.09777778 | 0.06777778 | 0.08222222 | 4.33 | 2.533333 | 103126.8 | 107397 | 125 | 2.63 | 1139 | 245 | 2276 | 2070.33 | 39.63261 | 565 | 0 | 31.679 | 91.993 | 0 | 0 | 0 | 0 | 0 | 0 | 0 | 0 | 0 | 0 | 0 | 0 | 17.053 | 692.3 | 3984 | 230
2024-02-09 01:00 | 3.633333 | 0.3666667 | 11.05667 | 0.9566667 | 87.62 | 6.8 | 0.4233333 | 11.27333 | 1.04 | 87.26333 | 53.90667 | 10.48167 | 5.828333 | 2.36 | 11.77167 | 2.158333 | 0.0435 | 0.119 | 0.06733333 | 0.26 | 0.1766667 | 2.020301 | 0 | 0 | 956.742 | 0.264918 | 2654.723 | 0.735082 | 3611.465 | 4.065 | 1.91 | 9.931667 | 18.24333 | 69.915 | 60.22667 | 4.526667 | 3.937778 | 0.09433333 | 0.3127778 | 0.009666667 | 0.02866667 | 0.09777778 | 0.06777778 | 0.08222222 | 4.33 | 2.533333 | 105524.9 | 109541 | 116 | 2.57 | 1134 | 253 | 2279 | 2070.33 | 40.13035 | 556 | 0 | 31.679 | 91.993 | 0 | 0 | 0 | 0 | 0 | 0 | 0 | 0 | 0 | 0 | 0 | 0 | 17.053 | 692.3 | 3532 | 389
2024-02-09 02:00 | 3.633333 | 0.3666667 | 11.05667 | 0.9566667 | 87.62 | 6.8 | 0.4233333 | 11.27333 | 1.04 | 87.26333 | 53.90667 | 10.48167 | 5.828333 | 2.36 | 11.77167 | 2.158333 | 0.0435 | 0.119 | 0.06733333 | 0.26 | 0.1766667 | 2.020301 | 0 | 0 | 956.742 | 0.264918 | 2654.723 | 0.735082 | 3611.465 | 4.065 | 1.91 | 9.931667 | 18.24333 | 69.915 | 60.22667 | 4.526667 | 3.937778 | 0.09433333 | 0.3127778 | 0.009666667 | 0.02866667 | 0.09777778 | 0.06777778 | 0.08222222 | 4.33 | 2.533333 | 109413 | 113629 | 113 | 2.57 | 1132 | 264 | 2280 | 2070.33 | 39.89349 | 553 | 0 | 31.679 | 91.993 | 0 | 0 | 0 | 0 | 0 | 0 | 0 | 0 | 0 | 0 | 0 | 0 | 17.053 | 692.3 | 3595 | 499
2024-02-09 03:00 | 3.633333 | 0.3666667 | 11.05667 | 0.9566667 | 87.62 | 6.8 | 0.4233333 | 11.27333 | 1.04 | 87.26333 | 53.90667 | 10.48167 | 5.828333 | 2.36 | 11.77167 | 2.158333 | 0.0435 | 0.119 | 0.06733333 | 0.26 | 0.1766667 | 2.020301 | 0 | 0 | 956.742 | 0.264918 | 2654.723 | 0.735082 | 3611.465 | 4.065 | 1.91 | 9.931667 | 18.24333 | 69.915 | 60.22667 | 4.526667 | 3.937778 | 0.09433333 | 0.3127778 | 0.009666667 | 0.02866667 | 0.09777778 | 0.06777778 | 0.08222222 | 4.33 | 2.533333 | 109487.2 | 113707 | 114 | 2.55 | 1134 | 262 | 2279 | 2070.33 | 39.6719 | 554 | 0 | 31.679 | 91.993 | 0 | 0 | 0 | 0 | 0 | 0 | 0 | 0 | 0 | 0 | 0 | 0 | 17.053 | 692.3 | 3620 | 482
2024-02-09 04:00 | 3.633333 | 0.3666667 | 11.05667 | 0.9566667 | 87.62 | 6.8 | 0.4233333 | 11.27333 | 1.04 | 87.26333 | 53.90667 | 10.48167 | 5.828333 | 2.36 | 11.77167 | 2.158333 | 0.0435 | 0.119 | 0.06733333 | 0.26 | 0.1766667 | 2.020301 | 0 | 0 | 956.742 | 0.264918 | 2654.723 | 0.735082 | 3611.465 | 4.065 | 1.91 | 9.931667 | 18.24333 | 69.915 | 60.22667 | 4.526667 | 3.937778 | 0.09433333 | 0.3127778 | 0.009666667 | 0.02866667 | 0.09777778 | 0.06777778 | 0.08222222 | 4.33 | 2.533333 | 108650.5 | 112694 | 116 | 2.55 | 1133 | 262 | 2280 | 2070.33 | 40.44579 | 556 | 0 | 31.679 | 91.993 | 0 | 0 | 0 | 0 | 0 | 0 | 0 | 0 | 0 | 0 | 0 | 0 | 17.053 | 692.3 | 3598 | 358
2024-02-09 05:00 | 3.633333 | 0.3666667 | 11.05667 | 0.9566667 | 87.62 | 6.8 | 0.4233333 | 11.27333 | 1.04 | 87.26333 | 53.90667 | 10.48167 | 5.828333 | 2.36 | 11.77167 | 2.158333 | 0.0435 | 0.119 | 0.06733333 | 0.26 | 0.1766667 | 2.020301 | 0 | 0 | 956.742 | 0.264918 | 2654.723 | 0.735082 | 3611.465 | 4.065 | 1.91 | 9.931667 | 18.24333 | 69.915 | 60.22667 | 4.526667 | 3.937778 | 0.09433333 | 0.3127778 | 0.009666667 | 0.02866667 | 0.09777778 | 0.06777778 | 0.08222222 | 4.33 | 2.533333 | 108256.2 | 112018 | 125 | 2.54 | 1142 | 260 | 2272 | 2070.33 | 40.088 | 565 | 0 | 31.679 | 91.993 | 0 | 0 | 0 | 0 | 0 | 0 | 0 | 0 | 0 | 0 | 0 | 0 | 17.053 | 692.3 | 3549 | 171
2024-02-09 06:00 | 3.633333 | 0.3666667 | 11.05667 | 0.9566667 | 87.62 | 6.8 | 0.4233333 | 11.27333 | 1.04 | 87.26333 | 53.90667 | 10.48167 | 5.828333 | 2.36 | 11.77167 | 2.158333 | 0.0435 | 0.119 | 0.06733333 | 0.26 | 0.1766667 | 2.020301 | 0 | 0 | 956.742 | 0.264918 | 2654.723 | 0.735082 | 3611.465 | 4.065 | 1.91 | 9.931667 | 18.24333 | 69.915 | 60.22667 | 4.526667 | 3.937778 | 0.09433333 | 0.3127778 | 0.009666667 | 0.02866667 | 0.09777778 | 0.06777778 | 0.08222222 | 4.33 | 2.533333 | 108650.7 | 112198 | 126 | 2.55 | 1134 | 261 | 2278 | 2070.33 | 40.98399 | 566 | 0 | 31.679 | 91.993 | 0 | 0 | 0 | 0 | 0 | 0 | 0 | 0 | 0 | 0 | 0 | 0 | 17.053 | 692.3 | 3495 | 42
2024-02-09 07:00 | 3.633333 | 0.3666667 | 11.05667 | 0.9566667 | 87.62 | 6.8 | 0.4233333 | 11.27333 | 1.04 | 87.26333 | 53.90667 | 10.48167 | 5.828333 | 2.36 | 11.77167 | 2.158333 | 0.0435 | 0.119 | 0.06733333 | 0.26 | 0.1766667 | 2.020301 | 0 | 0 | 956.742 | 0.264918 | 2654.723 | 0.735082 | 3611.465 | 4.065 | 1.91 | 9.931667 | 18.24333 | 69.915 | 60.22667 | 4.526667 | 3.937778 | 0.09433333 | 0.3127778 | 0.009666667 | 0.02866667 | 0.09777778 | 0.06777778 | 0.08222222 | 4.33 | 2.533333 | 109059.2 | 113156 | 122 | 2.55 | 1133 | 262 | 2280 | 2070.33 | 40.30436 | 562 | 0 | 31.679 | 91.993 | 0 | 0 | 0 | 0 | 0 | 0 | 0 | 0 | 0 | 0 | 0 | 0 | 17.053 | 692.3 | 3502 | 478
2024-02-09 08:00 | 3.633333 | 0.3666667 | 11.05667 | 0.9566667 | 87.62 | 6.8 | 0.4233333 | 11.27333 | 1.04 | 87.26333 | 53.90667 | 10.48167 | 5.828333 | 2.36 | 11.77167 | 2.158333 | 0.0435 | 0.119 | 0.06733333 | 0.26 | 0.1766667 | 2.020301 | 0 | 0 | 956.742 | 0.264918 | 2654.723 | 0.735082 | 3611.465 | 4.065 | 1.91 | 9.931667 | 18.24333 | 69.915 | 60.22667 | 4.526667 | 3.937778 | 0.09433333 | 0.3127778 | 0.009666667 | 0.02866667 | 0.09777778 | 0.06777778 | 0.08222222 | 4.33 | 2.533333 | 109415.8 | 113655 | 95 | 2.63 | 1133 | 258 | 2277 | 2070.33 | 40.71165 | 535 | 0 | 31.679 | 91.993 | 0 | 0 | 0 | 0 | 0 | 0 | 0 | 0 | 0 | 0 | 0 | 0 | 17.053 | 692.3 | 3495 | 598
2024-02-09 09:00 | 3.633333 | 0.3666667 | 11.05667 | 0.9566667 | 87.62 | 6.8 | 0.4233333 | 11.27333 | 1.04 | 87.26333 | 53.90667 | 10.48167 | 5.828333 | 2.36 | 11.77167 | 2.158333 | 0.0435 | 0.119 | 0.06733333 | 0.26 | 0.1766667 | 2.020301 | 0 | 0 | 956.742 | 0.264918 | 2654.723 | 0.735082 | 3611.465 | 4.065 | 1.91 | 9.931667 | 18.24333 | 69.915 | 60.22667 | 4.526667 | 3.937778 | 0.09433333 | 0.3127778 | 0.009666667 | 0.02866667 | 0.09777778 | 0.06777778 | 0.08222222 | 4.33 | 2.533333 | 109058.9 | 112765 | 120 | 2.68 | 1114 | 249 | 2282 | 2070.33 | 41.43915 | 560 | 0 | 31.679 | 91.993 | 0 | 0 | 0 | 0 | 0 | 0 | 0 | 0 | 0 | 0 | 0 | 0 | 17.053 | 692.3 | 3497 | 168
2024-02-09 10:00 | 3.633333 | 0.3666667 | 11.05667 | 0.9566667 | 87.62 | 6.8 | 0.4233333 | 11.27333 | 1.04 | 87.26333 | 53.90667 | 10.48167 | 5.828333 | 2.36 | 11.77167 | 2.158333 | 0.0435 | 0.119 | 0.06733333 | 0.26 | 0.1766667 | 2.020301 | 0 | 0 | 956.742 | 0.264918 | 2654.723 | 0.735082 | 3611.465 | 4.065 | 1.91 | 9.931667 | 18.24333 | 69.915 | 60.22667 | 4.526667 | 3.937778 | 0.09433333 | 0.3127778 | 0.009666667 | 0.02866667 | 0.09777778 | 0.06777778 | 0.08222222 | 4.33 | 2.533333 | 106743.3 | 111268 | 109 | 2.65 | 1134 | 255 | 2280 | 2070.33 | 41.6686 | 549 | 0 | 31.679 | 91.993 | 0 | 0 | 0 | 0 | 0 | 0 | 0 | 0 | 0 | 0 | 0 | 0 | 17.053 | 692.3 | 3498 | 825
2024-02-09 11:00 | 3.633333 | 0.3666667 | 11.05667 | 0.9566667 | 87.62 | 6.8 | 0.4233333 | 11.27333 | 1.04 | 87.26333 | 53.90667 | 10.48167 | 5.828333 | 2.36 | 11.77167 | 2.158333 | 0.0435 | 0.119 | 0.06733333 | 0.26 | 0.1766667 | 2.020301 | 0 | 0 | 956.742 | 0.264918 | 2654.723 | 0.735082 | 3611.465 | 4.065 | 1.91 | 9.931667 | 18.24333 | 69.915 | 60.22667 | 4.526667 | 3.937778 | 0.09433333 | 0.3127778 | 0.009666667 | 0.02866667 | 0.09777778 | 0.06777778 | 0.08222222 | 4.33 | 2.533333 | 106961.3 | 111821 | 102 | 2.65 | 1134 | 252 | 2280 | 2070.33 | 42.14857 | 542 | 0 | 31.679 | 91.993 | 0 | 0 | 0 | 0 | 0 | 0 | 0 | 0 | 0 | 0 | 0 | 0 | 17.053 | 692.3 | 3502 | 1091
2024-02-09 12:00 | 3.633333 | 0.3666667 | 11.05667 | 0.9566667 | 87.62 | 6.8 | 0.4233333 | 11.27333 | 1.04 | 87.26333 | 53.90667 | 10.48167 | 5.828333 | 2.36 | 11.77167 | 2.158333 | 0.0435 | 0.119 | 0.06733333 | 0.26 | 0.1766667 | 2.020301 | 0 | 0 | 956.742 | 0.264918 | 2654.723 | 0.735082 | 3611.465 | 4.065 | 1.91 | 9.931667 | 18.24333 | 69.915 | 60.22667 | 4.526667 | 3.937778 | 0.09433333 | 0.3127778 | 0.009666667 | 0.02866667 | 0.09777778 | 0.06777778 | 0.08222222 | 4.33 | 2.533333 | 106601.3 | 111637 | 104 | 2.64 | 1132 | 253 | 2279 | 2070.33 | 41.19403 | 544 | 0 | 31.679 | 91.993 | 0 | 0 | 0 | 0 | 0 | 0 | 0 | 0 | 0 | 0 | 0 | 0 | 17.053 | 692.3 | 3505 | 1230
2024-02-09 13:00 | 3.633333 | 0.3666667 | 11.05667 | 0.9566667 | 87.62 | 6.8 | 0.4233333 | 11.27333 | 1.04 | 87.26333 | 53.90667 | 10.48167 | 5.828333 | 2.36 | 11.77167 | 2.158333 | 0.0435 | 0.119 | 0.06733333 | 0.26 | 0.1766667 | 2.020301 | 0 | 0 | 956.742 | 0.264918 | 2654.723 | 0.735082 | 3611.465 | 4.065 | 1.91 | 9.931667 | 18.24333 | 69.915 | 60.22667 | 4.526667 | 3.937778 | 0.09433333 | 0.3127778 | 0.009666667 | 0.02866667 | 0.09777778 | 0.06777778 | 0.08222222 | 4.33 | 2.533333 | 101033.1 | 105827 | 98 | 2.69 | 1118 | 234 | 2275 | 2070.33 | 42.05069 | 538 | 0 | 31.679 | 91.993 | 0 | 0 | 0 | 0 | 0 | 0 | 0 | 0 | 0 | 0 | 0 | 0 | 17.053 | 692.3 | 3491 | 1047
2024-02-09 14:00 | 3.633333 | 0.3666667 | 11.05667 | 0.9566667 | 87.62 | 6.8 | 0.4233333 | 11.27333 | 1.04 | 87.26333 | 53.90667 | 10.48167 | 5.828333 | 2.36 | 11.77167 | 2.158333 | 0.0435 | 0.119 | 0.06733333 | 0.26 | 0.1766667 | 2.020301 | 0 | 0 | 956.742 | 0.264918 | 2654.723 | 0.735082 | 3611.465 | 4.065 | 1.91 | 9.931667 | 18.24333 | 69.915 | 60.22667 | 4.526667 | 3.937778 | 0.09433333 | 0.3127778 | 0.009666667 | 0.02866667 | 0.09777778 | 0.06777778 | 0.08222222 | 4.33 | 2.533333 | 107136.7 | 112147 | 109 | 2.64 | 1126 | 252 | 2269 | 2070.33 | 40.74675 | 549 | 0 | 31.679 | 91.993 | 0 | 0 | 0 | 0 | 0 | 0 | 0 | 0 | 0 | 0 | 0 | 0 | 17.053 | 692.3 | 3502 | 1212
2024-02-09 15:00 | 3.633333 | 0.3666667 | 11.05667 | 0.9566667 | 87.62 | 6.8 | 0.4233333 | 11.27333 | 1.04 | 87.26333 | 53.90667 | 10.48167 | 5.828333 | 2.36 | 11.77167 | 2.158333 | 0.0435 | 0.119 | 0.06733333 | 0.26 | 0.1766667 | 2.020301 | 0 | 0 | 956.742 | 0.264918 | 2654.723 | 0.735082 | 3611.465 | 4.065 | 1.91 | 9.931667 | 18.24333 | 69.915 | 60.22667 | 4.526667 | 3.937778 | 0.09433333 | 0.3127778 | 0.009666667 | 0.02866667 | 0.09777778 | 0.06777778 | 0.08222222 | 4.33 | 2.533333 | 107415.6 | 112060 | 108 | 2.674 | 1132 | 252 | 2276 | 2070.33 | 41.02088 | 548 | 0 | 31.679 | 91.993 | 0 | 0 | 0 | 0 | 0 | 0 | 0 | 0 | 0 | 0 | 0 | 0 | 17.053 | 692.3 | 3497 | 922
2024-02-09 16:00 | 3.633333 | 0.3666667 | 11.05667 | 0.9566667 | 87.62 | 6.8 | 0.4233333 | 11.27333 | 1.04 | 87.26333 | 53.90667 | 10.48167 | 5.828333 | 2.36 | 11.77167 | 2.158333 | 0.0435 | 0.119 | 0.06733333 | 0.26 | 0.1766667 | 2.020301 | 0 | 0 | 956.742 | 0.264918 | 2654.723 | 0.735082 | 3611.465 | 4.065 | 1.91 | 9.931667 | 18.24333 | 69.915 | 60.22667 | 4.526667 | 3.937778 | 0.09433333 | 0.3127778 | 0.009666667 | 0.02866667 | 0.09777778 | 0.06777778 | 0.08222222 | 4.33 | 2.533333 | 107249.6 | 111625 | 114 | 2.65 | 1134 | 252 | 2276 | 2070.33 | 43.12587 | 554 | 0 | 31.679 | 91.993 | 0 | 0 | 0 | 0 | 0 | 0 | 0 | 0 | 0 | 0 | 0 | 0 | 17.053 | 692.3 | 3503 | 701
2024-02-09 17:00 | 3.633333 | 0.3666667 | 11.05667 | 0.9566667 | 87.62 | 6.8 | 0.4233333 | 11.27333 | 1.04 | 87.26333 | 53.90667 | 10.48167 | 5.828333 | 2.36 | 11.77167 | 2.158333 | 0.0435 | 0.119 | 0.06733333 | 0.26 | 0.1766667 | 2.020301 | 0 | 0 | 956.742 | 0.264918 | 2654.723 | 0.735082 | 3611.465 | 4.065 | 1.91 | 9.931667 | 18.24333 | 69.915 | 60.22667 | 4.526667 | 3.937778 | 0.09433333 | 0.3127778 | 0.009666667 | 0.02866667 | 0.09777778 | 0.06777778 | 0.08222222 | 4.33 | 2.533333 | 97966.49 | 102477 | 97 | 2.67 | 1120 | 225 | 2271 | 2070.33 | 41.85562 | 537 | 0 | 31.679 | 91.993 | 0 | 0 | 0 | 0 | 0 | 0 | 0 | 0 | 0 | 0 | 0 | 0 | 17.053 | 692.3 | 3505 | 808
2024-02-09 18:00 | 3.633333 | 0.3666667 | 11.05667 | 0.9566667 | 87.62 | 6.8 | 0.4233333 | 11.27333 | 1.04 | 87.26333 | 53.90667 | 10.48167 | 5.828333 | 2.36 | 11.77167 | 2.158333 | 0.0435 | 0.119 | 0.06733333 | 0.26 | 0.1766667 | 2.020301 | 0 | 0 | 956.742 | 0.264918 | 2654.723 | 0.735082 | 3611.465 | 4.065 | 1.91 | 9.931667 | 18.24333 | 69.915 | 60.22667 | 4.526667 | 3.937778 | 0.09433333 | 0.3127778 | 0.009666667 | 0.02866667 | 0.09777778 | 0.06777778 | 0.08222222 | 4.33 | 2.533333 | 106733.6 | 111576 | 109 | 2.65 | 1124 | 251 | 2272 | 2070.33 | 41.88446 | 549 | 0 | 31.679 | 91.993 | 0 | 0 | 0 | 0 | 0 | 0 | 0 | 0 | 0 | 0 | 0 | 0 | 17.053 | 692.3 | 3639 | 967
2024-02-09 19:00 | 3.633333 | 0.3666667 | 11.05667 | 0.9566667 | 87.62 | 6.8 | 0.4233333 | 11.27333 | 1.04 | 87.26333 | 53.90667 | 10.48167 | 5.828333 | 2.36 | 11.77167 | 2.158333 | 0.0435 | 0.119 | 0.06733333 | 0.26 | 0.1766667 | 2.020301 | 0 | 0 | 956.742 | 0.264918 | 2654.723 | 0.735082 | 3611.465 | 4.065 | 1.91 | 9.931667 | 18.24333 | 69.915 | 60.22667 | 4.526667 | 3.937778 | 0.09433333 | 0.3127778 | 0.009666667 | 0.02866667 | 0.09777778 | 0.06777778 | 0.08222222 | 4.33 | 2.533333 | 99941.67 | 105010 | 115 | 2.68 | 1120 | 255 | 2269 | 2070.33 | 42.2376 | 555 | 0 | 31.679 | 91.993 | 0 | 0 | 0 | 0 | 0 | 0 | 0 | 0 | 0 | 0 | 0 | 0 | 17.053 | 692.3 | 3799 | 1020
2024-02-09 20:00 | 3.633333 | 0.3666667 | 11.05667 | 0.9566667 | 87.62 | 6.8 | 0.4233333 | 11.27333 | 1.04 | 87.26333 | 53.90667 | 10.48167 | 5.828333 | 2.36 | 11.77167 | 2.158333 | 0.0435 | 0.119 | 0.06733333 | 0.26 | 0.1766667 | 2.020301 | 0 | 0 | 956.742 | 0.264918 | 2654.723 | 0.735082 | 3611.465 | 4.065 | 1.91 | 9.931667 | 18.24333 | 69.915 | 60.22667 | 4.526667 | 3.937778 | 0.09433333 | 0.3127778 | 0.009666667 | 0.02866667 | 0.09777778 | 0.06777778 | 0.08222222 | 4.33 | 2.533333 | 99730.67 | 104800 | 115 | 2.638 | 1120 | 232 | 2260 | 2070.33 | 42.79218 | 555 | 0 | 31.679 | 91.993 | 0 | 0 | 0 | 0 | 0 | 0 | 0 | 0 | 0 | 0 | 0 | 0 | 17.053 | 692.3 | 3800 | 1020
2024-02-09 21:00 | 3.633333 | 0.3666667 | 11.05667 | 0.9566667 | 87.62 | 6.8 | 0.4233333 | 11.27333 | 1.04 | 87.26333 | 53.90667 | 10.48167 | 5.828333 | 2.36 | 11.77167 | 2.158333 | 0.0435 | 0.119 | 0.06733333 | 0.26 | 0.1766667 | 2.020301 | 0 | 0 | 956.742 | 0.264918 | 2654.723 | 0.735082 | 3611.465 | 4.065 | 1.91 | 9.931667 | 18.24333 | 69.915 | 60.22667 | 4.526667 | 3.937778 | 0.09433333 | 0.3127778 | 0.009666667 | 0.02866667 | 0.09777778 | 0.06777778 | 0.08222222 | 4.33 | 2.533333 | 98117.11 | 103230 | 112 | 2.66 | 1125 | 231 | 2263 | 2070.33 | 41.17511 | 552 | 0 | 31.679 | 91.993 | 0 | 0 | 0 | 0 | 0 | 0 | 0 | 0 | 0 | 0 | 0 | 0 | 17.053 | 692.3 | 3800 | 1055
2024-02-09 22:00 | 3.633333 | 0.3666667 | 11.05667 | 0.9566667 | 87.62 | 6.8 | 0.4233333 | 11.27333 | 1.04 | 87.26333 | 53.90667 | 10.48167 | 5.828333 | 2.36 | 11.77167 | 2.158333 | 0.0435 | 0.119 | 0.06733333 | 0.26 | 0.1766667 | 2.020301 | 0 | 0 | 956.742 | 0.264918 | 2654.723 | 0.735082 | 3611.465 | 4.065 | 1.91 | 9.931667 | 18.24333 | 69.915 | 60.22667 | 4.526667 | 3.937778 | 0.09433333 | 0.3127778 | 0.009666667 | 0.02866667 | 0.09777778 | 0.06777778 | 0.08222222 | 4.33 | 2.533333 | 99137.33 | 103260 | 114 | 2.66 | 1133 | 232 | 2270 | 2070.33 | 41.11652 | 554 | 0 | 31.679 | 91.993 | 0 | 0 | 0 | 0 | 0 | 0 | 0 | 0 | 0 | 0 | 0 | 0 | 17.053 | 692.3 | 3600 | 420
2024-02-09 23:00 | 3.633333 | 0.3666667 | 11.05667 | 0.9566667 | 87.62 | 6.8 | 0.4233333 | 11.27333 | 1.04 | 87.26333 | 53.90667 | 10.48167 | 5.828333 | 2.36 | 11.77167 | 2.158333 | 0.0435 | 0.119 | 0.06733333 | 0.26 | 0.1766667 | 2.020301 | 0 | 0 | 956.742 | 0.264918 | 2654.723 | 0.735082 | 3611.465 | 4.065 | 1.91 | 9.931667 | 18.24333 | 69.915 | 60.22667 | 4.526667 | 3.937778 | 0.09433333 | 0.3127778 | 0.009666667 | 0.02866667 | 0.09777778 | 0.06777778 | 0.08222222 | 4.33 | 2.533333 | 99162.11 | 103626 | 120 | 2.66 | 1134 | 233 | 2281 | 2070.33 | 40.36172 | 560 | 0 | 31.679 | 91.993 | 0 | 0 | 0 | 0 | 0 | 0 | 0 | 0 | 0 | 0 | 0 | 0 | 17.053 | 692.3 | 3991 | 380
2024-02-10 | 3.666667 | 0.3966667 | 11.10333 | 0.97 | 87.53 | 6.966667 | 0.4433333 | 11.29 | 1.04 | 87.22667 | 53.965 | 9.755 | 5.968333 | 2.251667 | 11.59333 | 2.248333 | 0.04333333 | 0.1212 | 0.0635 | 0.2433333 | 0.175 | 1.943163 | 0 | 0 | 941.924 | 0.2594287 | 2688.839 | 0.7405713 | 3630.763 | 4.041667 | 1.861667 | 9.783333 | 18.18 | 70.175 | 60.72889 | 4.371111 | 3.645556 | 0.09822222 | 0.333 | 0.009222222 | 0.02311111 | 0.09277778 | 0.05777778 | 0.07666667 | 4.214444 | 2.433333 | 101829 | 105772 | 126 | 2.68 | 1146 | 237 | 2274 | 2076.85 | 42.56055 | 566 | 0 | 12.28 | 83.012 | 0 | 0 | 0 | 0 | 0 | 0 | 0 | 0 | 0 | 0 | 0 | 0 | 13.023 | 722.2 | 3943 | 0
2024-02-10 01:00 | 3.666667 | 0.3966667 | 11.10333 | 0.97 | 87.53 | 6.966667 | 0.4433333 | 11.29 | 1.04 | 87.22667 | 53.965 | 9.755 | 5.968333 | 2.251667 | 11.59333 | 2.248333 | 0.04333333 | 0.1212 | 0.0635 | 0.2433333 | 0.175 | 1.943163 | 0 | 0 | 941.924 | 0.2594287 | 2688.839 | 0.7405713 | 3630.763 | 4.041667 | 1.861667 | 9.783333 | 18.18 | 70.175 | 60.72889 | 4.371111 | 3.645556 | 0.09822222 | 0.333 | 0.009222222 | 0.02311111 | 0.09277778 | 0.05777778 | 0.07666667 | 4.214444 | 2.433333 | 103613 | 107397 | 129 | 2.63 | 1156 | 245 | 2276 | 2076.85 | 40.33535 | 569 | 0 | 12.28 | 83.012 | 0 | 0 | 0 | 0 | 0 | 0 | 0 | 0 | 0 | 0 | 0 | 0 | 13.023 | 722.2 | 3784 | 0
2024-02-10 02:00 | 3.666667 | 0.3966667 | 11.10333 | 0.97 | 87.53 | 6.966667 | 0.4433333 | 11.29 | 1.04 | 87.22667 | 53.965 | 9.755 | 5.968333 | 2.251667 | 11.59333 | 2.248333 | 0.04333333 | 0.1212 | 0.0635 | 0.2433333 | 0.175 | 1.943163 | 0 | 0 | 941.924 | 0.2594287 | 2688.839 | 0.7405713 | 3630.763 | 4.041667 | 1.861667 | 9.783333 | 18.18 | 70.175 | 60.72889 | 4.371111 | 3.645556 | 0.09822222 | 0.333 | 0.009222222 | 0.02311111 | 0.09277778 | 0.05777778 | 0.07666667 | 4.214444 | 2.433333 | 100646 | 104344 | 131 | 2.65 | 1156 | 239 | 2278 | 2076.85 | 40.6221 | 571 | 0 | 12.28 | 83.012 | 0 | 0 | 0 | 0 | 0 | 0 | 0 | 0 | 0 | 0 | 0 | 0 | 13.023 | 722.2 | 3698 | 0
2024-02-10 03:00 | 3.666667 | 0.3966667 | 11.10333 | 0.97 | 87.53 | 6.966667 | 0.4433333 | 11.29 | 1.04 | 87.22667 | 53.965 | 9.755 | 5.968333 | 2.251667 | 11.59333 | 2.248333 | 0.04333333 | 0.1212 | 0.0635 | 0.2433333 | 0.175 | 1.943163 | 0 | 0 | 941.924 | 0.2594287 | 2688.839 | 0.7405713 | 3630.763 | 4.041667 | 1.861667 | 9.783333 | 18.18 | 70.175 | 60.72889 | 4.371111 | 3.645556 | 0.09822222 | 0.333 | 0.009222222 | 0.02311111 | 0.09277778 | 0.05777778 | 0.07666667 | 4.214444 | 2.433333 | 100138 | 103694 | 132 | 2.67 | 1158 | 237 | 2268 | 2076.85 | 40.9197 | 572 | 0 | 12.28 | 83.012 | 0 | 0 | 0 | 0 | 0 | 0 | 0 | 0 | 0 | 0 | 0 | 0 | 13.023 | 722.2 | 3556 | 0
2024-02-10 04:00 | 3.666667 | 0.3966667 | 11.10333 | 0.97 | 87.53 | 6.966667 | 0.4433333 | 11.29 | 1.04 | 87.22667 | 53.965 | 9.755 | 5.968333 | 2.251667 | 11.59333 | 2.248333 | 0.04333333 | 0.1212 | 0.0635 | 0.2433333 | 0.175 | 1.943163 | 0 | 0 | 941.924 | 0.2594287 | 2688.839 | 0.7405713 | 3630.763 | 4.041667 | 1.861667 | 9.783333 | 18.18 | 70.175 | 60.72889 | 4.371111 | 3.645556 | 0.09822222 | 0.333 | 0.009222222 | 0.02311111 | 0.09277778 | 0.05777778 | 0.07666667 | 4.214444 | 2.433333 | 100884 | 104400 | 125 | 2.67 | 1142 | 236 | 2282 | 2076.85 | 40.62934 | 565 | 0 | 12.28 | 83.012 | 0 | 0 | 0 | 0 | 0 | 0 | 0 | 0 | 0 | 0 | 0 | 0 | 13.023 | 722.2 | 3516 | 0
2024-02-10 05:00 | 3.666667 | 0.3966667 | 11.10333 | 0.97 | 87.53 | 6.966667 | 0.4433333 | 11.29 | 1.04 | 87.22667 | 53.965 | 9.755 | 5.968333 | 2.251667 | 11.59333 | 2.248333 | 0.04333333 | 0.1212 | 0.0635 | 0.2433333 | 0.175 | 1.943163 | 0 | 0 | 941.924 | 0.2594287 | 2688.839 | 0.7405713 | 3630.763 | 4.041667 | 1.861667 | 9.783333 | 18.18 | 70.175 | 60.72889 | 4.371111 | 3.645556 | 0.09822222 | 0.333 | 0.009222222 | 0.02311111 | 0.09277778 | 0.05777778 | 0.07666667 | 4.214444 | 2.433333 | 104136.6 | 107963 | 118 | 2.68 | 1140 | 243 | 2288 | 2076.85 | 40.78459 | 558 | 0 | 12.28 | 83.012 | 0 | 0 | 0 | 0 | 0 | 0 | 0 | 0 | 0 | 0 | 0 | 0 | 13.023 | 722.2 | 3585 | 194
2024-02-10 06:00 | 3.666667 | 0.3966667 | 11.10333 | 0.97 | 87.53 | 6.966667 | 0.4433333 | 11.29 | 1.04 | 87.22667 | 53.965 | 9.755 | 5.968333 | 2.251667 | 11.59333 | 2.248333 | 0.04333333 | 0.1212 | 0.0635 | 0.2433333 | 0.175 | 1.943163 | 0 | 0 | 941.924 | 0.2594287 | 2688.839 | 0.7405713 | 3630.763 | 4.041667 | 1.861667 | 9.783333 | 18.18 | 70.175 | 60.72889 | 4.371111 | 3.645556 | 0.09822222 | 0.333 | 0.009222222 | 0.02311111 | 0.09277778 | 0.05777778 | 0.07666667 | 4.214444 | 2.433333 | 101673 | 106206 | 114 | 2.68 | 1138 | 238 | 2283 | 2076.85 | 40.05078 | 554 | 0 | 12.28 | 83.012 | 0 | 0 | 0 | 0 | 0 | 0 | 0 | 0 | 0 | 0 | 0 | 0 | 13.023 | 722.2 | 3749 | 630
2024-02-10 07:00 | 3.666667 | 0.3966667 | 11.10333 | 0.97 | 87.53 | 6.966667 | 0.4433333 | 11.29 | 1.04 | 87.22667 | 53.965 | 9.755 | 5.968333 | 2.251667 | 11.59333 | 2.248333 | 0.04333333 | 0.1212 | 0.0635 | 0.2433333 | 0.175 | 1.943163 | 0 | 0 | 941.924 | 0.2594287 | 2688.839 | 0.7405713 | 3630.763 | 4.041667 | 1.861667 | 9.783333 | 18.18 | 70.175 | 60.72889 | 4.371111 | 3.645556 | 0.09822222 | 0.333 | 0.009222222 | 0.02311111 | 0.09277778 | 0.05777778 | 0.07666667 | 4.214444 | 2.433333 | 105282.2 | 110046 | 114 | 2.66 | 1133 | 248 | 2280 | 2076.85 | 40.61918 | 559 | 0 | 12.28 | 83.012 | 0 | 0 | 0 | 0 | 0 | 0 | 0 | 0 | 0 | 0 | 0 | 0 | 13.023 | 722.2 | 3762 | 805
2024-02-10 08:00 | 3.666667 | 0.3966667 | 11.10333 | 0.97 | 87.53 | 6.966667 | 0.4433333 | 11.29 | 1.04 | 87.22667 | 53.965 | 9.755 | 5.968333 | 2.251667 | 11.59333 | 2.248333 | 0.04333333 | 0.1212 | 0.0635 | 0.2433333 | 0.175 | 1.943163 | 0 | 0 | 941.924 | 0.2594287 | 2688.839 | 0.7405713 | 3630.763 | 4.041667 | 1.861667 | 9.783333 | 18.18 | 70.175 | 60.72889 | 4.371111 | 3.645556 | 0.09822222 | 0.333 | 0.009222222 | 0.02311111 | 0.09277778 | 0.05777778 | 0.07666667 | 4.214444 | 2.433333 | 106206.6 | 111518 | 112 | 2.66 | 1133 | 251 | 2280 | 2076.85 | 40.7416 | 557 | 0 | 12.28 | 83.012 | 0 | 0 | 0 | 0 | 0 | 0 | 0 | 0 | 0 | 0 | 0 | 0 | 13.023 | 722.2 | 3879 | 1151
2024-02-10 09:00 | 3.666667 | 0.3966667 | 11.10333 | 0.97 | 87.53 | 6.966667 | 0.4433333 | 11.29 | 1.04 | 87.22667 | 53.965 | 9.755 | 5.968333 | 2.251667 | 11.59333 | 2.248333 | 0.04333333 | 0.1212 | 0.0635 | 0.2433333 | 0.175 | 1.943163 | 0 | 0 | 941.924 | 0.2594287 | 2688.839 | 0.7405713 | 3630.763 | 4.041667 | 1.861667 | 9.783333 | 18.18 | 70.175 | 60.72889 | 4.371111 | 3.645556 | 0.09822222 | 0.333 | 0.009222222 | 0.02311111 | 0.09277778 | 0.05777778 | 0.07666667 | 4.214444 | 2.433333 | 101248.8 | 106505 | 105 | 2.65 | 1134 | 240 | 2278 | 2076.85 | 41.5689 | 545 | 0 | 12.28 | 83.012 | 0 | 0 | 0 | 0 | 0 | 0 | 0 | 0 | 0 | 0 | 0 | 0 | 13.023 | 722.2 | 3957 | 1044
2024-02-10 10:00 | 3.666667 | 0.3966667 | 11.10333 | 0.97 | 87.53 | 6.966667 | 0.4433333 | 11.29 | 1.04 | 87.22667 | 53.965 | 9.755 | 5.968333 | 2.251667 | 11.59333 | 2.248333 | 0.04333333 | 0.1212 | 0.0635 | 0.2433333 | 0.175 | 1.943163 | 0 | 0 | 941.924 | 0.2594287 | 2688.839 | 0.7405713 | 3630.763 | 4.041667 | 1.861667 | 9.783333 | 18.18 | 70.175 | 60.72889 | 4.371111 | 3.645556 | 0.09822222 | 0.333 | 0.009222222 | 0.02311111 | 0.09277778 | 0.05777778 | 0.07666667 | 4.214444 | 2.433333 | 100220.3 | 105206 | 106 | 2.66 | 1134 | 237 | 2279 | 2076.85 | 41.04563 | 546 | 0 | 12.28 | 83.012 | 0 | 0 | 0 | 0 | 0 | 0 | 0 | 0 | 0 | 0 | 0 | 0 | 13.023 | 722.2 | 3969 | 817
2024-02-10 11:00 | 3.666667 | 0.3966667 | 11.10333 | 0.97 | 87.53 | 6.966667 | 0.4433333 | 11.29 | 1.04 | 87.22667 | 53.965 | 9.755 | 5.968333 | 2.251667 | 11.59333 | 2.248333 | 0.04333333 | 0.1212 | 0.0635 | 0.2433333 | 0.175 | 1.943163 | 0 | 0 | 941.924 | 0.2594287 | 2688.839 | 0.7405713 | 3630.763 | 4.041667 | 1.861667 | 9.783333 | 18.18 | 70.175 | 60.72889 | 4.371111 | 3.645556 | 0.09822222 | 0.333 | 0.009222222 | 0.02311111 | 0.09277778 | 0.05777778 | 0.07666667 | 4.214444 | 2.433333 | 99470.6 | 104263 | 115 | 2.62 | 1133 | 238 | 2279 | 2076.85 | 41.5506 | 555 | 0 | 12.28 | 83.012 | 0 | 0 | 0 | 0 | 0 | 0 | 0 | 0 | 0 | 0 | 0 | 0 | 13.023 | 722.2 | 3986 | 648
2024-02-10 12:00 | 3.666667 | 0.3966667 | 11.10333 | 0.97 | 87.53 | 6.966667 | 0.4433333 | 11.29 | 1.04 | 87.22667 | 53.965 | 9.755 | 5.968333 | 2.251667 | 11.59333 | 2.248333 | 0.04333333 | 0.1212 | 0.0635 | 0.2433333 | 0.175 | 1.943163 | 0 | 0 | 941.924 | 0.2594287 | 2688.839 | 0.7405713 | 3630.763 | 4.041667 | 1.861667 | 9.783333 | 18.18 | 70.175 | 60.72889 | 4.371111 | 3.645556 | 0.09822222 | 0.333 | 0.009222222 | 0.02311111 | 0.09277778 | 0.05777778 | 0.07666667 | 4.214444 | 2.433333 | 99564.31 | 104560 | 113 | 2.64 | 1134 | 237 | 2277 | 2076.85 | 40.87846 | 553 | 0 | 12.28 | 83.012 | 0 | 0 | 0 | 0 | 0 | 0 | 0 | 0 | 0 | 0 | 0 | 0 | 13.023 | 722.2 | 3974 | 821
2024-02-10 13:00 | 3.666667 | 0.3966667 | 11.10333 | 0.97 | 87.53 | 6.966667 | 0.4433333 | 11.29 | 1.04 | 87.22667 | 53.965 | 9.755 | 5.968333 | 2.251667 | 11.59333 | 2.248333 | 0.04333333 | 0.1212 | 0.0635 | 0.2433333 | 0.175 | 1.943163 | 0 | 0 | 941.924 | 0.2594287 | 2688.839 | 0.7405713 | 3630.763 | 4.041667 | 1.861667 | 9.783333 | 18.18 | 70.175 | 60.72889 | 4.371111 | 3.645556 | 0.09822222 | 0.333 | 0.009222222 | 0.02311111 | 0.09277778 | 0.05777778 | 0.07666667 | 4.214444 | 2.433333 | 97669.16 | 102853 | 113 | 2.63 | 1133 | 234 | 2270 | 2076.85 | 40.51664 | 553 | 0 | 12.28 | 83.012 | 0 | 0 | 0 | 0 | 0 | 0 | 0 | 0 | 0 | 0 | 0 | 0 | 13.023 | 722.2 | 3973 | 973
2024-02-10 14:00 | 3.666667 | 0.3966667 | 11.10333 | 0.97 | 87.53 | 6.966667 | 0.4433333 | 11.29 | 1.04 | 87.22667 | 53.965 | 9.755 | 5.968333 | 2.251667 | 11.59333 | 2.248333 | 0.04333333 | 0.1212 | 0.0635 | 0.2433333 | 0.175 | 1.943163 | 0 | 0 | 941.924 | 0.2594287 | 2688.839 | 0.7405713 | 3630.763 | 4.041667 | 1.861667 | 9.783333 | 18.18 | 70.175 | 60.72889 | 4.371111 | 3.645556 | 0.09822222 | 0.333 | 0.009222222 | 0.02311111 | 0.09277778 | 0.05777778 | 0.07666667 | 4.214444 | 2.433333 | 96441.67 | 101736 | 115 | 2.65 | 1132 | 230 | 2270 | 2076.85 | 40.88269 | 555 | 0 | 12.28 | 83.012 | 0 | 0 | 0 | 0 | 0 | 0 | 0 | 0 | 0 | 0 | 0 | 0 | 13.023 | 722.2 | 3969 | 1065
2024-02-10 15:00 | 3.666667 | 0.3966667 | 11.10333 | 0.97 | 87.53 | 6.966667 | 0.4433333 | 11.29 | 1.04 | 87.22667 | 53.965 | 9.755 | 5.968333 | 2.251667 | 11.59333 | 2.248333 | 0.04333333 | 0.1212 | 0.0635 | 0.2433333 | 0.175 | 1.943163 | 0 | 0 | 941.924 | 0.2594287 | 2688.839 | 0.7405713 | 3630.763 | 4.041667 | 1.861667 | 9.783333 | 18.18 | 70.175 | 60.72889 | 4.371111 | 3.645556 | 0.09822222 | 0.333 | 0.009222222 | 0.02311111 | 0.09277778 | 0.05777778 | 0.07666667 | 4.214444 | 2.433333 | 97599.53 | 102766 | 119 | 2.62 | 1134 | 234 | 2269 | 2076.85 | 40.71996 | 559 | 0 | 12.28 | 83.012 | 0 | 0 | 0 | 0 | 0 | 0 | 0 | 0 | 0 | 0 | 0 | 0 | 13.023 | 722.2 | 3983 | 951
2024-02-10 16:00 | 3.666667 | 0.3966667 | 11.10333 | 0.97 | 87.53 | 6.966667 | 0.4433333 | 11.29 | 1.04 | 87.22667 | 53.965 | 9.755 | 5.968333 | 2.251667 | 11.59333 | 2.248333 | 0.04333333 | 0.1212 | 0.0635 | 0.2433333 | 0.175 | 1.943163 | 0 | 0 | 941.924 | 0.2594287 | 2688.839 | 0.7405713 | 3630.763 | 4.041667 | 1.861667 | 9.783333 | 18.18 | 70.175 | 60.72889 | 4.371111 | 3.645556 | 0.09822222 | 0.333 | 0.009222222 | 0.02311111 | 0.09277778 | 0.05777778 | 0.07666667 | 4.214444 | 2.433333 | 97456.24 | 102382 | 98 | 2.65 | 1131 | 231 | 2270 | 2076.85 | 41.41484 | 538 | 0 | 12.28 | 83.012 | 0 | 0 | 0 | 0 | 0 | 0 | 0 | 0 | 0 | 0 | 0 | 0 | 13.023 | 722.2 | 3975 | 764
2024-02-10 17:00 | 3.666667 | 0.3966667 | 11.10333 | 0.97 | 87.53 | 6.966667 | 0.4433333 | 11.29 | 1.04 | 87.22667 | 53.965 | 9.755 | 5.968333 | 2.251667 | 11.59333 | 2.248333 | 0.04333333 | 0.1212 | 0.0635 | 0.2433333 | 0.175 | 1.943163 | 0 | 0 | 941.924 | 0.2594287 | 2688.839 | 0.7405713 | 3630.763 | 4.041667 | 1.861667 | 9.783333 | 18.18 | 70.175 | 60.72889 | 4.371111 | 3.645556 | 0.09822222 | 0.333 | 0.009222222 | 0.02311111 | 0.09277778 | 0.05777778 | 0.07666667 | 4.214444 | 2.433333 | 99670.04 | 104277 | 118 | 2.64 | 1126 | 235 | 2277 | 2076.85 | 40.0463 | 558 | 0 | 12.28 | 83.012 | 0 | 0 | 0 | 0 | 0 | 0 | 0 | 0 | 0 | 0 | 0 | 0 | 13.023 | 722.2 | 3981 | 503
2024-02-10 18:00 | 3.666667 | 0.3966667 | 11.10333 | 0.97 | 87.53 | 6.966667 | 0.4433333 | 11.29 | 1.04 | 87.22667 | 53.965 | 9.755 | 5.968333 | 2.251667 | 11.59333 | 2.248333 | 0.04333333 | 0.1212 | 0.0635 | 0.2433333 | 0.175 | 1.943163 | 0 | 0 | 941.924 | 0.2594287 | 2688.839 | 0.7405713 | 3630.763 | 4.041667 | 1.861667 | 9.783333 | 18.18 | 70.175 | 60.72889 | 4.371111 | 3.645556 | 0.09822222 | 0.333 | 0.009222222 | 0.02311111 | 0.09277778 | 0.05777778 | 0.07666667 | 4.214444 | 2.433333 | 100370.1 | 105693 | 110 | 2.67 | 1127 | 237 | 2277 | 2076.85 | 41.27669 | 550 | 0 | 12.28 | 83.012 | 0 | 0 | 0 | 0 | 0 | 0 | 0 | 0 | 0 | 0 | 0 | 0 | 13.023 | 722.2 | 3954 | 1100
2024-02-10 19:00 | 3.666667 | 0.3966667 | 11.10333 | 0.97 | 87.53 | 6.966667 | 0.4433333 | 11.29 | 1.04 | 87.22667 | 53.965 | 9.755 | 5.968333 | 2.251667 | 11.59333 | 2.248333 | 0.04333333 | 0.1212 | 0.0635 | 0.2433333 | 0.175 | 1.943163 | 0 | 0 | 941.924 | 0.2594287 | 2688.839 | 0.7405713 | 3630.763 | 4.041667 | 1.861667 | 9.783333 | 18.18 | 70.175 | 60.72889 | 4.371111 | 3.645556 | 0.09822222 | 0.333 | 0.009222222 | 0.02311111 | 0.09277778 | 0.05777778 | 0.07666667 | 4.214444 | 2.433333 | 101394.6 | 105942 | 123 | 2.66 | 1130 | 238 | 2274 | 2076.85 | 40.78186 | 563 | 0 | 12.28 | 83.012 | 0 | 0 | 0 | 0 | 0 | 0 | 0 | 0 | 0 | 0 | 0 | 0 | 13.023 | 722.2 | 3960 | 472
2024-02-10 20:00 | 3.666667 | 0.3966667 | 11.10333 | 0.97 | 87.53 | 6.966667 | 0.4433333 | 11.29 | 1.04 | 87.22667 | 53.965 | 9.755 | 5.968333 | 2.251667 | 11.59333 | 2.248333 | 0.04333333 | 0.1212 | 0.0635 | 0.2433333 | 0.175 | 1.943163 | 0 | 0 | 941.924 | 0.2594287 | 2688.839 | 0.7405713 | 3630.763 | 4.041667 | 1.861667 | 9.783333 | 18.18 | 70.175 | 60.72889 | 4.371111 | 3.645556 | 0.09822222 | 0.333 | 0.009222222 | 0.02311111 | 0.09277778 | 0.05777778 | 0.07666667 | 4.214444 | 2.433333 | 101215.4 | 105217 | 127 | 2.65 | 1141 | 239 | 2278 | 2076.85 | 41.89589 | 567 | 0 | 12.28 | 83.012 | 0 | 0 | 0 | 0 | 0 | 0 | 0 | 0 | 0 | 0 | 0 | 0 | 13.023 | 722.2 | 3963 | 31
2024-02-10 21:00 | 3.666667 | 0.3966667 | 11.10333 | 0.97 | 87.53 | 6.966667 | 0.4433333 | 11.29 | 1.04 | 87.22667 | 53.965 | 9.755 | 5.968333 | 2.251667 | 11.59333 | 2.248333 | 0.04333333 | 0.1212 | 0.0635 | 0.2433333 | 0.175 | 1.943163 | 0 | 0 | 941.924 | 0.2594287 | 2688.839 | 0.7405713 | 3630.763 | 4.041667 | 1.861667 | 9.783333 | 18.18 | 70.175 | 60.72889 | 4.371111 | 3.645556 | 0.09822222 | 0.333 | 0.009222222 | 0.02311111 | 0.09277778 | 0.05777778 | 0.07666667 | 4.214444 | 2.433333 | 102011.2 | 106285 | 126 | 2.68 | 1134 | 238 | 2279 | 2076.85 | 41.71611 | 566 | 0 | 12.28 | 83.012 | 0 | 0 | 0 | 0 | 0 | 0 | 0 | 0 | 0 | 0 | 0 | 0 | 13.023 | 722.2 | 3944 | 265
2024-02-10 22:00 | 3.666667 | 0.3966667 | 11.10333 | 0.97 | 87.53 | 6.966667 | 0.4433333 | 11.29 | 1.04 | 87.22667 | 53.965 | 9.755 | 5.968333 | 2.251667 | 11.59333 | 2.248333 | 0.04333333 | 0.1212 | 0.0635 | 0.2433333 | 0.175 | 1.943163 | 0 | 0 | 941.924 | 0.2594287 | 2688.839 | 0.7405713 | 3630.763 | 4.041667 | 1.861667 | 9.783333 | 18.18 | 70.175 | 60.72889 | 4.371111 | 3.645556 | 0.09822222 | 0.333 | 0.009222222 | 0.02311111 | 0.09277778 | 0.05777778 | 0.07666667 | 4.214444 | 2.433333 | 102380.8 | 107137 | 123 | 2.67 | 1129 | 240 | 2280 | 2076.85 | 42.20602 | 563 | 0 | 12.28 | 83.012 | 0 | 0 | 0 | 0 | 0 | 0 | 0 | 0 | 0 | 0 | 0 | 0 | 13.023 | 722.2 | 3951 | 647
2024-02-10 23:00 | 3.666667 | 0.3966667 | 11.10333 | 0.97 | 87.53 | 6.966667 | 0.4433333 | 11.29 | 1.04 | 87.22667 | 53.965 | 9.755 | 5.968333 | 2.251667 | 11.59333 | 2.248333 | 0.04333333 | 0.1212 | 0.0635 | 0.2433333 | 0.175 | 1.943163 | 0 | 0 | 941.924 | 0.2594287 | 2688.839 | 0.7405713 | 3630.763 | 4.041667 | 1.861667 | 9.783333 | 18.18 | 70.175 | 60.72889 | 4.371111 | 3.645556 | 0.09822222 | 0.333 | 0.009222222 | 0.02311111 | 0.09277778 | 0.05777778 | 0.07666667 | 4.214444 | 2.433333 | 102873.6 | 106893 | 120 | 2.66 | 1141 | 242 | 2277 | 2076.85 | 42.50171 | 560 | 0 | 12.28 | 83.012 | 0 | 0 | 0 | 0 | 0 | 0 | 0 | 0 | 0 | 0 | 0 | 0 | 13.023 | 722.2 | 3951 | 55
2024-02-11 | 3.666667 | 0.3966667 | 11.09667 | 0.9633333 | 87.54333 | 7.533333 | 0.44 | 11.21667 | 1.04 | 87.30333 | 54.08333 | 10.08 | 6.113333 | 2.213333 | 11.34 | 2.238333 | 0.04283333 | 0.1213333 | 0.06266667 | 0.2333333 | 0.1716667 | 1.855297 | 0 | 0 | 948.621 | 0.25989 | 2701.465 | 0.74011 | 3650.086 | 4.568333 | 2.348333 | 10.615 | 18.55167 | 68.485 | 60.76667 | 4.505556 | 3.571111 | 0.09511111 | 0.3416667 | 0.01244444 | 0.02588889 | 0.1144444 | 0.07 | 0.06666667 | 4.026667 | 2.667778 | 98679.78 | 103838 | 110 | 2.68 | 1134 | 233 | 2276 | 2114.03 | 41.91942 | 550 | 0 | 0 | 63.274 | 0 | 0 | 0 | 0 | 0 | 0 | 0 | 0 | 0 | 0 | 0 | 0 | 16.089 | 738.5 | 3976 | 950
2024-02-11 01:00 | 3.666667 | 0.3966667 | 11.09667 | 0.9633333 | 87.54333 | 7.533333 | 0.44 | 11.21667 | 1.04 | 87.30333 | 54.08333 | 10.08 | 6.113333 | 2.213333 | 11.34 | 2.238333 | 0.04283333 | 0.1213333 | 0.06266667 | 0.2333333 | 0.1716667 | 1.855297 | 0 | 0 | 948.621 | 0.25989 | 2701.465 | 0.74011 | 3650.086 | 4.568333 | 2.348333 | 10.615 | 18.55167 | 68.485 | 60.76667 | 4.505556 | 3.571111 | 0.09511111 | 0.3416667 | 0.01244444 | 0.02588889 | 0.1144444 | 0.07 | 0.06666667 | 4.026667 | 2.667778 | 100395.6 | 104757 | 121 | 2.66 | 1136 | 236 | 2271 | 2114.03 | 42.21311 | 561 | 0 | 0 | 63.274 | 0 | 0 | 0 | 0 | 0 | 0 | 0 | 0 | 0 | 0 | 0 | 0 | 16.089 | 738.5 | 3952 | 329
2024-02-11 02:00 | 3.666667 | 0.3966667 | 11.09667 | 0.9633333 | 87.54333 | 7.533333 | 0.44 | 11.21667 | 1.04 | 87.30333 | 54.08333 | 10.08 | 6.113333 | 2.213333 | 11.34 | 2.238333 | 0.04283333 | 0.1213333 | 0.06266667 | 0.2333333 | 0.1716667 | 1.855297 | 0 | 0 | 948.621 | 0.25989 | 2701.465 | 0.74011 | 3650.086 | 4.568333 | 2.348333 | 10.615 | 18.55167 | 68.485 | 60.76667 | 4.505556 | 3.571111 | 0.09511111 | 0.3416667 | 0.01244444 | 0.02588889 | 0.1144444 | 0.07 | 0.06666667 | 4.026667 | 2.667778 | 100975.7 | 105343 | 123 | 2.67 | 1134 | 236 | 2274 | 2114.03 | 41.69523 | 563 | 0 | 0 | 63.274 | 0 | 0 | 0 | 0 | 0 | 0 | 0 | 0 | 0 | 0 | 0 | 0 | 16.089 | 738.5 | 3994 | 300
2024-02-11 03:00 | 3.666667 | 0.3966667 | 11.09667 | 0.9633333 | 87.54333 | 7.533333 | 0.44 | 11.21667 | 1.04 | 87.30333 | 54.08333 | 10.08 | 6.113333 | 2.213333 | 11.34 | 2.238333 | 0.04283333 | 0.1213333 | 0.06266667 | 0.2333333 | 0.1716667 | 1.855297 | 0 | 0 | 948.621 | 0.25989 | 2701.465 | 0.74011 | 3650.086 | 4.568333 | 2.348333 | 10.615 | 18.55167 | 68.485 | 60.76667 | 4.505556 | 3.571111 | 0.09511111 | 0.3416667 | 0.01244444 | 0.02588889 | 0.1144444 | 0.07 | 0.06666667 | 4.026667 | 2.667778 | 101241.8 | 105850 | 117 | 2.66 | 1132 | 238 | 2279 | 2114.03 | 40.88737 | 557 | 0 | 0 | 63.274 | 0 | 0 | 0 | 0 | 0 | 0 | 0 | 0 | 0 | 0 | 0 | 0 | 16.089 | 738.5 | 3991 | 496
2024-02-11 04:00 | 3.666667 | 0.3966667 | 11.09667 | 0.9633333 | 87.54333 | 7.533333 | 0.44 | 11.21667 | 1.04 | 87.30333 | 54.08333 | 10.08 | 6.113333 | 2.213333 | 11.34 | 2.238333 | 0.04283333 | 0.1213333 | 0.06266667 | 0.2333333 | 0.1716667 | 1.855297 | 0 | 0 | 948.621 | 0.25989 | 2701.465 | 0.74011 | 3650.086 | 4.568333 | 2.348333 | 10.615 | 18.55167 | 68.485 | 60.76667 | 4.505556 | 3.571111 | 0.09511111 | 0.3416667 | 0.01244444 | 0.02588889 | 0.1144444 | 0.07 | 0.06666667 | 4.026667 | 2.667778 | 101474.2 | 105837 | 122 | 2.68 | 1134 | 237 | 2281 | 2114.03 | 40.75764 | 562 | 0 | 0 | 63.274 | 0 | 0 | 0 | 0 | 0 | 0 | 0 | 0 | 0 | 0 | 0 | 0 | 16.089 | 738.5 | 3977 | 310
2024-02-11 05:00 | 3.666667 | 0.3966667 | 11.09667 | 0.9633333 | 87.54333 | 7.533333 | 0.44 | 11.21667 | 1.04 | 87.30333 | 54.08333 | 10.08 | 6.113333 | 2.213333 | 11.34 | 2.238333 | 0.04283333 | 0.1213333 | 0.06266667 | 0.2333333 | 0.1716667 | 1.855297 | 0 | 0 | 948.621 | 0.25989 | 2701.465 | 0.74011 | 3650.086 | 4.568333 | 2.348333 | 10.615 | 18.55167 | 68.485 | 60.76667 | 4.505556 | 3.571111 | 0.09511111 | 0.3416667 | 0.01244444 | 0.02588889 | 0.1144444 | 0.07 | 0.06666667 | 4.026667 | 2.667778 | 99189.56 | 103518 | 124 | 2.68 | 1133 | 232 | 2274 | 2114.03 | 40.75698 | 564 | 0 | 0 | 63.274 | 0 | 0 | 0 | 0 | 0 | 0 | 0 | 0 | 0 | 0 | 0 | 0 | 16.089 | 738.5 | 3980 | 280
2024-02-11 06:00 | 3.666667 | 0.3966667 | 11.09667 | 0.9633333 | 87.54333 | 7.533333 | 0.44 | 11.21667 | 1.04 | 87.30333 | 54.08333 | 10.08 | 6.113333 | 2.213333 | 11.34 | 2.238333 | 0.04283333 | 0.1213333 | 0.06266667 | 0.2333333 | 0.1716667 | 1.855297 | 0 | 0 | 948.621 | 0.25989 | 2701.465 | 0.74011 | 3650.086 | 4.568333 | 2.348333 | 10.615 | 18.55167 | 68.485 | 60.76667 | 4.505556 | 3.571111 | 0.09511111 | 0.3416667 | 0.01244444 | 0.02588889 | 0.1144444 | 0.07 | 0.06666667 | 4.026667 | 2.667778 | 99044.29 | 103638 | 126 | 2.69 | 1134 | 251 | 2270 | 2114.03 | 40.48387 | 566 | 0 | 0 | 63.274 | 0 | 0 | 0 | 0 | 0 | 0 | 0 | 0 | 0 | 0 | 0 | 0 | 16.089 | 738.5 | 3969 | 502
2024-02-11 07:00 | 3.666667 | 0.3966667 | 11.09667 | 0.9633333 | 87.54333 | 7.533333 | 0.44 | 11.21667 | 1.04 | 87.30333 | 54.08333 | 10.08 | 6.113333 | 2.213333 | 11.34 | 2.238333 | 0.04283333 | 0.1213333 | 0.06266667 | 0.2333333 | 0.1716667 | 1.855297 | 0 | 0 | 948.621 | 0.25989 | 2701.465 | 0.74011 | 3650.086 | 4.568333 | 2.348333 | 10.615 | 18.55167 | 68.485 | 60.76667 | 4.505556 | 3.571111 | 0.09511111 | 0.3416667 | 0.01244444 | 0.02588889 | 0.1144444 | 0.07 | 0.06666667 | 4.026667 | 2.667778 | 99348.8 | 103947 | 113 | 2.7 | 1131 | 231 | 2272 | 2114.03 | 41.30077 | 553 | 0 | 0 | 63.274 | 0 | 0 | 0 | 0 | 0 | 0 | 0 | 0 | 0 | 0 | 0 | 0 | 16.089 | 738.5 | 3971 | 504
2024-02-11 08:00 | 3.666667 | 0.3966667 | 11.09667 | 0.9633333 | 87.54333 | 7.533333 | 0.44 | 11.21667 | 1.04 | 87.30333 | 54.08333 | 10.08 | 6.113333 | 2.213333 | 11.34 | 2.238333 | 0.04283333 | 0.1213333 | 0.06266667 | 0.2333333 | 0.1716667 | 1.855297 | 0 | 0 | 948.621 | 0.25989 | 2701.465 | 0.74011 | 3650.086 | 4.568333 | 2.348333 | 10.615 | 18.55167 | 68.485 | 60.76667 | 4.505556 | 3.571111 | 0.09511111 | 0.3416667 | 0.01244444 | 0.02588889 | 0.1144444 | 0.07 | 0.06666667 | 4.026667 | 2.667778 | 98928.09 | 103872 | 115 | 2.7 | 1128 | 230 | 2280 | 2114.03 | 40.50486 | 555 | 0 | 0 | 63.274 | 0 | 0 | 0 | 0 | 0 | 0 | 0 | 0 | 0 | 0 | 0 | 0 | 16.089 | 738.5 | 3972 | 781
2024-02-11 09:00 | 3.666667 | 0.3966667 | 11.09667 | 0.9633333 | 87.54333 | 7.533333 | 0.44 | 11.21667 | 1.04 | 87.30333 | 54.08333 | 10.08 | 6.113333 | 2.213333 | 11.34 | 2.238333 | 0.04283333 | 0.1213333 | 0.06266667 | 0.2333333 | 0.1716667 | 1.855297 | 0 | 0 | 948.621 | 0.25989 | 2701.465 | 0.74011 | 3650.086 | 4.568333 | 2.348333 | 10.615 | 18.55167 | 68.485 | 60.76667 | 4.505556 | 3.571111 | 0.09511111 | 0.3416667 | 0.01244444 | 0.02588889 | 0.1144444 | 0.07 | 0.06666667 | 4.026667 | 2.667778 | 100961.9 | 106033 | 107 | 2.69 | 1123 | 235 | 2279 | 2114.03 | 39.70142 | 547 | 0 | 0 | 63.274 | 0 | 0 | 0 | 0 | 0 | 0 | 0 | 0 | 0 | 0 | 0 | 0 | 16.089 | 738.5 | 3971 | 884
2024-02-11 10:00 | 3.666667 | 0.3966667 | 11.09667 | 0.9633333 | 87.54333 | 7.533333 | 0.44 | 11.21667 | 1.04 | 87.30333 | 54.08333 | 10.08 | 6.113333 | 2.213333 | 11.34 | 2.238333 | 0.04283333 | 0.1213333 | 0.06266667 | 0.2333333 | 0.1716667 | 1.855297 | 0 | 0 | 948.621 | 0.25989 | 2701.465 | 0.74011 | 3650.086 | 4.568333 | 2.348333 | 10.615 | 18.55167 | 68.485 | 60.76667 | 4.505556 | 3.571111 | 0.09511111 | 0.3416667 | 0.01244444 | 0.02588889 | 0.1144444 | 0.07 | 0.06666667 | 4.026667 | 2.667778 | 100837 | 105942 | 107 | 2.69 | 1131 | 236 | 2280 | 2114.03 | 41.33549 | 547 | 0 | 0 | 63.274 | 0 | 0 | 0 | 0 | 0 | 0 | 0 | 0 | 0 | 0 | 0 | 0 | 16.089 | 738.5 | 3975 | 908
2024-02-11 11:00 | 3.666667 | 0.3966667 | 11.09667 | 0.9633333 | 87.54333 | 7.533333 | 0.44 | 11.21667 | 1.04 | 87.30333 | 54.08333 | 10.08 | 6.113333 | 2.213333 | 11.34 | 2.238333 | 0.04283333 | 0.1213333 | 0.06266667 | 0.2333333 | 0.1716667 | 1.855297 | 0 | 0 | 948.621 | 0.25989 | 2701.465 | 0.74011 | 3650.086 | 4.568333 | 2.348333 | 10.615 | 18.55167 | 68.485 | 60.76667 | 4.505556 | 3.571111 | 0.09511111 | 0.3416667 | 0.01244444 | 0.02588889 | 0.1144444 | 0.07 | 0.06666667 | 4.026667 | 2.667778 | 98734.07 | 104246 | 108 | 2.68 | 1134 | 233 | 2274 | 2114.03 | 41.30706 | 548 | 0 | 0 | 63.274 | 0 | 0 | 0 | 0 | 0 | 0 | 0 | 0 | 0 | 0 | 0 | 0 | 16.089 | 738.5 | 3985 | 1227
2024-02-11 12:00 | 3.666667 | 0.3966667 | 11.09667 | 0.9633333 | 87.54333 | 7.533333 | 0.44 | 11.21667 | 1.04 | 87.30333 | 54.08333 | 10.08 | 6.113333 | 2.213333 | 11.34 | 2.238333 | 0.04283333 | 0.1213333 | 0.06266667 | 0.2333333 | 0.1716667 | 1.855297 | 0 | 0 | 948.621 | 0.25989 | 2701.465 | 0.74011 | 3650.086 | 4.568333 | 2.348333 | 10.615 | 18.55167 | 68.485 | 60.76667 | 4.505556 | 3.571111 | 0.09511111 | 0.3416667 | 0.01244444 | 0.02588889 | 0.1144444 | 0.07 | 0.06666667 | 4.026667 | 2.667778 | 100398.4 | 105708 | 107 | 2.68 | 1133 | 237 | 2278 | 2114.03 | 41.05852 | 547 | 0 | 0 | 63.274 | 0 | 0 | 0 | 0 | 0 | 0 | 0 | 0 | 0 | 0 | 0 | 0 | 16.089 | 738.5 | 3993 | 1058
2024-02-11 13:00 | 3.666667 | 0.3966667 | 11.09667 | 0.9633333 | 87.54333 | 7.533333 | 0.44 | 11.21667 | 1.04 | 87.30333 | 54.08333 | 10.08 | 6.113333 | 2.213333 | 11.34 | 2.238333 | 0.04283333 | 0.1213333 | 0.06266667 | 0.2333333 | 0.1716667 | 1.855297 | 0 | 0 | 948.621 | 0.25989 | 2701.465 | 0.74011 | 3650.086 | 4.568333 | 2.348333 | 10.615 | 18.55167 | 68.485 | 60.76667 | 4.505556 | 3.571111 | 0.09511111 | 0.3416667 | 0.01244444 | 0.02588889 | 0.1144444 | 0.07 | 0.06666667 | 4.026667 | 2.667778 | 102486.4 | 107757 | 102 | 2.68 | 1133 | 241 | 2279 | 2114.03 | 41.5264 | 542 | 0 | 0 | 63.274 | 0 | 0 | 0 | 0 | 0 | 0 | 0 | 0 | 0 | 0 | 0 | 0 | 16.089 | 738.5 | 3995 | 1025
2024-02-11 14:00 | 3.666667 | 0.3966667 | 11.09667 | 0.9633333 | 87.54333 | 7.533333 | 0.44 | 11.21667 | 1.04 | 87.30333 | 54.08333 | 10.08 | 6.113333 | 2.213333 | 11.34 | 2.238333 | 0.04283333 | 0.1213333 | 0.06266667 | 0.2333333 | 0.1716667 | 1.855297 | 0 | 0 | 948.621 | 0.25989 | 2701.465 | 0.74011 | 3650.086 | 4.568333 | 2.348333 | 10.615 | 18.55167 | 68.485 | 60.76667 | 4.505556 | 3.571111 | 0.09511111 | 0.3416667 | 0.01244444 | 0.02588889 | 0.1144444 | 0.07 | 0.06666667 | 4.026667 | 2.667778 | 106417.6 | 111320 | 122 | 2.7 | 1133 | 248 | 2280 | 2114.03 | 43.06536 | 562 | 0 | 0 | 63.274 | 0 | 0 | 0 | 0 | 0 | 0 | 0 | 0 | 0 | 0 | 0 | 0 | 16.089 | 738.5 | 3984 | 738
2024-02-11 15:00 | 3.666667 | 0.3966667 | 11.09667 | 0.9633333 | 87.54333 | 7.533333 | 0.44 | 11.21667 | 1.04 | 87.30333 | 54.08333 | 10.08 | 6.113333 | 2.213333 | 11.34 | 2.238333 | 0.04283333 | 0.1213333 | 0.06266667 | 0.2333333 | 0.1716667 | 1.855297 | 0 | 0 | 948.621 | 0.25989 | 2701.465 | 0.74011 | 3650.086 | 4.568333 | 2.348333 | 10.615 | 18.55167 | 68.485 | 60.76667 | 4.505556 | 3.571111 | 0.09511111 | 0.3416667 | 0.01244444 | 0.02588889 | 0.1144444 | 0.07 | 0.06666667 | 4.026667 | 2.667778 | 105188.4 | 110611 | 108 | 2.69 | 1133 | 247 | 2282 | 2114.03 | 42.91944 | 548 | 0 | 0 | 63.274 | 0 | 0 | 0 | 0 | 0 | 0 | 0 | 0 | 0 | 0 | 0 | 0 | 16.089 | 738.5 | 3994 | 1148
2024-02-11 16:00 | 3.666667 | 0.3966667 | 11.09667 | 0.9633333 | 87.54333 | 7.533333 | 0.44 | 11.21667 | 1.04 | 87.30333 | 54.08333 | 10.08 | 6.113333 | 2.213333 | 11.34 | 2.238333 | 0.04283333 | 0.1213333 | 0.06266667 | 0.2333333 | 0.1716667 | 1.855297 | 0 | 0 | 948.621 | 0.25989 | 2701.465 | 0.74011 | 3650.086 | 4.568333 | 2.348333 | 10.615 | 18.55167 | 68.485 | 60.76667 | 4.505556 | 3.571111 | 0.09511111 | 0.3416667 | 0.01244444 | 0.02588889 | 0.1144444 | 0.07 | 0.06666667 | 4.026667 | 2.667778 | 105468.3 | 110826 | 117 | 2.69 | 1133 | 251 | 2279 | 2114.03 | 42.99794 | 557 | 0 | 0 | 63.274 | 0 | 0 | 0 | 0 | 0 | 0 | 0 | 0 | 0 | 0 | 0 | 0 | 16.089 | 738.5 | 4000 | 1091
2024-02-11 17:00 | 3.666667 | 0.3966667 | 11.09667 | 0.9633333 | 87.54333 | 7.533333 | 0.44 | 11.21667 | 1.04 | 87.30333 | 54.08333 | 10.08 | 6.113333 | 2.213333 | 11.34 | 2.238333 | 0.04283333 | 0.1213333 | 0.06266667 | 0.2333333 | 0.1716667 | 1.855297 | 0 | 0 | 948.621 | 0.25989 | 2701.465 | 0.74011 | 3650.086 | 4.568333 | 2.348333 | 10.615 | 18.55167 | 68.485 | 60.76667 | 4.505556 | 3.571111 | 0.09511111 | 0.3416667 | 0.01244444 | 0.02588889 | 0.1144444 | 0.07 | 0.06666667 | 4.026667 | 2.667778 | 102450.9 | 107220 | 105 | 2.66 | 1133 | 241 | 2275 | 2114.03 | 42.34777 | 545 | 0 | 0 | 63.274 | 0 | 0 | 0 | 0 | 0 | 0 | 0 | 0 | 0 | 0 | 0 | 0 | 16.089 | 738.5 | 4000 | 618
2024-02-11 18:00 | 3.666667 | 0.3966667 | 11.09667 | 0.9633333 | 87.54333 | 7.533333 | 0.44 | 11.21667 | 1.04 | 87.30333 | 54.08333 | 10.08 | 6.113333 | 2.213333 | 11.34 | 2.238333 | 0.04283333 | 0.1213333 | 0.06266667 | 0.2333333 | 0.1716667 | 1.855297 | 0 | 0 | 948.621 | 0.25989 | 2701.465 | 0.74011 | 3650.086 | 4.568333 | 2.348333 | 10.615 | 18.55167 | 68.485 | 60.76667 | 4.505556 | 3.571111 | 0.09511111 | 0.3416667 | 0.01244444 | 0.02588889 | 0.1144444 | 0.07 | 0.06666667 | 4.026667 | 2.667778 | 100390.9 | 104814 | 122 | 2.68 | 1135 | 235 | 2279 | 2114.03 | 41.3698 | 562 | 0 | 0 | 63.274 | 0 | 0 | 0 | 0 | 0 | 0 | 0 | 0 | 0 | 0 | 0 | 0 | 16.089 | 738.5 | 3990 | 348
2024-02-11 19:00 | 3.666667 | 0.3966667 | 11.09667 | 0.9633333 | 87.54333 | 7.533333 | 0.44 | 11.21667 | 1.04 | 87.30333 | 54.08333 | 10.08 | 6.113333 | 2.213333 | 11.34 | 2.238333 | 0.04283333 | 0.1213333 | 0.06266667 | 0.2333333 | 0.1716667 | 1.855297 | 0 | 0 | 948.621 | 0.25989 | 2701.465 | 0.74011 | 3650.086 | 4.568333 | 2.348333 | 10.615 | 18.55167 | 68.485 | 60.76667 | 4.505556 | 3.571111 | 0.09511111 | 0.3416667 | 0.01244444 | 0.02588889 | 0.1144444 | 0.07 | 0.06666667 | 4.026667 | 2.667778 | 101559.7 | 106764 | 113 | 2.69 | 1134 | 238 | 2271 | 2114.03 | 42.65403 | 553 | 0 | 0 | 63.274 | 0 | 0 | 0 | 0 | 0 | 0 | 0 | 0 | 0 | 0 | 0 | 0 | 16.089 | 738.5 | 3981 | 983
2024-02-11 20:00 | 3.666667 | 0.3966667 | 11.09667 | 0.9633333 | 87.54333 | 7.533333 | 0.44 | 11.21667 | 1.04 | 87.30333 | 54.08333 | 10.08 | 6.113333 | 2.213333 | 11.34 | 2.238333 | 0.04283333 | 0.1213333 | 0.06266667 | 0.2333333 | 0.1716667 | 1.855297 | 0 | 0 | 948.621 | 0.25989 | 2701.465 | 0.74011 | 3650.086 | 4.568333 | 2.348333 | 10.615 | 18.55167 | 68.485 | 60.76667 | 4.505556 | 3.571111 | 0.09511111 | 0.3416667 | 0.01244444 | 0.02588889 | 0.1144444 | 0.07 | 0.06666667 | 4.026667 | 2.667778 | 100511.9 | 104367 | 129 | 2.66 | 1148 | 238 | 2262 | 2114.03 | 42.68939 | 569 | 0 | 0 | 63.274 | 0 | 0 | 0 | 0 | 0 | 0 | 0 | 0 | 0 | 0 | 0 | 0 | 16.089 | 738.5 | 3717 | 111
2024-02-11 21:00 | 3.666667 | 0.3966667 | 11.09667 | 0.9633333 | 87.54333 | 7.533333 | 0.44 | 11.21667 | 1.04 | 87.30333 | 54.08333 | 10.08 | 6.113333 | 2.213333 | 11.34 | 2.238333 | 0.04283333 | 0.1213333 | 0.06266667 | 0.2333333 | 0.1716667 | 1.855297 | 0 | 0 | 948.621 | 0.25989 | 2701.465 | 0.74011 | 3650.086 | 4.568333 | 2.348333 | 10.615 | 18.55167 | 68.485 | 60.76667 | 4.505556 | 3.571111 | 0.09511111 | 0.3416667 | 0.01244444 | 0.02588889 | 0.1144444 | 0.07 | 0.06666667 | 4.026667 | 2.667778 | 99776.98 | 103974 | 118 | 2.68 | 1137 | 233 | 2276 | 2114.03 | 42.73004 | 558 | 0 | 0 | 63.274 | 0 | 0 | 0 | 0 | 0 | 0 | 0 | 0 | 0 | 0 | 0 | 0 | 16.089 | 738.5 | 3698 | 401
2024-02-11 22:00 | 3.666667 | 0.3966667 | 11.09667 | 0.9633333 | 87.54333 | 7.533333 | 0.44 | 11.21667 | 1.04 | 87.30333 | 54.08333 | 10.08 | 6.113333 | 2.213333 | 11.34 | 2.238333 | 0.04283333 | 0.1213333 | 0.06266667 | 0.2333333 | 0.1716667 | 1.855297 | 0 | 0 | 948.621 | 0.25989 | 2701.465 | 0.74011 | 3650.086 | 4.568333 | 2.348333 | 10.615 | 18.55167 | 68.485 | 60.76667 | 4.505556 | 3.571111 | 0.09511111 | 0.3416667 | 0.01244444 | 0.02588889 | 0.1144444 | 0.07 | 0.06666667 | 4.026667 | 2.667778 | 99658.96 | 104027 | 107 | 2.68 | 1134 | 233 | 2279 | 2114.03 | 43.21643 | 547 | 0 | 0 | 63.274 | 0 | 0 | 0 | 0 | 0 | 0 | 0 | 0 | 0 | 0 | 0 | 0 | 16.089 | 738.5 | 3762 | 487
2024-02-11 23:00 | 3.666667 | 0.3966667 | 11.09667 | 0.9633333 | 87.54333 | 7.533333 | 0.44 | 11.21667 | 1.04 | 87.30333 | 54.08333 | 10.08 | 6.113333 | 2.213333 | 11.34 | 2.238333 | 0.04283333 | 0.1213333 | 0.06266667 | 0.2333333 | 0.1716667 | 1.855297 | 0 | 0 | 948.621 | 0.25989 | 2701.465 | 0.74011 | 3650.086 | 4.568333 | 2.348333 | 10.615 | 18.55167 | 68.485 | 60.76667 | 4.505556 | 3.571111 | 0.09511111 | 0.3416667 | 0.01244444 | 0.02588889 | 0.1144444 | 0.07 | 0.06666667 | 4.026667 | 2.667778 | 99539.29 | 103913 | 113 | 2.67 | 1133 | 233 | 2280 | 2114.03 | 43.0066 | 553 | 0 | 0 | 63.274 | 0 | 0 | 0 | 0 | 0 | 0 | 0 | 0 | 0 | 0 | 0 | 0 | 16.089 | 738.5 | 3861 | 412
2024-02-12 | 3.9 | 0.41 | 10.92333 | 0.9633333 | 87.70333 | 8.4 | 0.44 | 11.28 | 1.04 | 87.24 | 54.01833 | 9.996667 | 6.098333 | 2.216667 | 11.37 | 2.291667 | 0.04416667 | 0.123 | 0.064 | 0.2383333 | 0.175 | 1.865698 | 0 | 0 | 916.484 | 0.2585057 | 2628.831 | 0.7414943 | 3545.315 | 3.85 | 2.13 | 9.828333 | 18.52333 | 69.51833 | 60.62222 | 4.586667 | 3.655556 | 0.09266667 | 0.3117778 | 0.008777778 | 0.02644444 | 0.1055556 | 0.06888889 | 0.06888889 | 4.127778 | 2.765556 | 105294.4 | 110785 | 110 | 2.68 | 1133 | 248 | 2280 | 2036.22 | 42.42978 | 550 | 0 | 0 | 54.515 | 0 | 0 | 0 | 0 | 0 | 0 | 0 | 0 | 0 | 0 | 0 | 0 | 14.993 | 699.7 | 4001 | 1197
2024-02-12 01:00 | 3.9 | 0.41 | 10.92333 | 0.9633333 | 87.70333 | 8.4 | 0.44 | 11.28 | 1.04 | 87.24 | 54.01833 | 9.996667 | 6.098333 | 2.216667 | 11.37 | 2.291667 | 0.04416667 | 0.123 | 0.064 | 0.2383333 | 0.175 | 1.865698 | 0 | 0 | 916.484 | 0.2585057 | 2628.831 | 0.7414943 | 3545.315 | 3.85 | 2.13 | 9.828333 | 18.52333 | 69.51833 | 60.62222 | 4.586667 | 3.655556 | 0.09266667 | 0.3117778 | 0.008777778 | 0.02644444 | 0.1055556 | 0.06888889 | 0.06888889 | 4.127778 | 2.765556 | 99740 | 104675 | 111 | 2.66 | 1133 | 235 | 2280 | 2036.22 | 41.37852 | 551 | 0 | 0 | 54.515 | 0 | 0 | 0 | 0 | 0 | 0 | 0 | 0 | 0 | 0 | 0 | 0 | 14.993 | 699.7 | 3983 | 765
2024-02-12 02:00 | 3.9 | 0.41 | 10.92333 | 0.9633333 | 87.70333 | 8.4 | 0.44 | 11.28 | 1.04 | 87.24 | 54.01833 | 9.996667 | 6.098333 | 2.216667 | 11.37 | 2.291667 | 0.04416667 | 0.123 | 0.064 | 0.2383333 | 0.175 | 1.865698 | 0 | 0 | 916.484 | 0.2585057 | 2628.831 | 0.7414943 | 3545.315 | 3.85 | 2.13 | 9.828333 | 18.52333 | 69.51833 | 60.62222 | 4.586667 | 3.655556 | 0.09266667 | 0.3117778 | 0.008777778 | 0.02644444 | 0.1055556 | 0.06888889 | 0.06888889 | 4.127778 | 2.765556 | 105939.4 | 110472 | 121 | 2.67 | 1132 | 248 | 2280 | 2036.22 | 40.84279 | 561 | 0 | 0 | 54.515 | 0 | 0 | 0 | 0 | 0 | 0 | 0 | 0 | 0 | 0 | 0 | 0 | 14.993 | 699.7 | 3990 | 436
2024-02-12 03:00 | 3.9 | 0.41 | 10.92333 | 0.9633333 | 87.70333 | 8.4 | 0.44 | 11.28 | 1.04 | 87.24 | 54.01833 | 9.996667 | 6.098333 | 2.216667 | 11.37 | 2.291667 | 0.04416667 | 0.123 | 0.064 | 0.2383333 | 0.175 | 1.865698 | 0 | 0 | 916.484 | 0.2585057 | 2628.831 | 0.7414943 | 3545.315 | 3.85 | 2.13 | 9.828333 | 18.52333 | 69.51833 | 60.62222 | 4.586667 | 3.655556 | 0.09266667 | 0.3117778 | 0.008777778 | 0.02644444 | 0.1055556 | 0.06888889 | 0.06888889 | 4.127778 | 2.765556 | 104058.8 | 108158 | 129 | 2.68 | 1139 | 243 | 2277 | 2036.22 | 40.85921 | 569 | 0 | 0 | 54.515 | 0 | 0 | 0 | 0 | 0 | 0 | 0 | 0 | 0 | 0 | 0 | 0 | 14.993 | 699.7 | 3971 | 103
2024-02-12 04:00 | 3.9 | 0.41 | 10.92333 | 0.9633333 | 87.70333 | 8.4 | 0.44 | 11.28 | 1.04 | 87.24 | 54.01833 | 9.996667 | 6.098333 | 2.216667 | 11.37 | 2.291667 | 0.04416667 | 0.123 | 0.064 | 0.2383333 | 0.175 | 1.865698 | 0 | 0 | 916.484 | 0.2585057 | 2628.831 | 0.7414943 | 3545.315 | 3.85 | 2.13 | 9.828333 | 18.52333 | 69.51833 | 60.62222 | 4.586667 | 3.655556 | 0.09266667 | 0.3117778 | 0.008777778 | 0.02644444 | 0.1055556 | 0.06888889 | 0.06888889 | 4.127778 | 2.765556 | 100003 | 104001 | 125 | 2.68 | 1134 | 233 | 2275 | 2036.22 | 41.589 | 565 | 0 | 0 | 54.515 | 0 | 0 | 0 | 0 | 0 | 0 | 0 | 0 | 0 | 0 | 0 | 0 | 14.993 | 699.7 | 3876 | 98
2024-02-12 05:00 | 3.9 | 0.41 | 10.92333 | 0.9633333 | 87.70333 | 8.4 | 0.44 | 11.28 | 1.04 | 87.24 | 54.01833 | 9.996667 | 6.098333 | 2.216667 | 11.37 | 2.291667 | 0.04416667 | 0.123 | 0.064 | 0.2383333 | 0.175 | 1.865698 | 0 | 0 | 916.484 | 0.2585057 | 2628.831 | 0.7414943 | 3545.315 | 3.85 | 2.13 | 9.828333 | 18.52333 | 69.51833 | 60.62222 | 4.586667 | 3.655556 | 0.09266667 | 0.3117778 | 0.008777778 | 0.02644444 | 0.1055556 | 0.06888889 | 0.06888889 | 4.127778 | 2.765556 | 101216 | 105092 | 126 | 2.67 | 1142 | 237 | 2278 | 2036.22 | 41.97216 | 566 | 0 | 0 | 54.515 | 0 | 0 | 0 | 0 | 0 | 0 | 0 | 0 | 0 | 0 | 0 | 0 | 14.993 | 699.7 | 3876 | 0
2024-02-12 06:00 | 3.9 | 0.41 | 10.92333 | 0.9633333 | 87.70333 | 8.4 | 0.44 | 11.28 | 1.04 | 87.24 | 54.01833 | 9.996667 | 6.098333 | 2.216667 | 11.37 | 2.291667 | 0.04416667 | 0.123 | 0.064 | 0.2383333 | 0.175 | 1.865698 | 0 | 0 | 916.484 | 0.2585057 | 2628.831 | 0.7414943 | 3545.315 | 3.85 | 2.13 | 9.828333 | 18.52333 | 69.51833 | 60.62222 | 4.586667 | 3.655556 | 0.09266667 | 0.3117778 | 0.008777778 | 0.02644444 | 0.1055556 | 0.06888889 | 0.06888889 | 4.127778 | 2.765556 | 101731.6 | 105603 | 125 | 2.68 | 1142 | 238 | 2281 | 2036.22 | 41.84858 | 565 | 0 | 0 | 54.515 | 0 | 0 | 0 | 0 | 0 | 0 | 0 | 0 | 0 | 0 | 0 | 0 | 14.993 | 699.7 | 3859 | 10
2024-02-12 07:00 | 3.9 | 0.41 | 10.92333 | 0.9633333 | 87.70333 | 8.4 | 0.44 | 11.28 | 1.04 | 87.24 | 54.01833 | 9.996667 | 6.098333 | 2.216667 | 11.37 | 2.291667 | 0.04416667 | 0.123 | 0.064 | 0.2383333 | 0.175 | 1.865698 | 0 | 0 | 916.484 | 0.2585057 | 2628.831 | 0.7414943 | 3545.315 | 3.85 | 2.13 | 9.828333 | 18.52333 | 69.51833 | 60.62222 | 4.586667 | 3.655556 | 0.09266667 | 0.3117778 | 0.008777778 | 0.02644444 | 0.1055556 | 0.06888889 | 0.06888889 | 4.127778 | 2.765556 | 101787.4 | 105850 | 115 | 2.69 | 1139 | 238 | 2281 | 2036.22 | 42.36544 | 555 | 0 | 0 | 54.515 | 0 | 0 | 0 | 0 | 0 | 0 | 0 | 0 | 0 | 0 | 0 | 0 | 14.993 | 699.7 | 3866 | 158
2024-02-12 08:00 | 3.9 | 0.41 | 10.92333 | 0.9633333 | 87.70333 | 8.4 | 0.44 | 11.28 | 1.04 | 87.24 | 54.01833 | 9.996667 | 6.098333 | 2.216667 | 11.37 | 2.291667 | 0.04416667 | 0.123 | 0.064 | 0.2383333 | 0.175 | 1.865698 | 0 | 0 | 916.484 | 0.2585057 | 2628.831 | 0.7414943 | 3545.315 | 3.85 | 2.13 | 9.828333 | 18.52333 | 69.51833 | 60.62222 | 4.586667 | 3.655556 | 0.09266667 | 0.3117778 | 0.008777778 | 0.02644444 | 0.1055556 | 0.06888889 | 0.06888889 | 4.127778 | 2.765556 | 100421.7 | 105128 | 122 | 2.68 | 1123 | 233 | 2275 | 2036.22 | 42.91964 | 562 | 0 | 0 | 54.515 | 0 | 0 | 0 | 0 | 0 | 0 | 0 | 0 | 0 | 0 | 0 | 0 | 14.993 | 699.7 | 3875 | 668
2024-02-12 09:00 | 3.9 | 0.41 | 10.92333 | 0.9633333 | 87.70333 | 8.4 | 0.44 | 11.28 | 1.04 | 87.24 | 54.01833 | 9.996667 | 6.098333 | 2.216667 | 11.37 | 2.291667 | 0.04416667 | 0.123 | 0.064 | 0.2383333 | 0.175 | 1.865698 | 0 | 0 | 916.484 | 0.2585057 | 2628.831 | 0.7414943 | 3545.315 | 3.85 | 2.13 | 9.828333 | 18.52333 | 69.51833 | 60.62222 | 4.586667 | 3.655556 | 0.09266667 | 0.3117778 | 0.008777778 | 0.02644444 | 0.1055556 | 0.06888889 | 0.06888889 | 4.127778 | 2.765556 | 98624.24 | 103613 | 109 | 2.68 | 1119 | 229 | 2272 | 2036.22 | 42.44226 | 549 | 0 | 0 | 54.515 | 0 | 0 | 0 | 0 | 0 | 0 | 0 | 0 | 0 | 0 | 0 | 0 | 14.993 | 699.7 | 3870 | 899
2024-02-12 10:00 | 3.9 | 0.41 | 10.92333 | 0.9633333 | 87.70333 | 8.4 | 0.44 | 11.28 | 1.04 | 87.24 | 54.01833 | 9.996667 | 6.098333 | 2.216667 | 11.37 | 2.291667 | 0.04416667 | 0.123 | 0.064 | 0.2383333 | 0.175 | 1.865698 | 0 | 0 | 916.484 | 0.2585057 | 2628.831 | 0.7414943 | 3545.315 | 3.85 | 2.13 | 9.828333 | 18.52333 | 69.51833 | 60.62222 | 4.586667 | 3.655556 | 0.09266667 | 0.3117778 | 0.008777778 | 0.02644444 | 0.1055556 | 0.06888889 | 0.06888889 | 4.127778 | 2.765556 | 97897.64 | 102813 | 107 | 2.67 | 1132 | 231 | 2274 | 2036.22 | 41.31283 | 547 | 0 | 0 | 54.515 | 0 | 0 | 0 | 0 | 0 | 0 | 0 | 0 | 0 | 0 | 0 | 0 | 14.993 | 699.7 | 3875 | 836
2024-02-12 11:00 | 3.9 | 0.41 | 10.92333 | 0.9633333 | 87.70333 | 8.4 | 0.44 | 11.28 | 1.04 | 87.24 | 54.01833 | 9.996667 | 6.098333 | 2.216667 | 11.37 | 2.291667 | 0.04416667 | 0.123 | 0.064 | 0.2383333 | 0.175 | 1.865698 | 0 | 0 | 916.484 | 0.2585057 | 2628.831 | 0.7414943 | 3545.315 | 3.85 | 2.13 | 9.828333 | 18.52333 | 69.51833 | 60.62222 | 4.586667 | 3.655556 | 0.09266667 | 0.3117778 | 0.008777778 | 0.02644444 | 0.1055556 | 0.06888889 | 0.06888889 | 4.127778 | 2.765556 | 97274.49 | 102282 | 110 | 2.66 | 1134 | 230 | 2269 | 2036.22 | 42.1629 | 550 | 0 | 0 | 54.515 | 0 | 0 | 0 | 0 | 0 | 0 | 0 | 0 | 0 | 0 | 0 | 0 | 14.993 | 699.7 | 3890 | 898
2024-02-12 12:00 | 3.9 | 0.41 | 10.92333 | 0.9633333 | 87.70333 | 8.4 | 0.44 | 11.28 | 1.04 | 87.24 | 54.01833 | 9.996667 | 6.098333 | 2.216667 | 11.37 | 2.291667 | 0.04416667 | 0.123 | 0.064 | 0.2383333 | 0.175 | 1.865698 | 0 | 0 | 916.484 | 0.2585057 | 2628.831 | 0.7414943 | 3545.315 | 3.85 | 2.13 | 9.828333 | 18.52333 | 69.51833 | 60.62222 | 4.586667 | 3.655556 | 0.09266667 | 0.3117778 | 0.008777778 | 0.02644444 | 0.1055556 | 0.06888889 | 0.06888889 | 4.127778 | 2.765556 | 101521.7 | 106199 | 119 | 2.64 | 1134 | 241 | 2275 | 2036.22 | 42.6807 | 559 | 0 | 0 | 54.515 | 0 | 0 | 0 | 0 | 0 | 0 | 0 | 0 | 0 | 0 | 0 | 0 | 14.993 | 699.7 | 3902 | 623
2024-02-12 13:00 | 3.9 | 0.41 | 10.92333 | 0.9633333 | 87.70333 | 8.4 | 0.44 | 11.28 | 1.04 | 87.24 | 54.01833 | 9.996667 | 6.098333 | 2.216667 | 11.37 | 2.291667 | 0.04416667 | 0.123 | 0.064 | 0.2383333 | 0.175 | 1.865698 | 0 | 0 | 916.484 | 0.2585057 | 2628.831 | 0.7414943 | 3545.315 | 3.85 | 2.13 | 9.828333 | 18.52333 | 69.51833 | 60.62222 | 4.586667 | 3.655556 | 0.09266667 | 0.3117778 | 0.008777778 | 0.02644444 | 0.1055556 | 0.06888889 | 0.06888889 | 4.127778 | 2.765556 | 101792.5 | 106749 | 113 | 2.63 | 1133 | 242 | 2274 | 2036.22 | 41.55784 | 553 | 0 | 0 | 54.515 | 0 | 0 | 0 | 0 | 0 | 0 | 0 | 0 | 0 | 0 | 0 | 0 | 14.993 | 699.7 | 3900 | 849
2024-02-12 16:00 | 3.9 | 0.41 | 10.92333 | 0.9633333 | 87.70333 | 8.4 | 0.44 | 11.28 | 1.04 | 87.24 | 54.01833 | 9.996667 | 6.098333 | 2.216667 | 11.37 | 2.291667 | 0.04416667 | 0.123 | 0.064 | 0.2383333 | 0.175 | 1.865698 | 0 | 0 | 916.484 | 0.2585057 | 2628.831 | 0.7414943 | 3545.315 | 3.85 | 2.13 | 9.828333 | 18.52333 | 69.51833 | 60.62222 | 4.586667 | 3.655556 | 0.09266667 | 0.3117778 | 0.008777778 | 0.02644444 | 0.1055556 | 0.06888889 | 0.06888889 | 4.127778 | 2.765556 | 104201.6 | 108386 | 129 | 2.5 | 1124 | 253 | 2204 | 2036.22 | 43.0978 | 569 | 0 | 0 | 54.515 | 0 | 0 | 0 | 0 | 0 | 0 | 0 | 0 | 0 | 0 | 0 | 0 | 14.993 | 699.7 | 3556 | 505
2024-02-12 17:00 | 3.9 | 0.41 | 10.92333 | 0.9633333 | 87.70333 | 8.4 | 0.44 | 11.28 | 1.04 | 87.24 | 54.01833 | 9.996667 | 6.098333 | 2.216667 | 11.37 | 2.291667 | 0.04416667 | 0.123 | 0.064 | 0.2383333 | 0.175 | 1.865698 | 0 | 0 | 916.484 | 0.2585057 | 2628.831 | 0.7414943 | 3545.315 | 3.85 | 2.13 | 9.828333 | 18.52333 | 69.51833 | 60.62222 | 4.586667 | 3.655556 | 0.09266667 | 0.3117778 | 0.008777778 | 0.02644444 | 0.1055556 | 0.06888889 | 0.06888889 | 4.127778 | 2.765556 | 102965 | 106095 | 133 | 2.53 | 1137 | 253 | 2226 | 2036.22 | 43.7037 | 573 | 0 | 0 | 54.515 | 0 | 0 | 0 | 0 | 0 | 0 | 0 | 0 | 0 | 0 | 0 | 0 | 14.993 | 699.7 | 3130 | 0
2024-02-12 18:00 | 3.9 | 0.41 | 10.92333 | 0.9633333 | 87.70333 | 8.4 | 0.44 | 11.28 | 1.04 | 87.24 | 54.01833 | 9.996667 | 6.098333 | 2.216667 | 11.37 | 2.291667 | 0.04416667 | 0.123 | 0.064 | 0.2383333 | 0.175 | 1.865698 | 0 | 0 | 916.484 | 0.2585057 | 2628.831 | 0.7414943 | 3545.315 | 3.85 | 2.13 | 9.828333 | 18.52333 | 69.51833 | 60.62222 | 4.586667 | 3.655556 | 0.09266667 | 0.3117778 | 0.008777778 | 0.02644444 | 0.1055556 | 0.06888889 | 0.06888889 | 4.127778 | 2.765556 | 105862.6 | 110099 | 124 | 2.59 | 1144 | 254 | 2298 | 2036.22 | 42.59043 | 564 | 0 | 0 | 54.515 | 0 | 0 | 0 | 0 | 0 | 0 | 0 | 0 | 0 | 0 | 0 | 0 | 14.993 | 699.7 | 3995 | 194
2024-02-12 19:00 | 3.9 | 0.41 | 10.92333 | 0.9633333 | 87.70333 | 8.4 | 0.44 | 11.28 | 1.04 | 87.24 | 54.01833 | 9.996667 | 6.098333 | 2.216667 | 11.37 | 2.291667 | 0.04416667 | 0.123 | 0.064 | 0.2383333 | 0.175 | 1.865698 | 0 | 0 | 916.484 | 0.2585057 | 2628.831 | 0.7414943 | 3545.315 | 3.85 | 2.13 | 9.828333 | 18.52333 | 69.51833 | 60.62222 | 4.586667 | 3.655556 | 0.09266667 | 0.3117778 | 0.008777778 | 0.02644444 | 0.1055556 | 0.06888889 | 0.06888889 | 4.127778 | 2.765556 | 105790 | 110354 | 117 | 2.64 | 1136 | 250 | 2296 | 2036.22 | 42.29885 | 557 | 0 | 0 | 54.515 | 0 | 0 | 0 | 0 | 0 | 0 | 0 | 0 | 0 | 0 | 0 | 0 | 14.993 | 699.7 | 3999 | 454
2024-02-12 20:00 | 3.9 | 0.41 | 10.92333 | 0.9633333 | 87.70333 | 8.4 | 0.44 | 11.28 | 1.04 | 87.24 | 54.01833 | 9.996667 | 6.098333 | 2.216667 | 11.37 | 2.291667 | 0.04416667 | 0.123 | 0.064 | 0.2383333 | 0.175 | 1.865698 | 0 | 0 | 916.484 | 0.2585057 | 2628.831 | 0.7414943 | 3545.315 | 3.85 | 2.13 | 9.828333 | 18.52333 | 69.51833 | 60.62222 | 4.586667 | 3.655556 | 0.09266667 | 0.3117778 | 0.008777778 | 0.02644444 | 0.1055556 | 0.06888889 | 0.06888889 | 4.127778 | 2.765556 | 107029.1 | 112057 | 111 | 2.63 | 1131 | 254 | 2287 | 2036.22 | 43.00459 | 551 | 0 | 0 | 54.515 | 0 | 0 | 0 | 0 | 0 | 0 | 0 | 0 | 0 | 0 | 0 | 0 | 14.993 | 699.7 | 4000 | 826
2024-02-12 21:00 | 3.9 | 0.41 | 10.92333 | 0.9633333 | 87.70333 | 8.4 | 0.44 | 11.28 | 1.04 | 87.24 | 54.01833 | 9.996667 | 6.098333 | 2.216667 | 11.37 | 2.291667 | 0.04416667 | 0.123 | 0.064 | 0.2383333 | 0.175 | 1.865698 | 0 | 0 | 916.484 | 0.2585057 | 2628.831 | 0.7414943 | 3545.315 | 3.85 | 2.13 | 9.828333 | 18.52333 | 69.51833 | 60.62222 | 4.586667 | 3.655556 | 0.09266667 | 0.3117778 | 0.008777778 | 0.02644444 | 0.1055556 | 0.06888889 | 0.06888889 | 4.127778 | 2.765556 | 107228.5 | 112845 | 106 | 2.64 | 1134 | 256 | 2275 | 2036.22 | 42.09681 | 546 | 0 | 0 | 54.515 | 0 | 0 | 0 | 0 | 0 | 0 | 0 | 0 | 0 | 0 | 0 | 0 | 14.993 | 699.7 | 4000 | 1299
2024-02-12 22:00 | 3.9 | 0.41 | 10.92333 | 0.9633333 | 87.70333 | 8.4 | 0.44 | 11.28 | 1.04 | 87.24 | 54.01833 | 9.996667 | 6.098333 | 2.216667 | 11.37 | 2.291667 | 0.04416667 | 0.123 | 0.064 | 0.2383333 | 0.175 | 1.865698 | 0 | 0 | 916.484 | 0.2585057 | 2628.831 | 0.7414943 | 3545.315 | 3.85 | 2.13 | 9.828333 | 18.52333 | 69.51833 | 60.62222 | 4.586667 | 3.655556 | 0.09266667 | 0.3117778 | 0.008777778 | 0.02644444 | 0.1055556 | 0.06888889 | 0.06888889 | 4.127778 | 2.765556 | 106900.9 | 112337 | 111 | 2.63 | 1154 | 255 | 2282 | 2036.22 | 42.02164 | 551 | 0 | 0 | 54.515 | 0 | 0 | 0 | 0 | 0 | 0 | 0 | 0 | 0 | 0 | 0 | 0 | 14.993 | 699.7 | 4000 | 1154
2024-02-12 23:00 | 3.9 | 0.41 | 10.92333 | 0.9633333 | 87.70333 | 8.4 | 0.44 | 11.28 | 1.04 | 87.24 | 54.01833 | 9.996667 | 6.098333 | 2.216667 | 11.37 | 2.291667 | 0.04416667 | 0.123 | 0.064 | 0.2383333 | 0.175 | 1.865698 | 0 | 0 | 916.484 | 0.2585057 | 2628.831 | 0.7414943 | 3545.315 | 3.85 | 2.13 | 9.828333 | 18.52333 | 69.51833 | 60.62222 | 4.586667 | 3.655556 | 0.09266667 | 0.3117778 | 0.008777778 | 0.02644444 | 0.1055556 | 0.06888889 | 0.06888889 | 4.127778 | 2.765556 | 104857.6 | 110229 | 109 | 2.67 | 1131 | 249 | 2279 | 2036.22 | 42.56151 | 549 | 0 | 0 | 54.515 | 0 | 0 | 0 | 0 | 0 | 0 | 0 | 0 | 0 | 0 | 0 | 0 | 14.993 | 699.7 | 3995 | 1106
2024-02-13 | 3.866667 | 0.4133333 | 10.9 | 0.9733333 | 87.71333 | 9.033333 | 0.45 | 11.14667 | 1.04 | 87.36333 | 54.09833 | 9.603333 | 6.025 | 2.148333 | 11.37667 | 2.318333 | 0.04566667 | 0.1203333 | 0.06283333 | 0.2466667 | 0.1683333 | 1.888768 | 0 | 0 | 949.13 | 0.259646 | 2706.347 | 0.740354 | 3655.477 | 3.43 | 2.13 | 9.583333 | 18.6 | 69.68667 | 60.45222 | 4.596667 | 3.774444 | 0.09355556 | 0.3357778 | 0.01255556 | 0.03255556 | 0.08444444 | 0.07444444 | 0.07 | 4.256667 | 2.89 | 100189.3 | 104980 | 105 | 2.71 | 1129 | 232 | 2283 | 2091.6 | 41.7704 | 545 | 0 | 0 | 65.932 | 0 | 0 | 0 | 0 | 0 | 0 | 0 | 0 | 0 | 0 | 0 | 0 | 21.7178 | 716.7 | 3998 | 637
2024-02-13 01:00 | 3.866667 | 0.4133333 | 10.9 | 0.9733333 | 87.71333 | 9.033333 | 0.45 | 11.14667 | 1.04 | 87.36333 | 54.09833 | 9.603333 | 6.025 | 2.148333 | 11.37667 | 2.318333 | 0.04566667 | 0.1203333 | 0.06283333 | 0.2466667 | 0.1683333 | 1.888768 | 0 | 0 | 949.13 | 0.259646 | 2706.347 | 0.740354 | 3655.477 | 3.43 | 2.13 | 9.583333 | 18.6 | 69.68667 | 60.45222 | 4.596667 | 3.774444 | 0.09355556 | 0.3357778 | 0.01255556 | 0.03255556 | 0.08444444 | 0.07444444 | 0.07 | 4.256667 | 2.89 | 105555.2 | 111063 | 114 | 2.67 | 1133 | 250 | 2275 | 2091.6 | 42.41458 | 554 | 0 | 0 | 65.932 | 0 | 0 | 0 | 0 | 0 | 0 | 0 | 0 | 0 | 0 | 0 | 0 | 21.7178 | 716.7 | 4002 | 1210
2024-02-13 02:00 | 3.866667 | 0.4133333 | 10.9 | 0.9733333 | 87.71333 | 9.033333 | 0.45 | 11.14667 | 1.04 | 87.36333 | 54.09833 | 9.603333 | 6.025 | 2.148333 | 11.37667 | 2.318333 | 0.04566667 | 0.1203333 | 0.06283333 | 0.2466667 | 0.1683333 | 1.888768 | 0 | 0 | 949.13 | 0.259646 | 2706.347 | 0.740354 | 3655.477 | 3.43 | 2.13 | 9.583333 | 18.6 | 69.68667 | 60.45222 | 4.596667 | 3.774444 | 0.09355556 | 0.3357778 | 0.01255556 | 0.03255556 | 0.08444444 | 0.07444444 | 0.07 | 4.256667 | 2.89 | 105778.4 | 110993 | 109 | 2.7 | 1130 | 246 | 2278 | 2091.6 | 42.70857 | 549 | 0 | 0 | 65.932 | 0 | 0 | 0 | 0 | 0 | 0 | 0 | 0 | 0 | 0 | 0 | 0 | 21.7178 | 716.7 | 3995 | 980
2024-02-13 03:00 | 3.866667 | 0.4133333 | 10.9 | 0.9733333 | 87.71333 | 9.033333 | 0.45 | 11.14667 | 1.04 | 87.36333 | 54.09833 | 9.603333 | 6.025 | 2.148333 | 11.37667 | 2.318333 | 0.04566667 | 0.1203333 | 0.06283333 | 0.2466667 | 0.1683333 | 1.888768 | 0 | 0 | 949.13 | 0.259646 | 2706.347 | 0.740354 | 3655.477 | 3.43 | 2.13 | 9.583333 | 18.6 | 69.68667 | 60.45222 | 4.596667 | 3.774444 | 0.09355556 | 0.3357778 | 0.01255556 | 0.03255556 | 0.08444444 | 0.07444444 | 0.07 | 4.256667 | 2.89 | 105918.8 | 111319 | 108 | 2.69 | 1130 | 246 | 2276 | 2091.6 | 42.77536 | 548 | 0 | 0 | 65.932 | 0 | 0 | 0 | 0 | 0 | 0 | 0 | 0 | 0 | 0 | 0 | 0 | 21.7178 | 716.7 | 3999 | 1126
2024-02-13 04:00 | 3.866667 | 0.4133333 | 10.9 | 0.9733333 | 87.71333 | 9.033333 | 0.45 | 11.14667 | 1.04 | 87.36333 | 54.09833 | 9.603333 | 6.025 | 2.148333 | 11.37667 | 2.318333 | 0.04566667 | 0.1203333 | 0.06283333 | 0.2466667 | 0.1683333 | 1.888768 | 0 | 0 | 949.13 | 0.259646 | 2706.347 | 0.740354 | 3655.477 | 3.43 | 2.13 | 9.583333 | 18.6 | 69.68667 | 60.45222 | 4.596667 | 3.774444 | 0.09355556 | 0.3357778 | 0.01255556 | 0.03255556 | 0.08444444 | 0.07444444 | 0.07 | 4.256667 | 2.89 | 106085.6 | 111400 | 108 | 2.63 | 1130 | 246 | 2275 | 2091.6 | 43.02961 | 548 | 0 | 0 | 65.932 | 0 | 0 | 0 | 0 | 0 | 0 | 0 | 0 | 0 | 0 | 0 | 0 | 21.7178 | 716.7 | 3999 | 1057
2024-02-13 05:00 | 3.866667 | 0.4133333 | 10.9 | 0.9733333 | 87.71333 | 9.033333 | 0.45 | 11.14667 | 1.04 | 87.36333 | 54.09833 | 9.603333 | 6.025 | 2.148333 | 11.37667 | 2.318333 | 0.04566667 | 0.1203333 | 0.06283333 | 0.2466667 | 0.1683333 | 1.888768 | 0 | 0 | 949.13 | 0.259646 | 2706.347 | 0.740354 | 3655.477 | 3.43 | 2.13 | 9.583333 | 18.6 | 69.68667 | 60.45222 | 4.596667 | 3.774444 | 0.09355556 | 0.3357778 | 0.01255556 | 0.03255556 | 0.08444444 | 0.07444444 | 0.07 | 4.256667 | 2.89 | 106687 | 111690 | 107 | 2.63 | 1130 | 244 | 2277 | 2091.6 | 43.71534 | 547 | 0 | 0 | 65.932 | 0 | 0 | 0 | 0 | 0 | 0 | 0 | 0 | 0 | 0 | 0 | 0 | 21.7178 | 716.7 | 4000 | 806
2024-02-13 06:00 | 3.866667 | 0.4133333 | 10.9 | 0.9733333 | 87.71333 | 9.033333 | 0.45 | 11.14667 | 1.04 | 87.36333 | 54.09833 | 9.603333 | 6.025 | 2.148333 | 11.37667 | 2.318333 | 0.04566667 | 0.1203333 | 0.06283333 | 0.2466667 | 0.1683333 | 1.888768 | 0 | 0 | 949.13 | 0.259646 | 2706.347 | 0.740354 | 3655.477 | 3.43 | 2.13 | 9.583333 | 18.6 | 69.68667 | 60.45222 | 4.596667 | 3.774444 | 0.09355556 | 0.3357778 | 0.01255556 | 0.03255556 | 0.08444444 | 0.07444444 | 0.07 | 4.256667 | 2.89 | 106550.3 | 112010 | 107 | 2.68 | 1126 | 250 | 2281 | 2091.6 | 42.91507 | 547 | 0 | 0 | 65.932 | 0 | 0 | 0 | 0 | 0 | 0 | 0 | 0 | 0 | 0 | 0 | 0 | 21.7178 | 716.7 | 4000 | 1173
2024-02-13 07:00 | 3.866667 | 0.4133333 | 10.9 | 0.9733333 | 87.71333 | 9.033333 | 0.45 | 11.14667 | 1.04 | 87.36333 | 54.09833 | 9.603333 | 6.025 | 2.148333 | 11.37667 | 2.318333 | 0.04566667 | 0.1203333 | 0.06283333 | 0.2466667 | 0.1683333 | 1.888768 | 0 | 0 | 949.13 | 0.259646 | 2706.347 | 0.740354 | 3655.477 | 3.43 | 2.13 | 9.583333 | 18.6 | 69.68667 | 60.45222 | 4.596667 | 3.774444 | 0.09355556 | 0.3357778 | 0.01255556 | 0.03255556 | 0.08444444 | 0.07444444 | 0.07 | 4.256667 | 2.89 | 104042.1 | 109009 | 106 | 2.67 | 1127 | 244 | 2276 | 2091.6 | 42.75 | 546 | 0 | 0 | 65.932 | 0 | 0 | 0 | 0 | 0 | 0 | 0 | 0 | 0 | 0 | 0 | 0 | 21.7178 | 716.7 | 4000 | 777
2024-02-13 08:00 | 3.866667 | 0.4133333 | 10.9 | 0.9733333 | 87.71333 | 9.033333 | 0.45 | 11.14667 | 1.04 | 87.36333 | 54.09833 | 9.603333 | 6.025 | 2.148333 | 11.37667 | 2.318333 | 0.04566667 | 0.1203333 | 0.06283333 | 0.2466667 | 0.1683333 | 1.888768 | 0 | 0 | 949.13 | 0.259646 | 2706.347 | 0.740354 | 3655.477 | 3.43 | 2.13 | 9.583333 | 18.6 | 69.68667 | 60.45222 | 4.596667 | 3.774444 | 0.09355556 | 0.3357778 | 0.01255556 | 0.03255556 | 0.08444444 | 0.07444444 | 0.07 | 4.256667 | 2.89 | 98382.78 | 103957 | 107 | 2.64 | 1121 | 233 | 2264 | 2091.6 | 41.8578 | 547 | 0 | 0 | 65.932 | 0 | 0 | 0 | 0 | 0 | 0 | 0 | 0 | 0 | 0 | 0 | 0 | 21.7178 | 716.7 | 4000 | 1265
2024-02-13 09:00 | 3.866667 | 0.4133333 | 10.9 | 0.9733333 | 87.71333 | 9.033333 | 0.45 | 11.14667 | 1.04 | 87.36333 | 54.09833 | 9.603333 | 6.025 | 2.148333 | 11.37667 | 2.318333 | 0.04566667 | 0.1203333 | 0.06283333 | 0.2466667 | 0.1683333 | 1.888768 | 0 | 0 | 949.13 | 0.259646 | 2706.347 | 0.740354 | 3655.477 | 3.43 | 2.13 | 9.583333 | 18.6 | 69.68667 | 60.45222 | 4.596667 | 3.774444 | 0.09355556 | 0.3357778 | 0.01255556 | 0.03255556 | 0.08444444 | 0.07444444 | 0.07 | 4.256667 | 2.89 | 99594.24 | 104880 | 108 | 2.54 | 1131 | 244 | 2272 | 2091.6 | 41.12277 | 548 | 0 | 0 | 65.932 | 0 | 0 | 0 | 0 | 0 | 0 | 0 | 0 | 0 | 0 | 0 | 0 | 21.7178 | 716.7 | 3999 | 1034
2024-02-13 10:00 | 3.866667 | 0.4133333 | 10.9 | 0.9733333 | 87.71333 | 9.033333 | 0.45 | 11.14667 | 1.04 | 87.36333 | 54.09833 | 9.603333 | 6.025 | 2.148333 | 11.37667 | 2.318333 | 0.04566667 | 0.1203333 | 0.06283333 | 0.2466667 | 0.1683333 | 1.888768 | 0 | 0 | 949.13 | 0.259646 | 2706.347 | 0.740354 | 3655.477 | 3.43 | 2.13 | 9.583333 | 18.6 | 69.68667 | 60.45222 | 4.596667 | 3.774444 | 0.09355556 | 0.3357778 | 0.01255556 | 0.03255556 | 0.08444444 | 0.07444444 | 0.07 | 4.256667 | 2.89 | 100296.4 | 104769 | 110 | 2.62 | 1133 | 239 | 2278 | 2091.6 | 42.11375 | 550 | 0 | 0 | 65.932 | 0 | 0 | 0 | 0 | 0 | 0 | 0 | 0 | 0 | 0 | 0 | 0 | 21.7178 | 716.7 | 4001 | 379
2024-02-13 11:00 | 3.866667 | 0.4133333 | 10.9 | 0.9733333 | 87.71333 | 9.033333 | 0.45 | 11.14667 | 1.04 | 87.36333 | 54.09833 | 9.603333 | 6.025 | 2.148333 | 11.37667 | 2.318333 | 0.04566667 | 0.1203333 | 0.06283333 | 0.2466667 | 0.1683333 | 1.888768 | 0 | 0 | 949.13 | 0.259646 | 2706.347 | 0.740354 | 3655.477 | 3.43 | 2.13 | 9.583333 | 18.6 | 69.68667 | 60.45222 | 4.596667 | 3.774444 | 0.09355556 | 0.3357778 | 0.01255556 | 0.03255556 | 0.08444444 | 0.07444444 | 0.07 | 4.256667 | 2.89 | 99563.29 | 103740 | 110 | 2.61 | 1133 | 237 | 2279 | 2091.6 | 42.90951 | 550 | 0 | 0 | 65.932 | 0 | 0 | 0 | 0 | 0 | 0 | 0 | 0 | 0 | 0 | 0 | 0 | 21.7178 | 716.7 | 4000 | 142
2024-02-13 12:00 | 3.866667 | 0.4133333 | 10.9 | 0.9733333 | 87.71333 | 9.033333 | 0.45 | 11.14667 | 1.04 | 87.36333 | 54.09833 | 9.603333 | 6.025 | 2.148333 | 11.37667 | 2.318333 | 0.04566667 | 0.1203333 | 0.06283333 | 0.2466667 | 0.1683333 | 1.888768 | 0 | 0 | 949.13 | 0.259646 | 2706.347 | 0.740354 | 3655.477 | 3.43 | 2.13 | 9.583333 | 18.6 | 69.68667 | 60.45222 | 4.596667 | 3.774444 | 0.09355556 | 0.3357778 | 0.01255556 | 0.03255556 | 0.08444444 | 0.07444444 | 0.07 | 4.256667 | 2.89 | 98517.16 | 103337 | 107 | 2.64 | 1132 | 234 | 2281 | 2091.6 | 41.84808 | 547 | 0 | 0 | 65.932 | 0 | 0 | 0 | 0 | 0 | 0 | 0 | 0 | 0 | 0 | 0 | 0 | 21.7178 | 716.7 | 4001 | 658
2024-02-13 13:00 | 3.866667 | 0.4133333 | 10.9 | 0.9733333 | 87.71333 | 9.033333 | 0.45 | 11.14667 | 1.04 | 87.36333 | 54.09833 | 9.603333 | 6.025 | 2.148333 | 11.37667 | 2.318333 | 0.04566667 | 0.1203333 | 0.06283333 | 0.2466667 | 0.1683333 | 1.888768 | 0 | 0 | 949.13 | 0.259646 | 2706.347 | 0.740354 | 3655.477 | 3.43 | 2.13 | 9.583333 | 18.6 | 69.68667 | 60.45222 | 4.596667 | 3.774444 | 0.09355556 | 0.3357778 | 0.01255556 | 0.03255556 | 0.08444444 | 0.07444444 | 0.07 | 4.256667 | 2.89 | 100098.1 | 104240 | 114 | 2.63 | 1134 | 237 | 2281 | 2091.6 | 41.8496 | 554 | 0 | 0 | 65.932 | 0 | 0 | 0 | 0 | 0 | 0 | 0 | 0 | 0 | 0 | 0 | 0 | 21.7178 | 716.7 | 4000 | 114
2024-02-13 14:00 | 3.866667 | 0.4133333 | 10.9 | 0.9733333 | 87.71333 | 9.033333 | 0.45 | 11.14667 | 1.04 | 87.36333 | 54.09833 | 9.603333 | 6.025 | 2.148333 | 11.37667 | 2.318333 | 0.04566667 | 0.1203333 | 0.06283333 | 0.2466667 | 0.1683333 | 1.888768 | 0 | 0 | 949.13 | 0.259646 | 2706.347 | 0.740354 | 3655.477 | 3.43 | 2.13 | 9.583333 | 18.6 | 69.68667 | 60.45222 | 4.596667 | 3.774444 | 0.09355556 | 0.3357778 | 0.01255556 | 0.03255556 | 0.08444444 | 0.07444444 | 0.07 | 4.256667 | 2.89 | 103304.6 | 107556 | 118 | 2.66 | 1134 | 242 | 2286 | 2091.6 | 42.98385 | 558 | 0 | 0 | 65.932 | 0 | 0 | 0 | 0 | 0 | 0 | 0 | 0 | 0 | 0 | 0 | 0 | 21.7178 | 716.7 | 4000 | 202
2024-02-13 15:00 | 3.866667 | 0.4133333 | 10.9 | 0.9733333 | 87.71333 | 9.033333 | 0.45 | 11.14667 | 1.04 | 87.36333 | 54.09833 | 9.603333 | 6.025 | 2.148333 | 11.37667 | 2.318333 | 0.04566667 | 0.1203333 | 0.06283333 | 0.2466667 | 0.1683333 | 1.888768 | 0 | 0 | 949.13 | 0.259646 | 2706.347 | 0.740354 | 3655.477 | 3.43 | 2.13 | 9.583333 | 18.6 | 69.68667 | 60.45222 | 4.596667 | 3.774444 | 0.09355556 | 0.3357778 | 0.01255556 | 0.03255556 | 0.08444444 | 0.07444444 | 0.07 | 4.256667 | 2.89 | 102069.2 | 106834 | 116 | 2.66 | 1134 | 241 | 2280 | 2091.6 | 43.59854 | 556 | 0 | 0 | 65.932 | 0 | 0 | 0 | 0 | 0 | 0 | 0 | 0 | 0 | 0 | 0 | 0 | 21.7178 | 716.7 | 3997 | 617
2024-02-13 16:00 | 3.866667 | 0.4133333 | 10.9 | 0.9733333 | 87.71333 | 9.033333 | 0.45 | 11.14667 | 1.04 | 87.36333 | 54.09833 | 9.603333 | 6.025 | 2.148333 | 11.37667 | 2.318333 | 0.04566667 | 0.1203333 | 0.06283333 | 0.2466667 | 0.1683333 | 1.888768 | 0 | 0 | 949.13 | 0.259646 | 2706.347 | 0.740354 | 3655.477 | 3.43 | 2.13 | 9.583333 | 18.6 | 69.68667 | 60.45222 | 4.596667 | 3.774444 | 0.09355556 | 0.3357778 | 0.01255556 | 0.03255556 | 0.08444444 | 0.07444444 | 0.07 | 4.256667 | 2.89 | 101972.4 | 107176 | 111 | 2.65 | 1134 | 242 | 2273 | 2091.6 | 43.34549 | 551 | 0 | 0 | 65.932 | 0 | 0 | 0 | 0 | 0 | 0 | 0 | 0 | 0 | 0 | 0 | 0 | 21.7178 | 716.7 | 3999 | 968
2024-02-13 17:00 | 3.866667 | 0.4133333 | 10.9 | 0.9733333 | 87.71333 | 9.033333 | 0.45 | 11.14667 | 1.04 | 87.36333 | 54.09833 | 9.603333 | 6.025 | 2.148333 | 11.37667 | 2.318333 | 0.04566667 | 0.1203333 | 0.06283333 | 0.2466667 | 0.1683333 | 1.888768 | 0 | 0 | 949.13 | 0.259646 | 2706.347 | 0.740354 | 3655.477 | 3.43 | 2.13 | 9.583333 | 18.6 | 69.68667 | 60.45222 | 4.596667 | 3.774444 | 0.09355556 | 0.3357778 | 0.01255556 | 0.03255556 | 0.08444444 | 0.07444444 | 0.07 | 4.256667 | 2.89 | 102230.2 | 107455 | 112 | 2.65 | 1134 | 243 | 2275 | 2091.6 | 43.48917 | 552 | 0 | 0 | 65.932 | 0 | 0 | 0 | 0 | 0 | 0 | 0 | 0 | 0 | 0 | 0 | 0 | 21.7178 | 716.7 | 3999 | 985
2024-02-13 18:00 | 3.866667 | 0.4133333 | 10.9 | 0.9733333 | 87.71333 | 9.033333 | 0.45 | 11.14667 | 1.04 | 87.36333 | 54.09833 | 9.603333 | 6.025 | 2.148333 | 11.37667 | 2.318333 | 0.04566667 | 0.1203333 | 0.06283333 | 0.2466667 | 0.1683333 | 1.888768 | 0 | 0 | 949.13 | 0.259646 | 2706.347 | 0.740354 | 3655.477 | 3.43 | 2.13 | 9.583333 | 18.6 | 69.68667 | 60.45222 | 4.596667 | 3.774444 | 0.09355556 | 0.3357778 | 0.01255556 | 0.03255556 | 0.08444444 | 0.07444444 | 0.07 | 4.256667 | 2.89 | 100173.8 | 105579 | 105 | 2.67 | 1131 | 237 | 2277 | 2091.6 | 42.27567 | 545 | 0 | 0 | 65.932 | 0 | 0 | 0 | 0 | 0 | 0 | 0 | 0 | 0 | 0 | 0 | 0 | 21.7178 | 716.7 | 3999 | 1130
2024-02-13 19:00 | 3.866667 | 0.4133333 | 10.9 | 0.9733333 | 87.71333 | 9.033333 | 0.45 | 11.14667 | 1.04 | 87.36333 | 54.09833 | 9.603333 | 6.025 | 2.148333 | 11.37667 | 2.318333 | 0.04566667 | 0.1203333 | 0.06283333 | 0.2466667 | 0.1683333 | 1.888768 | 0 | 0 | 949.13 | 0.259646 | 2706.347 | 0.740354 | 3655.477 | 3.43 | 2.13 | 9.583333 | 18.6 | 69.68667 | 60.45222 | 4.596667 | 3.774444 | 0.09355556 | 0.3357778 | 0.01255556 | 0.03255556 | 0.08444444 | 0.07444444 | 0.07 | 4.256667 | 2.89 | 98807 | 104431 | 105 | 2.64 | 1132 | 236 | 2271 | 2091.6 | 42.39281 | 545 | 0 | 0 | 65.932 | 0 | 0 | 0 | 0 | 0 | 0 | 0 | 0 | 0 | 0 | 0 | 0 | 21.7178 | 716.7 | 4000 | 1305
2024-02-13 20:00 | 3.866667 | 0.4133333 | 10.9 | 0.9733333 | 87.71333 | 9.033333 | 0.45 | 11.14667 | 1.04 | 87.36333 | 54.09833 | 9.603333 | 6.025 | 2.148333 | 11.37667 | 2.318333 | 0.04566667 | 0.1203333 | 0.06283333 | 0.2466667 | 0.1683333 | 1.888768 | 0 | 0 | 949.13 | 0.259646 | 2706.347 | 0.740354 | 3655.477 | 3.43 | 2.13 | 9.583333 | 18.6 | 69.68667 | 60.45222 | 4.596667 | 3.774444 | 0.09355556 | 0.3357778 | 0.01255556 | 0.03255556 | 0.08444444 | 0.07444444 | 0.07 | 4.256667 | 2.89 | 99930.04 | 105508 | 102 | 2.67 | 1132 | 237 | 2273 | 2091.6 | 42.63012 | 542 | 0 | 0 | 65.932 | 0 | 0 | 0 | 0 | 0 | 0 | 0 | 0 | 0 | 0 | 0 | 0 | 21.7178 | 716.7 | 4000 | 1268
2024-02-13 21:00 | 3.866667 | 0.4133333 | 10.9 | 0.9733333 | 87.71333 | 9.033333 | 0.45 | 11.14667 | 1.04 | 87.36333 | 54.09833 | 9.603333 | 6.025 | 2.148333 | 11.37667 | 2.318333 | 0.04566667 | 0.1203333 | 0.06283333 | 0.2466667 | 0.1683333 | 1.888768 | 0 | 0 | 949.13 | 0.259646 | 2706.347 | 0.740354 | 3655.477 | 3.43 | 2.13 | 9.583333 | 18.6 | 69.68667 | 60.45222 | 4.596667 | 3.774444 | 0.09355556 | 0.3357778 | 0.01255556 | 0.03255556 | 0.08444444 | 0.07444444 | 0.07 | 4.256667 | 2.89 | 98825.98 | 104613 | 101 | 2.67 | 1129 | 232 | 2276 | 2091.6 | 41.55125 | 541 | 0 | 0 | 65.932 | 0 | 0 | 0 | 0 | 0 | 0 | 0 | 0 | 0 | 0 | 0 | 0 | 21.7178 | 716.7 | 4000 | 1436
2024-02-13 22:00 | 3.866667 | 0.4133333 | 10.9 | 0.9733333 | 87.71333 | 9.033333 | 0.45 | 11.14667 | 1.04 | 87.36333 | 54.09833 | 9.603333 | 6.025 | 2.148333 | 11.37667 | 2.318333 | 0.04566667 | 0.1203333 | 0.06283333 | 0.2466667 | 0.1683333 | 1.888768 | 0 | 0 | 949.13 | 0.259646 | 2706.347 | 0.740354 | 3655.477 | 3.43 | 2.13 | 9.583333 | 18.6 | 69.68667 | 60.45222 | 4.596667 | 3.774444 | 0.09355556 | 0.3357778 | 0.01255556 | 0.03255556 | 0.08444444 | 0.07444444 | 0.07 | 4.256667 | 2.89 | 98755.09 | 104231 | 110 | 2.68 | 1131 | 233 | 2275 | 2091.6 | 41.37852 | 550 | 0 | 0 | 65.932 | 0 | 0 | 0 | 0 | 0 | 0 | 0 | 0 | 0 | 0 | 0 | 0 | 21.7178 | 716.7 | 4000 | 1186
2024-02-13 23:00 | 3.866667 | 0.4133333 | 10.9 | 0.9733333 | 87.71333 | 9.033333 | 0.45 | 11.14667 | 1.04 | 87.36333 | 54.09833 | 9.603333 | 6.025 | 2.148333 | 11.37667 | 2.318333 | 0.04566667 | 0.1203333 | 0.06283333 | 0.2466667 | 0.1683333 | 1.888768 | 0 | 0 | 949.13 | 0.259646 | 2706.347 | 0.740354 | 3655.477 | 3.43 | 2.13 | 9.583333 | 18.6 | 69.68667 | 60.45222 | 4.596667 | 3.774444 | 0.09355556 | 0.3357778 | 0.01255556 | 0.03255556 | 0.08444444 | 0.07444444 | 0.07 | 4.256667 | 2.89 | 100167 | 105521 | 102 | 2.71 | 1131 | 234 | 2278 | 2091.6 | 41.7704 | 542 | 0 | 0 | 65.932 | 0 | 0 | 0 | 0 | 0 | 0 | 0 | 0 | 0 | 0 | 0 | 0 | 21.7178 | 716.7 | 4000 | 1088
2024-02-14 | 3.633333 | 0.4 | 10.95333 | 0.97 | 87.67667 | 7.5 | 0.4433333 | 11.13667 | 1.046667 | 87.37333 | 54.115 | 9.231667 | 5.916667 | 2.171667 | 11.46 | 2.303333 | 0.04483333 | 0.1218333 | 0.06366667 | 0.24 | 0.1666667 | 1.937579 | 0 | 0 | 962.894 | 0.2605403 | 2732.865 | 0.7394597 | 3695.759 | 3.67 | 2.075 | 10.02667 | 18.36 | 69.53833 | 60.75222 | 4.206667 | 3.685556 | 0.09966667 | 0.3498889 | 0.01322222 | 0.04111111 | 0.08444444 | 0.1133333 | 0.09111111 | 4.174444 | 2.945556 | 101468.5 | 106306 | 120 | 2.72 | 1143 | 237 | 2285 | 2113.26 | 41.67829 | 560 | 0 | 0 | 84.194 | 0 | 0 | 0 | 0 | 0 | 0 | 0 | 0 | 0 | 0 | 0 | 0 | 13.919 | 743.2 | 4000 | 673
2024-02-14 01:00 | 3.633333 | 0.4 | 10.95333 | 0.97 | 87.67667 | 7.5 | 0.4433333 | 11.13667 | 1.046667 | 87.37333 | 54.115 | 9.231667 | 5.916667 | 2.171667 | 11.46 | 2.303333 | 0.04483333 | 0.1218333 | 0.06366667 | 0.24 | 0.1666667 | 1.937579 | 0 | 0 | 962.894 | 0.2605403 | 2732.865 | 0.7394597 | 3695.759 | 3.67 | 2.075 | 10.02667 | 18.36 | 69.53833 | 60.75222 | 4.206667 | 3.685556 | 0.09966667 | 0.3498889 | 0.01322222 | 0.04111111 | 0.08444444 | 0.1133333 | 0.09111111 | 4.174444 | 2.945556 | 99736 | 104803 | 108 | 2.72 | 1130 | 231 | 2277 | 2113.26 | 41.8944 | 548 | 0 | 0 | 84.194 | 0 | 0 | 0 | 0 | 0 | 0 | 0 | 0 | 0 | 0 | 0 | 0 | 13.919 | 743.2 | 4003 | 855
2024-02-14 02:00 | 3.633333 | 0.4 | 10.95333 | 0.97 | 87.67667 | 7.5 | 0.4433333 | 11.13667 | 1.046667 | 87.37333 | 54.115 | 9.231667 | 5.916667 | 2.171667 | 11.46 | 2.303333 | 0.04483333 | 0.1218333 | 0.06366667 | 0.24 | 0.1666667 | 1.937579 | 0 | 0 | 962.894 | 0.2605403 | 2732.865 | 0.7394597 | 3695.759 | 3.67 | 2.075 | 10.02667 | 18.36 | 69.53833 | 60.75222 | 4.206667 | 3.685556 | 0.09966667 | 0.3498889 | 0.01322222 | 0.04111111 | 0.08444444 | 0.1133333 | 0.09111111 | 4.174444 | 2.945556 | 99635.89 | 104731 | 106 | 2.67 | 1129 | 233 | 2274 | 2113.26 | 42.28994 | 546 | 0 | 0 | 84.194 | 0 | 0 | 0 | 0 | 0 | 0 | 0 | 0 | 0 | 0 | 0 | 0 | 13.919 | 743.2 | 4000 | 880
2024-02-14 03:00 | 3.633333 | 0.4 | 10.95333 | 0.97 | 87.67667 | 7.5 | 0.4433333 | 11.13667 | 1.046667 | 87.37333 | 54.115 | 9.231667 | 5.916667 | 2.171667 | 11.46 | 2.303333 | 0.04483333 | 0.1218333 | 0.06366667 | 0.24 | 0.1666667 | 1.937579 | 0 | 0 | 962.894 | 0.2605403 | 2732.865 | 0.7394597 | 3695.759 | 3.67 | 2.075 | 10.02667 | 18.36 | 69.53833 | 60.75222 | 4.206667 | 3.685556 | 0.09966667 | 0.3498889 | 0.01322222 | 0.04111111 | 0.08444444 | 0.1133333 | 0.09111111 | 4.174444 | 2.945556 | 102289.5 | 107181 | 110 | 2.69 | 1132 | 239 | 2281 | 2113.26 | 41.83157 | 550 | 0 | 0 | 84.194 | 0 | 0 | 0 | 0 | 0 | 0 | 0 | 0 | 0 | 0 | 0 | 0 | 13.919 | 743.2 | 3998 | 718
2024-02-14 04:00 | 3.633333 | 0.4 | 10.95333 | 0.97 | 87.67667 | 7.5 | 0.4433333 | 11.13667 | 1.046667 | 87.37333 | 54.115 | 9.231667 | 5.916667 | 2.171667 | 11.46 | 2.303333 | 0.04483333 | 0.1218333 | 0.06366667 | 0.24 | 0.1666667 | 1.937579 | 0 | 0 | 962.894 | 0.2605403 | 2732.865 | 0.7394597 | 3695.759 | 3.67 | 2.075 | 10.02667 | 18.36 | 69.53833 | 60.75222 | 4.206667 | 3.685556 | 0.09966667 | 0.3498889 | 0.01322222 | 0.04111111 | 0.08444444 | 0.1133333 | 0.09111111 | 4.174444 | 2.945556 | 102322.1 | 106687 | 120 | 2.7 | 1134 | 238 | 2277 | 2113.26 | 42.18282 | 560 | 0 | 0 | 84.194 | 0 | 0 | 0 | 0 | 0 | 0 | 0 | 0 | 0 | 0 | 0 | 0 | 13.919 | 743.2 | 3999 | 294
2024-02-14 05:00 | 3.633333 | 0.4 | 10.95333 | 0.97 | 87.67667 | 7.5 | 0.4433333 | 11.13667 | 1.046667 | 87.37333 | 54.115 | 9.231667 | 5.916667 | 2.171667 | 11.46 | 2.303333 | 0.04483333 | 0.1218333 | 0.06366667 | 0.24 | 0.1666667 | 1.937579 | 0 | 0 | 962.894 | 0.2605403 | 2732.865 | 0.7394597 | 3695.759 | 3.67 | 2.075 | 10.02667 | 18.36 | 69.53833 | 60.75222 | 4.206667 | 3.685556 | 0.09966667 | 0.3498889 | 0.01322222 | 0.04111111 | 0.08444444 | 0.1133333 | 0.09111111 | 4.174444 | 2.945556 | 103134 | 107241 | 120 | 2.69 | 1143 | 241 | 2279 | 2113.26 | 42.21198 | 560 | 0 | 0 | 84.194 | 0 | 0 | 0 | 0 | 0 | 0 | 0 | 0 | 0 | 0 | 0 | 0 | 13.919 | 743.2 | 4000 | 86
2024-02-14 06:00 | 3.633333 | 0.4 | 10.95333 | 0.97 | 87.67667 | 7.5 | 0.4433333 | 11.13667 | 1.046667 | 87.37333 | 54.115 | 9.231667 | 5.916667 | 2.171667 | 11.46 | 2.303333 | 0.04483333 | 0.1218333 | 0.06366667 | 0.24 | 0.1666667 | 1.937579 | 0 | 0 | 962.894 | 0.2605403 | 2732.865 | 0.7394597 | 3695.759 | 3.67 | 2.075 | 10.02667 | 18.36 | 69.53833 | 60.75222 | 4.206667 | 3.685556 | 0.09966667 | 0.3498889 | 0.01322222 | 0.04111111 | 0.08444444 | 0.1133333 | 0.09111111 | 4.174444 | 2.945556 | 102909.4 | 106993 | 122 | 2.7 | 1143 | 239 | 2280 | 2113.26 | 42.22273 | 562 | 0 | 0 | 84.194 | 0 | 0 | 0 | 0 | 0 | 0 | 0 | 0 | 0 | 0 | 0 | 0 | 13.919 | 743.2 | 3999 | 68
2024-02-14 07:00 | 3.633333 | 0.4 | 10.95333 | 0.97 | 87.67667 | 7.5 | 0.4433333 | 11.13667 | 1.046667 | 87.37333 | 54.115 | 9.231667 | 5.916667 | 2.171667 | 11.46 | 2.303333 | 0.04483333 | 0.1218333 | 0.06366667 | 0.24 | 0.1666667 | 1.937579 | 0 | 0 | 962.894 | 0.2605403 | 2732.865 | 0.7394597 | 3695.759 | 3.67 | 2.075 | 10.02667 | 18.36 | 69.53833 | 60.75222 | 4.206667 | 3.685556 | 0.09966667 | 0.3498889 | 0.01322222 | 0.04111111 | 0.08444444 | 0.1133333 | 0.09111111 | 4.174444 | 2.945556 | 99579.36 | 103827 | 120 | 2.66 | 1143 | 235 | 2281 | 2113.26 | 43.125 | 560 | 0 | 0 | 84.194 | 0 | 0 | 0 | 0 | 0 | 0 | 0 | 0 | 0 | 0 | 0 | 0 | 13.919 | 743.2 | 4000 | 199
2024-02-14 08:00 | 3.633333 | 0.4 | 10.95333 | 0.97 | 87.67667 | 7.5 | 0.4433333 | 11.13667 | 1.046667 | 87.37333 | 54.115 | 9.231667 | 5.916667 | 2.171667 | 11.46 | 2.303333 | 0.04483333 | 0.1218333 | 0.06366667 | 0.24 | 0.1666667 | 1.937579 | 0 | 0 | 962.894 | 0.2605403 | 2732.865 | 0.7394597 | 3695.759 | 3.67 | 2.075 | 10.02667 | 18.36 | 69.53833 | 60.75222 | 4.206667 | 3.685556 | 0.09966667 | 0.3498889 | 0.01322222 | 0.04111111 | 0.08444444 | 0.1133333 | 0.09111111 | 4.174444 | 2.945556 | 99869.31 | 104938 | 108 | 2.67 | 1132 | 235 | 2281 | 2113.26 | 43.32644 | 548 | 0 | 0 | 84.194 | 0 | 0 | 0 | 0 | 0 | 0 | 0 | 0 | 0 | 0 | 0 | 0 | 13.919 | 743.2 | 3991 | 866
2024-02-14 09:00 | 3.633333 | 0.4 | 10.95333 | 0.97 | 87.67667 | 7.5 | 0.4433333 | 11.13667 | 1.046667 | 87.37333 | 54.115 | 9.231667 | 5.916667 | 2.171667 | 11.46 | 2.303333 | 0.04483333 | 0.1218333 | 0.06366667 | 0.24 | 0.1666667 | 1.937579 | 0 | 0 | 962.894 | 0.2605403 | 2732.865 | 0.7394597 | 3695.759 | 3.67 | 2.075 | 10.02667 | 18.36 | 69.53833 | 60.75222 | 4.206667 | 3.685556 | 0.09966667 | 0.3498889 | 0.01322222 | 0.04111111 | 0.08444444 | 0.1133333 | 0.09111111 | 4.174444 | 2.945556 | 100154 | 105376 | 109 | 2.66 | 1134 | 237 | 2278 | 2113.26 | 42.06692 | 549 | 0 | 0 | 84.194 | 0 | 0 | 0 | 0 | 0 | 0 | 0 | 0 | 0 | 0 | 0 | 0 | 13.919 | 743.2 | 4000 | 982
2024-02-14 10:00 | 3.633333 | 0.4 | 10.95333 | 0.97 | 87.67667 | 7.5 | 0.4433333 | 11.13667 | 1.046667 | 87.37333 | 54.115 | 9.231667 | 5.916667 | 2.171667 | 11.46 | 2.303333 | 0.04483333 | 0.1218333 | 0.06366667 | 0.24 | 0.1666667 | 1.937579 | 0 | 0 | 962.894 | 0.2605403 | 2732.865 | 0.7394597 | 3695.759 | 3.67 | 2.075 | 10.02667 | 18.36 | 69.53833 | 60.75222 | 4.206667 | 3.685556 | 0.09966667 | 0.3498889 | 0.01322222 | 0.04111111 | 0.08444444 | 0.1133333 | 0.09111111 | 4.174444 | 2.945556 | 99127.56 | 104260 | 110 | 2.68 | 1133 | 233 | 2275 | 2113.26 | 42.00461 | 550 | 0 | 0 | 84.194 | 0 | 0 | 0 | 0 | 0 | 0 | 0 | 0 | 0 | 0 | 0 | 0 | 13.919 | 743.2 | 4000 | 910
2024-02-14 11:00 | 3.633333 | 0.4 | 10.95333 | 0.97 | 87.67667 | 7.5 | 0.4433333 | 11.13667 | 1.046667 | 87.37333 | 54.115 | 9.231667 | 5.916667 | 2.171667 | 11.46 | 2.303333 | 0.04483333 | 0.1218333 | 0.06366667 | 0.24 | 0.1666667 | 1.937579 | 0 | 0 | 962.894 | 0.2605403 | 2732.865 | 0.7394597 | 3695.759 | 3.67 | 2.075 | 10.02667 | 18.36 | 69.53833 | 60.75222 | 4.206667 | 3.685556 | 0.09966667 | 0.3498889 | 0.01322222 | 0.04111111 | 0.08444444 | 0.1133333 | 0.09111111 | 4.174444 | 2.945556 | 99109.71 | 103829 | 120 | 2.62 | 1132 | 236 | 2271 | 2113.26 | 41.43545 | 560 | 0 | 0 | 84.194 | 0 | 0 | 0 | 0 | 0 | 0 | 0 | 0 | 0 | 0 | 0 | 0 | 13.919 | 743.2 | 4000 | 578
2024-02-14 12:00 | 3.633333 | 0.4 | 10.95333 | 0.97 | 87.67667 | 7.5 | 0.4433333 | 11.13667 | 1.046667 | 87.37333 | 54.115 | 9.231667 | 5.916667 | 2.171667 | 11.46 | 2.303333 | 0.04483333 | 0.1218333 | 0.06366667 | 0.24 | 0.1666667 | 1.937579 | 0 | 0 | 962.894 | 0.2605403 | 2732.865 | 0.7394597 | 3695.759 | 3.67 | 2.075 | 10.02667 | 18.36 | 69.53833 | 60.75222 | 4.206667 | 3.685556 | 0.09966667 | 0.3498889 | 0.01322222 | 0.04111111 | 0.08444444 | 0.1133333 | 0.09111111 | 4.174444 | 2.945556 | 98149.62 | 102456 | 122 | 2.67 | 1134 | 230 | 2275 | 2113.26 | 42.07345 | 562 | 0 | 0 | 84.194 | 0 | 0 | 0 | 0 | 0 | 0 | 0 | 0 | 0 | 0 | 0 | 0 | 13.919 | 743.2 | 3999 | 247
2024-02-14 13:00 | 3.633333 | 0.4 | 10.95333 | 0.97 | 87.67667 | 7.5 | 0.4433333 | 11.13667 | 1.046667 | 87.37333 | 54.115 | 9.231667 | 5.916667 | 2.171667 | 11.46 | 2.303333 | 0.04483333 | 0.1218333 | 0.06366667 | 0.24 | 0.1666667 | 1.937579 | 0 | 0 | 962.894 | 0.2605403 | 2732.865 | 0.7394597 | 3695.759 | 3.67 | 2.075 | 10.02667 | 18.36 | 69.53833 | 60.75222 | 4.206667 | 3.685556 | 0.09966667 | 0.3498889 | 0.01322222 | 0.04111111 | 0.08444444 | 0.1133333 | 0.09111111 | 4.174444 | 2.945556 | 97347.38 | 101378 | 126 | 2.63 | 1135 | 230 | 2273 | 2113.26 | 41.46172 | 566 | 0 | 0 | 84.194 | 0 | 0 | 0 | 0 | 0 | 0 | 0 | 0 | 0 | 0 | 0 | 0 | 13.919 | 743.2 | 4002 | 23
2024-02-14 14:00 | 3.633333 | 0.4 | 10.95333 | 0.97 | 87.67667 | 7.5 | 0.4433333 | 11.13667 | 1.046667 | 87.37333 | 54.115 | 9.231667 | 5.916667 | 2.171667 | 11.46 | 2.303333 | 0.04483333 | 0.1218333 | 0.06366667 | 0.24 | 0.1666667 | 1.937579 | 0 | 0 | 962.894 | 0.2605403 | 2732.865 | 0.7394597 | 3695.759 | 3.67 | 2.075 | 10.02667 | 18.36 | 69.53833 | 60.75222 | 4.206667 | 3.685556 | 0.09966667 | 0.3498889 | 0.01322222 | 0.04111111 | 0.08444444 | 0.1133333 | 0.09111111 | 4.174444 | 2.945556 | 103762.6 | 107789 | 123 | 2.64 | 1138 | 245 | 2274 | 2113.26 | 42.40969 | 563 | 0 | 0 | 84.194 | 0 | 0 | 0 | 0 | 0 | 0 | 0 | 0 | 0 | 0 | 0 | 0 | 13.919 | 743.2 | 3999 | 22
2024-02-14 15:00 | 3.633333 | 0.4 | 10.95333 | 0.97 | 87.67667 | 7.5 | 0.4433333 | 11.13667 | 1.046667 | 87.37333 | 54.115 | 9.231667 | 5.916667 | 2.171667 | 11.46 | 2.303333 | 0.04483333 | 0.1218333 | 0.06366667 | 0.24 | 0.1666667 | 1.937579 | 0 | 0 | 962.894 | 0.2605403 | 2732.865 | 0.7394597 | 3695.759 | 3.67 | 2.075 | 10.02667 | 18.36 | 69.53833 | 60.75222 | 4.206667 | 3.685556 | 0.09966667 | 0.3498889 | 0.01322222 | 0.04111111 | 0.08444444 | 0.1133333 | 0.09111111 | 4.174444 | 2.945556 | 104659 | 109100 | 116 | 2.65 | 1133 | 246 | 2279 | 2113.26 | 42.26259 | 556 | 0 | 0 | 84.194 | 0 | 0 | 0 | 0 | 0 | 0 | 0 | 0 | 0 | 0 | 0 | 0 | 13.919 | 743.2 | 3998 | 356
2024-02-14 16:00 | 3.633333 | 0.4 | 10.95333 | 0.97 | 87.67667 | 7.5 | 0.4433333 | 11.13667 | 1.046667 | 87.37333 | 54.115 | 9.231667 | 5.916667 | 2.171667 | 11.46 | 2.303333 | 0.04483333 | 0.1218333 | 0.06366667 | 0.24 | 0.1666667 | 1.937579 | 0 | 0 | 962.894 | 0.2605403 | 2732.865 | 0.7394597 | 3695.759 | 3.67 | 2.075 | 10.02667 | 18.36 | 69.53833 | 60.75222 | 4.206667 | 3.685556 | 0.09966667 | 0.3498889 | 0.01322222 | 0.04111111 | 0.08444444 | 0.1133333 | 0.09111111 | 4.174444 | 2.945556 | 105117.8 | 109855 | 113 | 2.66 | 1133 | 247 | 2283 | 2113.26 | 42.34835 | 553 | 0 | 0 | 84.194 | 0 | 0 | 0 | 0 | 0 | 0 | 0 | 0 | 0 | 0 | 0 | 0 | 13.919 | 743.2 | 3998 | 594
2024-02-14 17:00 | 3.633333 | 0.4 | 10.95333 | 0.97 | 87.67667 | 7.5 | 0.4433333 | 11.13667 | 1.046667 | 87.37333 | 54.115 | 9.231667 | 5.916667 | 2.171667 | 11.46 | 2.303333 | 0.04483333 | 0.1218333 | 0.06366667 | 0.24 | 0.1666667 | 1.937579 | 0 | 0 | 962.894 | 0.2605403 | 2732.865 | 0.7394597 | 3695.759 | 3.67 | 2.075 | 10.02667 | 18.36 | 69.53833 | 60.75222 | 4.206667 | 3.685556 | 0.09966667 | 0.3498889 | 0.01322222 | 0.04111111 | 0.08444444 | 0.1133333 | 0.09111111 | 4.174444 | 2.945556 | 97661.69 | 103105 | 106 | 2.68 | 1133 | 231 | 2271 | 2113.26 | 41.20904 | 546 | 0 | 0 | 84.194 | 0 | 0 | 0 | 0 | 0 | 0 | 0 | 0 | 0 | 0 | 0 | 0 | 13.919 | 743.2 | 4001 | 1159
2024-02-14 18:00 | 3.633333 | 0.4 | 10.95333 | 0.97 | 87.67667 | 7.5 | 0.4433333 | 11.13667 | 1.046667 | 87.37333 | 54.115 | 9.231667 | 5.916667 | 2.171667 | 11.46 | 2.303333 | 0.04483333 | 0.1218333 | 0.06366667 | 0.24 | 0.1666667 | 1.937579 | 0 | 0 | 962.894 | 0.2605403 | 2732.865 | 0.7394597 | 3695.759 | 3.67 | 2.075 | 10.02667 | 18.36 | 69.53833 | 60.75222 | 4.206667 | 3.685556 | 0.09966667 | 0.3498889 | 0.01322222 | 0.04111111 | 0.08444444 | 0.1133333 | 0.09111111 | 4.174444 | 2.945556 | 100363.7 | 105870 | 106 | 2.69 | 1132 | 236 | 2268 | 2113.26 | 42.52112 | 546 | 0 | 0 | 84.194 | 0 | 0 | 0 | 0 | 0 | 0 | 0 | 0 | 0 | 0 | 0 | 0 | 13.919 | 743.2 | 3998 | 1212
2024-02-14 20:00 | 3.633333 | 0.4 | 10.95333 | 0.97 | 87.67667 | 7.5 | 0.4433333 | 11.13667 | 1.046667 | 87.37333 | 54.115 | 9.231667 | 5.916667 | 2.171667 | 11.46 | 2.303333 | 0.04483333 | 0.1218333 | 0.06366667 | 0.24 | 0.1666667 | 1.937579 | 0 | 0 | 962.894 | 0.2605403 | 2732.865 | 0.7394597 | 3695.759 | 3.67 | 2.075 | 10.02667 | 18.36 | 69.53833 | 60.75222 | 4.206667 | 3.685556 | 0.09966667 | 0.3498889 | 0.01322222 | 0.04111111 | 0.08444444 | 0.1133333 | 0.09111111 | 4.174444 | 2.945556 | 101211.1 | 106233 | 111 | 2.66 | 1133 | 239 | 2279 | 2113.26 | 41.5855 | 551 | 0 | 0 | 84.194 | 0 | 0 | 0 | 0 | 0 | 0 | 0 | 0 | 0 | 0 | 0 | 0 | 13.919 | 743.2 | 3999 | 822
2024-02-14 21:00 | 3.633333 | 0.4 | 10.95333 | 0.97 | 87.67667 | 7.5 | 0.4433333 | 11.13667 | 1.046667 | 87.37333 | 54.115 | 9.231667 | 5.916667 | 2.171667 | 11.46 | 2.303333 | 0.04483333 | 0.1218333 | 0.06366667 | 0.24 | 0.1666667 | 1.937579 | 0 | 0 | 962.894 | 0.2605403 | 2732.865 | 0.7394597 | 3695.759 | 3.67 | 2.075 | 10.02667 | 18.36 | 69.53833 | 60.75222 | 4.206667 | 3.685556 | 0.09966667 | 0.3498889 | 0.01322222 | 0.04111111 | 0.08444444 | 0.1133333 | 0.09111111 | 4.174444 | 2.945556 | 101671.1 | 106372 | 111 | 2.7 | 1133 | 237 | 2282 | 2113.26 | 41.97782 | 551 | 0 | 0 | 84.194 | 0 | 0 | 0 | 0 | 0 | 0 | 0 | 0 | 0 | 0 | 0 | 0 | 13.919 | 743.2 | 3999 | 564
2024-02-14 22:00 | 3.633333 | 0.4 | 10.95333 | 0.97 | 87.67667 | 7.5 | 0.4433333 | 11.13667 | 1.046667 | 87.37333 | 54.115 | 9.231667 | 5.916667 | 2.171667 | 11.46 | 2.303333 | 0.04483333 | 0.1218333 | 0.06366667 | 0.24 | 0.1666667 | 1.937579 | 0 | 0 | 962.894 | 0.2605403 | 2732.865 | 0.7394597 | 3695.759 | 3.67 | 2.075 | 10.02667 | 18.36 | 69.53833 | 60.75222 | 4.206667 | 3.685556 | 0.09966667 | 0.3498889 | 0.01322222 | 0.04111111 | 0.08444444 | 0.1133333 | 0.09111111 | 4.174444 | 2.945556 | 102279.8 | 106520 | 120 | 2.68 | 1133 | 238 | 2283 | 2113.26 | 42.11482 | 560 | 0 | 0 | 84.194 | 0 | 0 | 0 | 0 | 0 | 0 | 0 | 0 | 0 | 0 | 0 | 0 | 13.919 | 743.2 | 4000 | 193
2024-02-14 23:00 | 3.633333 | 0.4 | 10.95333 | 0.97 | 87.67667 | 7.5 | 0.4433333 | 11.13667 | 1.046667 | 87.37333 | 54.115 | 9.231667 | 5.916667 | 2.171667 | 11.46 | 2.303333 | 0.04483333 | 0.1218333 | 0.06366667 | 0.24 | 0.1666667 | 1.937579 | 0 | 0 | 962.894 | 0.2605403 | 2732.865 | 0.7394597 | 3695.759 | 3.67 | 2.075 | 10.02667 | 18.36 | 69.53833 | 60.75222 | 4.206667 | 3.685556 | 0.09966667 | 0.3498889 | 0.01322222 | 0.04111111 | 0.08444444 | 0.1133333 | 0.09111111 | 4.174444 | 2.945556 | 103394 | 107392 | 125 | 2.68 | 1133 | 240 | 2278 | 2113.26 | 42.38979 | 565 | 0 | 0 | 84.194 | 0 | 0 | 0 | 0 | 0 | 0 | 0 | 0 | 0 | 0 | 0 | 0 | 13.919 | 743.2 | 3998 | 0
2024-02-15 | 3.5 | 0.41 | 10.92667 | 0.9666667 | 87.69667 | 8.133333 | 0.4466667 | 11.11333 | 1.04 | 87.4 | 54.39833 | 10.00333 | 5.93 | 2.271667 | 11.06167 | 2.201667 | 0.0455 | 0.1245 | 0.06516667 | 0.2433333 | 0.1783333 | 1.866883 | 0 | 0 | 991.104 | 0.265358 | 2743.865 | 0.734642 | 3734.969 | 4.343333 | 1.918333 | 10.73167 | 17.99167 | 69.35833 | 60.87444 | 4.116667 | 3.688889 | 0.09344444 | 0.338 | 0.01277778 | 0.03311111 | 0.07555556 | 0.07888889 | 0.08888889 | 4.207778 | 2.688889 | 100609 | 104149 | 127 | 2.69 | 1162 | 238 | 2260 | 2151.42 | 40.3298 | 567 | 0 | 0 | 73.913 | 0 | 0 | 0 | 0 | 0 | 0 | 0 | 0 | 0 | 0 | 0 | 0 | 9.6 | 751.488 | 3540 | 0
2024-02-15 01:00 | 3.5 | 0.41 | 10.92667 | 0.9666667 | 87.69667 | 8.133333 | 0.4466667 | 11.11333 | 1.04 | 87.4 | 54.39833 | 10.00333 | 5.93 | 2.271667 | 11.06167 | 2.201667 | 0.0455 | 0.1245 | 0.06516667 | 0.2433333 | 0.1783333 | 1.866883 | 0 | 0 | 991.104 | 0.265358 | 2743.865 | 0.734642 | 3734.969 | 4.343333 | 1.918333 | 10.73167 | 17.99167 | 69.35833 | 60.87444 | 4.116667 | 3.688889 | 0.09344444 | 0.338 | 0.01277778 | 0.03311111 | 0.07555556 | 0.07888889 | 0.08888889 | 4.207778 | 2.688889 | 101597.5 | 106429 | 109 | 2.73 | 1148 | 238 | 2280 | 2151.42 | 41.29984 | 549 | 0 | 0 | 73.913 | 0 | 0 | 0 | 0 | 0 | 0 | 0 | 0 | 0 | 0 | 0 | 0 | 9.6 | 751.488 | 3999 | 669
2024-02-15 02:00 | 3.5 | 0.41 | 10.92667 | 0.9666667 | 87.69667 | 8.133333 | 0.4466667 | 11.11333 | 1.04 | 87.4 | 54.39833 | 10.00333 | 5.93 | 2.271667 | 11.06167 | 2.201667 | 0.0455 | 0.1245 | 0.06516667 | 0.2433333 | 0.1783333 | 1.866883 | 0 | 0 | 991.104 | 0.265358 | 2743.865 | 0.734642 | 3734.969 | 4.343333 | 1.918333 | 10.73167 | 17.99167 | 69.35833 | 60.87444 | 4.116667 | 3.688889 | 0.09344444 | 0.338 | 0.01277778 | 0.03311111 | 0.07555556 | 0.07888889 | 0.08888889 | 4.207778 | 2.688889 | 102895.2 | 107547 | 110 | 2.71 | 1148 | 242 | 2280 | 2151.42 | 41.75623 | 550 | 0 | 0 | 73.913 | 0 | 0 | 0 | 0 | 0 | 0 | 0 | 0 | 0 | 0 | 0 | 0 | 9.6 | 751.488 | 3996 | 527
2024-02-15 03:00 | 3.5 | 0.41 | 10.92667 | 0.9666667 | 87.69667 | 8.133333 | 0.4466667 | 11.11333 | 1.04 | 87.4 | 54.39833 | 10.00333 | 5.93 | 2.271667 | 11.06167 | 2.201667 | 0.0455 | 0.1245 | 0.06516667 | 0.2433333 | 0.1783333 | 1.866883 | 0 | 0 | 991.104 | 0.265358 | 2743.865 | 0.734642 | 3734.969 | 4.343333 | 1.918333 | 10.73167 | 17.99167 | 69.35833 | 60.87444 | 4.116667 | 3.688889 | 0.09344444 | 0.338 | 0.01277778 | 0.03311111 | 0.07555556 | 0.07888889 | 0.08888889 | 4.207778 | 2.688889 | 104198 | 108803 | 117 | 2.69 | 1139 | 244 | 2279 | 2151.42 | 42.21557 | 557 | 0 | 0 | 73.913 | 0 | 0 | 0 | 0 | 0 | 0 | 0 | 0 | 0 | 0 | 0 | 0 | 9.6 | 751.488 | 3999 | 487
2024-02-15 04:00 | 3.5 | 0.41 | 10.92667 | 0.9666667 | 87.69667 | 8.133333 | 0.4466667 | 11.11333 | 1.04 | 87.4 | 54.39833 | 10.00333 | 5.93 | 2.271667 | 11.06167 | 2.201667 | 0.0455 | 0.1245 | 0.06516667 | 0.2433333 | 0.1783333 | 1.866883 | 0 | 0 | 991.104 | 0.265358 | 2743.865 | 0.734642 | 3734.969 | 4.343333 | 1.918333 | 10.73167 | 17.99167 | 69.35833 | 60.87444 | 4.116667 | 3.688889 | 0.09344444 | 0.338 | 0.01277778 | 0.03311111 | 0.07555556 | 0.07888889 | 0.08888889 | 4.207778 | 2.688889 | 104570.7 | 108902 | 130 | 2.72 | 1148 | 245 | 2286 | 2151.42 | 42.43746 | 570 | 0 | 0 | 73.913 | 0 | 0 | 0 | 0 | 0 | 0 | 0 | 0 | 0 | 0 | 0 | 0 | 9.6 | 751.488 | 3999 | 267
2024-02-15 05:00 | 3.5 | 0.41 | 10.92667 | 0.9666667 | 87.69667 | 8.133333 | 0.4466667 | 11.11333 | 1.04 | 87.4 | 54.39833 | 10.00333 | 5.93 | 2.271667 | 11.06167 | 2.201667 | 0.0455 | 0.1245 | 0.06516667 | 0.2433333 | 0.1783333 | 1.866883 | 0 | 0 | 991.104 | 0.265358 | 2743.865 | 0.734642 | 3734.969 | 4.343333 | 1.918333 | 10.73167 | 17.99167 | 69.35833 | 60.87444 | 4.116667 | 3.688889 | 0.09344444 | 0.338 | 0.01277778 | 0.03311111 | 0.07555556 | 0.07888889 | 0.08888889 | 4.207778 | 2.688889 | 103055 | 107055 | 135 | 2.7 | 1148 | 241 | 2272 | 2151.42 | 42.67458 | 575 | 0 | 0 | 73.913 | 0 | 0 | 0 | 0 | 0 | 0 | 0 | 0 | 0 | 0 | 0 | 0 | 9.6 | 751.488 | 4000 | 0
2024-02-15 06:00 | 3.5 | 0.41 | 10.92667 | 0.9666667 | 87.69667 | 8.133333 | 0.4466667 | 11.11333 | 1.04 | 87.4 | 54.39833 | 10.00333 | 5.93 | 2.271667 | 11.06167 | 2.201667 | 0.0455 | 0.1245 | 0.06516667 | 0.2433333 | 0.1783333 | 1.866883 | 0 | 0 | 991.104 | 0.265358 | 2743.865 | 0.734642 | 3734.969 | 4.343333 | 1.918333 | 10.73167 | 17.99167 | 69.35833 | 60.87444 | 4.116667 | 3.688889 | 0.09344444 | 0.338 | 0.01277778 | 0.03311111 | 0.07555556 | 0.07888889 | 0.08888889 | 4.207778 | 2.688889 | 102116 | 106115 | 129 | 2.68 | 1148 | 240 | 2294 | 2151.42 | 42.24355 | 569 | 0 | 0 | 73.913 | 0 | 0 | 0 | 0 | 0 | 0 | 0 | 0 | 0 | 0 | 0 | 0 | 9.6 | 751.488 | 3999 | 0
2024-02-15 07:00 | 3.5 | 0.41 | 10.92667 | 0.9666667 | 87.69667 | 8.133333 | 0.4466667 | 11.11333 | 1.04 | 87.4 | 54.39833 | 10.00333 | 5.93 | 2.271667 | 11.06167 | 2.201667 | 0.0455 | 0.1245 | 0.06516667 | 0.2433333 | 0.1783333 | 1.866883 | 0 | 0 | 991.104 | 0.265358 | 2743.865 | 0.734642 | 3734.969 | 4.343333 | 1.918333 | 10.73167 | 17.99167 | 69.35833 | 60.87444 | 4.116667 | 3.688889 | 0.09344444 | 0.338 | 0.01277778 | 0.03311111 | 0.07555556 | 0.07888889 | 0.08888889 | 4.207778 | 2.688889 | 104571 | 108570 | 126 | 2.69 | 1146 | 244 | 2285 | 2151.42 | 42.50228 | 566 | 0 | 0 | 73.913 | 0 | 0 | 0 | 0 | 0 | 0 | 0 | 0 | 0 | 0 | 0 | 0 | 9.6 | 751.488 | 3999 | 0
2024-02-15 08:00 | 3.5 | 0.41 | 10.92667 | 0.9666667 | 87.69667 | 8.133333 | 0.4466667 | 11.11333 | 1.04 | 87.4 | 54.39833 | 10.00333 | 5.93 | 2.271667 | 11.06167 | 2.201667 | 0.0455 | 0.1245 | 0.06516667 | 0.2433333 | 0.1783333 | 1.866883 | 0 | 0 | 991.104 | 0.265358 | 2743.865 | 0.734642 | 3734.969 | 4.343333 | 1.918333 | 10.73167 | 17.99167 | 69.35833 | 60.87444 | 4.116667 | 3.688889 | 0.09344444 | 0.338 | 0.01277778 | 0.03311111 | 0.07555556 | 0.07888889 | 0.08888889 | 4.207778 | 2.688889 | 102245 | 106974 | 116 | 2.68 | 1132 | 239 | 2277 | 2151.42 | 42.92227 | 556 | 0 | 0 | 73.913 | 0 | 0 | 0 | 0 | 0 | 0 | 0 | 0 | 0 | 0 | 0 | 0 | 9.6 | 751.488 | 4001 | 585
2024-02-15 09:00 | 3.5 | 0.41 | 10.92667 | 0.9666667 | 87.69667 | 8.133333 | 0.4466667 | 11.11333 | 1.04 | 87.4 | 54.39833 | 10.00333 | 5.93 | 2.271667 | 11.06167 | 2.201667 | 0.0455 | 0.1245 | 0.06516667 | 0.2433333 | 0.1783333 | 1.866883 | 0 | 0 | 991.104 | 0.265358 | 2743.865 | 0.734642 | 3734.969 | 4.343333 | 1.918333 | 10.73167 | 17.99167 | 69.35833 | 60.87444 | 4.116667 | 3.688889 | 0.09344444 | 0.338 | 0.01277778 | 0.03311111 | 0.07555556 | 0.07888889 | 0.08888889 | 4.207778 | 2.688889 | 101725.8 | 106813 | 115 | 2.68 | 1130 | 239 | 2268 | 2151.42 | 41.56502 | 555 | 0 | 0 | 73.913 | 0 | 0 | 0 | 0 | 0 | 0 | 0 | 0 | 0 | 0 | 0 | 0 | 9.6 | 751.488 | 4002 | 872
2024-02-15 10:00 | 3.5 | 0.41 | 10.92667 | 0.9666667 | 87.69667 | 8.133333 | 0.4466667 | 11.11333 | 1.04 | 87.4 | 54.39833 | 10.00333 | 5.93 | 2.271667 | 11.06167 | 2.201667 | 0.0455 | 0.1245 | 0.06516667 | 0.2433333 | 0.1783333 | 1.866883 | 0 | 0 | 991.104 | 0.265358 | 2743.865 | 0.734642 | 3734.969 | 4.343333 | 1.918333 | 10.73167 | 17.99167 | 69.35833 | 60.87444 | 4.116667 | 3.688889 | 0.09344444 | 0.338 | 0.01277778 | 0.03311111 | 0.07555556 | 0.07888889 | 0.08888889 | 4.207778 | 2.688889 | 102607.6 | 107420 | 116 | 2.68 | 1131 | 240 | 2269 | 2151.42 | 41.68607 | 556 | 0 | 0 | 73.913 | 0 | 0 | 0 | 0 | 0 | 0 | 0 | 0 | 0 | 0 | 0 | 0 | 9.6 | 751.488 | 4001 | 652
2024-02-15 11:00 | 3.5 | 0.41 | 10.92667 | 0.9666667 | 87.69667 | 8.133333 | 0.4466667 | 11.11333 | 1.04 | 87.4 | 54.39833 | 10.00333 | 5.93 | 2.271667 | 11.06167 | 2.201667 | 0.0455 | 0.1245 | 0.06516667 | 0.2433333 | 0.1783333 | 1.866883 | 0 | 0 | 991.104 | 0.265358 | 2743.865 | 0.734642 | 3734.969 | 4.343333 | 1.918333 | 10.73167 | 17.99167 | 69.35833 | 60.87444 | 4.116667 | 3.688889 | 0.09344444 | 0.338 | 0.01277778 | 0.03311111 | 0.07555556 | 0.07888889 | 0.08888889 | 4.207778 | 2.688889 | 101854 | 106804 | 109 | 2.68 | 1128 | 239 | 2270 | 2151.42 | 42.2657 | 549 | 0 | 0 | 73.913 | 0 | 0 | 0 | 0 | 0 | 0 | 0 | 0 | 0 | 0 | 0 | 0 | 9.6 | 751.488 | 3998 | 765
2024-02-15 12:00 | 3.5 | 0.41 | 10.92667 | 0.9666667 | 87.69667 | 8.133333 | 0.4466667 | 11.11333 | 1.04 | 87.4 | 54.39833 | 10.00333 | 5.93 | 2.271667 | 11.06167 | 2.201667 | 0.0455 | 0.1245 | 0.06516667 | 0.2433333 | 0.1783333 | 1.866883 | 0 | 0 | 991.104 | 0.265358 | 2743.865 | 0.734642 | 3734.969 | 4.343333 | 1.918333 | 10.73167 | 17.99167 | 69.35833 | 60.87444 | 4.116667 | 3.688889 | 0.09344444 | 0.338 | 0.01277778 | 0.03311111 | 0.07555556 | 0.07888889 | 0.08888889 | 4.207778 | 2.688889 | 100830 | 104829 | 117 | 2.67 | 1135 | 236 | 2279 | 2151.42 | 40.77715 | 557 | 0 | 0 | 73.913 | 0 | 0 | 0 | 0 | 0 | 0 | 0 | 0 | 0 | 0 | 0 | 0 | 9.6 | 751.488 | 3999 | 0
2024-02-15 13:00 | 3.5 | 0.41 | 10.92667 | 0.9666667 | 87.69667 | 8.133333 | 0.4466667 | 11.11333 | 1.04 | 87.4 | 54.39833 | 10.00333 | 5.93 | 2.271667 | 11.06167 | 2.201667 | 0.0455 | 0.1245 | 0.06516667 | 0.2433333 | 0.1783333 | 1.866883 | 0 | 0 | 991.104 | 0.265358 | 2743.865 | 0.734642 | 3734.969 | 4.343333 | 1.918333 | 10.73167 | 17.99167 | 69.35833 | 60.87444 | 4.116667 | 3.688889 | 0.09344444 | 0.338 | 0.01277778 | 0.03311111 | 0.07555556 | 0.07888889 | 0.08888889 | 4.207778 | 2.688889 | 98813.31 | 103667 | 112 | 2.67 | 1126 | 232 | 2267 | 2151.42 | 42.42215 | 552 | 0 | 0 | 73.913 | 0 | 0 | 0 | 0 | 0 | 0 | 0 | 0 | 0 | 0 | 0 | 0 | 9.6 | 751.488 | 4000 | 686
2024-02-15 14:00 | 3.5 | 0.41 | 10.92667 | 0.9666667 | 87.69667 | 8.133333 | 0.4466667 | 11.11333 | 1.04 | 87.4 | 54.39833 | 10.00333 | 5.93 | 2.271667 | 11.06167 | 2.201667 | 0.0455 | 0.1245 | 0.06516667 | 0.2433333 | 0.1783333 | 1.866883 | 0 | 0 | 991.104 | 0.265358 | 2743.865 | 0.734642 | 3734.969 | 4.343333 | 1.918333 | 10.73167 | 17.99167 | 69.35833 | 60.87444 | 4.116667 | 3.688889 | 0.09344444 | 0.338 | 0.01277778 | 0.03311111 | 0.07555556 | 0.07888889 | 0.08888889 | 4.207778 | 2.688889 | 100055.5 | 104896 | 114 | 2.65 | 1129 | 236 | 2273 | 2151.42 | 41.67629 | 554 | 0 | 0 | 73.913 | 0 | 0 | 0 | 0 | 0 | 0 | 0 | 0 | 0 | 0 | 0 | 0 | 9.6 | 751.488 | 3998 | 677
2024-02-15 15:00 | 3.5 | 0.41 | 10.92667 | 0.9666667 | 87.69667 | 8.133333 | 0.4466667 | 11.11333 | 1.04 | 87.4 | 54.39833 | 10.00333 | 5.93 | 2.271667 | 11.06167 | 2.201667 | 0.0455 | 0.1245 | 0.06516667 | 0.2433333 | 0.1783333 | 1.866883 | 0 | 0 | 991.104 | 0.265358 | 2743.865 | 0.734642 | 3734.969 | 4.343333 | 1.918333 | 10.73167 | 17.99167 | 69.35833 | 60.87444 | 4.116667 | 3.688889 | 0.09344444 | 0.338 | 0.01277778 | 0.03311111 | 0.07555556 | 0.07888889 | 0.08888889 | 4.207778 | 2.688889 | 100433 | 104769 | 120 | 2.63 | 1133 | 238 | 2283 | 2151.42 | 40.80593 | 560 | 0 | 0 | 73.913 | 0 | 0 | 0 | 0 | 0 | 0 | 0 | 0 | 0 | 0 | 0 | 0 | 9.6 | 751.488 | 4000 | 270
2024-02-15 16:00 | 3.5 | 0.41 | 10.92667 | 0.9666667 | 87.69667 | 8.133333 | 0.4466667 | 11.11333 | 1.04 | 87.4 | 54.39833 | 10.00333 | 5.93 | 2.271667 | 11.06167 | 2.201667 | 0.0455 | 0.1245 | 0.06516667 | 0.2433333 | 0.1783333 | 1.866883 | 0 | 0 | 991.104 | 0.265358 | 2743.865 | 0.734642 | 3734.969 | 4.343333 | 1.918333 | 10.73167 | 17.99167 | 69.35833 | 60.87444 | 4.116667 | 3.688889 | 0.09344444 | 0.338 | 0.01277778 | 0.03311111 | 0.07555556 | 0.07888889 | 0.08888889 | 4.207778 | 2.688889 | 103303.6 | 107997 | 114 | 2.65 | 1133 | 244 | 2283 | 2151.42 | 41.28717 | 554 | 0 | 0 | 73.913 | 0 | 0 | 0 | 0 | 0 | 0 | 0 | 0 | 0 | 0 | 0 | 0 | 9.6 | 751.488 | 3999 | 558
2024-02-15 17:00 | 3.5 | 0.41 | 10.92667 | 0.9666667 | 87.69667 | 8.133333 | 0.4466667 | 11.11333 | 1.04 | 87.4 | 54.39833 | 10.00333 | 5.93 | 2.271667 | 11.06167 | 2.201667 | 0.0455 | 0.1245 | 0.06516667 | 0.2433333 | 0.1783333 | 1.866883 | 0 | 0 | 991.104 | 0.265358 | 2743.865 | 0.734642 | 3734.969 | 4.343333 | 1.918333 | 10.73167 | 17.99167 | 69.35833 | 60.87444 | 4.116667 | 3.688889 | 0.09344444 | 0.338 | 0.01277778 | 0.03311111 | 0.07555556 | 0.07888889 | 0.08888889 | 4.207778 | 2.688889 | 103557.5 | 107895 | 127 | 2.66 | 1135 | 243 | 2286 | 2151.42 | 42.44093 | 567 | 0 | 0 | 73.913 | 0 | 0 | 0 | 0 | 0 | 0 | 0 | 0 | 0 | 0 | 0 | 0 | 9.6 | 751.488 | 3999 | 272
2024-02-15 18:00 | 3.5 | 0.41 | 10.92667 | 0.9666667 | 87.69667 | 8.133333 | 0.4466667 | 11.11333 | 1.04 | 87.4 | 54.39833 | 10.00333 | 5.93 | 2.271667 | 11.06167 | 2.201667 | 0.0455 | 0.1245 | 0.06516667 | 0.2433333 | 0.1783333 | 1.866883 | 0 | 0 | 991.104 | 0.265358 | 2743.865 | 0.734642 | 3734.969 | 4.343333 | 1.918333 | 10.73167 | 17.99167 | 69.35833 | 60.87444 | 4.116667 | 3.688889 | 0.09344444 | 0.338 | 0.01277778 | 0.03311111 | 0.07555556 | 0.07888889 | 0.08888889 | 4.207778 | 2.688889 | 103233.3 | 107298 | 125 | 2.68 | 1136 | 241 | 2286 | 2151.42 | 40.99235 | 565 | 0 | 0 | 73.913 | 0 | 0 | 0 | 0 | 0 | 0 | 0 | 0 | 0 | 0 | 0 | 0 | 9.6 | 751.488 | 4000 | 52
2024-02-15 19:00 | 3.5 | 0.41 | 10.92667 | 0.9666667 | 87.69667 | 8.133333 | 0.4466667 | 11.11333 | 1.04 | 87.4 | 54.39833 | 10.00333 | 5.93 | 2.271667 | 11.06167 | 2.201667 | 0.0455 | 0.1245 | 0.06516667 | 0.2433333 | 0.1783333 | 1.866883 | 0 | 0 | 991.104 | 0.265358 | 2743.865 | 0.734642 | 3734.969 | 4.343333 | 1.918333 | 10.73167 | 17.99167 | 69.35833 | 60.87444 | 4.116667 | 3.688889 | 0.09344444 | 0.338 | 0.01277778 | 0.03311111 | 0.07555556 | 0.07888889 | 0.08888889 | 4.207778 | 2.688889 | 98634.96 | 102907 | 124 | 2.69 | 1136 | 230 | 2285 | 2151.42 | 41.54127 | 564 | 0 | 0 | 73.913 | 0 | 0 | 0 | 0 | 0 | 0 | 0 | 0 | 0 | 0 | 0 | 0 | 9.6 | 751.488 | 4002 | 217
2024-02-15 20:00 | 3.5 | 0.41 | 10.92667 | 0.9666667 | 87.69667 | 8.133333 | 0.4466667 | 11.11333 | 1.04 | 87.4 | 54.39833 | 10.00333 | 5.93 | 2.271667 | 11.06167 | 2.201667 | 0.0455 | 0.1245 | 0.06516667 | 0.2433333 | 0.1783333 | 1.866883 | 0 | 0 | 991.104 | 0.265358 | 2743.865 | 0.734642 | 3734.969 | 4.343333 | 1.918333 | 10.73167 | 17.99167 | 69.35833 | 60.87444 | 4.116667 | 3.688889 | 0.09344444 | 0.338 | 0.01277778 | 0.03311111 | 0.07555556 | 0.07888889 | 0.08888889 | 4.207778 | 2.688889 | 99482.38 | 103955 | 119 | 2.69 | 1134 | 232 | 2282 | 2151.42 | 41.02505 | 559 | 0 | 0 | 73.913 | 0 | 0 | 0 | 0 | 0 | 0 | 0 | 0 | 0 | 0 | 0 | 0 | 9.6 | 751.488 | 3996 | 383
2024-02-15 21:00 | 3.5 | 0.41 | 10.92667 | 0.9666667 | 87.69667 | 8.133333 | 0.4466667 | 11.11333 | 1.04 | 87.4 | 54.39833 | 10.00333 | 5.93 | 2.271667 | 11.06167 | 2.201667 | 0.0455 | 0.1245 | 0.06516667 | 0.2433333 | 0.1783333 | 1.866883 | 0 | 0 | 991.104 | 0.265358 | 2743.865 | 0.734642 | 3734.969 | 4.343333 | 1.918333 | 10.73167 | 17.99167 | 69.35833 | 60.87444 | 4.116667 | 3.688889 | 0.09344444 | 0.338 | 0.01277778 | 0.03311111 | 0.07555556 | 0.07888889 | 0.08888889 | 4.207778 | 2.688889 | 100392.5 | 105169 | 116 | 2.7 | 1132 | 234 | 2285 | 2151.42 | 40.00923 | 556 | 0 | 0 | 73.913 | 0 | 0 | 0 | 0 | 0 | 0 | 0 | 0 | 0 | 0 | 0 | 0 | 9.6 | 751.488 | 4000 | 624
2024-02-15 22:00 | 3.5 | 0.41 | 10.92667 | 0.9666667 | 87.69667 | 8.133333 | 0.4466667 | 11.11333 | 1.04 | 87.4 | 54.39833 | 10.00333 | 5.93 | 2.271667 | 11.06167 | 2.201667 | 0.0455 | 0.1245 | 0.06516667 | 0.2433333 | 0.1783333 | 1.866883 | 0 | 0 | 991.104 | 0.265358 | 2743.865 | 0.734642 | 3734.969 | 4.343333 | 1.918333 | 10.73167 | 17.99167 | 69.35833 | 60.87444 | 4.116667 | 3.688889 | 0.09344444 | 0.338 | 0.01277778 | 0.03311111 | 0.07555556 | 0.07888889 | 0.08888889 | 4.207778 | 2.688889 | 101093.8 | 105668 | 119 | 2.67 | 1134 | 237 | 2284 | 2151.42 | 39.93536 | 559 | 0 | 0 | 73.913 | 0 | 0 | 0 | 0 | 0 | 0 | 0 | 0 | 0 | 0 | 0 | 0 | 9.6 | 751.488 | 3998 | 463
2024-02-15 23:00 | 3.5 | 0.41 | 10.92667 | 0.9666667 | 87.69667 | 8.133333 | 0.4466667 | 11.11333 | 1.04 | 87.4 | 54.39833 | 10.00333 | 5.93 | 2.271667 | 11.06167 | 2.201667 | 0.0455 | 0.1245 | 0.06516667 | 0.2433333 | 0.1783333 | 1.866883 | 0 | 0 | 991.104 | 0.265358 | 2743.865 | 0.734642 | 3734.969 | 4.343333 | 1.918333 | 10.73167 | 17.99167 | 69.35833 | 60.87444 | 4.116667 | 3.688889 | 0.09344444 | 0.338 | 0.01277778 | 0.03311111 | 0.07555556 | 0.07888889 | 0.08888889 | 4.207778 | 2.688889 | 100739 | 105121 | 120 | 2.68 | 1134 | 236 | 2279 | 2151.42 | 39.79334 | 560 | 0 | 0 | 73.913 | 0 | 0 | 0 | 0 | 0 | 0 | 0 | 0 | 0 | 0 | 0 | 0 | 9.6 | 751.488 | 4000 | 307
2024-02-19 01:00 | 3.8 | 0.4133333 | 10.94 | 0.9533333 | 87.69333 | 6.966667 | 0.4433333 | 11.18 | 1.036667 | 87.34 | 54.52333 | 9.486667 | 5.806667 | 2.365 | 11.085 | 2.048333 | 0.04916667 | 0.1215 | 0.0685 | 0.1933333 | 0.2016667 | 1.909992 | 0 | 0 | 923.099 | 0.2613804 | 2608.532 | 0.7386196 | 3531.631 | 4.971667 | 3.026667 | 10.66583 | 20.09333 | 66.21417 | 60.89778 | 4.197778 | 3.603333 | 0.09777778 | 0.3373333 | 0.01188889 | 0.03155556 | 0.06888889 | 0.1666667 | 0.09555556 | 4.171111 | 2.533333 | 101349.4 | 107073 | 96 | 2.72 | 1150 | 240 | 2300 | 2043.34 | 41.01466 | 546 | 0 | 0 | 73.576 | 0 | 0 | 0 | 0 | 0 | 0 | 0 | 0 | 0 | 0 | 0 | 0 | 15.307 | 739.6 | 4000 | 1385
2024-02-19 03:00 | 3.8 | 0.4133333 | 10.94 | 0.9533333 | 87.69333 | 6.966667 | 0.4433333 | 11.18 | 1.036667 | 87.34 | 54.52333 | 9.486667 | 5.806667 | 2.365 | 11.085 | 2.048333 | 0.04916667 | 0.1215 | 0.0685 | 0.1933333 | 0.2016667 | 1.909992 | 0 | 0 | 923.099 | 0.2613804 | 2608.532 | 0.7386196 | 3531.631 | 4.971667 | 3.026667 | 10.66583 | 20.09333 | 66.21417 | 60.89778 | 4.197778 | 3.603333 | 0.09777778 | 0.3373333 | 0.01188889 | 0.03155556 | 0.06888889 | 0.1666667 | 0.09555556 | 4.171111 | 2.533333 | 102463.6 | 106868 | 121 | 2.71 | 1150 | 240 | 2299 | 2043.34 | 41.06081 | 571 | 0 | 0 | 73.576 | 0 | 0 | 0 | 0 | 0 | 0 | 0 | 0 | 0 | 0 | 0 | 0 | 15.307 | 739.6 | 4000 | 325
2024-02-19 04:00 | 3.8 | 0.4133333 | 10.94 | 0.9533333 | 87.69333 | 6.966667 | 0.4433333 | 11.18 | 1.036667 | 87.34 | 54.52333 | 9.486667 | 5.806667 | 2.365 | 11.085 | 2.048333 | 0.04916667 | 0.1215 | 0.0685 | 0.1933333 | 0.2016667 | 1.909992 | 0 | 0 | 923.099 | 0.2613804 | 2608.532 | 0.7386196 | 3531.631 | 4.971667 | 3.026667 | 10.66583 | 20.09333 | 66.21417 | 60.89778 | 4.197778 | 3.603333 | 0.09777778 | 0.3373333 | 0.01188889 | 0.03155556 | 0.06888889 | 0.1666667 | 0.09555556 | 4.171111 | 2.533333 | 102627.3 | 107766 | 105 | 2.72 | 1152 | 242 | 2300 | 2043.34 | 40.83045 | 555 | 0 | 0 | 73.576 | 0 | 0 | 0 | 0 | 0 | 0 | 0 | 0 | 0 | 0 | 0 | 0 | 15.307 | 739.6 | 4000 | 915
2024-02-19 05:00 | 3.8 | 0.4133333 | 10.94 | 0.9533333 | 87.69333 | 6.966667 | 0.4433333 | 11.18 | 1.036667 | 87.34 | 54.52333 | 9.486667 | 5.806667 | 2.365 | 11.085 | 2.048333 | 0.04916667 | 0.1215 | 0.0685 | 0.1933333 | 0.2016667 | 1.909992 | 0 | 0 | 923.099 | 0.2613804 | 2608.532 | 0.7386196 | 3531.631 | 4.971667 | 3.026667 | 10.66583 | 20.09333 | 66.21417 | 60.89778 | 4.197778 | 3.603333 | 0.09777778 | 0.3373333 | 0.01188889 | 0.03155556 | 0.06888889 | 0.1666667 | 0.09555556 | 4.171111 | 2.533333 | 100963.9 | 106222 | 100 | 2.7 | 1152 | 240 | 2300 | 2043.34 | 41.25 | 550 | 0 | 0 | 73.576 | 0 | 0 | 0 | 0 | 0 | 0 | 0 | 0 | 0 | 0 | 0 | 0 | 15.307 | 739.6 | 4000 | 1011
2024-02-19 06:00 | 3.8 | 0.4133333 | 10.94 | 0.9533333 | 87.69333 | 6.966667 | 0.4433333 | 11.18 | 1.036667 | 87.34 | 54.52333 | 9.486667 | 5.806667 | 2.365 | 11.085 | 2.048333 | 0.04916667 | 0.1215 | 0.0685 | 0.1933333 | 0.2016667 | 1.909992 | 0 | 0 | 923.099 | 0.2613804 | 2608.532 | 0.7386196 | 3531.631 | 4.971667 | 3.026667 | 10.66583 | 20.09333 | 66.21417 | 60.89778 | 4.197778 | 3.603333 | 0.09777778 | 0.3373333 | 0.01188889 | 0.03155556 | 0.06888889 | 0.1666667 | 0.09555556 | 4.171111 | 2.533333 | 100416.2 | 105809 | 105 | 2.71 | 1148 | 238 | 2299 | 2043.34 | 41.8674 | 555 | 0 | 0 | 73.576 | 0 | 0 | 0 | 0 | 0 | 0 | 0 | 0 | 0 | 0 | 0 | 0 | 15.307 | 739.6 | 3999 | 1120
2024-02-19 07:00 | 3.8 | 0.4133333 | 10.94 | 0.9533333 | 87.69333 | 6.966667 | 0.4433333 | 11.18 | 1.036667 | 87.34 | 54.52333 | 9.486667 | 5.806667 | 2.365 | 11.085 | 2.048333 | 0.04916667 | 0.1215 | 0.0685 | 0.1933333 | 0.2016667 | 1.909992 | 0 | 0 | 923.099 | 0.2613804 | 2608.532 | 0.7386196 | 3531.631 | 4.971667 | 3.026667 | 10.66583 | 20.09333 | 66.21417 | 60.89778 | 4.197778 | 3.603333 | 0.09777778 | 0.3373333 | 0.01188889 | 0.03155556 | 0.06888889 | 0.1666667 | 0.09555556 | 4.171111 | 2.533333 | 100567.4 | 105838 | 106 | 2.69 | 1149 | 239 | 2299 | 2043.34 | 41.86795 | 556 | 0 | 0 | 73.576 | 0 | 0 | 0 | 0 | 0 | 0 | 0 | 0 | 0 | 0 | 0 | 0 | 15.307 | 739.6 | 4000 | 1021
2024-02-19 08:00 | 3.8 | 0.4133333 | 10.94 | 0.9533333 | 87.69333 | 6.966667 | 0.4433333 | 11.18 | 1.036667 | 87.34 | 54.52333 | 9.486667 | 5.806667 | 2.365 | 11.085 | 2.048333 | 0.04916667 | 0.1215 | 0.0685 | 0.1933333 | 0.2016667 | 1.909992 | 0 | 0 | 923.099 | 0.2613804 | 2608.532 | 0.7386196 | 3531.631 | 4.971667 | 3.026667 | 10.66583 | 20.09333 | 66.21417 | 60.89778 | 4.197778 | 3.603333 | 0.09777778 | 0.3373333 | 0.01188889 | 0.03155556 | 0.06888889 | 0.1666667 | 0.09555556 | 4.171111 | 2.533333 | 100910.8 | 106434 | 100 | 2.71 | 1148 | 239 | 2299 | 2043.34 | 42.6087 | 550 | 0 | 0 | 73.576 | 0 | 0 | 0 | 0 | 0 | 0 | 0 | 0 | 0 | 0 | 0 | 0 | 15.307 | 739.6 | 4000 | 1224
2024-02-19 09:00 | 3.8 | 0.4133333 | 10.94 | 0.9533333 | 87.69333 | 6.966667 | 0.4433333 | 11.18 | 1.036667 | 87.34 | 54.52333 | 9.486667 | 5.806667 | 2.365 | 11.085 | 2.048333 | 0.04916667 | 0.1215 | 0.0685 | 0.1933333 | 0.2016667 | 1.909992 | 0 | 0 | 923.099 | 0.2613804 | 2608.532 | 0.7386196 | 3531.631 | 4.971667 | 3.026667 | 10.66583 | 20.09333 | 66.21417 | 60.89778 | 4.197778 | 3.603333 | 0.09777778 | 0.3373333 | 0.01188889 | 0.03155556 | 0.06888889 | 0.1666667 | 0.09555556 | 4.171111 | 2.533333 | 101378.6 | 106699 | 107 | 2.7 | 1147 | 240 | 2297 | 2043.34 | 41.57763 | 557 | 0 | 0 | 73.576 | 0 | 0 | 0 | 0 | 0 | 0 | 0 | 0 | 0 | 0 | 0 | 0 | 15.307 | 739.6 | 4000 | 1061
2024-02-19 10:00 | 3.8 | 0.4133333 | 10.94 | 0.9533333 | 87.69333 | 6.966667 | 0.4433333 | 11.18 | 1.036667 | 87.34 | 54.52333 | 9.486667 | 5.806667 | 2.365 | 11.085 | 2.048333 | 0.04916667 | 0.1215 | 0.0685 | 0.1933333 | 0.2016667 | 1.909992 | 0 | 0 | 923.099 | 0.2613804 | 2608.532 | 0.7386196 | 3531.631 | 4.971667 | 3.026667 | 10.66583 | 20.09333 | 66.21417 | 60.89778 | 4.197778 | 3.603333 | 0.09777778 | 0.3373333 | 0.01188889 | 0.03155556 | 0.06888889 | 0.1666667 | 0.09555556 | 4.171111 | 2.533333 | 100700.8 | 105823 | 108 | 2.69 | 1149 | 239 | 2300 | 2043.34 | 41.39588 | 558 | 0 | 0 | 73.576 | 0 | 0 | 0 | 0 | 0 | 0 | 0 | 0 | 0 | 0 | 0 | 0 | 15.307 | 739.6 | 4001 | 901
2024-02-19 11:00 | 3.8 | 0.4133333 | 10.94 | 0.9533333 | 87.69333 | 6.966667 | 0.4433333 | 11.18 | 1.036667 | 87.34 | 54.52333 | 9.486667 | 5.806667 | 2.365 | 11.085 | 2.048333 | 0.04916667 | 0.1215 | 0.0685 | 0.1933333 | 0.2016667 | 1.909992 | 0 | 0 | 923.099 | 0.2613804 | 2608.532 | 0.7386196 | 3531.631 | 4.971667 | 3.026667 | 10.66583 | 20.09333 | 66.21417 | 60.89778 | 4.197778 | 3.603333 | 0.09777778 | 0.3373333 | 0.01188889 | 0.03155556 | 0.06888889 | 0.1666667 | 0.09555556 | 4.171111 | 2.533333 | 99612.42 | 104490 | 115 | 2.67 | 1148 | 237 | 2298 | 2043.34 | 42.11595 | 565 | 0 | 0 | 73.576 | 0 | 0 | 0 | 0 | 0 | 0 | 0 | 0 | 0 | 0 | 0 | 0 | 15.307 | 739.6 | 3999 | 706
2024-02-19 12:00 | 3.8 | 0.4133333 | 10.94 | 0.9533333 | 87.69333 | 6.966667 | 0.4433333 | 11.18 | 1.036667 | 87.34 | 54.52333 | 9.486667 | 5.806667 | 2.365 | 11.085 | 2.048333 | 0.04916667 | 0.1215 | 0.0685 | 0.1933333 | 0.2016667 | 1.909992 | 0 | 0 | 923.099 | 0.2613804 | 2608.532 | 0.7386196 | 3531.631 | 4.971667 | 3.026667 | 10.66583 | 20.09333 | 66.21417 | 60.89778 | 4.197778 | 3.603333 | 0.09777778 | 0.3373333 | 0.01188889 | 0.03155556 | 0.06888889 | 0.1666667 | 0.09555556 | 4.171111 | 2.533333 | 98343.89 | 102766 | 116 | 2.66 | 1148 | 234 | 2300 | 2043.34 | 41.81064 | 566 | 0 | 0 | 73.576 | 0 | 0 | 0 | 0 | 0 | 0 | 0 | 0 | 0 | 0 | 0 | 0 | 15.307 | 739.6 | 3999 | 340
2024-02-19 13:00 | 3.8 | 0.4133333 | 10.94 | 0.9533333 | 87.69333 | 6.966667 | 0.4433333 | 11.18 | 1.036667 | 87.34 | 54.52333 | 9.486667 | 5.806667 | 2.365 | 11.085 | 2.048333 | 0.04916667 | 0.1215 | 0.0685 | 0.1933333 | 0.2016667 | 1.909992 | 0 | 0 | 923.099 | 0.2613804 | 2608.532 | 0.7386196 | 3531.631 | 4.971667 | 3.026667 | 10.66583 | 20.09333 | 66.21417 | 60.89778 | 4.197778 | 3.603333 | 0.09777778 | 0.3373333 | 0.01188889 | 0.03155556 | 0.06888889 | 0.1666667 | 0.09555556 | 4.171111 | 2.533333 | 101005.2 | 105559 | 117 | 2.66 | 1148 | 240 | 2299 | 2043.34 | 41.48283 | 567 | 0 | 0 | 73.576 | 0 | 0 | 0 | 0 | 0 | 0 | 0 | 0 | 0 | 0 | 0 | 0 | 15.307 | 739.6 | 4000 | 445
2024-02-19 14:00 | 3.8 | 0.4133333 | 10.94 | 0.9533333 | 87.69333 | 6.966667 | 0.4433333 | 11.18 | 1.036667 | 87.34 | 54.52333 | 9.486667 | 5.806667 | 2.365 | 11.085 | 2.048333 | 0.04916667 | 0.1215 | 0.0685 | 0.1933333 | 0.2016667 | 1.909992 | 0 | 0 | 923.099 | 0.2613804 | 2608.532 | 0.7386196 | 3531.631 | 4.971667 | 3.026667 | 10.66583 | 20.09333 | 66.21417 | 60.89778 | 4.197778 | 3.603333 | 0.09777778 | 0.3373333 | 0.01188889 | 0.03155556 | 0.06888889 | 0.1666667 | 0.09555556 | 4.171111 | 2.533333 | 100057 | 104795 | 117 | 2.67 | 1149 | 243 | 2300 | 2043.34 | 42.36318 | 567 | 0 | 0 | 73.576 | 0 | 0 | 0 | 0 | 0 | 0 | 0 | 0 | 0 | 0 | 0 | 0 | 15.307 | 739.6 | 4000 | 593
2024-02-19 15:00 | 3.8 | 0.4133333 | 10.94 | 0.9533333 | 87.69333 | 6.966667 | 0.4433333 | 11.18 | 1.036667 | 87.34 | 54.52333 | 9.486667 | 5.806667 | 2.365 | 11.085 | 2.048333 | 0.04916667 | 0.1215 | 0.0685 | 0.1933333 | 0.2016667 | 1.909992 | 0 | 0 | 923.099 | 0.2613804 | 2608.532 | 0.7386196 | 3531.631 | 4.971667 | 3.026667 | 10.66583 | 20.09333 | 66.21417 | 60.89778 | 4.197778 | 3.603333 | 0.09777778 | 0.3373333 | 0.01188889 | 0.03155556 | 0.06888889 | 0.1666667 | 0.09555556 | 4.171111 | 2.533333 | 100393.8 | 106080 | 105 | 2.67 | 1149 | 238 | 2295 | 2043.34 | 42.24453 | 555 | 0 | 0 | 73.576 | 0 | 0 | 0 | 0 | 0 | 0 | 0 | 0 | 0 | 0 | 0 | 0 | 15.307 | 739.6 | 4000 | 1355
2024-02-19 16:00 | 3.8 | 0.4133333 | 10.94 | 0.9533333 | 87.69333 | 6.966667 | 0.4433333 | 11.18 | 1.036667 | 87.34 | 54.52333 | 9.486667 | 5.806667 | 2.365 | 11.085 | 2.048333 | 0.04916667 | 0.1215 | 0.0685 | 0.1933333 | 0.2016667 | 1.909992 | 0 | 0 | 923.099 | 0.2613804 | 2608.532 | 0.7386196 | 3531.631 | 4.971667 | 3.026667 | 10.66583 | 20.09333 | 66.21417 | 60.89778 | 4.197778 | 3.603333 | 0.09777778 | 0.3373333 | 0.01188889 | 0.03155556 | 0.06888889 | 0.1666667 | 0.09555556 | 4.171111 | 2.533333 | 106837.1 | 112089 | 112 | 2.6 | 1150 | 260 | 2298 | 2043.34 | 42.35561 | 562 | 0 | 0 | 73.576 | 0 | 0 | 0 | 0 | 0 | 0 | 0 | 0 | 0 | 0 | 0 | 0 | 15.307 | 739.6 | 4000 | 1006
2024-02-19 17:00 | 3.8 | 0.4133333 | 10.94 | 0.9533333 | 87.69333 | 6.966667 | 0.4433333 | 11.18 | 1.036667 | 87.34 | 54.52333 | 9.486667 | 5.806667 | 2.365 | 11.085 | 2.048333 | 0.04916667 | 0.1215 | 0.0685 | 0.1933333 | 0.2016667 | 1.909992 | 0 | 0 | 923.099 | 0.2613804 | 2608.532 | 0.7386196 | 3531.631 | 4.971667 | 3.026667 | 10.66583 | 20.09333 | 66.21417 | 60.89778 | 4.197778 | 3.603333 | 0.09777778 | 0.3373333 | 0.01188889 | 0.03155556 | 0.06888889 | 0.1666667 | 0.09555556 | 4.171111 | 2.533333 | 107248.5 | 112366 | 114 | 2.6 | 1151 | 261 | 2299 | 2043.34 | 41.75328 | 564 | 0 | 0 | 73.576 | 0 | 0 | 0 | 0 | 0 | 0 | 0 | 0 | 0 | 0 | 0 | 0 | 15.307 | 739.6 | 4000 | 898
2024-02-20 | 3.566667 | 0.4033333 | 11.01 | 0.9733333 | 87.61333 | 6.666667 | 0.4433333 | 11.26333 | 1.043333 | 87.25 | 54.79 | 9.41 | 5.691667 | 2.373333 | 10.89 | 2 | 0.047 | 0.105 | 0.06633333 | 0.1516667 | 0.1983333 | 1.912949 | 0 | 0 | 966.17 | 0.27041 | 2606.812 | 0.72959 | 3572.982 | 4.105 | 1.79 | 10.39 | 18.56167 | 69.25833 | 60.87667 | 4.113333 | 3.536667 | 0.08566667 | 0.3321111 | 0.01 | 0.03888889 | 0.09555556 | 0.1877778 | 0.1055556 | 4.153333 | 2.377778 | 109641 | 114766 | 103 | 2.63 | 1146 | 263 | 2318 | 2049.9 | 42.7004 | 553 | 0 | 0 | 76.309 | 0 | 0 | 0 | 0 | 0 | 0 | 0 | 0 | 0 | 0 | 0 | 0 | 31.7093 | 741.1 | 4000 | 904
2024-02-20 01:00 | 3.566667 | 0.4033333 | 11.01 | 0.9733333 | 87.61333 | 6.666667 | 0.4433333 | 11.26333 | 1.043333 | 87.25 | 54.79 | 9.41 | 5.691667 | 2.373333 | 10.89 | 2 | 0.047 | 0.105 | 0.06633333 | 0.1516667 | 0.1983333 | 1.912949 | 0 | 0 | 966.17 | 0.27041 | 2606.812 | 0.72959 | 3572.982 | 4.105 | 1.79 | 10.39 | 18.56167 | 69.25833 | 60.87667 | 4.113333 | 3.536667 | 0.08566667 | 0.3321111 | 0.01 | 0.03888889 | 0.09555556 | 0.1877778 | 0.1055556 | 4.153333 | 2.377778 | 97400.67 | 101835 | 100 | 2.65 | 1148 | 233 | 2297 | 2049.9 | 39.60453 | 560 | 0 | 0 | 76.309 | 0 | 0 | 0 | 0 | 0 | 0 | 0 | 0 | 0 | 0 | 0 | 0 | 31.7093 | 741.1 | 3501 | 750
2024-02-20 02:00 | 3.566667 | 0.4033333 | 11.01 | 0.9733333 | 87.61333 | 6.666667 | 0.4433333 | 11.26333 | 1.043333 | 87.25 | 54.79 | 9.41 | 5.691667 | 2.373333 | 10.89 | 2 | 0.047 | 0.105 | 0.06633333 | 0.1516667 | 0.1983333 | 1.912949 | 0 | 0 | 966.17 | 0.27041 | 2606.812 | 0.72959 | 3572.982 | 4.105 | 1.79 | 10.39 | 18.56167 | 69.25833 | 60.87667 | 4.113333 | 3.536667 | 0.08566667 | 0.3321111 | 0.01 | 0.03888889 | 0.09555556 | 0.1877778 | 0.1055556 | 4.153333 | 2.377778 | 97725.78 | 101849 | 101 | 2.67 | 1148 | 231 | 2300 | 2049.9 | 39.78816 | 561 | 0 | 0 | 76.309 | 0 | 0 | 0 | 0 | 0 | 0 | 0 | 0 | 0 | 0 | 0 | 0 | 31.7093 | 741.1 | 3501 | 500
2024-02-20 03:00 | 3.566667 | 0.4033333 | 11.01 | 0.9733333 | 87.61333 | 6.666667 | 0.4433333 | 11.26333 | 1.043333 | 87.25 | 54.79 | 9.41 | 5.691667 | 2.373333 | 10.89 | 2 | 0.047 | 0.105 | 0.06633333 | 0.1516667 | 0.1983333 | 1.912949 | 0 | 0 | 966.17 | 0.27041 | 2606.812 | 0.72959 | 3572.982 | 4.105 | 1.79 | 10.39 | 18.56167 | 69.25833 | 60.87667 | 4.113333 | 3.536667 | 0.08566667 | 0.3321111 | 0.01 | 0.03888889 | 0.09555556 | 0.1877778 | 0.1055556 | 4.153333 | 2.377778 | 97908.11 | 102778 | 90 | 2.67 | 1148 | 233 | 2292 | 2049.9 | 39.76932 | 550 | 0 | 0 | 76.309 | 0 | 0 | 0 | 0 | 0 | 0 | 0 | 0 | 0 | 0 | 0 | 0 | 31.7093 | 741.1 | 3501 | 1100
2024-02-20 04:00 | 3.566667 | 0.4033333 | 11.01 | 0.9733333 | 87.61333 | 6.666667 | 0.4433333 | 11.26333 | 1.043333 | 87.25 | 54.79 | 9.41 | 5.691667 | 2.373333 | 10.89 | 2 | 0.047 | 0.105 | 0.06633333 | 0.1516667 | 0.1983333 | 1.912949 | 0 | 0 | 966.17 | 0.27041 | 2606.812 | 0.72959 | 3572.982 | 4.105 | 1.79 | 10.39 | 18.56167 | 69.25833 | 60.87667 | 4.113333 | 3.536667 | 0.08566667 | 0.3321111 | 0.01 | 0.03888889 | 0.09555556 | 0.1877778 | 0.1055556 | 4.153333 | 2.377778 | 97153.11 | 102208 | 95 | 2.67 | 1149 | 232 | 2291 | 2049.9 | 39.49697 | 555 | 0 | 0 | 76.309 | 0 | 0 | 0 | 0 | 0 | 0 | 0 | 0 | 0 | 0 | 0 | 0 | 31.7093 | 741.1 | 3518 | 1235
2024-02-20 05:00 | 3.566667 | 0.4033333 | 11.01 | 0.9733333 | 87.61333 | 6.666667 | 0.4433333 | 11.26333 | 1.043333 | 87.25 | 54.79 | 9.41 | 5.691667 | 2.373333 | 10.89 | 2 | 0.047 | 0.105 | 0.06633333 | 0.1516667 | 0.1983333 | 1.912949 | 0 | 0 | 966.17 | 0.27041 | 2606.812 | 0.72959 | 3572.982 | 4.105 | 1.79 | 10.39 | 18.56167 | 69.25833 | 60.87667 | 4.113333 | 3.536667 | 0.08566667 | 0.3321111 | 0.01 | 0.03888889 | 0.09555556 | 0.1877778 | 0.1055556 | 4.153333 | 2.377778 | 98694.67 | 104323 | 88 | 2.7 | 1146 | 235 | 2291 | 2049.9 | 39.5872 | 548 | 0 | 0 | 76.309 | 0 | 0 | 0 | 0 | 0 | 0 | 0 | 0 | 0 | 0 | 0 | 0 | 31.7093 | 741.1 | 3631 | 1605
2024-02-20 06:00 | 3.566667 | 0.4033333 | 11.01 | 0.9733333 | 87.61333 | 6.666667 | 0.4433333 | 11.26333 | 1.043333 | 87.25 | 54.79 | 9.41 | 5.691667 | 2.373333 | 10.89 | 2 | 0.047 | 0.105 | 0.06633333 | 0.1516667 | 0.1983333 | 1.912949 | 0 | 0 | 966.17 | 0.27041 | 2606.812 | 0.72959 | 3572.982 | 4.105 | 1.79 | 10.39 | 18.56167 | 69.25833 | 60.87667 | 4.113333 | 3.536667 | 0.08566667 | 0.3321111 | 0.01 | 0.03888889 | 0.09555556 | 0.1877778 | 0.1055556 | 4.153333 | 2.377778 | 97166.91 | 102330 | 89 | 2.65 | 1148 | 233 | 2287 | 2049.9 | 40.30541 | 549 | 0 | 0 | 76.309 | 0 | 0 | 0 | 0 | 0 | 0 | 0 | 0 | 0 | 0 | 0 | 0 | 31.7093 | 741.1 | 3615 | 1244
2024-02-20 07:00 | 3.566667 | 0.4033333 | 11.01 | 0.9733333 | 87.61333 | 6.666667 | 0.4433333 | 11.26333 | 1.043333 | 87.25 | 54.79 | 9.41 | 5.691667 | 2.373333 | 10.89 | 2 | 0.047 | 0.105 | 0.06633333 | 0.1516667 | 0.1983333 | 1.912949 | 0 | 0 | 966.17 | 0.27041 | 2606.812 | 0.72959 | 3572.982 | 4.105 | 1.79 | 10.39 | 18.56167 | 69.25833 | 60.87667 | 4.113333 | 3.536667 | 0.08566667 | 0.3321111 | 0.01 | 0.03888889 | 0.09555556 | 0.1877778 | 0.1055556 | 4.153333 | 2.377778 | 98920.36 | 104727 | 94 | 2.69 | 1149 | 237 | 2297 | 2049.9 | 40.24024 | 554 | 0 | 0 | 76.309 | 0 | 0 | 0 | 0 | 0 | 0 | 0 | 0 | 0 | 0 | 0 | 0 | 31.7093 | 741.1 | 3599 | 1774
2024-02-20 08:00 | 3.566667 | 0.4033333 | 11.01 | 0.9733333 | 87.61333 | 6.666667 | 0.4433333 | 11.26333 | 1.043333 | 87.25 | 54.79 | 9.41 | 5.691667 | 2.373333 | 10.89 | 2 | 0.047 | 0.105 | 0.06633333 | 0.1516667 | 0.1983333 | 1.912949 | 0 | 0 | 966.17 | 0.27041 | 2606.812 | 0.72959 | 3572.982 | 4.105 | 1.79 | 10.39 | 18.56167 | 69.25833 | 60.87667 | 4.113333 | 3.536667 | 0.08566667 | 0.3321111 | 0.01 | 0.03888889 | 0.09555556 | 0.1877778 | 0.1055556 | 4.153333 | 2.377778 | 100266 | 105637 | 95 | 2.7 | 1147 | 237 | 2297 | 2049.9 | 41.59498 | 555 | 0 | 0 | 76.309 | 0 | 0 | 0 | 0 | 0 | 0 | 0 | 0 | 0 | 0 | 0 | 0 | 31.7093 | 741.1 | 3579 | 1440
2024-02-20 09:00 | 3.566667 | 0.4033333 | 11.01 | 0.9733333 | 87.61333 | 6.666667 | 0.4433333 | 11.26333 | 1.043333 | 87.25 | 54.79 | 9.41 | 5.691667 | 2.373333 | 10.89 | 2 | 0.047 | 0.105 | 0.06633333 | 0.1516667 | 0.1983333 | 1.912949 | 0 | 0 | 966.17 | 0.27041 | 2606.812 | 0.72959 | 3572.982 | 4.105 | 1.79 | 10.39 | 18.56167 | 69.25833 | 60.87667 | 4.113333 | 3.536667 | 0.08566667 | 0.3321111 | 0.01 | 0.03888889 | 0.09555556 | 0.1877778 | 0.1055556 | 4.153333 | 2.377778 | 99293.47 | 104679 | 93 | 2.67 | 1150 | 237 | 2299 | 2049.9 | 42.06313 | 553 | 0 | 0 | 76.309 | 0 | 0 | 0 | 0 | 0 | 0 | 0 | 0 | 0 | 0 | 0 | 0 | 31.7093 | 741.1 | 3601 | 1434
2024-02-20 10:00 | 3.566667 | 0.4033333 | 11.01 | 0.9733333 | 87.61333 | 6.666667 | 0.4433333 | 11.26333 | 1.043333 | 87.25 | 54.79 | 9.41 | 5.691667 | 2.373333 | 10.89 | 2 | 0.047 | 0.105 | 0.06633333 | 0.1516667 | 0.1983333 | 1.912949 | 0 | 0 | 966.17 | 0.27041 | 2606.812 | 0.72959 | 3572.982 | 4.105 | 1.79 | 10.39 | 18.56167 | 69.25833 | 60.87667 | 4.113333 | 3.536667 | 0.08566667 | 0.3321111 | 0.01 | 0.03888889 | 0.09555556 | 0.1877778 | 0.1055556 | 4.153333 | 2.377778 | 99527.98 | 104734 | 94 | 2.67 | 1149 | 235 | 2299 | 2049.9 | 41.5764 | 549 | 0 | 0 | 76.309 | 0 | 0 | 0 | 0 | 0 | 0 | 0 | 0 | 0 | 0 | 0 | 0 | 31.7093 | 741.1 | 3699 | 1211
2024-02-20 11:00 | 3.566667 | 0.4033333 | 11.01 | 0.9733333 | 87.61333 | 6.666667 | 0.4433333 | 11.26333 | 1.043333 | 87.25 | 54.79 | 9.41 | 5.691667 | 2.373333 | 10.89 | 2 | 0.047 | 0.105 | 0.06633333 | 0.1516667 | 0.1983333 | 1.912949 | 0 | 0 | 966.17 | 0.27041 | 2606.812 | 0.72959 | 3572.982 | 4.105 | 1.79 | 10.39 | 18.56167 | 69.25833 | 60.87667 | 4.113333 | 3.536667 | 0.08566667 | 0.3321111 | 0.01 | 0.03888889 | 0.09555556 | 0.1877778 | 0.1055556 | 4.153333 | 2.377778 | 99537.78 | 104288 | 102 | 2.66 | 1147 | 237 | 2298 | 2049.9 | 40.86247 | 557 | 0 | 0 | 76.309 | 0 | 0 | 0 | 0 | 0 | 0 | 0 | 0 | 0 | 0 | 0 | 0 | 31.7093 | 741.1 | 3680 | 860
2024-02-20 12:00 | 3.566667 | 0.4033333 | 11.01 | 0.9733333 | 87.61333 | 6.666667 | 0.4433333 | 11.26333 | 1.043333 | 87.25 | 54.79 | 9.41 | 5.691667 | 2.373333 | 10.89 | 2 | 0.047 | 0.105 | 0.06633333 | 0.1516667 | 0.1983333 | 1.912949 | 0 | 0 | 966.17 | 0.27041 | 2606.812 | 0.72959 | 3572.982 | 4.105 | 1.79 | 10.39 | 18.56167 | 69.25833 | 60.87667 | 4.113333 | 3.536667 | 0.08566667 | 0.3321111 | 0.01 | 0.03888889 | 0.09555556 | 0.1877778 | 0.1055556 | 4.153333 | 2.377778 | 101047.9 | 106150 | 100 | 2.69 | 1149 | 240 | 2295 | 2049.9 | 42.17671 | 555 | 0 | 0 | 76.309 | 0 | 0 | 0 | 0 | 0 | 0 | 0 | 0 | 0 | 0 | 0 | 0 | 31.7093 | 741.1 | 3773 | 1068
2024-02-20 13:00 | 3.566667 | 0.4033333 | 11.01 | 0.9733333 | 87.61333 | 6.666667 | 0.4433333 | 11.26333 | 1.043333 | 87.25 | 54.79 | 9.41 | 5.691667 | 2.373333 | 10.89 | 2 | 0.047 | 0.105 | 0.06633333 | 0.1516667 | 0.1983333 | 1.912949 | 0 | 0 | 966.17 | 0.27041 | 2606.812 | 0.72959 | 3572.982 | 4.105 | 1.79 | 10.39 | 18.56167 | 69.25833 | 60.87667 | 4.113333 | 3.536667 | 0.08566667 | 0.3321111 | 0.01 | 0.03888889 | 0.09555556 | 0.1877778 | 0.1055556 | 4.153333 | 2.377778 | 100408.2 | 105752 | 102 | 2.67 | 1148 | 240 | 2299 | 2049.9 | 41.76 | 557 | 0 | 0 | 76.309 | 0 | 0 | 0 | 0 | 0 | 0 | 0 | 0 | 0 | 0 | 0 | 0 | 31.7093 | 741.1 | 3950 | 1120
2024-02-20 14:00 | 3.566667 | 0.4033333 | 11.01 | 0.9733333 | 87.61333 | 6.666667 | 0.4433333 | 11.26333 | 1.043333 | 87.25 | 54.79 | 9.41 | 5.691667 | 2.373333 | 10.89 | 2 | 0.047 | 0.105 | 0.06633333 | 0.1516667 | 0.1983333 | 1.912949 | 0 | 0 | 966.17 | 0.27041 | 2606.812 | 0.72959 | 3572.982 | 4.105 | 1.79 | 10.39 | 18.56167 | 69.25833 | 60.87667 | 4.113333 | 3.536667 | 0.08566667 | 0.3321111 | 0.01 | 0.03888889 | 0.09555556 | 0.1877778 | 0.1055556 | 4.153333 | 2.377778 | 99964.93 | 105573 | 105 | 2.69 | 1148 | 238 | 2291 | 2049.9 | 42.77523 | 560 | 0 | 0 | 76.309 | 0 | 0 | 0 | 0 | 0 | 0 | 0 | 0 | 0 | 0 | 0 | 0 | 31.7093 | 741.1 | 3999 | 1293
2024-02-20 15:00 | 3.566667 | 0.4033333 | 11.01 | 0.9733333 | 87.61333 | 6.666667 | 0.4433333 | 11.26333 | 1.043333 | 87.25 | 54.79 | 9.41 | 5.691667 | 2.373333 | 10.89 | 2 | 0.047 | 0.105 | 0.06633333 | 0.1516667 | 0.1983333 | 1.912949 | 0 | 0 | 966.17 | 0.27041 | 2606.812 | 0.72959 | 3572.982 | 4.105 | 1.79 | 10.39 | 18.56167 | 69.25833 | 60.87667 | 4.113333 | 3.536667 | 0.08566667 | 0.3321111 | 0.01 | 0.03888889 | 0.09555556 | 0.1877778 | 0.1055556 | 4.153333 | 2.377778 | 99374.73 | 104937 | 98 | 2.66 | 1149 | 239 | 2298 | 2049.9 | 41.80633 | 553 | 0 | 0 | 76.309 | 0 | 0 | 0 | 0 | 0 | 0 | 0 | 0 | 0 | 0 | 0 | 0 | 31.7093 | 741.1 | 3998 | 1257
2024-02-20 16:00 | 3.566667 | 0.4033333 | 11.01 | 0.9733333 | 87.61333 | 6.666667 | 0.4433333 | 11.26333 | 1.043333 | 87.25 | 54.79 | 9.41 | 5.691667 | 2.373333 | 10.89 | 2 | 0.047 | 0.105 | 0.06633333 | 0.1516667 | 0.1983333 | 1.912949 | 0 | 0 | 966.17 | 0.27041 | 2606.812 | 0.72959 | 3572.982 | 4.105 | 1.79 | 10.39 | 18.56167 | 69.25833 | 60.87667 | 4.113333 | 3.536667 | 0.08566667 | 0.3321111 | 0.01 | 0.03888889 | 0.09555556 | 0.1877778 | 0.1055556 | 4.153333 | 2.377778 | 100728.2 | 106448 | 99 | 2.65 | 1149 | 243 | 2301 | 2049.9 | 40.90804 | 554 | 0 | 0 | 76.309 | 0 | 0 | 0 | 0 | 0 | 0 | 0 | 0 | 0 | 0 | 0 | 0 | 31.7093 | 741.1 | 4000 | 1382
2024-02-20 17:00 | 3.566667 | 0.4033333 | 11.01 | 0.9733333 | 87.61333 | 6.666667 | 0.4433333 | 11.26333 | 1.043333 | 87.25 | 54.79 | 9.41 | 5.691667 | 2.373333 | 10.89 | 2 | 0.047 | 0.105 | 0.06633333 | 0.1516667 | 0.1983333 | 1.912949 | 0 | 0 | 966.17 | 0.27041 | 2606.812 | 0.72959 | 3572.982 | 4.105 | 1.79 | 10.39 | 18.56167 | 69.25833 | 60.87667 | 4.113333 | 3.536667 | 0.08566667 | 0.3321111 | 0.01 | 0.03888889 | 0.09555556 | 0.1877778 | 0.1055556 | 4.153333 | 2.377778 | 103322.2 | 108925 | 108 | 2.64 | 1151 | 250 | 2300 | 2049.9 | 42.07852 | 563 | 0 | 0 | 76.309 | 0 | 0 | 0 | 0 | 0 | 0 | 0 | 0 | 0 | 0 | 0 | 0 | 31.7093 | 741.1 | 4000 | 1288
2024-02-20 18:00 | 3.566667 | 0.4033333 | 11.01 | 0.9733333 | 87.61333 | 6.666667 | 0.4433333 | 11.26333 | 1.043333 | 87.25 | 54.79 | 9.41 | 5.691667 | 2.373333 | 10.89 | 2 | 0.047 | 0.105 | 0.06633333 | 0.1516667 | 0.1983333 | 1.912949 | 0 | 0 | 966.17 | 0.27041 | 2606.812 | 0.72959 | 3572.982 | 4.105 | 1.79 | 10.39 | 18.56167 | 69.25833 | 60.87667 | 4.113333 | 3.536667 | 0.08566667 | 0.3321111 | 0.01 | 0.03888889 | 0.09555556 | 0.1877778 | 0.1055556 | 4.153333 | 2.377778 | 100858.9 | 106626 | 94 | 2.6 | 1149 | 247 | 2314 | 2049.9 | 41.70681 | 549 | 0 | 0 | 76.309 | 0 | 0 | 0 | 0 | 0 | 0 | 0 | 0 | 0 | 0 | 0 | 0 | 31.7093 | 741.1 | 4000 | 1420
2024-02-20 19:00 | 3.566667 | 0.4033333 | 11.01 | 0.9733333 | 87.61333 | 6.666667 | 0.4433333 | 11.26333 | 1.043333 | 87.25 | 54.79 | 9.41 | 5.691667 | 2.373333 | 10.89 | 2 | 0.047 | 0.105 | 0.06633333 | 0.1516667 | 0.1983333 | 1.912949 | 0 | 0 | 966.17 | 0.27041 | 2606.812 | 0.72959 | 3572.982 | 4.105 | 1.79 | 10.39 | 18.56167 | 69.25833 | 60.87667 | 4.113333 | 3.536667 | 0.08566667 | 0.3321111 | 0.01 | 0.03888889 | 0.09555556 | 0.1877778 | 0.1055556 | 4.153333 | 2.377778 | 103983.8 | 109731 | 93 | 2.59 | 1152 | 255 | 2320 | 2049.9 | 42.15462 | 543 | 0 | 0 | 76.309 | 0 | 0 | 0 | 0 | 0 | 0 | 0 | 0 | 0 | 0 | 0 | 0 | 31.7093 | 741.1 | 4000 | 1404
2024-02-20 20:00 | 3.566667 | 0.4033333 | 11.01 | 0.9733333 | 87.61333 | 6.666667 | 0.4433333 | 11.26333 | 1.043333 | 87.25 | 54.79 | 9.41 | 5.691667 | 2.373333 | 10.89 | 2 | 0.047 | 0.105 | 0.06633333 | 0.1516667 | 0.1983333 | 1.912949 | 0 | 0 | 966.17 | 0.27041 | 2606.812 | 0.72959 | 3572.982 | 4.105 | 1.79 | 10.39 | 18.56167 | 69.25833 | 60.87667 | 4.113333 | 3.536667 | 0.08566667 | 0.3321111 | 0.01 | 0.03888889 | 0.09555556 | 0.1877778 | 0.1055556 | 4.153333 | 2.377778 | 104417.3 | 110222 | 91 | 2.61 | 1152 | 255 | 2320 | 2049.9 | 41.36674 | 541 | 0 | 0 | 76.309 | 0 | 0 | 0 | 0 | 0 | 0 | 0 | 0 | 0 | 0 | 0 | 0 | 31.7093 | 741.1 | 3999 | 1451
2024-02-20 21:00 | 3.566667 | 0.4033333 | 11.01 | 0.9733333 | 87.61333 | 6.666667 | 0.4433333 | 11.26333 | 1.043333 | 87.25 | 54.79 | 9.41 | 5.691667 | 2.373333 | 10.89 | 2 | 0.047 | 0.105 | 0.06633333 | 0.1516667 | 0.1983333 | 1.912949 | 0 | 0 | 966.17 | 0.27041 | 2606.812 | 0.72959 | 3572.982 | 4.105 | 1.79 | 10.39 | 18.56167 | 69.25833 | 60.87667 | 4.113333 | 3.536667 | 0.08566667 | 0.3321111 | 0.01 | 0.03888889 | 0.09555556 | 0.1877778 | 0.1055556 | 4.153333 | 2.377778 | 104820.4 | 110809 | 99 | 2.64 | 1148 | 254 | 2319 | 2049.9 | 42.24274 | 549 | 0 | 0 | 76.309 | 0 | 0 | 0 | 0 | 0 | 0 | 0 | 0 | 0 | 0 | 0 | 0 | 31.7093 | 741.1 | 4000 | 1598
2024-02-20 22:00 | 3.566667 | 0.4033333 | 11.01 | 0.9733333 | 87.61333 | 6.666667 | 0.4433333 | 11.26333 | 1.043333 | 87.25 | 54.79 | 9.41 | 5.691667 | 2.373333 | 10.89 | 2 | 0.047 | 0.105 | 0.06633333 | 0.1516667 | 0.1983333 | 1.912949 | 0 | 0 | 966.17 | 0.27041 | 2606.812 | 0.72959 | 3572.982 | 4.105 | 1.79 | 10.39 | 18.56167 | 69.25833 | 60.87667 | 4.113333 | 3.536667 | 0.08566667 | 0.3321111 | 0.01 | 0.03888889 | 0.09555556 | 0.1877778 | 0.1055556 | 4.153333 | 2.377778 | 105169.2 | 111012 | 100 | 2.62 | 1149 | 255 | 2319 | 2049.9 | 42.57271 | 550 | 0 | 0 | 76.309 | 0 | 0 | 0 | 0 | 0 | 0 | 0 | 0 | 0 | 0 | 0 | 0 | 31.7093 | 741.1 | 4001 | 1480
2024-02-20 23:00 | 3.566667 | 0.4033333 | 11.01 | 0.9733333 | 87.61333 | 6.666667 | 0.4433333 | 11.26333 | 1.043333 | 87.25 | 54.79 | 9.41 | 5.691667 | 2.373333 | 10.89 | 2 | 0.047 | 0.105 | 0.06633333 | 0.1516667 | 0.1983333 | 1.912949 | 0 | 0 | 966.17 | 0.27041 | 2606.812 | 0.72959 | 3572.982 | 4.105 | 1.79 | 10.39 | 18.56167 | 69.25833 | 60.87667 | 4.113333 | 3.536667 | 0.08566667 | 0.3321111 | 0.01 | 0.03888889 | 0.09555556 | 0.1877778 | 0.1055556 | 4.153333 | 2.377778 | 108216.2 | 113712 | 97 | 2.63 | 1149 | 262 | 2320 | 2049.9 | 42.64904 | 547 | 0 | 0 | 76.309 | 0 | 0 | 0 | 0 | 0 | 0 | 0 | 0 | 0 | 0 | 0 | 0 | 31.7093 | 741.1 | 4000 | 1202
2024-02-21 | 4.5 | 0.41 | 11.05333 | 0.9766667 | 87.56 | 7.466667 | 0.4433333 | 11.28333 | 1.036667 | 87.23667 | 55.03 | 9.518333 | 5.683333 | 2.28 | 10.49667 | 2.093333 | 0.0475 | 0.09583333 | 0.0665 | 0.1683333 | 0.19 | 1.846887 | 0 | 0 | 973.33 | 0.2679938 | 2658.583 | 0.7320062 | 3631.913 | 4.91 | 1.68 | 10.44833 | 18.52667 | 69.345 | 60.83333 | 4.376667 | 3.583333 | 0.09044444 | 0.323 | 0.007888889 | 0.033 | 0.09333333 | 0.1466667 | 0.1044444 | 4.004444 | 2.288889 | 104633.6 | 109555 | 100 | 2.67 | 1150 | 249 | 2336 | 2116.11 | 41.93621 | 545 | 0 | 0 | 57.019 | 0 | 0 | 0 | 0 | 0 | 0 | 0 | 0 | 0 | 0 | 0 | 0 | 19.095 | 722.3 | 3998 | 742
2024-02-21 01:00 | 4.5 | 0.41 | 11.05333 | 0.9766667 | 87.56 | 7.466667 | 0.4433333 | 11.28333 | 1.036667 | 87.23667 | 55.03 | 9.518333 | 5.683333 | 2.28 | 10.49667 | 2.093333 | 0.0475 | 0.09583333 | 0.0665 | 0.1683333 | 0.19 | 1.846887 | 0 | 0 | 973.33 | 0.2679938 | 2658.583 | 0.7320062 | 3631.913 | 4.91 | 1.68 | 10.44833 | 18.52667 | 69.345 | 60.83333 | 4.376667 | 3.583333 | 0.09044444 | 0.323 | 0.007888889 | 0.033 | 0.09333333 | 0.1466667 | 0.1044444 | 4.004444 | 2.288889 | 110141.3 | 115438 | 103 | 2.63 | 1149 | 265 | 2318 | 2116.11 | 42.21925 | 553 | 0 | 0 | 57.019 | 0 | 0 | 0 | 0 | 0 | 0 | 0 | 0 | 0 | 0 | 0 | 0 | 19.095 | 722.3 | 4000 | 1042
2024-02-21 02:00 | 4.5 | 0.41 | 11.05333 | 0.9766667 | 87.56 | 7.466667 | 0.4433333 | 11.28333 | 1.036667 | 87.23667 | 55.03 | 9.518333 | 5.683333 | 2.28 | 10.49667 | 2.093333 | 0.0475 | 0.09583333 | 0.0665 | 0.1683333 | 0.19 | 1.846887 | 0 | 0 | 973.33 | 0.2679938 | 2658.583 | 0.7320062 | 3631.913 | 4.91 | 1.68 | 10.44833 | 18.52667 | 69.345 | 60.83333 | 4.376667 | 3.583333 | 0.09044444 | 0.323 | 0.007888889 | 0.033 | 0.09333333 | 0.1466667 | 0.1044444 | 4.004444 | 2.288889 | 110074.1 | 115104 | 106 | 2.64 | 1148 | 263 | 2319 | 2116.11 | 41.74476 | 556 | 0 | 0 | 57.019 | 0 | 0 | 0 | 0 | 0 | 0 | 0 | 0 | 0 | 0 | 0 | 0 | 19.095 | 722.3 | 4002 | 826
2024-02-21 03:00 | 4.5 | 0.41 | 11.05333 | 0.9766667 | 87.56 | 7.466667 | 0.4433333 | 11.28333 | 1.036667 | 87.23667 | 55.03 | 9.518333 | 5.683333 | 2.28 | 10.49667 | 2.093333 | 0.0475 | 0.09583333 | 0.0665 | 0.1683333 | 0.19 | 1.846887 | 0 | 0 | 973.33 | 0.2679938 | 2658.583 | 0.7320062 | 3631.913 | 4.91 | 1.68 | 10.44833 | 18.52667 | 69.345 | 60.83333 | 4.376667 | 3.583333 | 0.09044444 | 0.323 | 0.007888889 | 0.033 | 0.09333333 | 0.1466667 | 0.1044444 | 4.004444 | 2.288889 | 110937.6 | 115573 | 114 | 2.65 | 1149 | 264 | 2319 | 2116.11 | 41.86828 | 564 | 0 | 0 | 57.019 | 0 | 0 | 0 | 0 | 0 | 0 | 0 | 0 | 0 | 0 | 0 | 0 | 19.095 | 722.3 | 3997 | 513
2024-02-21 04:00 | 4.5 | 0.41 | 11.05333 | 0.9766667 | 87.56 | 7.466667 | 0.4433333 | 11.28333 | 1.036667 | 87.23667 | 55.03 | 9.518333 | 5.683333 | 2.28 | 10.49667 | 2.093333 | 0.0475 | 0.09583333 | 0.0665 | 0.1683333 | 0.19 | 1.846887 | 0 | 0 | 973.33 | 0.2679938 | 2658.583 | 0.7320062 | 3631.913 | 4.91 | 1.68 | 10.44833 | 18.52667 | 69.345 | 60.83333 | 4.376667 | 3.583333 | 0.09044444 | 0.323 | 0.007888889 | 0.033 | 0.09333333 | 0.1466667 | 0.1044444 | 4.004444 | 2.288889 | 110634.1 | 115433 | 110 | 2.66 | 1149 | 263 | 2317 | 2116.11 | 41.25763 | 560 | 0 | 0 | 57.019 | 0 | 0 | 0 | 0 | 0 | 0 | 0 | 0 | 0 | 0 | 0 | 0 | 19.095 | 722.3 | 4000 | 642
2024-02-21 05:00 | 4.5 | 0.41 | 11.05333 | 0.9766667 | 87.56 | 7.466667 | 0.4433333 | 11.28333 | 1.036667 | 87.23667 | 55.03 | 9.518333 | 5.683333 | 2.28 | 10.49667 | 2.093333 | 0.0475 | 0.09583333 | 0.0665 | 0.1683333 | 0.19 | 1.846887 | 0 | 0 | 973.33 | 0.2679938 | 2658.583 | 0.7320062 | 3631.913 | 4.91 | 1.68 | 10.44833 | 18.52667 | 69.345 | 60.83333 | 4.376667 | 3.583333 | 0.09044444 | 0.323 | 0.007888889 | 0.033 | 0.09333333 | 0.1466667 | 0.1044444 | 4.004444 | 2.288889 | 107345.7 | 111846 | 125 | 2.66 | 1150 | 255 | 2300 | 2116.11 | 41.43621 | 575 | 0 | 0 | 57.019 | 0 | 0 | 0 | 0 | 0 | 0 | 0 | 0 | 0 | 0 | 0 | 0 | 19.095 | 722.3 | 4000 | 402
2024-02-21 07:00 | 4.5 | 0.41 | 11.05333 | 0.9766667 | 87.56 | 7.466667 | 0.4433333 | 11.28333 | 1.036667 | 87.23667 | 55.03 | 9.518333 | 5.683333 | 2.28 | 10.49667 | 2.093333 | 0.0475 | 0.09583333 | 0.0665 | 0.1683333 | 0.19 | 1.846887 | 0 | 0 | 973.33 | 0.2679938 | 2658.583 | 0.7320062 | 3631.913 | 4.91 | 1.68 | 10.44833 | 18.52667 | 69.345 | 60.83333 | 4.376667 | 3.583333 | 0.09044444 | 0.323 | 0.007888889 | 0.033 | 0.09333333 | 0.1466667 | 0.1044444 | 4.004444 | 2.288889 | 98784.07 | 103638 | 110 | 2.67 | 1148 | 233 | 2294 | 2116.11 | 40.86341 | 560 | 0 | 0 | 57.019 | 0 | 0 | 0 | 0 | 0 | 0 | 0 | 0 | 0 | 0 | 0 | 0 | 19.095 | 722.3 | 3999 | 687
2024-02-21 08:00 | 4.5 | 0.41 | 11.05333 | 0.9766667 | 87.56 | 7.466667 | 0.4433333 | 11.28333 | 1.036667 | 87.23667 | 55.03 | 9.518333 | 5.683333 | 2.28 | 10.49667 | 2.093333 | 0.0475 | 0.09583333 | 0.0665 | 0.1683333 | 0.19 | 1.846887 | 0 | 0 | 973.33 | 0.2679938 | 2658.583 | 0.7320062 | 3631.913 | 4.91 | 1.68 | 10.44833 | 18.52667 | 69.345 | 60.83333 | 4.376667 | 3.583333 | 0.09044444 | 0.323 | 0.007888889 | 0.033 | 0.09333333 | 0.1466667 | 0.1044444 | 4.004444 | 2.288889 | 100044.5 | 104989 | 108 | 2.69 | 1150 | 238 | 2300 | 2116.11 | 40.9945 | 558 | 0 | 0 | 57.019 | 0 | 0 | 0 | 0 | 0 | 0 | 0 | 0 | 0 | 0 | 0 | 0 | 19.095 | 722.3 | 4000 | 759
2024-02-21 09:00 | 4.5 | 0.41 | 11.05333 | 0.9766667 | 87.56 | 7.466667 | 0.4433333 | 11.28333 | 1.036667 | 87.23667 | 55.03 | 9.518333 | 5.683333 | 2.28 | 10.49667 | 2.093333 | 0.0475 | 0.09583333 | 0.0665 | 0.1683333 | 0.19 | 1.846887 | 0 | 0 | 973.33 | 0.2679938 | 2658.583 | 0.7320062 | 3631.913 | 4.91 | 1.68 | 10.44833 | 18.52667 | 69.345 | 60.83333 | 4.376667 | 3.583333 | 0.09044444 | 0.323 | 0.007888889 | 0.033 | 0.09333333 | 0.1466667 | 0.1044444 | 4.004444 | 2.288889 | 99156.31 | 104402 | 105 | 2.69 | 1150 | 236 | 2305 | 2116.11 | 41.60384 | 555 | 0 | 0 | 57.019 | 0 | 0 | 0 | 0 | 0 | 0 | 0 | 0 | 0 | 0 | 0 | 0 | 19.095 | 722.3 | 4000 | 1001
2024-02-21 10:00 | 4.5 | 0.41 | 11.05333 | 0.9766667 | 87.56 | 7.466667 | 0.4433333 | 11.28333 | 1.036667 | 87.23667 | 55.03 | 9.518333 | 5.683333 | 2.28 | 10.49667 | 2.093333 | 0.0475 | 0.09583333 | 0.0665 | 0.1683333 | 0.19 | 1.846887 | 0 | 0 | 973.33 | 0.2679938 | 2658.583 | 0.7320062 | 3631.913 | 4.91 | 1.68 | 10.44833 | 18.52667 | 69.345 | 60.83333 | 4.376667 | 3.583333 | 0.09044444 | 0.323 | 0.007888889 | 0.033 | 0.09333333 | 0.1466667 | 0.1044444 | 4.004444 | 2.288889 | 100250.3 | 105272 | 101 | 2.69 | 1148 | 238 | 2314 | 2116.11 | 41.48064 | 551 | 0 | 0 | 57.019 | 0 | 0 | 0 | 0 | 0 | 0 | 0 | 0 | 0 | 0 | 0 | 0 | 19.095 | 722.3 | 4000 | 821
2024-02-21 11:00 | 4.5 | 0.41 | 11.05333 | 0.9766667 | 87.56 | 7.466667 | 0.4433333 | 11.28333 | 1.036667 | 87.23667 | 55.03 | 9.518333 | 5.683333 | 2.28 | 10.49667 | 2.093333 | 0.0475 | 0.09583333 | 0.0665 | 0.1683333 | 0.19 | 1.846887 | 0 | 0 | 973.33 | 0.2679938 | 2658.583 | 0.7320062 | 3631.913 | 4.91 | 1.68 | 10.44833 | 18.52667 | 69.345 | 60.83333 | 4.376667 | 3.583333 | 0.09044444 | 0.323 | 0.007888889 | 0.033 | 0.09333333 | 0.1466667 | 0.1044444 | 4.004444 | 2.288889 | 100531.9 | 105067 | 107 | 2.66 | 1150 | 239 | 2320 | 2116.11 | 40.98884 | 557 | 0 | 0 | 57.019 | 0 | 0 | 0 | 0 | 0 | 0 | 0 | 0 | 0 | 0 | 0 | 0 | 19.095 | 722.3 | 4000 | 430
2024-02-21 12:00 | 4.5 | 0.41 | 11.05333 | 0.9766667 | 87.56 | 7.466667 | 0.4433333 | 11.28333 | 1.036667 | 87.23667 | 55.03 | 9.518333 | 5.683333 | 2.28 | 10.49667 | 2.093333 | 0.0475 | 0.09583333 | 0.0665 | 0.1683333 | 0.19 | 1.846887 | 0 | 0 | 973.33 | 0.2679938 | 2658.583 | 0.7320062 | 3631.913 | 4.91 | 1.68 | 10.44833 | 18.52667 | 69.345 | 60.83333 | 4.376667 | 3.583333 | 0.09044444 | 0.323 | 0.007888889 | 0.033 | 0.09333333 | 0.1466667 | 0.1044444 | 4.004444 | 2.288889 | 101821.8 | 106052 | 110 | 2.63 | 1149 | 244 | 2320 | 2116.11 | 41.32231 | 560 | 0 | 0 | 57.019 | 0 | 0 | 0 | 0 | 0 | 0 | 0 | 0 | 0 | 0 | 0 | 0 | 19.095 | 722.3 | 4000 | 185
2024-02-21 13:00 | 4.5 | 0.41 | 11.05333 | 0.9766667 | 87.56 | 7.466667 | 0.4433333 | 11.28333 | 1.036667 | 87.23667 | 55.03 | 9.518333 | 5.683333 | 2.28 | 10.49667 | 2.093333 | 0.0475 | 0.09583333 | 0.0665 | 0.1683333 | 0.19 | 1.846887 | 0 | 0 | 973.33 | 0.2679938 | 2658.583 | 0.7320062 | 3631.913 | 4.91 | 1.68 | 10.44833 | 18.52667 | 69.345 | 60.83333 | 4.376667 | 3.583333 | 0.09044444 | 0.323 | 0.007888889 | 0.033 | 0.09333333 | 0.1466667 | 0.1044444 | 4.004444 | 2.288889 | 100585 | 104810 | 110 | 2.63 | 1150 | 241 | 2319 | 2116.11 | 42.07887 | 560 | 0 | 0 | 57.019 | 0 | 0 | 0 | 0 | 0 | 0 | 0 | 0 | 0 | 0 | 0 | 0 | 19.095 | 722.3 | 4001 | 180
2024-02-21 14:00 | 4.5 | 0.41 | 11.05333 | 0.9766667 | 87.56 | 7.466667 | 0.4433333 | 11.28333 | 1.036667 | 87.23667 | 55.03 | 9.518333 | 5.683333 | 2.28 | 10.49667 | 2.093333 | 0.0475 | 0.09583333 | 0.0665 | 0.1683333 | 0.19 | 1.846887 | 0 | 0 | 973.33 | 0.2679938 | 2658.583 | 0.7320062 | 3631.913 | 4.91 | 1.68 | 10.44833 | 18.52667 | 69.345 | 60.83333 | 4.376667 | 3.583333 | 0.09044444 | 0.323 | 0.007888889 | 0.033 | 0.09333333 | 0.1466667 | 0.1044444 | 4.004444 | 2.288889 | 100273.6 | 104849 | 105 | 2.68 | 1148 | 236 | 2315 | 2116.11 | 42.11011 | 555 | 0 | 0 | 57.019 | 0 | 0 | 0 | 0 | 0 | 0 | 0 | 0 | 0 | 0 | 0 | 0 | 19.095 | 722.3 | 3998 | 464
2024-02-21 15:00 | 4.5 | 0.41 | 11.05333 | 0.9766667 | 87.56 | 7.466667 | 0.4433333 | 11.28333 | 1.036667 | 87.23667 | 55.03 | 9.518333 | 5.683333 | 2.28 | 10.49667 | 2.093333 | 0.0475 | 0.09583333 | 0.0665 | 0.1683333 | 0.19 | 1.846887 | 0 | 0 | 973.33 | 0.2679938 | 2658.583 | 0.7320062 | 3631.913 | 4.91 | 1.68 | 10.44833 | 18.52667 | 69.345 | 60.83333 | 4.376667 | 3.583333 | 0.09044444 | 0.323 | 0.007888889 | 0.033 | 0.09333333 | 0.1466667 | 0.1044444 | 4.004444 | 2.288889 | 104611.9 | 109381 | 106 | 2.63 | 1150 | 251 | 2320 | 2116.11 | 42.17562 | 556 | 0 | 0 | 57.019 | 0 | 0 | 0 | 0 | 0 | 0 | 0 | 0 | 0 | 0 | 0 | 0 | 19.095 | 722.3 | 4000 | 618
2024-02-21 16:00 | 4.5 | 0.41 | 11.05333 | 0.9766667 | 87.56 | 7.466667 | 0.4433333 | 11.28333 | 1.036667 | 87.23667 | 55.03 | 9.518333 | 5.683333 | 2.28 | 10.49667 | 2.093333 | 0.0475 | 0.09583333 | 0.0665 | 0.1683333 | 0.19 | 1.846887 | 0 | 0 | 973.33 | 0.2679938 | 2658.583 | 0.7320062 | 3631.913 | 4.91 | 1.68 | 10.44833 | 18.52667 | 69.345 | 60.83333 | 4.376667 | 3.583333 | 0.09044444 | 0.323 | 0.007888889 | 0.033 | 0.09333333 | 0.1466667 | 0.1044444 | 4.004444 | 2.288889 | 105316.4 | 110298 | 105 | 2.62 | 1150 | 254 | 2320 | 2116.11 | 42.64271 | 555 | 0 | 0 | 57.019 | 0 | 0 | 0 | 0 | 0 | 0 | 0 | 0 | 0 | 0 | 0 | 0 | 19.095 | 722.3 | 4001 | 788
2024-02-21 17:00 | 4.5 | 0.41 | 11.05333 | 0.9766667 | 87.56 | 7.466667 | 0.4433333 | 11.28333 | 1.036667 | 87.23667 | 55.03 | 9.518333 | 5.683333 | 2.28 | 10.49667 | 2.093333 | 0.0475 | 0.09583333 | 0.0665 | 0.1683333 | 0.19 | 1.846887 | 0 | 0 | 973.33 | 0.2679938 | 2658.583 | 0.7320062 | 3631.913 | 4.91 | 1.68 | 10.44833 | 18.52667 | 69.345 | 60.83333 | 4.376667 | 3.583333 | 0.09044444 | 0.323 | 0.007888889 | 0.033 | 0.09333333 | 0.1466667 | 0.1044444 | 4.004444 | 2.288889 | 104926.2 | 110192 | 97 | 2.61 | 1149 | 254 | 2341 | 2116.11 | 41.49057 | 547 | 0 | 0 | 57.019 | 0 | 0 | 0 | 0 | 0 | 0 | 0 | 0 | 0 | 0 | 0 | 0 | 19.095 | 722.3 | 3999 | 1018
2024-02-21 18:00 | 4.5 | 0.41 | 11.05333 | 0.9766667 | 87.56 | 7.466667 | 0.4433333 | 11.28333 | 1.036667 | 87.23667 | 55.03 | 9.518333 | 5.683333 | 2.28 | 10.49667 | 2.093333 | 0.0475 | 0.09583333 | 0.0665 | 0.1683333 | 0.19 | 1.846887 | 0 | 0 | 973.33 | 0.2679938 | 2658.583 | 0.7320062 | 3631.913 | 4.91 | 1.68 | 10.44833 | 18.52667 | 69.345 | 60.83333 | 4.376667 | 3.583333 | 0.09044444 | 0.323 | 0.007888889 | 0.033 | 0.09333333 | 0.1466667 | 0.1044444 | 4.004444 | 2.288889 | 105284.7 | 110905 | 95 | 2.61 | 1150 | 257 | 2320 | 2116.11 | 40.94828 | 545 | 0 | 0 | 57.019 | 0 | 0 | 0 | 0 | 0 | 0 | 0 | 0 | 0 | 0 | 0 | 0 | 19.095 | 722.3 | 4000 | 1302
2024-02-21 19:00 | 4.5 | 0.41 | 11.05333 | 0.9766667 | 87.56 | 7.466667 | 0.4433333 | 11.28333 | 1.036667 | 87.23667 | 55.03 | 9.518333 | 5.683333 | 2.28 | 10.49667 | 2.093333 | 0.0475 | 0.09583333 | 0.0665 | 0.1683333 | 0.19 | 1.846887 | 0 | 0 | 973.33 | 0.2679938 | 2658.583 | 0.7320062 | 3631.913 | 4.91 | 1.68 | 10.44833 | 18.52667 | 69.345 | 60.83333 | 4.376667 | 3.583333 | 0.09044444 | 0.323 | 0.007888889 | 0.033 | 0.09333333 | 0.1466667 | 0.1044444 | 4.004444 | 2.288889 | 106176.1 | 111819 | 94 | 2.64 | 1150 | 256 | 2320 | 2116.11 | 41.9649 | 544 | 0 | 0 | 57.019 | 0 | 0 | 0 | 0 | 0 | 0 | 0 | 0 | 0 | 0 | 0 | 0 | 19.095 | 722.3 | 3999 | 1321
2024-02-21 20:00 | 4.5 | 0.41 | 11.05333 | 0.9766667 | 87.56 | 7.466667 | 0.4433333 | 11.28333 | 1.036667 | 87.23667 | 55.03 | 9.518333 | 5.683333 | 2.28 | 10.49667 | 2.093333 | 0.0475 | 0.09583333 | 0.0665 | 0.1683333 | 0.19 | 1.846887 | 0 | 0 | 973.33 | 0.2679938 | 2658.583 | 0.7320062 | 3631.913 | 4.91 | 1.68 | 10.44833 | 18.52667 | 69.345 | 60.83333 | 4.376667 | 3.583333 | 0.09044444 | 0.323 | 0.007888889 | 0.033 | 0.09333333 | 0.1466667 | 0.1044444 | 4.004444 | 2.288889 | 106531.4 | 112071 | 96 | 2.63 | 1150 | 257 | 2319 | 2116.11 | 41.99095 | 546 | 0 | 0 | 57.019 | 0 | 0 | 0 | 0 | 0 | 0 | 0 | 0 | 0 | 0 | 0 | 0 | 19.095 | 722.3 | 3999 | 1238
2024-02-21 21:00 | 4.5 | 0.41 | 11.05333 | 0.9766667 | 87.56 | 7.466667 | 0.4433333 | 11.28333 | 1.036667 | 87.23667 | 55.03 | 9.518333 | 5.683333 | 2.28 | 10.49667 | 2.093333 | 0.0475 | 0.09583333 | 0.0665 | 0.1683333 | 0.19 | 1.846887 | 0 | 0 | 973.33 | 0.2679938 | 2658.583 | 0.7320062 | 3631.913 | 4.91 | 1.68 | 10.44833 | 18.52667 | 69.345 | 60.83333 | 4.376667 | 3.583333 | 0.09044444 | 0.323 | 0.007888889 | 0.033 | 0.09333333 | 0.1466667 | 0.1044444 | 4.004444 | 2.288889 | 104059.6 | 109640 | 91 | 2.65 | 1150 | 250 | 2319 | 2116.11 | 41.98769 | 541 | 0 | 0 | 57.019 | 0 | 0 | 0 | 0 | 0 | 0 | 0 | 0 | 0 | 0 | 0 | 0 | 19.095 | 722.3 | 4000 | 1270
2024-02-21 22:00 | 4.5 | 0.41 | 11.05333 | 0.9766667 | 87.56 | 7.466667 | 0.4433333 | 11.28333 | 1.036667 | 87.23667 | 55.03 | 9.518333 | 5.683333 | 2.28 | 10.49667 | 2.093333 | 0.0475 | 0.09583333 | 0.0665 | 0.1683333 | 0.19 | 1.846887 | 0 | 0 | 973.33 | 0.2679938 | 2658.583 | 0.7320062 | 3631.913 | 4.91 | 1.68 | 10.44833 | 18.52667 | 69.345 | 60.83333 | 4.376667 | 3.583333 | 0.09044444 | 0.323 | 0.007888889 | 0.033 | 0.09333333 | 0.1466667 | 0.1044444 | 4.004444 | 2.288889 | 102885.6 | 108471 | 94 | 2.65 | 1150 | 249 | 2320 | 2116.11 | 41.28316 | 539 | 0 | 0 | 57.019 | 0 | 0 | 0 | 0 | 0 | 0 | 0 | 0 | 0 | 0 | 0 | 0 | 19.095 | 722.3 | 4000 | 1274
2024-02-21 23:00 | 4.5 | 0.41 | 11.05333 | 0.9766667 | 87.56 | 7.466667 | 0.4433333 | 11.28333 | 1.036667 | 87.23667 | 55.03 | 9.518333 | 5.683333 | 2.28 | 10.49667 | 2.093333 | 0.0475 | 0.09583333 | 0.0665 | 0.1683333 | 0.19 | 1.846887 | 0 | 0 | 973.33 | 0.2679938 | 2658.583 | 0.7320062 | 3631.913 | 4.91 | 1.68 | 10.44833 | 18.52667 | 69.345 | 60.83333 | 4.376667 | 3.583333 | 0.09044444 | 0.323 | 0.007888889 | 0.033 | 0.09333333 | 0.1466667 | 0.1044444 | 4.004444 | 2.288889 | 103767.8 | 108910 | 97 | 2.61 | 1148 | 252 | 2334 | 2116.11 | 41.61449 | 542 | 0 | 0 | 57.019 | 0 | 0 | 0 | 0 | 0 | 0 | 0 | 0 | 0 | 0 | 0 | 0 | 19.095 | 722.3 | 4001 | 917
2024-02-22 | 3.833333 | 0.4066667 | 11.07333 | 0.9733333 | 87.54667 | 7.466667 | 0.4433333 | 11.36 | 1.043333 | 87.15333 | 54.995 | 9.671667 | 5.611667 | 2.275 | 10.51333 | 2.243333 | 0.0465 | 0.09516667 | 0.0675 | 0.1866667 | 0.185 | 1.873767 | 0 | 0 | 968.052 | 0.2652816 | 2681.096 | 0.7347184 | 3649.148 | 4.063333 | 2.558333 | 10.21333 | 18.555 | 68.67333 | 60.79333 | 4.504444 | 3.536667 | 0.09344444 | 0.3201111 | 0.008111111 | 0.03233333 | 0.1188889 | 0.07111111 | 0.07222222 | 4.023333 | 2.411111 | 100394.3 | 105644 | 95 | 2.7 | 1149 | 238 | 2319 | 2109.81 | 40.92259 | 540 | 0 | 0 | 60.833 | 0 | 0 | 0 | 0 | 0 | 0 | 0 | 0 | 0 | 0 | 0 | 0 | 14.936 | 731.598 | 3999 | 1005
2024-02-22 01:00 | 3.833333 | 0.4066667 | 11.07333 | 0.9733333 | 87.54667 | 7.466667 | 0.4433333 | 11.36 | 1.043333 | 87.15333 | 54.995 | 9.671667 | 5.611667 | 2.275 | 10.51333 | 2.243333 | 0.0465 | 0.09516667 | 0.0675 | 0.1866667 | 0.185 | 1.873767 | 0 | 0 | 968.052 | 0.2652816 | 2681.096 | 0.7347184 | 3649.148 | 4.063333 | 2.558333 | 10.21333 | 18.555 | 68.67333 | 60.79333 | 4.504444 | 3.536667 | 0.09344444 | 0.3201111 | 0.008111111 | 0.03233333 | 0.1188889 | 0.07111111 | 0.07222222 | 4.023333 | 2.411111 | 105769.5 | 111168 | 100 | 2.67 | 1150 | 252 | 2319 | 2109.81 | 41.49966 | 545 | 0 | 0 | 60.833 | 0 | 0 | 0 | 0 | 0 | 0 | 0 | 0 | 0 | 0 | 0 | 0 | 14.936 | 731.598 | 4001 | 1123
2024-02-22 02:00 | 3.833333 | 0.4066667 | 11.07333 | 0.9733333 | 87.54667 | 7.466667 | 0.4433333 | 11.36 | 1.043333 | 87.15333 | 54.995 | 9.671667 | 5.611667 | 2.275 | 10.51333 | 2.243333 | 0.0465 | 0.09516667 | 0.0675 | 0.1866667 | 0.185 | 1.873767 | 0 | 0 | 968.052 | 0.2652816 | 2681.096 | 0.7347184 | 3649.148 | 4.063333 | 2.558333 | 10.21333 | 18.555 | 68.67333 | 60.79333 | 4.504444 | 3.536667 | 0.09344444 | 0.3201111 | 0.008111111 | 0.03233333 | 0.1188889 | 0.07111111 | 0.07222222 | 4.023333 | 2.411111 | 102445 | 107614 | 101 | 2.69 | 1149 | 243 | 2320 | 2109.81 | 41.5026 | 546 | 0 | 0 | 60.833 | 0 | 0 | 0 | 0 | 0 | 0 | 0 | 0 | 0 | 0 | 0 | 0 | 14.936 | 731.598 | 3998 | 941
2024-02-22 03:00 | 3.833333 | 0.4066667 | 11.07333 | 0.9733333 | 87.54667 | 7.466667 | 0.4433333 | 11.36 | 1.043333 | 87.15333 | 54.995 | 9.671667 | 5.611667 | 2.275 | 10.51333 | 2.243333 | 0.0465 | 0.09516667 | 0.0675 | 0.1866667 | 0.185 | 1.873767 | 0 | 0 | 968.052 | 0.2652816 | 2681.096 | 0.7347184 | 3649.148 | 4.063333 | 2.558333 | 10.21333 | 18.555 | 68.67333 | 60.79333 | 4.504444 | 3.536667 | 0.09344444 | 0.3201111 | 0.008111111 | 0.03233333 | 0.1188889 | 0.07111111 | 0.07222222 | 4.023333 | 2.411111 | 98025.71 | 103192 | 97 | 2.67 | 1148 | 234 | 2319 | 2109.81 | 41.31858 | 542 | 0 | 0 | 60.833 | 0 | 0 | 0 | 0 | 0 | 0 | 0 | 0 | 0 | 0 | 0 | 0 | 14.936 | 731.598 | 3999 | 938
2024-02-22 04:00 | 3.833333 | 0.4066667 | 11.07333 | 0.9733333 | 87.54667 | 7.466667 | 0.4433333 | 11.36 | 1.043333 | 87.15333 | 54.995 | 9.671667 | 5.611667 | 2.275 | 10.51333 | 2.243333 | 0.0465 | 0.09516667 | 0.0675 | 0.1866667 | 0.185 | 1.873767 | 0 | 0 | 968.052 | 0.2652816 | 2681.096 | 0.7347184 | 3649.148 | 4.063333 | 2.558333 | 10.21333 | 18.555 | 68.67333 | 60.79333 | 4.504444 | 3.536667 | 0.09344444 | 0.3201111 | 0.008111111 | 0.03233333 | 0.1188889 | 0.07111111 | 0.07222222 | 4.023333 | 2.411111 | 101717.1 | 106291 | 107 | 2.65 | 1150 | 243 | 2318 | 2109.81 | 41.52869 | 552 | 0 | 0 | 60.833 | 0 | 0 | 0 | 0 | 0 | 0 | 0 | 0 | 0 | 0 | 0 | 0 | 14.936 | 731.598 | 3999 | 462
2024-02-22 05:00 | 3.833333 | 0.4066667 | 11.07333 | 0.9733333 | 87.54667 | 7.466667 | 0.4433333 | 11.36 | 1.043333 | 87.15333 | 54.995 | 9.671667 | 5.611667 | 2.275 | 10.51333 | 2.243333 | 0.0465 | 0.09516667 | 0.0675 | 0.1866667 | 0.185 | 1.873767 | 0 | 0 | 968.052 | 0.2652816 | 2681.096 | 0.7347184 | 3649.148 | 4.063333 | 2.558333 | 10.21333 | 18.555 | 68.67333 | 60.79333 | 4.504444 | 3.536667 | 0.09344444 | 0.3201111 | 0.008111111 | 0.03233333 | 0.1188889 | 0.07111111 | 0.07222222 | 4.023333 | 2.411111 | 100869 | 104868 | 108 | 2.67 | 1150 | 238 | 2311 | 2109.81 | 41.42174 | 553 | 0 | 0 | 60.833 | 0 | 0 | 0 | 0 | 0 | 0 | 0 | 0 | 0 | 0 | 0 | 0 | 14.936 | 731.598 | 3999 | 0
2024-02-22 06:00 | 3.833333 | 0.4066667 | 11.07333 | 0.9733333 | 87.54667 | 7.466667 | 0.4433333 | 11.36 | 1.043333 | 87.15333 | 54.995 | 9.671667 | 5.611667 | 2.275 | 10.51333 | 2.243333 | 0.0465 | 0.09516667 | 0.0675 | 0.1866667 | 0.185 | 1.873767 | 0 | 0 | 968.052 | 0.2652816 | 2681.096 | 0.7347184 | 3649.148 | 4.063333 | 2.558333 | 10.21333 | 18.555 | 68.67333 | 60.79333 | 4.504444 | 3.536667 | 0.09344444 | 0.3201111 | 0.008111111 | 0.03233333 | 0.1188889 | 0.07111111 | 0.07222222 | 4.023333 | 2.411111 | 101589.1 | 105898 | 111 | 2.67 | 1150 | 242 | 2310 | 2109.81 | 41.04099 | 556 | 0 | 0 | 60.833 | 0 | 0 | 0 | 0 | 0 | 0 | 0 | 0 | 0 | 0 | 0 | 0 | 14.936 | 731.598 | 3999 | 249
2024-02-22 07:00 | 3.833333 | 0.4066667 | 11.07333 | 0.9733333 | 87.54667 | 7.466667 | 0.4433333 | 11.36 | 1.043333 | 87.15333 | 54.995 | 9.671667 | 5.611667 | 2.275 | 10.51333 | 2.243333 | 0.0465 | 0.09516667 | 0.0675 | 0.1866667 | 0.185 | 1.873767 | 0 | 0 | 968.052 | 0.2652816 | 2681.096 | 0.7347184 | 3649.148 | 4.063333 | 2.558333 | 10.21333 | 18.555 | 68.67333 | 60.79333 | 4.504444 | 3.536667 | 0.09344444 | 0.3201111 | 0.008111111 | 0.03233333 | 0.1188889 | 0.07111111 | 0.07222222 | 4.023333 | 2.411111 | 103635.6 | 107988 | 114 | 2.67 | 1151 | 244 | 2319 | 2109.81 | 41.12236 | 559 | 0 | 0 | 60.833 | 0 | 0 | 0 | 0 | 0 | 0 | 0 | 0 | 0 | 0 | 0 | 0 | 14.936 | 731.598 | 3999 | 284
2024-02-22 08:00 | 3.833333 | 0.4066667 | 11.07333 | 0.9733333 | 87.54667 | 7.466667 | 0.4433333 | 11.36 | 1.043333 | 87.15333 | 54.995 | 9.671667 | 5.611667 | 2.275 | 10.51333 | 2.243333 | 0.0465 | 0.09516667 | 0.0675 | 0.1866667 | 0.185 | 1.873767 | 0 | 0 | 968.052 | 0.2652816 | 2681.096 | 0.7347184 | 3649.148 | 4.063333 | 2.558333 | 10.21333 | 18.555 | 68.67333 | 60.79333 | 4.504444 | 3.536667 | 0.09344444 | 0.3201111 | 0.008111111 | 0.03233333 | 0.1188889 | 0.07111111 | 0.07222222 | 4.023333 | 2.411111 | 101449.7 | 105711 | 115 | 2.68 | 1148 | 239 | 2320 | 2109.81 | 42.05693 | 560 | 0 | 0 | 60.833 | 0 | 0 | 0 | 0 | 0 | 0 | 0 | 0 | 0 | 0 | 0 | 0 | 14.936 | 731.598 | 4000 | 210
2024-02-22 09:00 | 3.833333 | 0.4066667 | 11.07333 | 0.9733333 | 87.54667 | 7.466667 | 0.4433333 | 11.36 | 1.043333 | 87.15333 | 54.995 | 9.671667 | 5.611667 | 2.275 | 10.51333 | 2.243333 | 0.0465 | 0.09516667 | 0.0675 | 0.1866667 | 0.185 | 1.873767 | 0 | 0 | 968.052 | 0.2652816 | 2681.096 | 0.7347184 | 3649.148 | 4.063333 | 2.558333 | 10.21333 | 18.555 | 68.67333 | 60.79333 | 4.504444 | 3.536667 | 0.09344444 | 0.3201111 | 0.008111111 | 0.03233333 | 0.1188889 | 0.07111111 | 0.07222222 | 4.023333 | 2.411111 | 99028.56 | 103432 | 109 | 2.69 | 1146 | 233 | 2317 | 2109.81 | 41.77043 | 554 | 0 | 0 | 60.833 | 0 | 0 | 0 | 0 | 0 | 0 | 0 | 0 | 0 | 0 | 0 | 0 | 14.936 | 731.598 | 3999 | 325
2024-02-22 10:00 | 3.833333 | 0.4066667 | 11.07333 | 0.9733333 | 87.54667 | 7.466667 | 0.4433333 | 11.36 | 1.043333 | 87.15333 | 54.995 | 9.671667 | 5.611667 | 2.275 | 10.51333 | 2.243333 | 0.0465 | 0.09516667 | 0.0675 | 0.1866667 | 0.185 | 1.873767 | 0 | 0 | 968.052 | 0.2652816 | 2681.096 | 0.7347184 | 3649.148 | 4.063333 | 2.558333 | 10.21333 | 18.555 | 68.67333 | 60.79333 | 4.504444 | 3.536667 | 0.09344444 | 0.3201111 | 0.008111111 | 0.03233333 | 0.1188889 | 0.07111111 | 0.07222222 | 4.023333 | 2.411111 | 99443.73 | 103719 | 114 | 2.66 | 1149 | 236 | 2319 | 2109.81 | 41.80496 | 559 | 0 | 0 | 60.833 | 0 | 0 | 0 | 0 | 0 | 0 | 0 | 0 | 0 | 0 | 0 | 0 | 14.936 | 731.598 | 3999 | 222
2024-02-22 11:00 | 3.833333 | 0.4066667 | 11.07333 | 0.9733333 | 87.54667 | 7.466667 | 0.4433333 | 11.36 | 1.043333 | 87.15333 | 54.995 | 9.671667 | 5.611667 | 2.275 | 10.51333 | 2.243333 | 0.0465 | 0.09516667 | 0.0675 | 0.1866667 | 0.185 | 1.873767 | 0 | 0 | 968.052 | 0.2652816 | 2681.096 | 0.7347184 | 3649.148 | 4.063333 | 2.558333 | 10.21333 | 18.555 | 68.67333 | 60.79333 | 4.504444 | 3.536667 | 0.09344444 | 0.3201111 | 0.008111111 | 0.03233333 | 0.1188889 | 0.07111111 | 0.07222222 | 4.023333 | 2.411111 | 102004.4 | 106217 | 117 | 2.64 | 1146 | 243 | 2320 | 2109.81 | 41.44677 | 562 | 0 | 0 | 60.833 | 0 | 0 | 0 | 0 | 0 | 0 | 0 | 0 | 0 | 0 | 0 | 0 | 14.936 | 731.598 | 4001 | 170
2024-02-22 12:00 | 3.833333 | 0.4066667 | 11.07333 | 0.9733333 | 87.54667 | 7.466667 | 0.4433333 | 11.36 | 1.043333 | 87.15333 | 54.995 | 9.671667 | 5.611667 | 2.275 | 10.51333 | 2.243333 | 0.0465 | 0.09516667 | 0.0675 | 0.1866667 | 0.185 | 1.873767 | 0 | 0 | 968.052 | 0.2652816 | 2681.096 | 0.7347184 | 3649.148 | 4.063333 | 2.558333 | 10.21333 | 18.555 | 68.67333 | 60.79333 | 4.504444 | 3.536667 | 0.09344444 | 0.3201111 | 0.008111111 | 0.03233333 | 0.1188889 | 0.07111111 | 0.07222222 | 4.023333 | 2.411111 | 100889 | 104890 | 125 | 2.61 | 1161 | 244 | 2304 | 2109.81 | 41.51203 | 570 | 0 | 0 | 60.833 | 0 | 0 | 0 | 0 | 0 | 0 | 0 | 0 | 0 | 0 | 0 | 0 | 14.936 | 731.598 | 4001 | 0
2024-02-22 13:00 | 3.833333 | 0.4066667 | 11.07333 | 0.9733333 | 87.54667 | 7.466667 | 0.4433333 | 11.36 | 1.043333 | 87.15333 | 54.995 | 9.671667 | 5.611667 | 2.275 | 10.51333 | 2.243333 | 0.0465 | 0.09516667 | 0.0675 | 0.1866667 | 0.185 | 1.873767 | 0 | 0 | 968.052 | 0.2652816 | 2681.096 | 0.7347184 | 3649.148 | 4.063333 | 2.558333 | 10.21333 | 18.555 | 68.67333 | 60.79333 | 4.504444 | 3.536667 | 0.09344444 | 0.3201111 | 0.008111111 | 0.03233333 | 0.1188889 | 0.07111111 | 0.07222222 | 4.023333 | 2.411111 | 99839 | 103836 | 128 | 2.67 | 1165 | 239 | 2291 | 2109.81 | 41.81985 | 573 | 0 | 0 | 60.833 | 0 | 0 | 0 | 0 | 0 | 0 | 0 | 0 | 0 | 0 | 0 | 0 | 14.936 | 731.598 | 3997 | 0
2024-02-22 14:00 | 3.833333 | 0.4066667 | 11.07333 | 0.9733333 | 87.54667 | 7.466667 | 0.4433333 | 11.36 | 1.043333 | 87.15333 | 54.995 | 9.671667 | 5.611667 | 2.275 | 10.51333 | 2.243333 | 0.0465 | 0.09516667 | 0.0675 | 0.1866667 | 0.185 | 1.873767 | 0 | 0 | 968.052 | 0.2652816 | 2681.096 | 0.7347184 | 3649.148 | 4.063333 | 2.558333 | 10.21333 | 18.555 | 68.67333 | 60.79333 | 4.504444 | 3.536667 | 0.09344444 | 0.3201111 | 0.008111111 | 0.03233333 | 0.1188889 | 0.07111111 | 0.07222222 | 4.023333 | 2.411111 | 98420.84 | 102608 | 118 | 2.66 | 1150 | 234 | 2309 | 2109.81 | 41.81985 | 563 | 0 | 0 | 60.833 | 0 | 0 | 0 | 0 | 0 | 0 | 0 | 0 | 0 | 0 | 0 | 0 | 14.936 | 731.598 | 3998 | 152
2024-02-22 15:00 | 3.833333 | 0.4066667 | 11.07333 | 0.9733333 | 87.54667 | 7.466667 | 0.4433333 | 11.36 | 1.043333 | 87.15333 | 54.995 | 9.671667 | 5.611667 | 2.275 | 10.51333 | 2.243333 | 0.0465 | 0.09516667 | 0.0675 | 0.1866667 | 0.185 | 1.873767 | 0 | 0 | 968.052 | 0.2652816 | 2681.096 | 0.7347184 | 3649.148 | 4.063333 | 2.558333 | 10.21333 | 18.555 | 68.67333 | 60.79333 | 4.504444 | 3.536667 | 0.09344444 | 0.3201111 | 0.008111111 | 0.03233333 | 0.1188889 | 0.07111111 | 0.07222222 | 4.023333 | 2.411111 | 102201.2 | 106802 | 110 | 2.63 | 1150 | 245 | 2319 | 2109.81 | 41.94886 | 555 | 0 | 0 | 60.833 | 0 | 0 | 0 | 0 | 0 | 0 | 0 | 0 | 0 | 0 | 0 | 0 | 14.936 | 731.598 | 4001 | 482
2024-02-22 16:00 | 3.833333 | 0.4066667 | 11.07333 | 0.9733333 | 87.54667 | 7.466667 | 0.4433333 | 11.36 | 1.043333 | 87.15333 | 54.995 | 9.671667 | 5.611667 | 2.275 | 10.51333 | 2.243333 | 0.0465 | 0.09516667 | 0.0675 | 0.1866667 | 0.185 | 1.873767 | 0 | 0 | 968.052 | 0.2652816 | 2681.096 | 0.7347184 | 3649.148 | 4.063333 | 2.558333 | 10.21333 | 18.555 | 68.67333 | 60.79333 | 4.504444 | 3.536667 | 0.09344444 | 0.3201111 | 0.008111111 | 0.03233333 | 0.1188889 | 0.07111111 | 0.07222222 | 4.023333 | 2.411111 | 106045.3 | 111128 | 105 | 2.65 | 1149 | 253 | 2321 | 2109.81 | 42.93837 | 550 | 0 | 0 | 60.833 | 0 | 0 | 0 | 0 | 0 | 0 | 0 | 0 | 0 | 0 | 0 | 0 | 14.936 | 731.598 | 4000 | 870
2024-02-22 17:00 | 3.833333 | 0.4066667 | 11.07333 | 0.9733333 | 87.54667 | 7.466667 | 0.4433333 | 11.36 | 1.043333 | 87.15333 | 54.995 | 9.671667 | 5.611667 | 2.275 | 10.51333 | 2.243333 | 0.0465 | 0.09516667 | 0.0675 | 0.1866667 | 0.185 | 1.873767 | 0 | 0 | 968.052 | 0.2652816 | 2681.096 | 0.7347184 | 3649.148 | 4.063333 | 2.558333 | 10.21333 | 18.555 | 68.67333 | 60.79333 | 4.504444 | 3.536667 | 0.09344444 | 0.3201111 | 0.008111111 | 0.03233333 | 0.1188889 | 0.07111111 | 0.07222222 | 4.023333 | 2.411111 | 108705.4 | 114082 | 104 | 2.66 | 1149 | 260 | 2321 | 2109.81 | 41.17245 | 549 | 0 | 0 | 60.833 | 0 | 0 | 0 | 0 | 0 | 0 | 0 | 0 | 0 | 0 | 0 | 0 | 14.936 | 731.598 | 3999 | 1107
2024-02-22 18:00 | 3.833333 | 0.4066667 | 11.07333 | 0.9733333 | 87.54667 | 7.466667 | 0.4433333 | 11.36 | 1.043333 | 87.15333 | 54.995 | 9.671667 | 5.611667 | 2.275 | 10.51333 | 2.243333 | 0.0465 | 0.09516667 | 0.0675 | 0.1866667 | 0.185 | 1.873767 | 0 | 0 | 968.052 | 0.2652816 | 2681.096 | 0.7347184 | 3649.148 | 4.063333 | 2.558333 | 10.21333 | 18.555 | 68.67333 | 60.79333 | 4.504444 | 3.536667 | 0.09344444 | 0.3201111 | 0.008111111 | 0.03233333 | 0.1188889 | 0.07111111 | 0.07222222 | 4.023333 | 2.411111 | 106104.4 | 111752 | 95 | 2.65 | 1149 | 255 | 2318 | 2109.81 | 41.94886 | 540 | 0 | 0 | 60.833 | 0 | 0 | 0 | 0 | 0 | 0 | 0 | 0 | 0 | 0 | 0 | 0 | 14.936 | 731.598 | 4000 | 1324
2024-02-22 19:00 | 3.833333 | 0.4066667 | 11.07333 | 0.9733333 | 87.54667 | 7.466667 | 0.4433333 | 11.36 | 1.043333 | 87.15333 | 54.995 | 9.671667 | 5.611667 | 2.275 | 10.51333 | 2.243333 | 0.0465 | 0.09516667 | 0.0675 | 0.1866667 | 0.185 | 1.873767 | 0 | 0 | 968.052 | 0.2652816 | 2681.096 | 0.7347184 | 3649.148 | 4.063333 | 2.558333 | 10.21333 | 18.555 | 68.67333 | 60.79333 | 4.504444 | 3.536667 | 0.09344444 | 0.3201111 | 0.008111111 | 0.03233333 | 0.1188889 | 0.07111111 | 0.07222222 | 4.023333 | 2.411111 | 107272.6 | 112194 | 101 | 2.65 | 1149 | 256 | 2318 | 2109.81 | 41.6 | 546 | 0 | 0 | 60.833 | 0 | 0 | 0 | 0 | 0 | 0 | 0 | 0 | 0 | 0 | 0 | 0 | 14.936 | 731.598 | 3998 | 742
2024-02-22 20:00 | 3.833333 | 0.4066667 | 11.07333 | 0.9733333 | 87.54667 | 7.466667 | 0.4433333 | 11.36 | 1.043333 | 87.15333 | 54.995 | 9.671667 | 5.611667 | 2.275 | 10.51333 | 2.243333 | 0.0465 | 0.09516667 | 0.0675 | 0.1866667 | 0.185 | 1.873767 | 0 | 0 | 968.052 | 0.2652816 | 2681.096 | 0.7347184 | 3649.148 | 4.063333 | 2.558333 | 10.21333 | 18.555 | 68.67333 | 60.79333 | 4.504444 | 3.536667 | 0.09344444 | 0.3201111 | 0.008111111 | 0.03233333 | 0.1188889 | 0.07111111 | 0.07222222 | 4.023333 | 2.411111 | 107833.4 | 113089 | 100 | 2.67 | 1152 | 257 | 2321 | 2109.81 | 42.01681 | 545 | 0 | 0 | 60.833 | 0 | 0 | 0 | 0 | 0 | 0 | 0 | 0 | 0 | 0 | 0 | 0 | 14.936 | 731.598 | 4000 | 1009
2024-02-22 21:00 | 3.833333 | 0.4066667 | 11.07333 | 0.9733333 | 87.54667 | 7.466667 | 0.4433333 | 11.36 | 1.043333 | 87.15333 | 54.995 | 9.671667 | 5.611667 | 2.275 | 10.51333 | 2.243333 | 0.0465 | 0.09516667 | 0.0675 | 0.1866667 | 0.185 | 1.873767 | 0 | 0 | 968.052 | 0.2652816 | 2681.096 | 0.7347184 | 3649.148 | 4.063333 | 2.558333 | 10.21333 | 18.555 | 68.67333 | 60.79333 | 4.504444 | 3.536667 | 0.09344444 | 0.3201111 | 0.008111111 | 0.03233333 | 0.1188889 | 0.07111111 | 0.07222222 | 4.023333 | 2.411111 | 108502.3 | 113966 | 100 | 2.7 | 1150 | 257 | 2319 | 2109.81 | 41.16972 | 545 | 0 | 0 | 60.833 | 0 | 0 | 0 | 0 | 0 | 0 | 0 | 0 | 0 | 0 | 0 | 0 | 14.936 | 731.598 | 3999 | 1177
2024-02-22 22:00 | 3.833333 | 0.4066667 | 11.07333 | 0.9733333 | 87.54667 | 7.466667 | 0.4433333 | 11.36 | 1.043333 | 87.15333 | 54.995 | 9.671667 | 5.611667 | 2.275 | 10.51333 | 2.243333 | 0.0465 | 0.09516667 | 0.0675 | 0.1866667 | 0.185 | 1.873767 | 0 | 0 | 968.052 | 0.2652816 | 2681.096 | 0.7347184 | 3649.148 | 4.063333 | 2.558333 | 10.21333 | 18.555 | 68.67333 | 60.79333 | 4.504444 | 3.536667 | 0.09344444 | 0.3201111 | 0.008111111 | 0.03233333 | 0.1188889 | 0.07111111 | 0.07222222 | 4.023333 | 2.411111 | 108956.4 | 114390 | 102 | 2.69 | 1150 | 258 | 2318 | 2109.81 | 40.69264 | 547 | 0 | 0 | 60.833 | 0 | 0 | 0 | 0 | 0 | 0 | 0 | 0 | 0 | 0 | 0 | 0 | 14.936 | 731.598 | 4000 | 1152
2024-02-22 23:00 | 3.833333 | 0.4066667 | 11.07333 | 0.9733333 | 87.54667 | 7.466667 | 0.4433333 | 11.36 | 1.043333 | 87.15333 | 54.995 | 9.671667 | 5.611667 | 2.275 | 10.51333 | 2.243333 | 0.0465 | 0.09516667 | 0.0675 | 0.1866667 | 0.185 | 1.873767 | 0 | 0 | 968.052 | 0.2652816 | 2681.096 | 0.7347184 | 3649.148 | 4.063333 | 2.558333 | 10.21333 | 18.555 | 68.67333 | 60.79333 | 4.504444 | 3.536667 | 0.09344444 | 0.3201111 | 0.008111111 | 0.03233333 | 0.1188889 | 0.07111111 | 0.07222222 | 4.023333 | 2.411111 | 101144.1 | 106452 | 99 | 2.69 | 1151 | 241 | 2319 | 2109.81 | 40.37281 | 544 | 0 | 0 | 60.833 | 0 | 0 | 0 | 0 | 0 | 0 | 0 | 0 | 0 | 0 | 0 | 0 | 14.936 | 731.598 | 4000 | 1051
2024-02-23 | 3.833333 | 0.4133333 | 11.03667 | 0.9733333 | 87.57667 | 7.666667 | 0.45 | 11.35667 | 1.043333 | 87.15 | 55.09333 | 9.72 | 5.545 | 2.215 | 10.50333 | 2.295 | 0.04783333 | 0.09883333 | 0.06916667 | 0.1983333 | 0.1816667 | 1.894392 | 0 | 0 | 999.985 | 0.2711763 | 2687.597 | 0.7288237 | 3687.582 | 4.4 | 2.83 | 10.57667 | 19.25667 | 67.33667 | 61.13556 | 4.08 | 3.478889 | 0.08722222 | 0.3072222 | 0.009777778 | 0.03233333 | 0.08888889 | 0.06333333 | 0.07777778 | 4.121111 | 2.344444 | 101121.6 | 106329 | 100 | 2.68 | 1148 | 241 | 2316 | 2145.23 | 42.81867 | 540 | 0 | 0 | 67.134 | 0 | 0 | 0 | 0 | 0 | 0 | 0 | 0 | 0 | 0 | 0 | 0 | 14.684 | 731.598 | 3999 | 971
2024-02-23 01:00 | 3.833333 | 0.4133333 | 11.03667 | 0.9733333 | 87.57667 | 7.666667 | 0.45 | 11.35667 | 1.043333 | 87.15 | 55.09333 | 9.72 | 5.545 | 2.215 | 10.50333 | 2.295 | 0.04783333 | 0.09883333 | 0.06916667 | 0.1983333 | 0.1816667 | 1.894392 | 0 | 0 | 999.985 | 0.2711763 | 2687.597 | 0.7288237 | 3687.582 | 4.4 | 2.83 | 10.57667 | 19.25667 | 67.33667 | 61.13556 | 4.08 | 3.478889 | 0.08722222 | 0.3072222 | 0.009777778 | 0.03233333 | 0.08888889 | 0.06333333 | 0.07777778 | 4.121111 | 2.344444 | 98295.44 | 103741 | 96 | 2.69 | 1150 | 234 | 2320 | 2145.23 | 41.09526 | 536 | 0 | 0 | 67.134 | 0 | 0 | 0 | 0 | 0 | 0 | 0 | 0 | 0 | 0 | 0 | 0 | 14.684 | 731.598 | 4002 | 1160
2024-02-23 02:00 | 3.833333 | 0.4133333 | 11.03667 | 0.9733333 | 87.57667 | 7.666667 | 0.45 | 11.35667 | 1.043333 | 87.15 | 55.09333 | 9.72 | 5.545 | 2.215 | 10.50333 | 2.295 | 0.04783333 | 0.09883333 | 0.06916667 | 0.1983333 | 0.1816667 | 1.894392 | 0 | 0 | 999.985 | 0.2711763 | 2687.597 | 0.7288237 | 3687.582 | 4.4 | 2.83 | 10.57667 | 19.25667 | 67.33667 | 61.13556 | 4.08 | 3.478889 | 0.08722222 | 0.3072222 | 0.009777778 | 0.03233333 | 0.08888889 | 0.06333333 | 0.07777778 | 4.121111 | 2.344444 | 99106.42 | 104094 | 99 | 2.7 | 1149 | 247 | 2319 | 2145.23 | 40.86318 | 539 | 0 | 0 | 67.134 | 0 | 0 | 0 | 0 | 0 | 0 | 0 | 0 | 0 | 0 | 0 | 0 | 14.684 | 731.598 | 3997 | 796
2024-02-23 03:00 | 3.833333 | 0.4133333 | 11.03667 | 0.9733333 | 87.57667 | 7.666667 | 0.45 | 11.35667 | 1.043333 | 87.15 | 55.09333 | 9.72 | 5.545 | 2.215 | 10.50333 | 2.295 | 0.04783333 | 0.09883333 | 0.06916667 | 0.1983333 | 0.1816667 | 1.894392 | 0 | 0 | 999.985 | 0.2711763 | 2687.597 | 0.7288237 | 3687.582 | 4.4 | 2.83 | 10.57667 | 19.25667 | 67.33667 | 61.13556 | 4.08 | 3.478889 | 0.08722222 | 0.3072222 | 0.009777778 | 0.03233333 | 0.08888889 | 0.06333333 | 0.07777778 | 4.121111 | 2.344444 | 99066.13 | 103487 | 106 | 2.68 | 1150 | 234 | 2318 | 2145.23 | 40.70756 | 546 | 0 | 0 | 67.134 | 0 | 0 | 0 | 0 | 0 | 0 | 0 | 0 | 0 | 0 | 0 | 0 | 14.684 | 731.598 | 3999 | 339
2024-02-23 04:00 | 3.833333 | 0.4133333 | 11.03667 | 0.9733333 | 87.57667 | 7.666667 | 0.45 | 11.35667 | 1.043333 | 87.15 | 55.09333 | 9.72 | 5.545 | 2.215 | 10.50333 | 2.295 | 0.04783333 | 0.09883333 | 0.06916667 | 0.1983333 | 0.1816667 | 1.894392 | 0 | 0 | 999.985 | 0.2711763 | 2687.597 | 0.7288237 | 3687.582 | 4.4 | 2.83 | 10.57667 | 19.25667 | 67.33667 | 61.13556 | 4.08 | 3.478889 | 0.08722222 | 0.3072222 | 0.009777778 | 0.03233333 | 0.08888889 | 0.06333333 | 0.07777778 | 4.121111 | 2.344444 | 99637 | 103636 | 109 | 2.69 | 1151 | 234 | 2318 | 2145.23 | 41.03336 | 549 | 0 | 0 | 67.134 | 0 | 0 | 0 | 0 | 0 | 0 | 0 | 0 | 0 | 0 | 0 | 0 | 14.684 | 731.598 | 3999 | 0
2024-02-23 05:00 | 3.833333 | 0.4133333 | 11.03667 | 0.9733333 | 87.57667 | 7.666667 | 0.45 | 11.35667 | 1.043333 | 87.15 | 55.09333 | 9.72 | 5.545 | 2.215 | 10.50333 | 2.295 | 0.04783333 | 0.09883333 | 0.06916667 | 0.1983333 | 0.1816667 | 1.894392 | 0 | 0 | 999.985 | 0.2711763 | 2687.597 | 0.7288237 | 3687.582 | 4.4 | 2.83 | 10.57667 | 19.25667 | 67.33667 | 61.13556 | 4.08 | 3.478889 | 0.08722222 | 0.3072222 | 0.009777778 | 0.03233333 | 0.08888889 | 0.06333333 | 0.07777778 | 4.121111 | 2.344444 | 100171 | 104170 | 111 | 2.7 | 1148 | 235 | 2307 | 2145.23 | 40.67758 | 551 | 0 | 0 | 67.134 | 0 | 0 | 0 | 0 | 0 | 0 | 0 | 0 | 0 | 0 | 0 | 0 | 14.684 | 731.598 | 3999 | 0
2024-02-23 06:00 | 3.833333 | 0.4133333 | 11.03667 | 0.9733333 | 87.57667 | 7.666667 | 0.45 | 11.35667 | 1.043333 | 87.15 | 55.09333 | 9.72 | 5.545 | 2.215 | 10.50333 | 2.295 | 0.04783333 | 0.09883333 | 0.06916667 | 0.1983333 | 0.1816667 | 1.894392 | 0 | 0 | 999.985 | 0.2711763 | 2687.597 | 0.7288237 | 3687.582 | 4.4 | 2.83 | 10.57667 | 19.25667 | 67.33667 | 61.13556 | 4.08 | 3.478889 | 0.08722222 | 0.3072222 | 0.009777778 | 0.03233333 | 0.08888889 | 0.06333333 | 0.07777778 | 4.121111 | 2.344444 | 101048.5 | 105382 | 110 | 2.7 | 1150 | 237 | 2322 | 2145.23 | 40.83085 | 550 | 0 | 0 | 67.134 | 0 | 0 | 0 | 0 | 0 | 0 | 0 | 0 | 0 | 0 | 0 | 0 | 14.684 | 731.598 | 4000 | 268
2024-02-23 07:00 | 3.833333 | 0.4133333 | 11.03667 | 0.9733333 | 87.57667 | 7.666667 | 0.45 | 11.35667 | 1.043333 | 87.15 | 55.09333 | 9.72 | 5.545 | 2.215 | 10.50333 | 2.295 | 0.04783333 | 0.09883333 | 0.06916667 | 0.1983333 | 0.1816667 | 1.894392 | 0 | 0 | 999.985 | 0.2711763 | 2687.597 | 0.7288237 | 3687.582 | 4.4 | 2.83 | 10.57667 | 19.25667 | 67.33667 | 61.13556 | 4.08 | 3.478889 | 0.08722222 | 0.3072222 | 0.009777778 | 0.03233333 | 0.08888889 | 0.06333333 | 0.07777778 | 4.121111 | 2.344444 | 100593.8 | 104778 | 111 | 2.69 | 1150 | 237 | 2316 | 2145.23 | 41.3413 | 551 | 0 | 0 | 67.134 | 0 | 0 | 0 | 0 | 0 | 0 | 0 | 0 | 0 | 0 | 0 | 0 | 14.684 | 731.598 | 4000 | 148
2024-02-23 08:00 | 3.833333 | 0.4133333 | 11.03667 | 0.9733333 | 87.57667 | 7.666667 | 0.45 | 11.35667 | 1.043333 | 87.15 | 55.09333 | 9.72 | 5.545 | 2.215 | 10.50333 | 2.295 | 0.04783333 | 0.09883333 | 0.06916667 | 0.1983333 | 0.1816667 | 1.894392 | 0 | 0 | 999.985 | 0.2711763 | 2687.597 | 0.7288237 | 3687.582 | 4.4 | 2.83 | 10.57667 | 19.25667 | 67.33667 | 61.13556 | 4.08 | 3.478889 | 0.08722222 | 0.3072222 | 0.009777778 | 0.03233333 | 0.08888889 | 0.06333333 | 0.07777778 | 4.121111 | 2.344444 | 101172.6 | 105871 | 105 | 2.69 | 1145 | 238 | 2306 | 2145.23 | 41.12236 | 545 | 0 | 0 | 67.134 | 0 | 0 | 0 | 0 | 0 | 0 | 0 | 0 | 0 | 0 | 0 | 0 | 14.684 | 731.598 | 3999 | 562
2024-02-23 09:00 | 3.833333 | 0.4133333 | 11.03667 | 0.9733333 | 87.57667 | 7.666667 | 0.45 | 11.35667 | 1.043333 | 87.15 | 55.09333 | 9.72 | 5.545 | 2.215 | 10.50333 | 2.295 | 0.04783333 | 0.09883333 | 0.06916667 | 0.1983333 | 0.1816667 | 1.894392 | 0 | 0 | 999.985 | 0.2711763 | 2687.597 | 0.7288237 | 3687.582 | 4.4 | 2.83 | 10.57667 | 19.25667 | 67.33667 | 61.13556 | 4.08 | 3.478889 | 0.08722222 | 0.3072222 | 0.009777778 | 0.03233333 | 0.08888889 | 0.06333333 | 0.07777778 | 4.121111 | 2.344444 | 101496.5 | 106278 | 105 | 2.7 | 1148 | 239 | 2313 | 2145.23 | 41.64189 | 545 | 0 | 0 | 67.134 | 0 | 0 | 0 | 0 | 0 | 0 | 0 | 0 | 0 | 0 | 0 | 0 | 14.684 | 731.598 | 4000 | 628
2024-02-23 10:00 | 3.833333 | 0.4133333 | 11.03667 | 0.9733333 | 87.57667 | 7.666667 | 0.45 | 11.35667 | 1.043333 | 87.15 | 55.09333 | 9.72 | 5.545 | 2.215 | 10.50333 | 2.295 | 0.04783333 | 0.09883333 | 0.06916667 | 0.1983333 | 0.1816667 | 1.894392 | 0 | 0 | 999.985 | 0.2711763 | 2687.597 | 0.7288237 | 3687.582 | 4.4 | 2.83 | 10.57667 | 19.25667 | 67.33667 | 61.13556 | 4.08 | 3.478889 | 0.08722222 | 0.3072222 | 0.009777778 | 0.03233333 | 0.08888889 | 0.06333333 | 0.07777778 | 4.121111 | 2.344444 | 99473.11 | 104115 | 106 | 2.66 | 1148 | 237 | 2317 | 2145.23 | 42.05969 | 546 | 0 | 0 | 67.134 | 0 | 0 | 0 | 0 | 0 | 0 | 0 | 0 | 0 | 0 | 0 | 0 | 14.684 | 731.598 | 4001 | 515
2024-02-23 11:00 | 3.833333 | 0.4133333 | 11.03667 | 0.9733333 | 87.57667 | 7.666667 | 0.45 | 11.35667 | 1.043333 | 87.15 | 55.09333 | 9.72 | 5.545 | 2.215 | 10.50333 | 2.295 | 0.04783333 | 0.09883333 | 0.06916667 | 0.1983333 | 0.1816667 | 1.894392 | 0 | 0 | 999.985 | 0.2711763 | 2687.597 | 0.7288237 | 3687.582 | 4.4 | 2.83 | 10.57667 | 19.25667 | 67.33667 | 61.13556 | 4.08 | 3.478889 | 0.08722222 | 0.3072222 | 0.009777778 | 0.03233333 | 0.08888889 | 0.06333333 | 0.07777778 | 4.121111 | 2.344444 | 98999.78 | 103286 | 113 | 2.66 | 1147 | 236 | 2317 | 2145.23 | 41.47392 | 553 | 0 | 0 | 67.134 | 0 | 0 | 0 | 0 | 0 | 0 | 0 | 0 | 0 | 0 | 0 | 0 | 14.684 | 731.598 | 4000 | 230
2024-02-23 12:00 | 3.833333 | 0.4133333 | 11.03667 | 0.9733333 | 87.57667 | 7.666667 | 0.45 | 11.35667 | 1.043333 | 87.15 | 55.09333 | 9.72 | 5.545 | 2.215 | 10.50333 | 2.295 | 0.04783333 | 0.09883333 | 0.06916667 | 0.1983333 | 0.1816667 | 1.894392 | 0 | 0 | 999.985 | 0.2711763 | 2687.597 | 0.7288237 | 3687.582 | 4.4 | 2.83 | 10.57667 | 19.25667 | 67.33667 | 61.13556 | 4.08 | 3.478889 | 0.08722222 | 0.3072222 | 0.009777778 | 0.03233333 | 0.08888889 | 0.06333333 | 0.07777778 | 4.121111 | 2.344444 | 98262.22 | 102312 | 119 | 2.65 | 1148 | 233 | 2317 | 2145.23 | 41.39269 | 559 | 0 | 0 | 67.134 | 0 | 0 | 0 | 0 | 0 | 0 | 0 | 0 | 0 | 0 | 0 | 0 | 14.684 | 731.598 | 4000 | 40
2024-02-23 13:00 | 3.833333 | 0.4133333 | 11.03667 | 0.9733333 | 87.57667 | 7.666667 | 0.45 | 11.35667 | 1.043333 | 87.15 | 55.09333 | 9.72 | 5.545 | 2.215 | 10.50333 | 2.295 | 0.04783333 | 0.09883333 | 0.06916667 | 0.1983333 | 0.1816667 | 1.894392 | 0 | 0 | 999.985 | 0.2711763 | 2687.597 | 0.7288237 | 3687.582 | 4.4 | 2.83 | 10.57667 | 19.25667 | 67.33667 | 61.13556 | 4.08 | 3.478889 | 0.08722222 | 0.3072222 | 0.009777778 | 0.03233333 | 0.08888889 | 0.06333333 | 0.07777778 | 4.121111 | 2.344444 | 97411 | 101413 | 121 | 2.64 | 1150 | 232 | 2300 | 2145.23 | 41.12682 | 561 | 0 | 0 | 67.134 | 0 | 0 | 0 | 0 | 0 | 0 | 0 | 0 | 0 | 0 | 0 | 0 | 14.684 | 731.598 | 4002 | 0
2024-02-23 14:00 | 3.833333 | 0.4133333 | 11.03667 | 0.9733333 | 87.57667 | 7.666667 | 0.45 | 11.35667 | 1.043333 | 87.15 | 55.09333 | 9.72 | 5.545 | 2.215 | 10.50333 | 2.295 | 0.04783333 | 0.09883333 | 0.06916667 | 0.1983333 | 0.1816667 | 1.894392 | 0 | 0 | 999.985 | 0.2711763 | 2687.597 | 0.7288237 | 3687.582 | 4.4 | 2.83 | 10.57667 | 19.25667 | 67.33667 | 61.13556 | 4.08 | 3.478889 | 0.08722222 | 0.3072222 | 0.009777778 | 0.03233333 | 0.08888889 | 0.06333333 | 0.07777778 | 4.121111 | 2.344444 | 96919 | 100919 | 121 | 2.63 | 1151 | 232 | 2303 | 2145.23 | 41.86099 | 561 | 0 | 0 | 67.134 | 0 | 0 | 0 | 0 | 0 | 0 | 0 | 0 | 0 | 0 | 0 | 0 | 14.684 | 731.598 | 4000 | 0
2024-02-23 15:00 | 3.833333 | 0.4133333 | 11.03667 | 0.9733333 | 87.57667 | 7.666667 | 0.45 | 11.35667 | 1.043333 | 87.15 | 55.09333 | 9.72 | 5.545 | 2.215 | 10.50333 | 2.295 | 0.04783333 | 0.09883333 | 0.06916667 | 0.1983333 | 0.1816667 | 1.894392 | 0 | 0 | 999.985 | 0.2711763 | 2687.597 | 0.7288237 | 3687.582 | 4.4 | 2.83 | 10.57667 | 19.25667 | 67.33667 | 61.13556 | 4.08 | 3.478889 | 0.08722222 | 0.3072222 | 0.009777778 | 0.03233333 | 0.08888889 | 0.06333333 | 0.07777778 | 4.121111 | 2.344444 | 100986 | 104985 | 120 | 2.64 | 1157 | 242 | 2312 | 2145.23 | 42.15886 | 560 | 0 | 0 | 67.134 | 0 | 0 | 0 | 0 | 0 | 0 | 0 | 0 | 0 | 0 | 0 | 0 | 14.684 | 731.598 | 3999 | 0
2024-02-23 16:00 | 3.833333 | 0.4133333 | 11.03667 | 0.9733333 | 87.57667 | 7.666667 | 0.45 | 11.35667 | 1.043333 | 87.15 | 55.09333 | 9.72 | 5.545 | 2.215 | 10.50333 | 2.295 | 0.04783333 | 0.09883333 | 0.06916667 | 0.1983333 | 0.1816667 | 1.894392 | 0 | 0 | 999.985 | 0.2711763 | 2687.597 | 0.7288237 | 3687.582 | 4.4 | 2.83 | 10.57667 | 19.25667 | 67.33667 | 61.13556 | 4.08 | 3.478889 | 0.08722222 | 0.3072222 | 0.009777778 | 0.03233333 | 0.08888889 | 0.06333333 | 0.07777778 | 4.121111 | 2.344444 | 101125.1 | 105532 | 111 | 2.65 | 1152 | 241 | 2323 | 2145.23 | 41.86576 | 551 | 0 | 0 | 67.134 | 0 | 0 | 0 | 0 | 0 | 0 | 0 | 0 | 0 | 0 | 0 | 0 | 14.684 | 731.598 | 4000 | 327
2024-02-23 17:00 | 3.833333 | 0.4133333 | 11.03667 | 0.9733333 | 87.57667 | 7.666667 | 0.45 | 11.35667 | 1.043333 | 87.15 | 55.09333 | 9.72 | 5.545 | 2.215 | 10.50333 | 2.295 | 0.04783333 | 0.09883333 | 0.06916667 | 0.1983333 | 0.1816667 | 1.894392 | 0 | 0 | 999.985 | 0.2711763 | 2687.597 | 0.7288237 | 3687.582 | 4.4 | 2.83 | 10.57667 | 19.25667 | 67.33667 | 61.13556 | 4.08 | 3.478889 | 0.08722222 | 0.3072222 | 0.009777778 | 0.03233333 | 0.08888889 | 0.06333333 | 0.07777778 | 4.121111 | 2.344444 | 100026.7 | 105530 | 99 | 2.65 | 1151 | 252 | 2320 | 2145.23 | 40.91328 | 539 | 0 | 0 | 67.134 | 0 | 0 | 0 | 0 | 0 | 0 | 0 | 0 | 0 | 0 | 0 | 0 | 14.684 | 731.598 | 4000 | 1208
2024-02-23 18:00 | 3.833333 | 0.4133333 | 11.03667 | 0.9733333 | 87.57667 | 7.666667 | 0.45 | 11.35667 | 1.043333 | 87.15 | 55.09333 | 9.72 | 5.545 | 2.215 | 10.50333 | 2.295 | 0.04783333 | 0.09883333 | 0.06916667 | 0.1983333 | 0.1816667 | 1.894392 | 0 | 0 | 999.985 | 0.2711763 | 2687.597 | 0.7288237 | 3687.582 | 4.4 | 2.83 | 10.57667 | 19.25667 | 67.33667 | 61.13556 | 4.08 | 3.478889 | 0.08722222 | 0.3072222 | 0.009777778 | 0.03233333 | 0.08888889 | 0.06333333 | 0.07777778 | 4.121111 | 2.344444 | 109464.6 | 115171 | 100 | 2.64 | 1150 | 264 | 2320 | 2145.23 | 40.68775 | 540 | 0 | 0 | 67.134 | 0 | 0 | 0 | 0 | 0 | 0 | 0 | 0 | 0 | 0 | 0 | 0 | 14.684 | 731.598 | 3999 | 1372
2024-02-23 19:00 | 3.833333 | 0.4133333 | 11.03667 | 0.9733333 | 87.57667 | 7.666667 | 0.45 | 11.35667 | 1.043333 | 87.15 | 55.09333 | 9.72 | 5.545 | 2.215 | 10.50333 | 2.295 | 0.04783333 | 0.09883333 | 0.06916667 | 0.1983333 | 0.1816667 | 1.894392 | 0 | 0 | 999.985 | 0.2711763 | 2687.597 | 0.7288237 | 3687.582 | 4.4 | 2.83 | 10.57667 | 19.25667 | 67.33667 | 61.13556 | 4.08 | 3.478889 | 0.08722222 | 0.3072222 | 0.009777778 | 0.03233333 | 0.08888889 | 0.06333333 | 0.07777778 | 4.121111 | 2.344444 | 110017.6 | 115826 | 99 | 2.67 | 1151 | 263 | 2320 | 2145.23 | 41.78799 | 539 | 0 | 0 | 67.134 | 0 | 0 | 0 | 0 | 0 | 0 | 0 | 0 | 0 | 0 | 0 | 0 | 14.684 | 731.598 | 3999 | 1454
2024-02-23 20:00 | 3.833333 | 0.4133333 | 11.03667 | 0.9733333 | 87.57667 | 7.666667 | 0.45 | 11.35667 | 1.043333 | 87.15 | 55.09333 | 9.72 | 5.545 | 2.215 | 10.50333 | 2.295 | 0.04783333 | 0.09883333 | 0.06916667 | 0.1983333 | 0.1816667 | 1.894392 | 0 | 0 | 999.985 | 0.2711763 | 2687.597 | 0.7288237 | 3687.582 | 4.4 | 2.83 | 10.57667 | 19.25667 | 67.33667 | 61.13556 | 4.08 | 3.478889 | 0.08722222 | 0.3072222 | 0.009777778 | 0.03233333 | 0.08888889 | 0.06333333 | 0.07777778 | 4.121111 | 2.344444 | 106069.4 | 111615 | 101 | 2.66 | 1153 | 255 | 2319 | 2145.23 | 41.10681 | 541 | 0 | 0 | 67.134 | 0 | 0 | 0 | 0 | 0 | 0 | 0 | 0 | 0 | 0 | 0 | 0 | 14.684 | 731.598 | 4000 | 1242
2024-02-23 21:00 | 3.833333 | 0.4133333 | 11.03667 | 0.9733333 | 87.57667 | 7.666667 | 0.45 | 11.35667 | 1.043333 | 87.15 | 55.09333 | 9.72 | 5.545 | 2.215 | 10.50333 | 2.295 | 0.04783333 | 0.09883333 | 0.06916667 | 0.1983333 | 0.1816667 | 1.894392 | 0 | 0 | 999.985 | 0.2711763 | 2687.597 | 0.7288237 | 3687.582 | 4.4 | 2.83 | 10.57667 | 19.25667 | 67.33667 | 61.13556 | 4.08 | 3.478889 | 0.08722222 | 0.3072222 | 0.009777778 | 0.03233333 | 0.08888889 | 0.06333333 | 0.07777778 | 4.121111 | 2.344444 | 106825.7 | 112328 | 100 | 2.66 | 1147 | 256 | 2319 | 2145.23 | 42.20018 | 540 | 0 | 0 | 67.134 | 0 | 0 | 0 | 0 | 0 | 0 | 0 | 0 | 0 | 0 | 0 | 0 | 14.684 | 731.598 | 3999 | 1208
2024-02-23 22:00 | 3.833333 | 0.4133333 | 11.03667 | 0.9733333 | 87.57667 | 7.666667 | 0.45 | 11.35667 | 1.043333 | 87.15 | 55.09333 | 9.72 | 5.545 | 2.215 | 10.50333 | 2.295 | 0.04783333 | 0.09883333 | 0.06916667 | 0.1983333 | 0.1816667 | 1.894392 | 0 | 0 | 999.985 | 0.2711763 | 2687.597 | 0.7288237 | 3687.582 | 4.4 | 2.83 | 10.57667 | 19.25667 | 67.33667 | 61.13556 | 4.08 | 3.478889 | 0.08722222 | 0.3072222 | 0.009777778 | 0.03233333 | 0.08888889 | 0.06333333 | 0.07777778 | 4.121111 | 2.344444 | 106995.6 | 112366 | 102 | 2.66 | 1150 | 256 | 2317 | 2145.23 | 40.56394 | 542 | 0 | 0 | 67.134 | 0 | 0 | 0 | 0 | 0 | 0 | 0 | 0 | 0 | 0 | 0 | 0 | 14.684 | 731.598 | 3999 | 1102
2024-02-23 23:00 | 3.833333 | 0.4133333 | 11.03667 | 0.9733333 | 87.57667 | 7.666667 | 0.45 | 11.35667 | 1.043333 | 87.15 | 55.09333 | 9.72 | 5.545 | 2.215 | 10.50333 | 2.295 | 0.04783333 | 0.09883333 | 0.06916667 | 0.1983333 | 0.1816667 | 1.894392 | 0 | 0 | 999.985 | 0.2711763 | 2687.597 | 0.7288237 | 3687.582 | 4.4 | 2.83 | 10.57667 | 19.25667 | 67.33667 | 61.13556 | 4.08 | 3.478889 | 0.08722222 | 0.3072222 | 0.009777778 | 0.03233333 | 0.08888889 | 0.06333333 | 0.07777778 | 4.121111 | 2.344444 | 101126.3 | 105978 | 105 | 2.67 | 1151 | 241 | 2320 | 2145.23 | 43.10658 | 545 | 0 | 0 | 67.134 | 0 | 0 | 0 | 0 | 0 | 0 | 0 | 0 | 0 | 0 | 0 | 0 | 14.684 | 731.598 | 3998 | 686
2024-02-24 | 3.4 | 0.3833333 | 11.06667 | 0.95 | 87.6 | 7.866667 | 0.44 | 11.28333 | 1.04 | 87.23667 | 54.98167 | 9.838333 | 5.616667 | 2.315 | 10.46167 | 2.173333 | 0.051 | 0.1055 | 0.073 | 0.2533333 | 0.185 | 1.863025 | 0 | 0 | 972.867 | 0.2640945 | 2710.917 | 0.7359055 | 3683.784 | 3.485 | 1.74 | 10.55167 | 18.5 | 69.20833 | 60.80444 | 4.431111 | 3.345778 | 0.09388889 | 0.3182222 | 0.006333333 | 0.02811111 | 0.1566667 | 0.1111111 | 0.08777778 | 4.086667 | 2.366667 | 99989 | 103989 | 124 | 2.69 | 1161 | 237 | 2313 | 2139.98 | 42.06758 | 559 | 0 | 0 | 62.835 | 0 | 0 | 0 | 0 | 0 | 0 | 0 | 0 | 0 | 0 | 0 | 0 | 7.535 | 734.2 | 4000 | 0
2024-02-24 01:00 | 3.4 | 0.3833333 | 11.06667 | 0.95 | 87.6 | 7.866667 | 0.44 | 11.28333 | 1.04 | 87.23667 | 54.98167 | 9.838333 | 5.616667 | 2.315 | 10.46167 | 2.173333 | 0.051 | 0.1055 | 0.073 | 0.2533333 | 0.185 | 1.863025 | 0 | 0 | 972.867 | 0.2640945 | 2710.917 | 0.7359055 | 3683.784 | 3.485 | 1.74 | 10.55167 | 18.5 | 69.20833 | 60.80444 | 4.431111 | 3.345778 | 0.09388889 | 0.3182222 | 0.006333333 | 0.02811111 | 0.1566667 | 0.1111111 | 0.08777778 | 4.086667 | 2.366667 | 101536.8 | 106617 | 100 | 2.67 | 1150 | 242 | 2317 | 2139.98 | 43.10267 | 540 | 0 | 0 | 62.835 | 0 | 0 | 0 | 0 | 0 | 0 | 0 | 0 | 0 | 0 | 0 | 0 | 7.535 | 734.2 | 4000 | 868
2024-02-24 02:00 | 3.4 | 0.3833333 | 11.06667 | 0.95 | 87.6 | 7.866667 | 0.44 | 11.28333 | 1.04 | 87.23667 | 54.98167 | 9.838333 | 5.616667 | 2.315 | 10.46167 | 2.173333 | 0.051 | 0.1055 | 0.073 | 0.2533333 | 0.185 | 1.863025 | 0 | 0 | 972.867 | 0.2640945 | 2710.917 | 0.7359055 | 3683.784 | 3.485 | 1.74 | 10.55167 | 18.5 | 69.20833 | 60.80444 | 4.431111 | 3.345778 | 0.09388889 | 0.3182222 | 0.006333333 | 0.02811111 | 0.1566667 | 0.1111111 | 0.08777778 | 4.086667 | 2.366667 | 101925 | 106867 | 104 | 2.69 | 1150 | 242 | 2319 | 2139.98 | 43.0898 | 544 | 0 | 0 | 62.835 | 0 | 0 | 0 | 0 | 0 | 0 | 0 | 0 | 0 | 0 | 0 | 0 | 7.535 | 734.2 | 4000 | 757
2024-02-24 03:00 | 3.4 | 0.3833333 | 11.06667 | 0.95 | 87.6 | 7.866667 | 0.44 | 11.28333 | 1.04 | 87.23667 | 54.98167 | 9.838333 | 5.616667 | 2.315 | 10.46167 | 2.173333 | 0.051 | 0.1055 | 0.073 | 0.2533333 | 0.185 | 1.863025 | 0 | 0 | 972.867 | 0.2640945 | 2710.917 | 0.7359055 | 3683.784 | 3.485 | 1.74 | 10.55167 | 18.5 | 69.20833 | 60.80444 | 4.431111 | 3.345778 | 0.09388889 | 0.3182222 | 0.006333333 | 0.02811111 | 0.1566667 | 0.1111111 | 0.08777778 | 4.086667 | 2.366667 | 99127.73 | 103964 | 102 | 2.67 | 1150 | 236 | 2316 | 2139.98 | 42.62075 | 542 | 0 | 0 | 62.835 | 0 | 0 | 0 | 0 | 0 | 0 | 0 | 0 | 0 | 0 | 0 | 0 | 7.535 | 734.2 | 4000 | 672
2024-02-24 04:00 | 3.4 | 0.3833333 | 11.06667 | 0.95 | 87.6 | 7.866667 | 0.44 | 11.28333 | 1.04 | 87.23667 | 54.98167 | 9.838333 | 5.616667 | 2.315 | 10.46167 | 2.173333 | 0.051 | 0.1055 | 0.073 | 0.2533333 | 0.185 | 1.863025 | 0 | 0 | 972.867 | 0.2640945 | 2710.917 | 0.7359055 | 3683.784 | 3.485 | 1.74 | 10.55167 | 18.5 | 69.20833 | 60.80444 | 4.431111 | 3.345778 | 0.09388889 | 0.3182222 | 0.006333333 | 0.02811111 | 0.1566667 | 0.1111111 | 0.08777778 | 4.086667 | 2.366667 | 99430.09 | 104290 | 103 | 2.7 | 1150 | 235 | 2318 | 2139.98 | 42.75785 | 543 | 0 | 0 | 62.835 | 0 | 0 | 0 | 0 | 0 | 0 | 0 | 0 | 0 | 0 | 0 | 0 | 7.535 | 734.2 | 4000 | 691
2024-02-24 05:00 | 3.4 | 0.3833333 | 11.06667 | 0.95 | 87.6 | 7.866667 | 0.44 | 11.28333 | 1.04 | 87.23667 | 54.98167 | 9.838333 | 5.616667 | 2.315 | 10.46167 | 2.173333 | 0.051 | 0.1055 | 0.073 | 0.2533333 | 0.185 | 1.863025 | 0 | 0 | 972.867 | 0.2640945 | 2710.917 | 0.7359055 | 3683.784 | 3.485 | 1.74 | 10.55167 | 18.5 | 69.20833 | 60.80444 | 4.431111 | 3.345778 | 0.09388889 | 0.3182222 | 0.006333333 | 0.02811111 | 0.1566667 | 0.1111111 | 0.08777778 | 4.086667 | 2.366667 | 99791.56 | 103956 | 113 | 2.7 | 1150 | 234 | 2301 | 2139.98 | 43.18795 | 553 | 0 | 0 | 62.835 | 0 | 0 | 0 | 0 | 0 | 0 | 0 | 0 | 0 | 0 | 0 | 0 | 7.535 | 734.2 | 3984 | 145
2024-02-24 06:00 | 3.4 | 0.3833333 | 11.06667 | 0.95 | 87.6 | 7.866667 | 0.44 | 11.28333 | 1.04 | 87.23667 | 54.98167 | 9.838333 | 5.616667 | 2.315 | 10.46167 | 2.173333 | 0.051 | 0.1055 | 0.073 | 0.2533333 | 0.185 | 1.863025 | 0 | 0 | 972.867 | 0.2640945 | 2710.917 | 0.7359055 | 3683.784 | 3.485 | 1.74 | 10.55167 | 18.5 | 69.20833 | 60.80444 | 4.431111 | 3.345778 | 0.09388889 | 0.3182222 | 0.006333333 | 0.02811111 | 0.1566667 | 0.1111111 | 0.08777778 | 4.086667 | 2.366667 | 99863 | 103816 | 117 | 2.7 | 1150 | 234 | 2303 | 2139.98 | 43.38983 | 557 | 0 | 0 | 62.835 | 0 | 0 | 0 | 0 | 0 | 0 | 0 | 0 | 0 | 0 | 0 | 0 | 7.535 | 734.2 | 3953 | 0
2024-02-24 07:00 | 3.4 | 0.3833333 | 11.06667 | 0.95 | 87.6 | 7.866667 | 0.44 | 11.28333 | 1.04 | 87.23667 | 54.98167 | 9.838333 | 5.616667 | 2.315 | 10.46167 | 2.173333 | 0.051 | 0.1055 | 0.073 | 0.2533333 | 0.185 | 1.863025 | 0 | 0 | 972.867 | 0.2640945 | 2710.917 | 0.7359055 | 3683.784 | 3.485 | 1.74 | 10.55167 | 18.5 | 69.20833 | 60.80444 | 4.431111 | 3.345778 | 0.09388889 | 0.3182222 | 0.006333333 | 0.02811111 | 0.1566667 | 0.1111111 | 0.08777778 | 4.086667 | 2.366667 | 99838 | 103838 | 124 | 2.66 | 1151 | 236 | 2298 | 2139.98 | 43.52592 | 564 | 0 | 0 | 62.835 | 0 | 0 | 0 | 0 | 0 | 0 | 0 | 0 | 0 | 0 | 0 | 0 | 7.535 | 734.2 | 4000 | 0
2024-02-24 08:00 | 3.4 | 0.3833333 | 11.06667 | 0.95 | 87.6 | 7.866667 | 0.44 | 11.28333 | 1.04 | 87.23667 | 54.98167 | 9.838333 | 5.616667 | 2.315 | 10.46167 | 2.173333 | 0.051 | 0.1055 | 0.073 | 0.2533333 | 0.185 | 1.863025 | 0 | 0 | 972.867 | 0.2640945 | 2710.917 | 0.7359055 | 3683.784 | 3.485 | 1.74 | 10.55167 | 18.5 | 69.20833 | 60.80444 | 4.431111 | 3.345778 | 0.09388889 | 0.3182222 | 0.006333333 | 0.02811111 | 0.1566667 | 0.1111111 | 0.08777778 | 4.086667 | 2.366667 | 100184 | 104182 | 121 | 2.69 | 1152 | 236 | 2301 | 2139.98 | 42.6271 | 561 | 0 | 0 | 62.835 | 0 | 0 | 0 | 0 | 0 | 0 | 0 | 0 | 0 | 0 | 0 | 0 | 7.535 | 734.2 | 3998 | 0
2024-02-24 09:00 | 3.4 | 0.3833333 | 11.06667 | 0.95 | 87.6 | 7.866667 | 0.44 | 11.28333 | 1.04 | 87.23667 | 54.98167 | 9.838333 | 5.616667 | 2.315 | 10.46167 | 2.173333 | 0.051 | 0.1055 | 0.073 | 0.2533333 | 0.185 | 1.863025 | 0 | 0 | 972.867 | 0.2640945 | 2710.917 | 0.7359055 | 3683.784 | 3.485 | 1.74 | 10.55167 | 18.5 | 69.20833 | 60.80444 | 4.431111 | 3.345778 | 0.09388889 | 0.3182222 | 0.006333333 | 0.02811111 | 0.1566667 | 0.1111111 | 0.08777778 | 4.086667 | 2.366667 | 99620 | 103621 | 116 | 2.69 | 1151 | 234 | 2307 | 2139.98 | 42.03233 | 556 | 0 | 0 | 62.835 | 0 | 0 | 0 | 0 | 0 | 0 | 0 | 0 | 0 | 0 | 0 | 0 | 7.535 | 734.2 | 4001 | 0
2024-02-24 10:00 | 3.4 | 0.3833333 | 11.06667 | 0.95 | 87.6 | 7.866667 | 0.44 | 11.28333 | 1.04 | 87.23667 | 54.98167 | 9.838333 | 5.616667 | 2.315 | 10.46167 | 2.173333 | 0.051 | 0.1055 | 0.073 | 0.2533333 | 0.185 | 1.863025 | 0 | 0 | 972.867 | 0.2640945 | 2710.917 | 0.7359055 | 3683.784 | 3.485 | 1.74 | 10.55167 | 18.5 | 69.20833 | 60.80444 | 4.431111 | 3.345778 | 0.09388889 | 0.3182222 | 0.006333333 | 0.02811111 | 0.1566667 | 0.1111111 | 0.08777778 | 4.086667 | 2.366667 | 101113.4 | 105542 | 112 | 2.7 | 1146 | 237 | 2315 | 2139.98 | 42.42632 | 552 | 0 | 0 | 62.835 | 0 | 0 | 0 | 0 | 0 | 0 | 0 | 0 | 0 | 0 | 0 | 0 | 7.535 | 734.2 | 3998 | 346
2024-02-24 11:00 | 3.4 | 0.3833333 | 11.06667 | 0.95 | 87.6 | 7.866667 | 0.44 | 11.28333 | 1.04 | 87.23667 | 54.98167 | 9.838333 | 5.616667 | 2.315 | 10.46167 | 2.173333 | 0.051 | 0.1055 | 0.073 | 0.2533333 | 0.185 | 1.863025 | 0 | 0 | 972.867 | 0.2640945 | 2710.917 | 0.7359055 | 3683.784 | 3.485 | 1.74 | 10.55167 | 18.5 | 69.20833 | 60.80444 | 4.431111 | 3.345778 | 0.09388889 | 0.3182222 | 0.006333333 | 0.02811111 | 0.1566667 | 0.1111111 | 0.08777778 | 4.086667 | 2.366667 | 99120.64 | 103770 | 111 | 2.65 | 1149 | 237 | 2312 | 2139.98 | 41.55968 | 551 | 0 | 0 | 62.835 | 0 | 0 | 0 | 0 | 0 | 0 | 0 | 0 | 0 | 0 | 0 | 0 | 7.535 | 734.2 | 4001 | 521
2024-02-24 12:00 | 3.4 | 0.3833333 | 11.06667 | 0.95 | 87.6 | 7.866667 | 0.44 | 11.28333 | 1.04 | 87.23667 | 54.98167 | 9.838333 | 5.616667 | 2.315 | 10.46167 | 2.173333 | 0.051 | 0.1055 | 0.073 | 0.2533333 | 0.185 | 1.863025 | 0 | 0 | 972.867 | 0.2640945 | 2710.917 | 0.7359055 | 3683.784 | 3.485 | 1.74 | 10.55167 | 18.5 | 69.20833 | 60.80444 | 4.431111 | 3.345778 | 0.09388889 | 0.3182222 | 0.006333333 | 0.02811111 | 0.1566667 | 0.1111111 | 0.08777778 | 4.086667 | 2.366667 | 99026.13 | 103560 | 110 | 2.64 | 1148 | 237 | 2320 | 2139.98 | 41.0984 | 550 | 0 | 0 | 62.835 | 0 | 0 | 0 | 0 | 0 | 0 | 0 | 0 | 0 | 0 | 0 | 0 | 7.535 | 734.2 | 4000 | 429
2024-02-24 13:00 | 3.4 | 0.3833333 | 11.06667 | 0.95 | 87.6 | 7.866667 | 0.44 | 11.28333 | 1.04 | 87.23667 | 54.98167 | 9.838333 | 5.616667 | 2.315 | 10.46167 | 2.173333 | 0.051 | 0.1055 | 0.073 | 0.2533333 | 0.185 | 1.863025 | 0 | 0 | 972.867 | 0.2640945 | 2710.917 | 0.7359055 | 3683.784 | 3.485 | 1.74 | 10.55167 | 18.5 | 69.20833 | 60.80444 | 4.431111 | 3.345778 | 0.09388889 | 0.3182222 | 0.006333333 | 0.02811111 | 0.1566667 | 0.1111111 | 0.08777778 | 4.086667 | 2.366667 | 97050.89 | 101530 | 107 | 2.66 | 1148 | 231 | 2320 | 2139.98 | 41.57846 | 547 | 0 | 0 | 62.835 | 0 | 0 | 0 | 0 | 0 | 0 | 0 | 0 | 0 | 0 | 0 | 0 | 7.535 | 734.2 | 4000 | 385
2024-02-24 14:00 | 3.4 | 0.3833333 | 11.06667 | 0.95 | 87.6 | 7.866667 | 0.44 | 11.28333 | 1.04 | 87.23667 | 54.98167 | 9.838333 | 5.616667 | 2.315 | 10.46167 | 2.173333 | 0.051 | 0.1055 | 0.073 | 0.2533333 | 0.185 | 1.863025 | 0 | 0 | 972.867 | 0.2640945 | 2710.917 | 0.7359055 | 3683.784 | 3.485 | 1.74 | 10.55167 | 18.5 | 69.20833 | 60.80444 | 4.431111 | 3.345778 | 0.09388889 | 0.3182222 | 0.006333333 | 0.02811111 | 0.1566667 | 0.1111111 | 0.08777778 | 4.086667 | 2.366667 | 99142.36 | 104006 | 110 | 2.66 | 1148 | 236 | 2307 | 2139.98 | 42.61261 | 550 | 0 | 0 | 62.835 | 0 | 0 | 0 | 0 | 0 | 0 | 0 | 0 | 0 | 0 | 0 | 0 | 7.535 | 734.2 | 4000 | 694
2024-02-24 15:00 | 3.4 | 0.3833333 | 11.06667 | 0.95 | 87.6 | 7.866667 | 0.44 | 11.28333 | 1.04 | 87.23667 | 54.98167 | 9.838333 | 5.616667 | 2.315 | 10.46167 | 2.173333 | 0.051 | 0.1055 | 0.073 | 0.2533333 | 0.185 | 1.863025 | 0 | 0 | 972.867 | 0.2640945 | 2710.917 | 0.7359055 | 3683.784 | 3.485 | 1.74 | 10.55167 | 18.5 | 69.20833 | 60.80444 | 4.431111 | 3.345778 | 0.09388889 | 0.3182222 | 0.006333333 | 0.02811111 | 0.1566667 | 0.1111111 | 0.08777778 | 4.086667 | 2.366667 | 105203.1 | 109892 | 110 | 2.64 | 1148 | 252 | 2314 | 2139.98 | 42.88296 | 550 | 0 | 0 | 62.835 | 0 | 0 | 0 | 0 | 0 | 0 | 0 | 0 | 0 | 0 | 0 | 0 | 7.535 | 734.2 | 4002 | 552
2024-02-24 16:00 | 3.4 | 0.3833333 | 11.06667 | 0.95 | 87.6 | 7.866667 | 0.44 | 11.28333 | 1.04 | 87.23667 | 54.98167 | 9.838333 | 5.616667 | 2.315 | 10.46167 | 2.173333 | 0.051 | 0.1055 | 0.073 | 0.2533333 | 0.185 | 1.863025 | 0 | 0 | 972.867 | 0.2640945 | 2710.917 | 0.7359055 | 3683.784 | 3.485 | 1.74 | 10.55167 | 18.5 | 69.20833 | 60.80444 | 4.431111 | 3.345778 | 0.09388889 | 0.3182222 | 0.006333333 | 0.02811111 | 0.1566667 | 0.1111111 | 0.08777778 | 4.086667 | 2.366667 | 108397.2 | 113053 | 110 | 2.65 | 1149 | 258 | 2319 | 2139.98 | 41.43408 | 550 | 0 | 0 | 62.835 | 0 | 0 | 0 | 0 | 0 | 0 | 0 | 0 | 0 | 0 | 0 | 0 | 7.535 | 734.2 | 4000 | 527
2024-02-24 17:00 | 3.4 | 0.3833333 | 11.06667 | 0.95 | 87.6 | 7.866667 | 0.44 | 11.28333 | 1.04 | 87.23667 | 54.98167 | 9.838333 | 5.616667 | 2.315 | 10.46167 | 2.173333 | 0.051 | 0.1055 | 0.073 | 0.2533333 | 0.185 | 1.863025 | 0 | 0 | 972.867 | 0.2640945 | 2710.917 | 0.7359055 | 3683.784 | 3.485 | 1.74 | 10.55167 | 18.5 | 69.20833 | 60.80444 | 4.431111 | 3.345778 | 0.09388889 | 0.3182222 | 0.006333333 | 0.02811111 | 0.1566667 | 0.1111111 | 0.08777778 | 4.086667 | 2.366667 | 108538.7 | 113094 | 110 | 2.64 | 1149 | 259 | 2319 | 2139.98 | 41.51031 | 545 | 0 | 0 | 62.835 | 0 | 0 | 0 | 0 | 0 | 0 | 0 | 0 | 0 | 0 | 0 | 0 | 7.535 | 734.2 | 3999 | 447
2024-02-24 18:00 | 3.4 | 0.3833333 | 11.06667 | 0.95 | 87.6 | 7.866667 | 0.44 | 11.28333 | 1.04 | 87.23667 | 54.98167 | 9.838333 | 5.616667 | 2.315 | 10.46167 | 2.173333 | 0.051 | 0.1055 | 0.073 | 0.2533333 | 0.185 | 1.863025 | 0 | 0 | 972.867 | 0.2640945 | 2710.917 | 0.7359055 | 3683.784 | 3.485 | 1.74 | 10.55167 | 18.5 | 69.20833 | 60.80444 | 4.431111 | 3.345778 | 0.09388889 | 0.3182222 | 0.006333333 | 0.02811111 | 0.1566667 | 0.1111111 | 0.08777778 | 4.086667 | 2.366667 | 108796 | 113248 | 119 | 2.65 | 1148 | 258 | 2319 | 2139.98 | 40.8841 | 554 | 0 | 0 | 62.835 | 0 | 0 | 0 | 0 | 0 | 0 | 0 | 0 | 0 | 0 | 0 | 0 | 7.535 | 734.2 | 3999 | 364
2024-02-24 19:00 | 3.4 | 0.3833333 | 11.06667 | 0.95 | 87.6 | 7.866667 | 0.44 | 11.28333 | 1.04 | 87.23667 | 54.98167 | 9.838333 | 5.616667 | 2.315 | 10.46167 | 2.173333 | 0.051 | 0.1055 | 0.073 | 0.2533333 | 0.185 | 1.863025 | 0 | 0 | 972.867 | 0.2640945 | 2710.917 | 0.7359055 | 3683.784 | 3.485 | 1.74 | 10.55167 | 18.5 | 69.20833 | 60.80444 | 4.431111 | 3.345778 | 0.09388889 | 0.3182222 | 0.006333333 | 0.02811111 | 0.1566667 | 0.1111111 | 0.08777778 | 4.086667 | 2.366667 | 107566 | 111788 | 120 | 2.64 | 1151 | 256 | 2310 | 2139.98 | 42.20142 | 555 | 0 | 0 | 62.835 | 0 | 0 | 0 | 0 | 0 | 0 | 0 | 0 | 0 | 0 | 0 | 0 | 7.535 | 734.2 | 4222 | 0
2024-02-24 20:00 | 3.4 | 0.3833333 | 11.06667 | 0.95 | 87.6 | 7.866667 | 0.44 | 11.28333 | 1.04 | 87.23667 | 54.98167 | 9.838333 | 5.616667 | 2.315 | 10.46167 | 2.173333 | 0.051 | 0.1055 | 0.073 | 0.2533333 | 0.185 | 1.863025 | 0 | 0 | 972.867 | 0.2640945 | 2710.917 | 0.7359055 | 3683.784 | 3.485 | 1.74 | 10.55167 | 18.5 | 69.20833 | 60.80444 | 4.431111 | 3.345778 | 0.09388889 | 0.3182222 | 0.006333333 | 0.02811111 | 0.1566667 | 0.1111111 | 0.08777778 | 4.086667 | 2.366667 | 106597 | 110595 | 125 | 2.65 | 1145 | 252 | 2307 | 2139.98 | 42 | 560 | 0 | 0 | 62.835 | 0 | 0 | 0 | 0 | 0 | 0 | 0 | 0 | 0 | 0 | 0 | 0 | 7.535 | 734.2 | 3998 | 0
2024-02-24 21:00 | 3.4 | 0.3833333 | 11.06667 | 0.95 | 87.6 | 7.866667 | 0.44 | 11.28333 | 1.04 | 87.23667 | 54.98167 | 9.838333 | 5.616667 | 2.315 | 10.46167 | 2.173333 | 0.051 | 0.1055 | 0.073 | 0.2533333 | 0.185 | 1.863025 | 0 | 0 | 972.867 | 0.2640945 | 2710.917 | 0.7359055 | 3683.784 | 3.485 | 1.74 | 10.55167 | 18.5 | 69.20833 | 60.80444 | 4.431111 | 3.345778 | 0.09388889 | 0.3182222 | 0.006333333 | 0.02811111 | 0.1566667 | 0.1111111 | 0.08777778 | 4.086667 | 2.366667 | 107268.2 | 111435 | 120 | 2.64 | 1149 | 255 | 2319 | 2139.98 | 42.43377 | 555 | 0 | 0 | 62.835 | 0 | 0 | 0 | 0 | 0 | 0 | 0 | 0 | 0 | 0 | 0 | 0 | 7.535 | 734.2 | 4000 | 134
2024-02-24 22:00 | 3.4 | 0.3833333 | 11.06667 | 0.95 | 87.6 | 7.866667 | 0.44 | 11.28333 | 1.04 | 87.23667 | 54.98167 | 9.838333 | 5.616667 | 2.315 | 10.46167 | 2.173333 | 0.051 | 0.1055 | 0.073 | 0.2533333 | 0.185 | 1.863025 | 0 | 0 | 972.867 | 0.2640945 | 2710.917 | 0.7359055 | 3683.784 | 3.485 | 1.74 | 10.55167 | 18.5 | 69.20833 | 60.80444 | 4.431111 | 3.345778 | 0.09388889 | 0.3182222 | 0.006333333 | 0.02811111 | 0.1566667 | 0.1111111 | 0.08777778 | 4.086667 | 2.366667 | 108141 | 112140 | 115 | 2.66 | 1149 | 256 | 2320 | 2139.98 | 42.32328 | 550 | 0 | 0 | 62.835 | 0 | 0 | 0 | 0 | 0 | 0 | 0 | 0 | 0 | 0 | 0 | 0 | 7.535 | 734.2 | 3999 | 0
2024-02-24 23:00 | 3.4 | 0.3833333 | 11.06667 | 0.95 | 87.6 | 7.866667 | 0.44 | 11.28333 | 1.04 | 87.23667 | 54.98167 | 9.838333 | 5.616667 | 2.315 | 10.46167 | 2.173333 | 0.051 | 0.1055 | 0.073 | 0.2533333 | 0.185 | 1.863025 | 0 | 0 | 972.867 | 0.2640945 | 2710.917 | 0.7359055 | 3683.784 | 3.485 | 1.74 | 10.55167 | 18.5 | 69.20833 | 60.80444 | 4.431111 | 3.345778 | 0.09388889 | 0.3182222 | 0.006333333 | 0.02811111 | 0.1566667 | 0.1111111 | 0.08777778 | 4.086667 | 2.366667 | 99119 | 103119 | 125 | 2.68 | 1147 | 233 | 2309 | 2139.98 | 42.52305 | 560 | 0 | 0 | 62.835 | 0 | 0 | 0 | 0 | 0 | 0 | 0 | 0 | 0 | 0 | 0 | 0 | 7.535 | 734.2 | 4000 | 0
2024-02-25 | 3.666667 | 0.3966667 | 11.05667 | 0.9766667 | 87.57 | 7.433333 | 0.44 | 11.35667 | 1.04 | 87.16333 | 54.85667 | 10.21667 | 5.86 | 2.345 | 10.425 | 2.095 | 0.049 | 0.1063333 | 0.07433333 | 0.275 | 0.19 | 1.779297 | 0 | 0 | 979.964 | 0.2672208 | 2687.281 | 0.7327792 | 3667.245 | 3.681667 | 1.956667 | 10.48833 | 18.37833 | 69.17667 | 60.67333 | 4.631111 | 3.518889 | 0.092 | 0.3263333 | 0.007555556 | 0.04133333 | 0.1255556 | 0.1144444 | 0.09555556 | 4.104444 | 2.322222 | 100959.4 | 104997 | 116 | 2.66 | 1150 | 239 | 2319 | 2117.15 | 42.2657 | 556 | 0 | 0 | 55.855 | 0 | 0 | 0 | 0 | 0 | 0 | 0 | 0 | 0 | 0 | 0 | 0 | 5.207 | 737.1 | 4000 | 30.2
2024-02-25 01:00 | 3.666667 | 0.3966667 | 11.05667 | 0.9766667 | 87.57 | 7.433333 | 0.44 | 11.35667 | 1.04 | 87.16333 | 54.85667 | 10.21667 | 5.86 | 2.345 | 10.425 | 2.095 | 0.049 | 0.1063333 | 0.07433333 | 0.275 | 0.19 | 1.779297 | 0 | 0 | 979.964 | 0.2672208 | 2687.281 | 0.7327792 | 3667.245 | 3.681667 | 1.956667 | 10.48833 | 18.37833 | 69.17667 | 60.67333 | 4.631111 | 3.518889 | 0.092 | 0.3263333 | 0.007555556 | 0.04133333 | 0.1255556 | 0.1144444 | 0.09555556 | 4.104444 | 2.322222 | 99556.09 | 103856 | 116 | 2.69 | 1150 | 235 | 2313 | 2117.15 | 41.69683 | 551 | 0 | 0 | 55.855 | 0 | 0 | 0 | 0 | 0 | 0 | 0 | 0 | 0 | 0 | 0 | 0 | 5.207 | 737.1 | 4000 | 241
2024-02-25 02:00 | 3.666667 | 0.3966667 | 11.05667 | 0.9766667 | 87.57 | 7.433333 | 0.44 | 11.35667 | 1.04 | 87.16333 | 54.85667 | 10.21667 | 5.86 | 2.345 | 10.425 | 2.095 | 0.049 | 0.1063333 | 0.07433333 | 0.275 | 0.19 | 1.779297 | 0 | 0 | 979.964 | 0.2672208 | 2687.281 | 0.7327792 | 3667.245 | 3.681667 | 1.956667 | 10.48833 | 18.37833 | 69.17667 | 60.67333 | 4.631111 | 3.518889 | 0.092 | 0.3263333 | 0.007555556 | 0.04133333 | 0.1255556 | 0.1144444 | 0.09555556 | 4.104444 | 2.322222 | 100970.9 | 105109 | 117 | 2.68 | 1150 | 238 | 2319 | 2117.15 | 41.95363 | 552 | 0 | 0 | 55.855 | 0 | 0 | 0 | 0 | 0 | 0 | 0 | 0 | 0 | 0 | 0 | 0 | 5.207 | 737.1 | 4000 | 111
2024-02-25 03:00 | 3.666667 | 0.3966667 | 11.05667 | 0.9766667 | 87.57 | 7.433333 | 0.44 | 11.35667 | 1.04 | 87.16333 | 54.85667 | 10.21667 | 5.86 | 2.345 | 10.425 | 2.095 | 0.049 | 0.1063333 | 0.07433333 | 0.275 | 0.19 | 1.779297 | 0 | 0 | 979.964 | 0.2672208 | 2687.281 | 0.7327792 | 3667.245 | 3.681667 | 1.956667 | 10.48833 | 18.37833 | 69.17667 | 60.67333 | 4.631111 | 3.518889 | 0.092 | 0.3263333 | 0.007555556 | 0.04133333 | 0.1255556 | 0.1144444 | 0.09555556 | 4.104444 | 2.322222 | 101131.3 | 105257 | 123 | 2.67 | 1150 | 239 | 2318 | 2117.15 | 41.41665 | 558 | 0 | 0 | 55.855 | 0 | 0 | 0 | 0 | 0 | 0 | 0 | 0 | 0 | 0 | 0 | 0 | 5.207 | 737.1 | 4000 | 101
2024-02-25 04:00 | 3.666667 | 0.3966667 | 11.05667 | 0.9766667 | 87.57 | 7.433333 | 0.44 | 11.35667 | 1.04 | 87.16333 | 54.85667 | 10.21667 | 5.86 | 2.345 | 10.425 | 2.095 | 0.049 | 0.1063333 | 0.07433333 | 0.275 | 0.19 | 1.779297 | 0 | 0 | 979.964 | 0.2672208 | 2687.281 | 0.7327792 | 3667.245 | 3.681667 | 1.956667 | 10.48833 | 18.37833 | 69.17667 | 60.67333 | 4.631111 | 3.518889 | 0.092 | 0.3263333 | 0.007555556 | 0.04133333 | 0.1255556 | 0.1144444 | 0.09555556 | 4.104444 | 2.322222 | 99219 | 103219 | 129 | 2.69 | 1163 | 235 | 2303 | 2117.15 | 41.83051 | 564 | 0 | 0 | 55.855 | 0 | 0 | 0 | 0 | 0 | 0 | 0 | 0 | 0 | 0 | 0 | 0 | 5.207 | 737.1 | 4000 | 0
2024-02-25 05:00 | 3.666667 | 0.3966667 | 11.05667 | 0.9766667 | 87.57 | 7.433333 | 0.44 | 11.35667 | 1.04 | 87.16333 | 54.85667 | 10.21667 | 5.86 | 2.345 | 10.425 | 2.095 | 0.049 | 0.1063333 | 0.07433333 | 0.275 | 0.19 | 1.779297 | 0 | 0 | 979.964 | 0.2672208 | 2687.281 | 0.7327792 | 3667.245 | 3.681667 | 1.956667 | 10.48833 | 18.37833 | 69.17667 | 60.67333 | 4.631111 | 3.518889 | 0.092 | 0.3263333 | 0.007555556 | 0.04133333 | 0.1255556 | 0.1144444 | 0.09555556 | 4.104444 | 2.322222 | 99116 | 103116 | 120 | 2.67 | 1147 | 234 | 2309 | 2117.15 | 42.11121 | 555 | 0 | 0 | 55.855 | 0 | 0 | 0 | 0 | 0 | 0 | 0 | 0 | 0 | 0 | 0 | 0 | 5.207 | 737.1 | 4000 | 0
2024-02-25 06:00 | 3.666667 | 0.3966667 | 11.05667 | 0.9766667 | 87.57 | 7.433333 | 0.44 | 11.35667 | 1.04 | 87.16333 | 54.85667 | 10.21667 | 5.86 | 2.345 | 10.425 | 2.095 | 0.049 | 0.1063333 | 0.07433333 | 0.275 | 0.19 | 1.779297 | 0 | 0 | 979.964 | 0.2672208 | 2687.281 | 0.7327792 | 3667.245 | 3.681667 | 1.956667 | 10.48833 | 18.37833 | 69.17667 | 60.67333 | 4.631111 | 3.518889 | 0.092 | 0.3263333 | 0.007555556 | 0.04133333 | 0.1255556 | 0.1144444 | 0.09555556 | 4.104444 | 2.322222 | 101002.4 | 105270 | 118 | 2.69 | 1150 | 238 | 2314 | 2117.15 | 41.85785 | 553 | 0 | 0 | 55.855 | 0 | 0 | 0 | 0 | 0 | 0 | 0 | 0 | 0 | 0 | 0 | 0 | 5.207 | 737.1 | 4000 | 215
2024-02-25 07:00 | 3.666667 | 0.3966667 | 11.05667 | 0.9766667 | 87.57 | 7.433333 | 0.44 | 11.35667 | 1.04 | 87.16333 | 54.85667 | 10.21667 | 5.86 | 2.345 | 10.425 | 2.095 | 0.049 | 0.1063333 | 0.07433333 | 0.275 | 0.19 | 1.779297 | 0 | 0 | 979.964 | 0.2672208 | 2687.281 | 0.7327792 | 3667.245 | 3.681667 | 1.956667 | 10.48833 | 18.37833 | 69.17667 | 60.67333 | 4.631111 | 3.518889 | 0.092 | 0.3263333 | 0.007555556 | 0.04133333 | 0.1255556 | 0.1144444 | 0.09555556 | 4.104444 | 2.322222 | 98560.4 | 103210 | 113 | 2.65 | 1150 | 236 | 2313 | 2117.15 | 42.65371 | 548 | 0 | 0 | 55.855 | 0 | 0 | 0 | 0 | 0 | 0 | 0 | 0 | 0 | 0 | 0 | 0 | 5.207 | 737.1 | 4000 | 522
2024-02-25 08:00 | 3.666667 | 0.3966667 | 11.05667 | 0.9766667 | 87.57 | 7.433333 | 0.44 | 11.35667 | 1.04 | 87.16333 | 54.85667 | 10.21667 | 5.86 | 2.345 | 10.425 | 2.095 | 0.049 | 0.1063333 | 0.07433333 | 0.275 | 0.19 | 1.779297 | 0 | 0 | 979.964 | 0.2672208 | 2687.281 | 0.7327792 | 3667.245 | 3.681667 | 1.956667 | 10.48833 | 18.37833 | 69.17667 | 60.67333 | 4.631111 | 3.518889 | 0.092 | 0.3263333 | 0.007555556 | 0.04133333 | 0.1255556 | 0.1144444 | 0.09555556 | 4.104444 | 2.322222 | 101906.8 | 106590 | 111 | 2.68 | 1151 | 242 | 2310 | 2117.15 | 42.35294 | 546 | 0 | 0 | 55.855 | 0 | 0 | 0 | 0 | 0 | 0 | 0 | 0 | 0 | 0 | 0 | 0 | 5.207 | 737.1 | 4000 | 549
2024-02-25 09:00 | 3.666667 | 0.3966667 | 11.05667 | 0.9766667 | 87.57 | 7.433333 | 0.44 | 11.35667 | 1.04 | 87.16333 | 54.85667 | 10.21667 | 5.86 | 2.345 | 10.425 | 2.095 | 0.049 | 0.1063333 | 0.07433333 | 0.275 | 0.19 | 1.779297 | 0 | 0 | 979.964 | 0.2672208 | 2687.281 | 0.7327792 | 3667.245 | 3.681667 | 1.956667 | 10.48833 | 18.37833 | 69.17667 | 60.67333 | 4.631111 | 3.518889 | 0.092 | 0.3263333 | 0.007555556 | 0.04133333 | 0.1255556 | 0.1144444 | 0.09555556 | 4.104444 | 2.322222 | 102162.3 | 106556 | 111 | 2.71 | 1148 | 239 | 2312 | 2117.15 | 41.10444 | 546 | 0 | 0 | 55.855 | 0 | 0 | 0 | 0 | 0 | 0 | 0 | 0 | 0 | 0 | 0 | 0 | 5.207 | 737.1 | 3998 | 318
2024-02-25 10:00 | 3.666667 | 0.3966667 | 11.05667 | 0.9766667 | 87.57 | 7.433333 | 0.44 | 11.35667 | 1.04 | 87.16333 | 54.85667 | 10.21667 | 5.86 | 2.345 | 10.425 | 2.095 | 0.049 | 0.1063333 | 0.07433333 | 0.275 | 0.19 | 1.779297 | 0 | 0 | 979.964 | 0.2672208 | 2687.281 | 0.7327792 | 3667.245 | 3.681667 | 1.956667 | 10.48833 | 18.37833 | 69.17667 | 60.67333 | 4.631111 | 3.518889 | 0.092 | 0.3263333 | 0.007555556 | 0.04133333 | 0.1255556 | 0.1144444 | 0.09555556 | 4.104444 | 2.322222 | 101483.5 | 105827 | 112 | 2.69 | 1151 | 239 | 2320 | 2117.15 | 41.24771 | 552 | 0 | 0 | 55.855 | 0 | 0 | 0 | 0 | 0 | 0 | 0 | 0 | 0 | 0 | 0 | 0 | 5.207 | 737.1 | 4000 | 276
2024-02-25 11:00 | 3.666667 | 0.3966667 | 11.05667 | 0.9766667 | 87.57 | 7.433333 | 0.44 | 11.35667 | 1.04 | 87.16333 | 54.85667 | 10.21667 | 5.86 | 2.345 | 10.425 | 2.095 | 0.049 | 0.1063333 | 0.07433333 | 0.275 | 0.19 | 1.779297 | 0 | 0 | 979.964 | 0.2672208 | 2687.281 | 0.7327792 | 3667.245 | 3.681667 | 1.956667 | 10.48833 | 18.37833 | 69.17667 | 60.67333 | 4.631111 | 3.518889 | 0.092 | 0.3263333 | 0.007555556 | 0.04133333 | 0.1255556 | 0.1144444 | 0.09555556 | 4.104444 | 2.322222 | 100309 | 104430 | 115 | 2.68 | 1151 | 237 | 2319 | 2117.15 | 41.43408 | 555 | 0 | 0 | 55.855 | 0 | 0 | 0 | 0 | 0 | 0 | 0 | 0 | 0 | 0 | 0 | 0 | 5.207 | 737.1 | 3999 | 98
2024-02-25 12:00 | 3.666667 | 0.3966667 | 11.05667 | 0.9766667 | 87.57 | 7.433333 | 0.44 | 11.35667 | 1.04 | 87.16333 | 54.85667 | 10.21667 | 5.86 | 2.345 | 10.425 | 2.095 | 0.049 | 0.1063333 | 0.07433333 | 0.275 | 0.19 | 1.779297 | 0 | 0 | 979.964 | 0.2672208 | 2687.281 | 0.7327792 | 3667.245 | 3.681667 | 1.956667 | 10.48833 | 18.37833 | 69.17667 | 60.67333 | 4.631111 | 3.518889 | 0.092 | 0.3263333 | 0.007555556 | 0.04133333 | 0.1255556 | 0.1144444 | 0.09555556 | 4.104444 | 2.322222 | 99539 | 103539 | 122 | 2.67 | 1152 | 236 | 2310 | 2117.15 | 41.93184 | 562 | 0 | 0 | 55.855 | 0 | 0 | 0 | 0 | 0 | 0 | 0 | 0 | 0 | 0 | 0 | 0 | 5.207 | 737.1 | 4000 | 0
2024-02-25 13:00 | 3.666667 | 0.3966667 | 11.05667 | 0.9766667 | 87.57 | 7.433333 | 0.44 | 11.35667 | 1.04 | 87.16333 | 54.85667 | 10.21667 | 5.86 | 2.345 | 10.425 | 2.095 | 0.049 | 0.1063333 | 0.07433333 | 0.275 | 0.19 | 1.779297 | 0 | 0 | 979.964 | 0.2672208 | 2687.281 | 0.7327792 | 3667.245 | 3.681667 | 1.956667 | 10.48833 | 18.37833 | 69.17667 | 60.67333 | 4.631111 | 3.518889 | 0.092 | 0.3263333 | 0.007555556 | 0.04133333 | 0.1255556 | 0.1144444 | 0.09555556 | 4.104444 | 2.322222 | 98486 | 102487 | 125 | 2.67 | 1162 | 235 | 2288 | 2117.15 | 41.78254 | 565 | 0 | 0 | 55.855 | 0 | 0 | 0 | 0 | 0 | 0 | 0 | 0 | 0 | 0 | 0 | 0 | 5.207 | 737.1 | 4001 | 0
2024-02-25 14:00 | 3.666667 | 0.3966667 | 11.05667 | 0.9766667 | 87.57 | 7.433333 | 0.44 | 11.35667 | 1.04 | 87.16333 | 54.85667 | 10.21667 | 5.86 | 2.345 | 10.425 | 2.095 | 0.049 | 0.1063333 | 0.07433333 | 0.275 | 0.19 | 1.779297 | 0 | 0 | 979.964 | 0.2672208 | 2687.281 | 0.7327792 | 3667.245 | 3.681667 | 1.956667 | 10.48833 | 18.37833 | 69.17667 | 60.67333 | 4.631111 | 3.518889 | 0.092 | 0.3263333 | 0.007555556 | 0.04133333 | 0.1255556 | 0.1144444 | 0.09555556 | 4.104444 | 2.322222 | 97946 | 101945 | 129 | 2.63 | 1167 | 234 | 2284 | 2117.15 | 41.57407 | 569 | 0 | 0 | 55.855 | 0 | 0 | 0 | 0 | 0 | 0 | 0 | 0 | 0 | 0 | 0 | 0 | 5.207 | 737.1 | 3999 | 0
2024-02-25 15:00 | 3.666667 | 0.3966667 | 11.05667 | 0.9766667 | 87.57 | 7.433333 | 0.44 | 11.35667 | 1.04 | 87.16333 | 54.85667 | 10.21667 | 5.86 | 2.345 | 10.425 | 2.095 | 0.049 | 0.1063333 | 0.07433333 | 0.275 | 0.19 | 1.779297 | 0 | 0 | 979.964 | 0.2672208 | 2687.281 | 0.7327792 | 3667.245 | 3.681667 | 1.956667 | 10.48833 | 18.37833 | 69.17667 | 60.67333 | 4.631111 | 3.518889 | 0.092 | 0.3263333 | 0.007555556 | 0.04133333 | 0.1255556 | 0.1144444 | 0.09555556 | 4.104444 | 2.322222 | 98426 | 102427 | 128 | 2.64 | 1157 | 236 | 2296 | 2117.15 | 41.33885 | 568 | 0 | 0 | 55.855 | 0 | 0 | 0 | 0 | 0 | 0 | 0 | 0 | 0 | 0 | 0 | 0 | 5.207 | 737.1 | 4001 | 0
2024-02-25 16:00 | 3.666667 | 0.3966667 | 11.05667 | 0.9766667 | 87.57 | 7.433333 | 0.44 | 11.35667 | 1.04 | 87.16333 | 54.85667 | 10.21667 | 5.86 | 2.345 | 10.425 | 2.095 | 0.049 | 0.1063333 | 0.07433333 | 0.275 | 0.19 | 1.779297 | 0 | 0 | 979.964 | 0.2672208 | 2687.281 | 0.7327792 | 3667.245 | 3.681667 | 1.956667 | 10.48833 | 18.37833 | 69.17667 | 60.67333 | 4.631111 | 3.518889 | 0.092 | 0.3263333 | 0.007555556 | 0.04133333 | 0.1255556 | 0.1144444 | 0.09555556 | 4.104444 | 2.322222 | 99236 | 103236 | 124 | 2.66 | 1158 | 236 | 2321 | 2117.15 | 41.96796 | 564 | 0 | 0 | 55.855 | 0 | 0 | 0 | 0 | 0 | 0 | 0 | 0 | 0 | 0 | 0 | 0 | 5.207 | 737.1 | 4000 | 0
2024-02-25 17:00 | 3.666667 | 0.3966667 | 11.05667 | 0.9766667 | 87.57 | 7.433333 | 0.44 | 11.35667 | 1.04 | 87.16333 | 54.85667 | 10.21667 | 5.86 | 2.345 | 10.425 | 2.095 | 0.049 | 0.1063333 | 0.07433333 | 0.275 | 0.19 | 1.779297 | 0 | 0 | 979.964 | 0.2672208 | 2687.281 | 0.7327792 | 3667.245 | 3.681667 | 1.956667 | 10.48833 | 18.37833 | 69.17667 | 60.67333 | 4.631111 | 3.518889 | 0.092 | 0.3263333 | 0.007555556 | 0.04133333 | 0.1255556 | 0.1144444 | 0.09555556 | 4.104444 | 2.322222 | 99703 | 103704 | 114 | 2.62 | 1151 | 235 | 2345 | 2117.15 | 42.00903 | 554 | 0 | 0 | 55.855 | 0 | 0 | 0 | 0 | 0 | 0 | 0 | 0 | 0 | 0 | 0 | 0 | 5.207 | 737.1 | 4001 | 0
2024-02-25 18:00 | 3.666667 | 0.3966667 | 11.05667 | 0.9766667 | 87.57 | 7.433333 | 0.44 | 11.35667 | 1.04 | 87.16333 | 54.85667 | 10.21667 | 5.86 | 2.345 | 10.425 | 2.095 | 0.049 | 0.1063333 | 0.07433333 | 0.275 | 0.19 | 1.779297 | 0 | 0 | 979.964 | 0.2672208 | 2687.281 | 0.7327792 | 3667.245 | 3.681667 | 1.956667 | 10.48833 | 18.37833 | 69.17667 | 60.67333 | 4.631111 | 3.518889 | 0.092 | 0.3263333 | 0.007555556 | 0.04133333 | 0.1255556 | 0.1144444 | 0.09555556 | 4.104444 | 2.322222 | 102375.8 | 106843 | 108 | 2.65 | 1150 | 244 | 2330 | 2117.15 | 40.72306 | 548 | 0 | 0 | 55.855 | 0 | 0 | 0 | 0 | 0 | 0 | 0 | 0 | 0 | 0 | 0 | 0 | 5.207 | 737.1 | 3998 | 377
2024-02-25 19:00 | 3.666667 | 0.3966667 | 11.05667 | 0.9766667 | 87.57 | 7.433333 | 0.44 | 11.35667 | 1.04 | 87.16333 | 54.85667 | 10.21667 | 5.86 | 2.345 | 10.425 | 2.095 | 0.049 | 0.1063333 | 0.07433333 | 0.275 | 0.19 | 1.779297 | 0 | 0 | 979.964 | 0.2672208 | 2687.281 | 0.7327792 | 3667.245 | 3.681667 | 1.956667 | 10.48833 | 18.37833 | 69.17667 | 60.67333 | 4.631111 | 3.518889 | 0.092 | 0.3263333 | 0.007555556 | 0.04133333 | 0.1255556 | 0.1144444 | 0.09555556 | 4.104444 | 2.322222 | 105369 | 109974 | 110 | 2.66 | 1149 | 250 | 2320 | 2117.15 | 42.10168 | 550 | 0 | 0 | 55.855 | 0 | 0 | 0 | 0 | 0 | 0 | 0 | 0 | 0 | 0 | 0 | 0 | 5.207 | 737.1 | 3999 | 487
2024-02-25 20:00 | 3.666667 | 0.3966667 | 11.05667 | 0.9766667 | 87.57 | 7.433333 | 0.44 | 11.35667 | 1.04 | 87.16333 | 54.85667 | 10.21667 | 5.86 | 2.345 | 10.425 | 2.095 | 0.049 | 0.1063333 | 0.07433333 | 0.275 | 0.19 | 1.779297 | 0 | 0 | 979.964 | 0.2672208 | 2687.281 | 0.7327792 | 3667.245 | 3.681667 | 1.956667 | 10.48833 | 18.37833 | 69.17667 | 60.67333 | 4.631111 | 3.518889 | 0.092 | 0.3263333 | 0.007555556 | 0.04133333 | 0.1255556 | 0.1144444 | 0.09555556 | 4.104444 | 2.322222 | 105828.3 | 110687 | 105 | 2.64 | 1150 | 254 | 2319 | 2117.15 | 41.49644 | 545 | 0 | 0 | 55.855 | 0 | 0 | 0 | 0 | 0 | 0 | 0 | 0 | 0 | 0 | 0 | 0 | 5.207 | 737.1 | 4000 | 690
2024-02-25 21:00 | 3.666667 | 0.3966667 | 11.05667 | 0.9766667 | 87.57 | 7.433333 | 0.44 | 11.35667 | 1.04 | 87.16333 | 54.85667 | 10.21667 | 5.86 | 2.345 | 10.425 | 2.095 | 0.049 | 0.1063333 | 0.07433333 | 0.275 | 0.19 | 1.779297 | 0 | 0 | 979.964 | 0.2672208 | 2687.281 | 0.7327792 | 3667.245 | 3.681667 | 1.956667 | 10.48833 | 18.37833 | 69.17667 | 60.67333 | 4.631111 | 3.518889 | 0.092 | 0.3263333 | 0.007555556 | 0.04133333 | 0.1255556 | 0.1144444 | 0.09555556 | 4.104444 | 2.322222 | 106724.2 | 111333 | 109 | 2.66 | 1151 | 254 | 2319 | 2117.15 | 41.26582 | 549 | 0 | 0 | 55.855 | 0 | 0 | 0 | 0 | 0 | 0 | 0 | 0 | 0 | 0 | 0 | 0 | 5.207 | 737.1 | 3999 | 490
2024-02-25 22:00 | 3.666667 | 0.3966667 | 11.05667 | 0.9766667 | 87.57 | 7.433333 | 0.44 | 11.35667 | 1.04 | 87.16333 | 54.85667 | 10.21667 | 5.86 | 2.345 | 10.425 | 2.095 | 0.049 | 0.1063333 | 0.07433333 | 0.275 | 0.19 | 1.779297 | 0 | 0 | 979.964 | 0.2672208 | 2687.281 | 0.7327792 | 3667.245 | 3.681667 | 1.956667 | 10.48833 | 18.37833 | 69.17667 | 60.67333 | 4.631111 | 3.518889 | 0.092 | 0.3263333 | 0.007555556 | 0.04133333 | 0.1255556 | 0.1144444 | 0.09555556 | 4.104444 | 2.322222 | 109946.9 | 113982 | 118 | 2.66 | 1150 | 254 | 2319 | 2117.15 | 41.57509 | 558 | 0 | 0 | 55.855 | 0 | 0 | 0 | 0 | 0 | 0 | 0 | 0 | 0 | 0 | 0 | 0 | 5.207 | 737.1 | 3999 | 29
2024-02-25 23:00 | 3.666667 | 0.3966667 | 11.05667 | 0.9766667 | 87.57 | 7.433333 | 0.44 | 11.35667 | 1.04 | 87.16333 | 54.85667 | 10.21667 | 5.86 | 2.345 | 10.425 | 2.095 | 0.049 | 0.1063333 | 0.07433333 | 0.275 | 0.19 | 1.779297 | 0 | 0 | 979.964 | 0.2672208 | 2687.281 | 0.7327792 | 3667.245 | 3.681667 | 1.956667 | 10.48833 | 18.37833 | 69.17667 | 60.67333 | 4.631111 | 3.518889 | 0.092 | 0.3263333 | 0.007555556 | 0.04133333 | 0.1255556 | 0.1144444 | 0.09555556 | 4.104444 | 2.322222 | 101841.2 | 105876 | 112 | 2.66 | 1149 | 241 | 2320 | 2117.15 | 41.68006 | 552 | 0 | 0 | 55.855 | 0 | 0 | 0 | 0 | 0 | 0 | 0 | 0 | 0 | 0 | 0 | 0 | 5.207 | 737.1 | 4000 | 28
2024-02-28 | 3.5 | 0.4066667 | 11.1 | 0.96 | 87.53333 | 8.7 | 0.4633333 | 11.27 | 1.033333 | 87.23333 | 55.01333 | 10.51333 | 5.725 | 2.355 | 10.31667 | 2.113333 | 0.05066667 | 0.1065 | 0.072 | 0.2583333 | 0.1916667 | 1.802696 | 265.194 | 0.07076492 | 748.653 | 0.1997721 | 2733.688 | 0.729463 | 3747.535 | 3.618333 | 1.683333 | 11.005 | 17.32 | 69.99167 | 60.57667 | 4.345556 | 3.708889 | 0.09188889 | 0.3315556 | 0.008444444 | 0.028 | 0.1688889 | 0.09111111 | 0.06111111 | 4.333333 | 2.988889 | 98198 | 102197 | 125 | 2.72 | 1154 | 236 | 2298 | 2156.53 | 41.02153 | 565 | 0 | 0 | 42.37 | 63.34 | 5.57 | 2.536667 | 0.04933333 | 0.1366667 | 0.03233333 | 0.03766667 | 0.07666667 | 0.48 | 0.1 | 0.2466667 | 1.1 | 2.259 | 736.258 | 3999 | 0
2024-02-28 01:00 | 3.5 | 0.4066667 | 11.1 | 0.96 | 87.53333 | 8.7 | 0.4633333 | 11.27 | 1.033333 | 87.23333 | 55.01333 | 10.51333 | 5.725 | 2.355 | 10.31667 | 2.113333 | 0.05066667 | 0.1065 | 0.072 | 0.2583333 | 0.1916667 | 1.802696 | 265.194 | 0.07076492 | 748.653 | 0.1997721 | 2733.688 | 0.729463 | 3747.535 | 3.618333 | 1.683333 | 11.005 | 17.32 | 69.99167 | 60.57667 | 4.345556 | 3.708889 | 0.09188889 | 0.3315556 | 0.008444444 | 0.028 | 0.1688889 | 0.09111111 | 0.06111111 | 4.333333 | 2.988889 | 100577 | 105188 | 108 | 2.71 | 1147 | 236 | 2315 | 2156.53 | 41.59892 | 548 | 0 | 0 | 42.37 | 63.34 | 5.57 | 2.536667 | 0.04933333 | 0.1366667 | 0.03233333 | 0.03766667 | 0.07666667 | 0.48 | 0.1 | 0.2466667 | 1.1 | 2.259 | 736.258 | 4000 | 491
2024-02-28 02:00 | 3.5 | 0.4066667 | 11.1 | 0.96 | 87.53333 | 8.7 | 0.4633333 | 11.27 | 1.033333 | 87.23333 | 55.01333 | 10.51333 | 5.725 | 2.355 | 10.31667 | 2.113333 | 0.05066667 | 0.1065 | 0.072 | 0.2583333 | 0.1916667 | 1.802696 | 265.194 | 0.07076492 | 748.653 | 0.1997721 | 2733.688 | 0.729463 | 3747.535 | 3.618333 | 1.683333 | 11.005 | 17.32 | 69.99167 | 60.57667 | 4.345556 | 3.708889 | 0.09188889 | 0.3315556 | 0.008444444 | 0.028 | 0.1688889 | 0.09111111 | 0.06111111 | 4.333333 | 2.988889 | 100354.7 | 105345 | 104 | 2.71 | 1148 | 236 | 2310 | 2156.53 | 41.65919 | 544 | 0 | 0 | 42.37 | 63.34 | 5.57 | 2.536667 | 0.04933333 | 0.1366667 | 0.03233333 | 0.03766667 | 0.07666667 | 0.48 | 0.1 | 0.2466667 | 1.1 | 2.259 | 736.258 | 4001 | 795
2024-02-28 03:00 | 3.5 | 0.4066667 | 11.1 | 0.96 | 87.53333 | 8.7 | 0.4633333 | 11.27 | 1.033333 | 87.23333 | 55.01333 | 10.51333 | 5.725 | 2.355 | 10.31667 | 2.113333 | 0.05066667 | 0.1065 | 0.072 | 0.2583333 | 0.1916667 | 1.802696 | 265.194 | 0.07076492 | 748.653 | 0.1997721 | 2733.688 | 0.729463 | 3747.535 | 3.618333 | 1.683333 | 11.005 | 17.32 | 69.99167 | 60.57667 | 4.345556 | 3.708889 | 0.09188889 | 0.3315556 | 0.008444444 | 0.028 | 0.1688889 | 0.09111111 | 0.06111111 | 4.333333 | 2.988889 | 102302.3 | 106713 | 107 | 2.7 | 1148 | 240 | 2318 | 2156.53 | 41.37312 | 547 | 0 | 0 | 42.37 | 63.34 | 5.57 | 2.536667 | 0.04933333 | 0.1366667 | 0.03233333 | 0.03766667 | 0.07666667 | 0.48 | 0.1 | 0.2466667 | 1.1 | 2.259 | 736.258 | 4000 | 330
2024-02-28 04:00 | 3.5 | 0.4066667 | 11.1 | 0.96 | 87.53333 | 8.7 | 0.4633333 | 11.27 | 1.033333 | 87.23333 | 55.01333 | 10.51333 | 5.725 | 2.355 | 10.31667 | 2.113333 | 0.05066667 | 0.1065 | 0.072 | 0.2583333 | 0.1916667 | 1.802696 | 265.194 | 0.07076492 | 748.653 | 0.1997721 | 2733.688 | 0.729463 | 3747.535 | 3.618333 | 1.683333 | 11.005 | 17.32 | 69.99167 | 60.57667 | 4.345556 | 3.708889 | 0.09188889 | 0.3315556 | 0.008444444 | 0.028 | 0.1688889 | 0.09111111 | 0.06111111 | 4.333333 | 2.988889 | 102551.1 | 106795 | 111 | 2.73 | 1148 | 238 | 2316 | 2156.53 | 41.40414 | 551 | 0 | 0 | 42.37 | 63.34 | 5.57 | 2.536667 | 0.04933333 | 0.1366667 | 0.03233333 | 0.03766667 | 0.07666667 | 0.48 | 0.1 | 0.2466667 | 1.1 | 2.259 | 736.258 | 4000 | 196
2024-02-28 05:00 | 3.5 | 0.4066667 | 11.1 | 0.96 | 87.53333 | 8.7 | 0.4633333 | 11.27 | 1.033333 | 87.23333 | 55.01333 | 10.51333 | 5.725 | 2.355 | 10.31667 | 2.113333 | 0.05066667 | 0.1065 | 0.072 | 0.2583333 | 0.1916667 | 1.802696 | 265.194 | 0.07076492 | 748.653 | 0.1997721 | 2733.688 | 0.729463 | 3747.535 | 3.618333 | 1.683333 | 11.005 | 17.32 | 69.99167 | 60.57667 | 4.345556 | 3.708889 | 0.09188889 | 0.3315556 | 0.008444444 | 0.028 | 0.1688889 | 0.09111111 | 0.06111111 | 4.333333 | 2.988889 | 100993 | 104994 | 115 | 2.69 | 1149 | 237 | 2309 | 2156.53 | 41.53881 | 555 | 0 | 0 | 42.37 | 63.34 | 5.57 | 2.536667 | 0.04933333 | 0.1366667 | 0.03233333 | 0.03766667 | 0.07666667 | 0.48 | 0.1 | 0.2466667 | 1.1 | 2.259 | 736.258 | 4001 | 0
2024-02-28 06:00 | 3.5 | 0.4066667 | 11.1 | 0.96 | 87.53333 | 8.7 | 0.4633333 | 11.27 | 1.033333 | 87.23333 | 55.01333 | 10.51333 | 5.725 | 2.355 | 10.31667 | 2.113333 | 0.05066667 | 0.1065 | 0.072 | 0.2583333 | 0.1916667 | 1.802696 | 265.194 | 0.07076492 | 748.653 | 0.1997721 | 2733.688 | 0.729463 | 3747.535 | 3.618333 | 1.683333 | 11.005 | 17.32 | 69.99167 | 60.57667 | 4.345556 | 3.708889 | 0.09188889 | 0.3315556 | 0.008444444 | 0.028 | 0.1688889 | 0.09111111 | 0.06111111 | 4.333333 | 2.988889 | 100623 | 104621 | 117 | 2.72 | 1150 | 235 | 2309 | 2156.53 | 41.00768 | 557 | 0 | 0 | 42.37 | 63.34 | 5.57 | 2.536667 | 0.04933333 | 0.1366667 | 0.03233333 | 0.03766667 | 0.07666667 | 0.48 | 0.1 | 0.2466667 | 1.1 | 2.259 | 736.258 | 3998 | 0
2024-02-28 07:00 | 3.5 | 0.4066667 | 11.1 | 0.96 | 87.53333 | 8.7 | 0.4633333 | 11.27 | 1.033333 | 87.23333 | 55.01333 | 10.51333 | 5.725 | 2.355 | 10.31667 | 2.113333 | 0.05066667 | 0.1065 | 0.072 | 0.2583333 | 0.1916667 | 1.802696 | 265.194 | 0.07076492 | 748.653 | 0.1997721 | 2733.688 | 0.729463 | 3747.535 | 3.618333 | 1.683333 | 11.005 | 17.32 | 69.99167 | 60.57667 | 4.345556 | 3.708889 | 0.09188889 | 0.3315556 | 0.008444444 | 0.028 | 0.1688889 | 0.09111111 | 0.06111111 | 4.333333 | 2.988889 | 100878 | 104878 | 120 | 2.7 | 1159 | 238 | 2291 | 2156.53 | 41.71208 | 560 | 0 | 0 | 42.37 | 63.34 | 5.57 | 2.536667 | 0.04933333 | 0.1366667 | 0.03233333 | 0.03766667 | 0.07666667 | 0.48 | 0.1 | 0.2466667 | 1.1 | 2.259 | 736.258 | 4000 | 0
2024-02-28 08:00 | 3.5 | 0.4066667 | 11.1 | 0.96 | 87.53333 | 8.7 | 0.4633333 | 11.27 | 1.033333 | 87.23333 | 55.01333 | 10.51333 | 5.725 | 2.355 | 10.31667 | 2.113333 | 0.05066667 | 0.1065 | 0.072 | 0.2583333 | 0.1916667 | 1.802696 | 265.194 | 0.07076492 | 748.653 | 0.1997721 | 2733.688 | 0.729463 | 3747.535 | 3.618333 | 1.683333 | 11.005 | 17.32 | 69.99167 | 60.57667 | 4.345556 | 3.708889 | 0.09188889 | 0.3315556 | 0.008444444 | 0.028 | 0.1688889 | 0.09111111 | 0.06111111 | 4.333333 | 2.988889 | 99660 | 103659 | 115 | 2.7 | 1165 | 236 | 2302 | 2156.53 | 41.50513 | 555 | 0 | 0 | 42.37 | 63.34 | 5.57 | 2.536667 | 0.04933333 | 0.1366667 | 0.03233333 | 0.03766667 | 0.07666667 | 0.48 | 0.1 | 0.2466667 | 1.1 | 2.259 | 736.258 | 3999 | 0
2024-02-28 09:00 | 3.5 | 0.4066667 | 11.1 | 0.96 | 87.53333 | 8.7 | 0.4633333 | 11.27 | 1.033333 | 87.23333 | 55.01333 | 10.51333 | 5.725 | 2.355 | 10.31667 | 2.113333 | 0.05066667 | 0.1065 | 0.072 | 0.2583333 | 0.1916667 | 1.802696 | 265.194 | 0.07076492 | 748.653 | 0.1997721 | 2733.688 | 0.729463 | 3747.535 | 3.618333 | 1.683333 | 11.005 | 17.32 | 69.99167 | 60.57667 | 4.345556 | 3.708889 | 0.09188889 | 0.3315556 | 0.008444444 | 0.028 | 0.1688889 | 0.09111111 | 0.06111111 | 4.333333 | 2.988889 | 99568 | 103569 | 110 | 2.7 | 1167 | 236 | 2336 | 2156.53 | 41.85887 | 550 | 0 | 0 | 42.37 | 63.34 | 5.57 | 2.536667 | 0.04933333 | 0.1366667 | 0.03233333 | 0.03766667 | 0.07666667 | 0.48 | 0.1 | 0.2466667 | 1.1 | 2.259 | 736.258 | 4001 | 0
2024-02-28 10:00 | 3.5 | 0.4066667 | 11.1 | 0.96 | 87.53333 | 8.7 | 0.4633333 | 11.27 | 1.033333 | 87.23333 | 55.01333 | 10.51333 | 5.725 | 2.355 | 10.31667 | 2.113333 | 0.05066667 | 0.1065 | 0.072 | 0.2583333 | 0.1916667 | 1.802696 | 265.194 | 0.07076492 | 748.653 | 0.1997721 | 2733.688 | 0.729463 | 3747.535 | 3.618333 | 1.683333 | 11.005 | 17.32 | 69.99167 | 60.57667 | 4.345556 | 3.708889 | 0.09188889 | 0.3315556 | 0.008444444 | 0.028 | 0.1688889 | 0.09111111 | 0.06111111 | 4.333333 | 2.988889 | 99726 | 103725 | 110 | 2.68 | 1151 | 235 | 2327 | 2156.53 | 42.50287 | 550 | 0 | 0 | 42.37 | 63.34 | 5.57 | 2.536667 | 0.04933333 | 0.1366667 | 0.03233333 | 0.03766667 | 0.07666667 | 0.48 | 0.1 | 0.2466667 | 1.1 | 2.259 | 736.258 | 3999 | 0
2024-02-28 11:00 | 3.5 | 0.4066667 | 11.1 | 0.96 | 87.53333 | 8.7 | 0.4633333 | 11.27 | 1.033333 | 87.23333 | 55.01333 | 10.51333 | 5.725 | 2.355 | 10.31667 | 2.113333 | 0.05066667 | 0.1065 | 0.072 | 0.2583333 | 0.1916667 | 1.802696 | 265.194 | 0.07076492 | 748.653 | 0.1997721 | 2733.688 | 0.729463 | 3747.535 | 3.618333 | 1.683333 | 11.005 | 17.32 | 69.99167 | 60.57667 | 4.345556 | 3.708889 | 0.09188889 | 0.3315556 | 0.008444444 | 0.028 | 0.1688889 | 0.09111111 | 0.06111111 | 4.333333 | 2.988889 | 98958 | 102957 | 115 | 2.68 | 1150 | 233 | 2334 | 2156.53 | 41.98718 | 555 | 0 | 0 | 42.37 | 63.34 | 5.57 | 2.536667 | 0.04933333 | 0.1366667 | 0.03233333 | 0.03766667 | 0.07666667 | 0.48 | 0.1 | 0.2466667 | 1.1 | 2.259 | 736.258 | 3999 | 0
2024-02-28 12:00 | 3.5 | 0.4066667 | 11.1 | 0.96 | 87.53333 | 8.7 | 0.4633333 | 11.27 | 1.033333 | 87.23333 | 55.01333 | 10.51333 | 5.725 | 2.355 | 10.31667 | 2.113333 | 0.05066667 | 0.1065 | 0.072 | 0.2583333 | 0.1916667 | 1.802696 | 265.194 | 0.07076492 | 748.653 | 0.1997721 | 2733.688 | 0.729463 | 3747.535 | 3.618333 | 1.683333 | 11.005 | 17.32 | 69.99167 | 60.57667 | 4.345556 | 3.708889 | 0.09188889 | 0.3315556 | 0.008444444 | 0.028 | 0.1688889 | 0.09111111 | 0.06111111 | 4.333333 | 2.988889 | 98494.84 | 102628 | 116 | 2.68 | 1152 | 233 | 2313 | 2156.53 | 41.6215 | 556 | 0 | 0 | 42.37 | 63.34 | 5.57 | 2.536667 | 0.04933333 | 0.1366667 | 0.03233333 | 0.03766667 | 0.07666667 | 0.48 | 0.1 | 0.2466667 | 1.1 | 2.259 | 736.258 | 4000 | 107
2024-02-28 13:00 | 3.5 | 0.4066667 | 11.1 | 0.96 | 87.53333 | 8.7 | 0.4633333 | 11.27 | 1.033333 | 87.23333 | 55.01333 | 10.51333 | 5.725 | 2.355 | 10.31667 | 2.113333 | 0.05066667 | 0.1065 | 0.072 | 0.2583333 | 0.1916667 | 1.802696 | 265.194 | 0.07076492 | 748.653 | 0.1997721 | 2733.688 | 0.729463 | 3747.535 | 3.618333 | 1.683333 | 11.005 | 17.32 | 69.99167 | 60.57667 | 4.345556 | 3.708889 | 0.09188889 | 0.3315556 | 0.008444444 | 0.028 | 0.1688889 | 0.09111111 | 0.06111111 | 4.333333 | 2.988889 | 97218 | 101218 | 120 | 2.69 | 1153 | 230 | 2283 | 2156.53 | 41.62298 | 560 | 0 | 0 | 42.37 | 63.34 | 5.57 | 2.536667 | 0.04933333 | 0.1366667 | 0.03233333 | 0.03766667 | 0.07666667 | 0.48 | 0.1 | 0.2466667 | 1.1 | 2.259 | 736.258 | 4000 | 0
2024-02-28 14:00 | 3.5 | 0.4066667 | 11.1 | 0.96 | 87.53333 | 8.7 | 0.4633333 | 11.27 | 1.033333 | 87.23333 | 55.01333 | 10.51333 | 5.725 | 2.355 | 10.31667 | 2.113333 | 0.05066667 | 0.1065 | 0.072 | 0.2583333 | 0.1916667 | 1.802696 | 265.194 | 0.07076492 | 748.653 | 0.1997721 | 2733.688 | 0.729463 | 3747.535 | 3.618333 | 1.683333 | 11.005 | 17.32 | 69.99167 | 60.57667 | 4.345556 | 3.708889 | 0.09188889 | 0.3315556 | 0.008444444 | 0.028 | 0.1688889 | 0.09111111 | 0.06111111 | 4.333333 | 2.988889 | 96633 | 100635 | 123 | 2.68 | 1155 | 229 | 2304 | 2156.53 | 42.11119 | 563 | 0 | 0 | 42.37 | 63.34 | 5.57 | 2.536667 | 0.04933333 | 0.1366667 | 0.03233333 | 0.03766667 | 0.07666667 | 0.48 | 0.1 | 0.2466667 | 1.1 | 2.259 | 736.258 | 4002 | 0
2024-02-28 15:00 | 3.5 | 0.4066667 | 11.1 | 0.96 | 87.53333 | 8.7 | 0.4633333 | 11.27 | 1.033333 | 87.23333 | 55.01333 | 10.51333 | 5.725 | 2.355 | 10.31667 | 2.113333 | 0.05066667 | 0.1065 | 0.072 | 0.2583333 | 0.1916667 | 1.802696 | 265.194 | 0.07076492 | 748.653 | 0.1997721 | 2733.688 | 0.729463 | 3747.535 | 3.618333 | 1.683333 | 11.005 | 17.32 | 69.99167 | 60.57667 | 4.345556 | 3.708889 | 0.09188889 | 0.3315556 | 0.008444444 | 0.028 | 0.1688889 | 0.09111111 | 0.06111111 | 4.333333 | 2.988889 | 96296 | 100296 | 121 | 2.68 | 1157 | 228 | 2314 | 2156.53 | 41.57859 | 561 | 0 | 0 | 42.37 | 63.34 | 5.57 | 2.536667 | 0.04933333 | 0.1366667 | 0.03233333 | 0.03766667 | 0.07666667 | 0.48 | 0.1 | 0.2466667 | 1.1 | 2.259 | 736.258 | 4000 | 0
2024-02-28 16:00 | 3.5 | 0.4066667 | 11.1 | 0.96 | 87.53333 | 8.7 | 0.4633333 | 11.27 | 1.033333 | 87.23333 | 55.01333 | 10.51333 | 5.725 | 2.355 | 10.31667 | 2.113333 | 0.05066667 | 0.1065 | 0.072 | 0.2583333 | 0.1916667 | 1.802696 | 265.194 | 0.07076492 | 748.653 | 0.1997721 | 2733.688 | 0.729463 | 3747.535 | 3.618333 | 1.683333 | 11.005 | 17.32 | 69.99167 | 60.57667 | 4.345556 | 3.708889 | 0.09188889 | 0.3315556 | 0.008444444 | 0.028 | 0.1688889 | 0.09111111 | 0.06111111 | 4.333333 | 2.988889 | 96147 | 100146 | 125 | 2.69 | 1168 | 229 | 2315 | 2156.53 | 40.6186 | 565 | 0 | 0 | 42.37 | 63.34 | 5.57 | 2.536667 | 0.04933333 | 0.1366667 | 0.03233333 | 0.03766667 | 0.07666667 | 0.48 | 0.1 | 0.2466667 | 1.1 | 2.259 | 736.258 | 3999 | 0
2024-02-28 17:00 | 3.5 | 0.4066667 | 11.1 | 0.96 | 87.53333 | 8.7 | 0.4633333 | 11.27 | 1.033333 | 87.23333 | 55.01333 | 10.51333 | 5.725 | 2.355 | 10.31667 | 2.113333 | 0.05066667 | 0.1065 | 0.072 | 0.2583333 | 0.1916667 | 1.802696 | 265.194 | 0.07076492 | 748.653 | 0.1997721 | 2733.688 | 0.729463 | 3747.535 | 3.618333 | 1.683333 | 11.005 | 17.32 | 69.99167 | 60.57667 | 4.345556 | 3.708889 | 0.09188889 | 0.3315556 | 0.008444444 | 0.028 | 0.1688889 | 0.09111111 | 0.06111111 | 4.333333 | 2.988889 | 98114 | 102114 | 124 | 2.69 | 1157 | 232 | 2312 | 2156.53 | 41.61165 | 564 | 0 | 0 | 42.37 | 63.34 | 5.57 | 2.536667 | 0.04933333 | 0.1366667 | 0.03233333 | 0.03766667 | 0.07666667 | 0.48 | 0.1 | 0.2466667 | 1.1 | 2.259 | 736.258 | 4000 | 0
2024-02-28 18:00 | 3.5 | 0.4066667 | 11.1 | 0.96 | 87.53333 | 8.7 | 0.4633333 | 11.27 | 1.033333 | 87.23333 | 55.01333 | 10.51333 | 5.725 | 2.355 | 10.31667 | 2.113333 | 0.05066667 | 0.1065 | 0.072 | 0.2583333 | 0.1916667 | 1.802696 | 265.194 | 0.07076492 | 748.653 | 0.1997721 | 2733.688 | 0.729463 | 3747.535 | 3.618333 | 1.683333 | 11.005 | 17.32 | 69.99167 | 60.57667 | 4.345556 | 3.708889 | 0.09188889 | 0.3315556 | 0.008444444 | 0.028 | 0.1688889 | 0.09111111 | 0.06111111 | 4.333333 | 2.988889 | 96206 | 100205 | 119 | 2.69 | 1150 | 226 | 2317 | 2156.53 | 40.9276 | 559 | 0 | 0 | 42.37 | 63.34 | 5.57 | 2.536667 | 0.04933333 | 0.1366667 | 0.03233333 | 0.03766667 | 0.07666667 | 0.48 | 0.1 | 0.2466667 | 1.1 | 2.259 | 736.258 | 3999 | 0
2024-02-28 19:00 | 3.5 | 0.4066667 | 11.1 | 0.96 | 87.53333 | 8.7 | 0.4633333 | 11.27 | 1.033333 | 87.23333 | 55.01333 | 10.51333 | 5.725 | 2.355 | 10.31667 | 2.113333 | 0.05066667 | 0.1065 | 0.072 | 0.2583333 | 0.1916667 | 1.802696 | 265.194 | 0.07076492 | 748.653 | 0.1997721 | 2733.688 | 0.729463 | 3747.535 | 3.618333 | 1.683333 | 11.005 | 17.32 | 69.99167 | 60.57667 | 4.345556 | 3.708889 | 0.09188889 | 0.3315556 | 0.008444444 | 0.028 | 0.1688889 | 0.09111111 | 0.06111111 | 4.333333 | 2.988889 | 97307 | 101305 | 118 | 2.71 | 1149 | 227 | 2326 | 2156.53 | 41.34703 | 558 | 0 | 0 | 42.37 | 63.34 | 5.57 | 2.536667 | 0.04933333 | 0.1366667 | 0.03233333 | 0.03766667 | 0.07666667 | 0.48 | 0.1 | 0.2466667 | 1.1 | 2.259 | 736.258 | 3998 | 0
2024-02-28 20:00 | 3.5 | 0.4066667 | 11.1 | 0.96 | 87.53333 | 8.7 | 0.4633333 | 11.27 | 1.033333 | 87.23333 | 55.01333 | 10.51333 | 5.725 | 2.355 | 10.31667 | 2.113333 | 0.05066667 | 0.1065 | 0.072 | 0.2583333 | 0.1916667 | 1.802696 | 265.194 | 0.07076492 | 748.653 | 0.1997721 | 2733.688 | 0.729463 | 3747.535 | 3.618333 | 1.683333 | 11.005 | 17.32 | 69.99167 | 60.57667 | 4.345556 | 3.708889 | 0.09188889 | 0.3315556 | 0.008444444 | 0.028 | 0.1688889 | 0.09111111 | 0.06111111 | 4.333333 | 2.988889 | 98607 | 102606 | 121 | 2.71 | 1151 | 231 | 2330 | 2156.53 | 40.73411 | 561 | 0 | 0 | 42.37 | 63.34 | 5.57 | 2.536667 | 0.04933333 | 0.1366667 | 0.03233333 | 0.03766667 | 0.07666667 | 0.48 | 0.1 | 0.2466667 | 1.1 | 2.259 | 736.258 | 3999 | 0
2024-02-28 21:00 | 3.5 | 0.4066667 | 11.1 | 0.96 | 87.53333 | 8.7 | 0.4633333 | 11.27 | 1.033333 | 87.23333 | 55.01333 | 10.51333 | 5.725 | 2.355 | 10.31667 | 2.113333 | 0.05066667 | 0.1065 | 0.072 | 0.2583333 | 0.1916667 | 1.802696 | 265.194 | 0.07076492 | 748.653 | 0.1997721 | 2733.688 | 0.729463 | 3747.535 | 3.618333 | 1.683333 | 11.005 | 17.32 | 69.99167 | 60.57667 | 4.345556 | 3.708889 | 0.09188889 | 0.3315556 | 0.008444444 | 0.028 | 0.1688889 | 0.09111111 | 0.06111111 | 4.333333 | 2.988889 | 99947 | 103947 | 119 | 2.71 | 1151 | 234 | 2317 | 2156.53 | 39.4731 | 559 | 0 | 0 | 42.37 | 63.34 | 5.57 | 2.536667 | 0.04933333 | 0.1366667 | 0.03233333 | 0.03766667 | 0.07666667 | 0.48 | 0.1 | 0.2466667 | 1.1 | 2.259 | 736.258 | 4000 | 0
2024-02-28 22:00 | 3.5 | 0.4066667 | 11.1 | 0.96 | 87.53333 | 8.7 | 0.4633333 | 11.27 | 1.033333 | 87.23333 | 55.01333 | 10.51333 | 5.725 | 2.355 | 10.31667 | 2.113333 | 0.05066667 | 0.1065 | 0.072 | 0.2583333 | 0.1916667 | 1.802696 | 265.194 | 0.07076492 | 748.653 | 0.1997721 | 2733.688 | 0.729463 | 3747.535 | 3.618333 | 1.683333 | 11.005 | 17.32 | 69.99167 | 60.57667 | 4.345556 | 3.708889 | 0.09188889 | 0.3315556 | 0.008444444 | 0.028 | 0.1688889 | 0.09111111 | 0.06111111 | 4.333333 | 2.988889 | 98769 | 102769 | 124 | 2.68 | 1150 | 233 | 2293 | 2156.53 | 40.18881 | 564 | 0 | 0 | 42.37 | 63.34 | 5.57 | 2.536667 | 0.04933333 | 0.1366667 | 0.03233333 | 0.03766667 | 0.07666667 | 0.48 | 0.1 | 0.2466667 | 1.1 | 2.259 | 736.258 | 4000 | 0
2024-02-28 23:00 | 3.5 | 0.4066667 | 11.1 | 0.96 | 87.53333 | 8.7 | 0.4633333 | 11.27 | 1.033333 | 87.23333 | 55.01333 | 10.51333 | 5.725 | 2.355 | 10.31667 | 2.113333 | 0.05066667 | 0.1065 | 0.072 | 0.2583333 | 0.1916667 | 1.802696 | 265.194 | 0.07076492 | 748.653 | 0.1997721 | 2733.688 | 0.729463 | 3747.535 | 3.618333 | 1.683333 | 11.005 | 17.32 | 69.99167 | 60.57667 | 4.345556 | 3.708889 | 0.09188889 | 0.3315556 | 0.008444444 | 0.028 | 0.1688889 | 0.09111111 | 0.06111111 | 4.333333 | 2.988889 | 99911 | 103911 | 125 | 2.72 | 1160 | 235 | 2298 | 2156.53 | 40.42408 | 565 | 0 | 0 | 42.37 | 63.34 | 5.57 | 2.536667 | 0.04933333 | 0.1366667 | 0.03233333 | 0.03766667 | 0.07666667 | 0.48 | 0.1 | 0.2466667 | 1.1 | 2.259 | 736.258 | 4000 | 0
2024-03-06 | 3.4 | 0.39 | 11.21667 | 0.9666667 | 87.42667 | 6.533333 | 0.4366667 | 11.35 | 1.04 | 87.17333 | 54.71167 | 10.36833 | 5.761667 | 2.345 | 10.78833 | 2.095 | 0.04433333 | 0.114 | 0.07516667 | 0.22 | 0.1816667 | 1.872885 | 0 | 0 | 994.984 | 0.270147 | 2688.137 | 0.729853 | 3683.121 | 3.93 | 1.4 | 10.88 | 17.50333 | 70.21667 | 58.135 | 5.906667 | 4.521667 | 0.1125 | 0.4688333 | 0.008666667 | 0.047 | 0.2433333 | 0.085 | 0.05833333 | 4.9 | 2.983333 | 105523 | 109522 | 117 | 2.63 | 1158 | 253 | 2336 | 2091.68 | 40.12768 | 562 | 0 | 0 | 57.491 | 0 | 0 | 0 | 0 | 0 | 0 | 0 | 0 | 0 | 0 | 0 | 0 | 6.9928 | 736.9 | 3999 | 0
2024-03-06 01:00 | 3.4 | 0.39 | 11.21667 | 0.9666667 | 87.42667 | 6.533333 | 0.4366667 | 11.35 | 1.04 | 87.17333 | 54.71167 | 10.36833 | 5.761667 | 2.345 | 10.78833 | 2.095 | 0.04433333 | 0.114 | 0.07516667 | 0.22 | 0.1816667 | 1.872885 | 0 | 0 | 994.984 | 0.270147 | 2688.137 | 0.729853 | 3683.121 | 3.93 | 1.4 | 10.88 | 17.50333 | 70.21667 | 58.135 | 5.906667 | 4.521667 | 0.1125 | 0.4688333 | 0.008666667 | 0.047 | 0.2433333 | 0.085 | 0.05833333 | 4.9 | 2.983333 | 99503 | 103446 | 127 | 2.69 | 1159 | 235 | 2302 | 2091.68 | 40.76679 | 572 | 0 | 0 | 57.491 | 0 | 0 | 0 | 0 | 0 | 0 | 0 | 0 | 0 | 0 | 0 | 0 | 6.9928 | 736.9 | 3943 | 0
2024-03-06 02:00 | 3.4 | 0.39 | 11.21667 | 0.9666667 | 87.42667 | 6.533333 | 0.4366667 | 11.35 | 1.04 | 87.17333 | 54.71167 | 10.36833 | 5.761667 | 2.345 | 10.78833 | 2.095 | 0.04433333 | 0.114 | 0.07516667 | 0.22 | 0.1816667 | 1.872885 | 0 | 0 | 994.984 | 0.270147 | 2688.137 | 0.729853 | 3683.121 | 3.93 | 1.4 | 10.88 | 17.50333 | 70.21667 | 58.135 | 5.906667 | 4.521667 | 0.1125 | 0.4688333 | 0.008666667 | 0.047 | 0.2433333 | 0.085 | 0.05833333 | 4.9 | 2.983333 | 98730 | 102229 | 130 | 2.67 | 1159 | 234 | 2270 | 2091.68 | 41.25344 | 575 | 0 | 0 | 57.491 | 0 | 0 | 0 | 0 | 0 | 0 | 0 | 0 | 0 | 0 | 0 | 0 | 6.9928 | 736.9 | 3499 | 0
2024-03-06 03:00 | 3.4 | 0.39 | 11.21667 | 0.9666667 | 87.42667 | 6.533333 | 0.4366667 | 11.35 | 1.04 | 87.17333 | 54.71167 | 10.36833 | 5.761667 | 2.345 | 10.78833 | 2.095 | 0.04433333 | 0.114 | 0.07516667 | 0.22 | 0.1816667 | 1.872885 | 0 | 0 | 994.984 | 0.270147 | 2688.137 | 0.729853 | 3683.121 | 3.93 | 1.4 | 10.88 | 17.50333 | 70.21667 | 58.135 | 5.906667 | 4.521667 | 0.1125 | 0.4688333 | 0.008666667 | 0.047 | 0.2433333 | 0.085 | 0.05833333 | 4.9 | 2.983333 | 100069.8 | 104066 | 110 | 2.68 | 1151 | 236 | 2327 | 2091.68 | 41.18048 | 555 | 0 | 0 | 57.491 | 0 | 0 | 0 | 0 | 0 | 0 | 0 | 0 | 0 | 0 | 0 | 0 | 6.9928 | 736.9 | 3934 | 50
2024-03-06 04:00 | 3.4 | 0.39 | 11.21667 | 0.9666667 | 87.42667 | 6.533333 | 0.4366667 | 11.35 | 1.04 | 87.17333 | 54.71167 | 10.36833 | 5.761667 | 2.345 | 10.78833 | 2.095 | 0.04433333 | 0.114 | 0.07516667 | 0.22 | 0.1816667 | 1.872885 | 0 | 0 | 994.984 | 0.270147 | 2688.137 | 0.729853 | 3683.121 | 3.93 | 1.4 | 10.88 | 17.50333 | 70.21667 | 58.135 | 5.906667 | 4.521667 | 0.1125 | 0.4688333 | 0.008666667 | 0.047 | 0.2433333 | 0.085 | 0.05833333 | 4.9 | 2.983333 | 99518.58 | 104095 | 111 | 2.68 | 1150 | 235 | 2320 | 2091.68 | 40.84603 | 556 | 0 | 0 | 57.491 | 0 | 0 | 0 | 0 | 0 | 0 | 0 | 0 | 0 | 0 | 0 | 0 | 6.9928 | 736.9 | 3999 | 464
2024-03-06 05:00 | 3.4 | 0.39 | 11.21667 | 0.9666667 | 87.42667 | 6.533333 | 0.4366667 | 11.35 | 1.04 | 87.17333 | 54.71167 | 10.36833 | 5.761667 | 2.345 | 10.78833 | 2.095 | 0.04433333 | 0.114 | 0.07516667 | 0.22 | 0.1816667 | 1.872885 | 0 | 0 | 994.984 | 0.270147 | 2688.137 | 0.729853 | 3683.121 | 3.93 | 1.4 | 10.88 | 17.50333 | 70.21667 | 58.135 | 5.906667 | 4.521667 | 0.1125 | 0.4688333 | 0.008666667 | 0.047 | 0.2433333 | 0.085 | 0.05833333 | 4.9 | 2.983333 | 99930.42 | 104362 | 110 | 2.67 | 1152 | 238 | 2319 | 2091.68 | 40.63427 | 555 | 0 | 0 | 57.491 | 0 | 0 | 0 | 0 | 0 | 0 | 0 | 0 | 0 | 0 | 0 | 0 | 6.9928 | 736.9 | 4001 | 346
2024-03-06 06:00 | 3.4 | 0.39 | 11.21667 | 0.9666667 | 87.42667 | 6.533333 | 0.4366667 | 11.35 | 1.04 | 87.17333 | 54.71167 | 10.36833 | 5.761667 | 2.345 | 10.78833 | 2.095 | 0.04433333 | 0.114 | 0.07516667 | 0.22 | 0.1816667 | 1.872885 | 0 | 0 | 994.984 | 0.270147 | 2688.137 | 0.729853 | 3683.121 | 3.93 | 1.4 | 10.88 | 17.50333 | 70.21667 | 58.135 | 5.906667 | 4.521667 | 0.1125 | 0.4688333 | 0.008666667 | 0.047 | 0.2433333 | 0.085 | 0.05833333 | 4.9 | 2.983333 | 100193.6 | 104546 | 111 | 2.66 | 1151 | 238 | 2319 | 2091.68 | 40.18328 | 556 | 0 | 0 | 57.491 | 0 | 0 | 0 | 0 | 0 | 0 | 0 | 0 | 0 | 0 | 0 | 0 | 6.9928 | 736.9 | 3999 | 284
2024-03-06 07:00 | 3.4 | 0.39 | 11.21667 | 0.9666667 | 87.42667 | 6.533333 | 0.4366667 | 11.35 | 1.04 | 87.17333 | 54.71167 | 10.36833 | 5.761667 | 2.345 | 10.78833 | 2.095 | 0.04433333 | 0.114 | 0.07516667 | 0.22 | 0.1816667 | 1.872885 | 0 | 0 | 994.984 | 0.270147 | 2688.137 | 0.729853 | 3683.121 | 3.93 | 1.4 | 10.88 | 17.50333 | 70.21667 | 58.135 | 5.906667 | 4.521667 | 0.1125 | 0.4688333 | 0.008666667 | 0.047 | 0.2433333 | 0.085 | 0.05833333 | 4.9 | 2.983333 | 100865 | 104864 | 110 | 2.66 | 1147 | 238 | 2319 | 2091.68 | 40.81586 | 555 | 0 | 0 | 57.491 | 0 | 0 | 0 | 0 | 0 | 0 | 0 | 0 | 0 | 0 | 0 | 0 | 6.9928 | 736.9 | 3999 | 0
2024-03-06 08:00 | 3.4 | 0.39 | 11.21667 | 0.9666667 | 87.42667 | 6.533333 | 0.4366667 | 11.35 | 1.04 | 87.17333 | 54.71167 | 10.36833 | 5.761667 | 2.345 | 10.78833 | 2.095 | 0.04433333 | 0.114 | 0.07516667 | 0.22 | 0.1816667 | 1.872885 | 0 | 0 | 994.984 | 0.270147 | 2688.137 | 0.729853 | 3683.121 | 3.93 | 1.4 | 10.88 | 17.50333 | 70.21667 | 58.135 | 5.906667 | 4.521667 | 0.1125 | 0.4688333 | 0.008666667 | 0.047 | 0.2433333 | 0.085 | 0.05833333 | 4.9 | 2.983333 | 101038.6 | 105168 | 108 | 2.68 | 1150 | 238 | 2320 | 2091.68 | 40.69847 | 553 | 0 | 0 | 57.491 | 0 | 0 | 0 | 0 | 0 | 0 | 0 | 0 | 0 | 0 | 0 | 0 | 6.9928 | 736.9 | 4000 | 104
2024-03-06 09:00 | 3.4 | 0.39 | 11.21667 | 0.9666667 | 87.42667 | 6.533333 | 0.4366667 | 11.35 | 1.04 | 87.17333 | 54.71167 | 10.36833 | 5.761667 | 2.345 | 10.78833 | 2.095 | 0.04433333 | 0.114 | 0.07516667 | 0.22 | 0.1816667 | 1.872885 | 0 | 0 | 994.984 | 0.270147 | 2688.137 | 0.729853 | 3683.121 | 3.93 | 1.4 | 10.88 | 17.50333 | 70.21667 | 58.135 | 5.906667 | 4.521667 | 0.1125 | 0.4688333 | 0.008666667 | 0.047 | 0.2433333 | 0.085 | 0.05833333 | 4.9 | 2.983333 | 100233.2 | 104390 | 109 | 2.67 | 1151 | 237 | 2318 | 2091.68 | 41.41714 | 554 | 0 | 0 | 57.491 | 0 | 0 | 0 | 0 | 0 | 0 | 0 | 0 | 0 | 0 | 0 | 0 | 6.9928 | 736.9 | 4000 | 126
2024-03-06 10:00 | 3.4 | 0.39 | 11.21667 | 0.9666667 | 87.42667 | 6.533333 | 0.4366667 | 11.35 | 1.04 | 87.17333 | 54.71167 | 10.36833 | 5.761667 | 2.345 | 10.78833 | 2.095 | 0.04433333 | 0.114 | 0.07516667 | 0.22 | 0.1816667 | 1.872885 | 0 | 0 | 994.984 | 0.270147 | 2688.137 | 0.729853 | 3683.121 | 3.93 | 1.4 | 10.88 | 17.50333 | 70.21667 | 58.135 | 5.906667 | 4.521667 | 0.1125 | 0.4688333 | 0.008666667 | 0.047 | 0.2433333 | 0.085 | 0.05833333 | 4.9 | 2.983333 | 98790 | 102790 | 115 | 2.66 | 1149 | 234 | 2305 | 2091.68 | 41.57615 | 560 | 0 | 0 | 57.491 | 0 | 0 | 0 | 0 | 0 | 0 | 0 | 0 | 0 | 0 | 0 | 0 | 6.9928 | 736.9 | 4000 | 0
2024-03-06 11:00 | 3.4 | 0.39 | 11.21667 | 0.9666667 | 87.42667 | 6.533333 | 0.4366667 | 11.35 | 1.04 | 87.17333 | 54.71167 | 10.36833 | 5.761667 | 2.345 | 10.78833 | 2.095 | 0.04433333 | 0.114 | 0.07516667 | 0.22 | 0.1816667 | 1.872885 | 0 | 0 | 994.984 | 0.270147 | 2688.137 | 0.729853 | 3683.121 | 3.93 | 1.4 | 10.88 | 17.50333 | 70.21667 | 58.135 | 5.906667 | 4.521667 | 0.1125 | 0.4688333 | 0.008666667 | 0.047 | 0.2433333 | 0.085 | 0.05833333 | 4.9 | 2.983333 | 97947 | 101946 | 117 | 2.66 | 1153 | 233 | 2309 | 2091.68 | 41.5671 | 562 | 0 | 0 | 57.491 | 0 | 0 | 0 | 0 | 0 | 0 | 0 | 0 | 0 | 0 | 0 | 0 | 6.9928 | 736.9 | 3999 | 0
2024-03-06 12:00 | 3.4 | 0.39 | 11.21667 | 0.9666667 | 87.42667 | 6.533333 | 0.4366667 | 11.35 | 1.04 | 87.17333 | 54.71167 | 10.36833 | 5.761667 | 2.345 | 10.78833 | 2.095 | 0.04433333 | 0.114 | 0.07516667 | 0.22 | 0.1816667 | 1.872885 | 0 | 0 | 994.984 | 0.270147 | 2688.137 | 0.729853 | 3683.121 | 3.93 | 1.4 | 10.88 | 17.50333 | 70.21667 | 58.135 | 5.906667 | 4.521667 | 0.1125 | 0.4688333 | 0.008666667 | 0.047 | 0.2433333 | 0.085 | 0.05833333 | 4.9 | 2.983333 | 99683.87 | 103710 | 115 | 2.68 | 1153 | 236 | 2321 | 2091.68 | 40.89668 | 560 | 0 | 0 | 57.491 | 0 | 0 | 0 | 0 | 0 | 0 | 0 | 0 | 0 | 0 | 0 | 0 | 6.9928 | 736.9 | 4000 | 21
2024-03-06 13:00 | 3.4 | 0.39 | 11.21667 | 0.9666667 | 87.42667 | 6.533333 | 0.4366667 | 11.35 | 1.04 | 87.17333 | 54.71167 | 10.36833 | 5.761667 | 2.345 | 10.78833 | 2.095 | 0.04433333 | 0.114 | 0.07516667 | 0.22 | 0.1816667 | 1.872885 | 0 | 0 | 994.984 | 0.270147 | 2688.137 | 0.729853 | 3683.121 | 3.93 | 1.4 | 10.88 | 17.50333 | 70.21667 | 58.135 | 5.906667 | 4.521667 | 0.1125 | 0.4688333 | 0.008666667 | 0.047 | 0.2433333 | 0.085 | 0.05833333 | 4.9 | 2.983333 | 97768 | 101767 | 115 | 2.65 | 1157 | 233 | 2317 | 2091.68 | 40.39251 | 560 | 0 | 0 | 57.491 | 0 | 0 | 0 | 0 | 0 | 0 | 0 | 0 | 0 | 0 | 0 | 0 | 6.9928 | 736.9 | 3999 | 0
2024-03-06 14:00 | 3.4 | 0.39 | 11.21667 | 0.9666667 | 87.42667 | 6.533333 | 0.4366667 | 11.35 | 1.04 | 87.17333 | 54.71167 | 10.36833 | 5.761667 | 2.345 | 10.78833 | 2.095 | 0.04433333 | 0.114 | 0.07516667 | 0.22 | 0.1816667 | 1.872885 | 0 | 0 | 994.984 | 0.270147 | 2688.137 | 0.729853 | 3683.121 | 3.93 | 1.4 | 10.88 | 17.50333 | 70.21667 | 58.135 | 5.906667 | 4.521667 | 0.1125 | 0.4688333 | 0.008666667 | 0.047 | 0.2433333 | 0.085 | 0.05833333 | 4.9 | 2.983333 | 99559.11 | 103584 | 117 | 2.65 | 1153 | 236 | 2315 | 2091.68 | 41.12128 | 562 | 0 | 0 | 57.491 | 0 | 0 | 0 | 0 | 0 | 0 | 0 | 0 | 0 | 0 | 0 | 0 | 6.9928 | 736.9 | 4000 | 20
2024-03-06 15:00 | 3.4 | 0.39 | 11.21667 | 0.9666667 | 87.42667 | 6.533333 | 0.4366667 | 11.35 | 1.04 | 87.17333 | 54.71167 | 10.36833 | 5.761667 | 2.345 | 10.78833 | 2.095 | 0.04433333 | 0.114 | 0.07516667 | 0.22 | 0.1816667 | 1.872885 | 0 | 0 | 994.984 | 0.270147 | 2688.137 | 0.729853 | 3683.121 | 3.93 | 1.4 | 10.88 | 17.50333 | 70.21667 | 58.135 | 5.906667 | 4.521667 | 0.1125 | 0.4688333 | 0.008666667 | 0.047 | 0.2433333 | 0.085 | 0.05833333 | 4.9 | 2.983333 | 95938.8 | 100006 | 109 | 2.65 | 1148 | 228 | 2320 | 2091.68 | 41.12696 | 554 | 0 | 0 | 57.491 | 0 | 0 | 0 | 0 | 0 | 0 | 0 | 0 | 0 | 0 | 0 | 0 | 6.9928 | 736.9 | 4000 | 54
2024-03-06 16:00 | 3.4 | 0.39 | 11.21667 | 0.9666667 | 87.42667 | 6.533333 | 0.4366667 | 11.35 | 1.04 | 87.17333 | 54.71167 | 10.36833 | 5.761667 | 2.345 | 10.78833 | 2.095 | 0.04433333 | 0.114 | 0.07516667 | 0.22 | 0.1816667 | 1.872885 | 0 | 0 | 994.984 | 0.270147 | 2688.137 | 0.729853 | 3683.121 | 3.93 | 1.4 | 10.88 | 17.50333 | 70.21667 | 58.135 | 5.906667 | 4.521667 | 0.1125 | 0.4688333 | 0.008666667 | 0.047 | 0.2433333 | 0.085 | 0.05833333 | 4.9 | 2.983333 | 97584.84 | 102163 | 106 | 2.66 | 1149 | 233 | 2324 | 2091.68 | 41.68565 | 551 | 0 | 0 | 57.491 | 0 | 0 | 0 | 0 | 0 | 0 | 0 | 0 | 0 | 0 | 0 | 0 | 6.9928 | 736.9 | 3997 | 467
2024-03-06 17:00 | 3.4 | 0.39 | 11.21667 | 0.9666667 | 87.42667 | 6.533333 | 0.4366667 | 11.35 | 1.04 | 87.17333 | 54.71167 | 10.36833 | 5.761667 | 2.345 | 10.78833 | 2.095 | 0.04433333 | 0.114 | 0.07516667 | 0.22 | 0.1816667 | 1.872885 | 0 | 0 | 994.984 | 0.270147 | 2688.137 | 0.729853 | 3683.121 | 3.93 | 1.4 | 10.88 | 17.50333 | 70.21667 | 58.135 | 5.906667 | 4.521667 | 0.1125 | 0.4688333 | 0.008666667 | 0.047 | 0.2433333 | 0.085 | 0.05833333 | 4.9 | 2.983333 | 103054.1 | 108138 | 105 | 2.67 | 1147 | 245 | 2309 | 2091.68 | 40.42897 | 550 | 0 | 0 | 57.491 | 0 | 0 | 0 | 0 | 0 | 0 | 0 | 0 | 0 | 0 | 0 | 0 | 6.9928 | 736.9 | 4000 | 871
2024-03-06 18:00 | 3.4 | 0.39 | 11.21667 | 0.9666667 | 87.42667 | 6.533333 | 0.4366667 | 11.35 | 1.04 | 87.17333 | 54.71167 | 10.36833 | 5.761667 | 2.345 | 10.78833 | 2.095 | 0.04433333 | 0.114 | 0.07516667 | 0.22 | 0.1816667 | 1.872885 | 0 | 0 | 994.984 | 0.270147 | 2688.137 | 0.729853 | 3683.121 | 3.93 | 1.4 | 10.88 | 17.50333 | 70.21667 | 58.135 | 5.906667 | 4.521667 | 0.1125 | 0.4688333 | 0.008666667 | 0.047 | 0.2433333 | 0.085 | 0.05833333 | 4.9 | 2.983333 | 103245.6 | 109070 | 100 | 2.66 | 1148 | 248 | 2302 | 2091.68 | 40.8339 | 545 | 0 | 0 | 57.491 | 0 | 0 | 0 | 0 | 0 | 0 | 0 | 0 | 0 | 0 | 0 | 0 | 6.9928 | 736.9 | 4000 | 1466
2024-03-06 19:00 | 3.4 | 0.39 | 11.21667 | 0.9666667 | 87.42667 | 6.533333 | 0.4366667 | 11.35 | 1.04 | 87.17333 | 54.71167 | 10.36833 | 5.761667 | 2.345 | 10.78833 | 2.095 | 0.04433333 | 0.114 | 0.07516667 | 0.22 | 0.1816667 | 1.872885 | 0 | 0 | 994.984 | 0.270147 | 2688.137 | 0.729853 | 3683.121 | 3.93 | 1.4 | 10.88 | 17.50333 | 70.21667 | 58.135 | 5.906667 | 4.521667 | 0.1125 | 0.4688333 | 0.008666667 | 0.047 | 0.2433333 | 0.085 | 0.05833333 | 4.9 | 2.983333 | 103815.8 | 108881 | 101 | 2.65 | 1149 | 250 | 2318 | 2091.68 | 40.49644 | 546 | 0 | 0 | 57.491 | 0 | 0 | 0 | 0 | 0 | 0 | 0 | 0 | 0 | 0 | 0 | 0 | 6.9928 | 736.9 | 4000 | 856
2024-03-06 20:00 | 3.4 | 0.39 | 11.21667 | 0.9666667 | 87.42667 | 6.533333 | 0.4366667 | 11.35 | 1.04 | 87.17333 | 54.71167 | 10.36833 | 5.761667 | 2.345 | 10.78833 | 2.095 | 0.04433333 | 0.114 | 0.07516667 | 0.22 | 0.1816667 | 1.872885 | 0 | 0 | 994.984 | 0.270147 | 2688.137 | 0.729853 | 3683.121 | 3.93 | 1.4 | 10.88 | 17.50333 | 70.21667 | 58.135 | 5.906667 | 4.521667 | 0.1125 | 0.4688333 | 0.008666667 | 0.047 | 0.2433333 | 0.085 | 0.05833333 | 4.9 | 2.983333 | 105056.5 | 109623 | 110 | 2.64 | 1147 | 251 | 2326 | 2091.68 | 39.98174 | 555 | 0 | 0 | 57.491 | 0 | 0 | 0 | 0 | 0 | 0 | 0 | 0 | 0 | 0 | 0 | 0 | 6.9928 | 736.9 | 3999 | 456
2024-03-06 21:00 | 3.4 | 0.39 | 11.21667 | 0.9666667 | 87.42667 | 6.533333 | 0.4366667 | 11.35 | 1.04 | 87.17333 | 54.71167 | 10.36833 | 5.761667 | 2.345 | 10.78833 | 2.095 | 0.04433333 | 0.114 | 0.07516667 | 0.22 | 0.1816667 | 1.872885 | 0 | 0 | 994.984 | 0.270147 | 2688.137 | 0.729853 | 3683.121 | 3.93 | 1.4 | 10.88 | 17.50333 | 70.21667 | 58.135 | 5.906667 | 4.521667 | 0.1125 | 0.4688333 | 0.008666667 | 0.047 | 0.2433333 | 0.085 | 0.05833333 | 4.9 | 2.983333 | 105769.9 | 110019 | 110 | 2.68 | 1148 | 249 | 2330 | 2091.68 | 39.99093 | 555 | 0 | 0 | 57.491 | 0 | 0 | 0 | 0 | 0 | 0 | 0 | 0 | 0 | 0 | 0 | 0 | 6.9928 | 736.9 | 3999 | 201
2024-03-06 22:00 | 3.4 | 0.39 | 11.21667 | 0.9666667 | 87.42667 | 6.533333 | 0.4366667 | 11.35 | 1.04 | 87.17333 | 54.71167 | 10.36833 | 5.761667 | 2.345 | 10.78833 | 2.095 | 0.04433333 | 0.114 | 0.07516667 | 0.22 | 0.1816667 | 1.872885 | 0 | 0 | 994.984 | 0.270147 | 2688.137 | 0.729853 | 3683.121 | 3.93 | 1.4 | 10.88 | 17.50333 | 70.21667 | 58.135 | 5.906667 | 4.521667 | 0.1125 | 0.4688333 | 0.008666667 | 0.047 | 0.2433333 | 0.085 | 0.05833333 | 4.9 | 2.983333 | 106060.3 | 111087 | 112 | 2.65 | 1149 | 253 | 2317 | 2091.68 | 39.90439 | 557 | 0 | 0 | 57.491 | 0 | 0 | 0 | 0 | 0 | 0 | 0 | 0 | 0 | 0 | 0 | 0 | 6.9928 | 736.9 | 4000 | 825
2024-03-06 23:00 | 3.4 | 0.39 | 11.21667 | 0.9666667 | 87.42667 | 6.533333 | 0.4366667 | 11.35 | 1.04 | 87.17333 | 54.71167 | 10.36833 | 5.761667 | 2.345 | 10.78833 | 2.095 | 0.04433333 | 0.114 | 0.07516667 | 0.22 | 0.1816667 | 1.872885 | 0 | 0 | 994.984 | 0.270147 | 2688.137 | 0.729853 | 3683.121 | 3.93 | 1.4 | 10.88 | 17.50333 | 70.21667 | 58.135 | 5.906667 | 4.521667 | 0.1125 | 0.4688333 | 0.008666667 | 0.047 | 0.2433333 | 0.085 | 0.05833333 | 4.9 | 2.983333 | 106850.6 | 111259 | 110 | 2.64 | 1147 | 254 | 2337 | 2091.68 | 40.16037 | 555 | 0 | 0 | 57.491 | 0 | 0 | 0 | 0 | 0 | 0 | 0 | 0 | 0 | 0 | 0 | 0 | 6.9928 | 736.9 | 3999 | 329
2024-03-09 | 3.3 | 0.4033333 | 11.22 | 0.97 | 87.40667 | 6.466667 | 0.4433333 | 11.44 | 1.036667 | 87.08 | 54.675 | 9.956667 | 5.66 | 2.285 | 10.935 | 2.165 | 0.04266667 | 0.118 | 0.07083333 | 0.22 | 0.1766667 | 1.932644 | 0 | 0 | 999.657 | 0.2703998 | 2697.302 | 0.7296002 | 3696.959 | 3.703333 | 1.583333 | 10.77 | 17.85333 | 69.79333 | 57.82833 | 6.473333 | 4.188333 | 0.1043333 | 0.3853333 | 0.008 | 0.044 | 0.2433333 | 0.065 | 0.065 | 5.131667 | 2.766667 | 99220 | 103219 | 115 | 2.69 | 1159 | 235 | 2330 | 2104.03 | 42.60635 | 560 | 0 | 0 | 57.992 | 0 | 0 | 0 | 0 | 0 | 0 | 0 | 0 | 0 | 0 | 0 | 0 | 11.66 | 752.4 | 3999 | 0
2024-03-09 01:00 | 3.3 | 0.4033333 | 11.22 | 0.97 | 87.40667 | 6.466667 | 0.4433333 | 11.44 | 1.036667 | 87.08 | 54.675 | 9.956667 | 5.66 | 2.285 | 10.935 | 2.165 | 0.04266667 | 0.118 | 0.07083333 | 0.22 | 0.1766667 | 1.932644 | 0 | 0 | 999.657 | 0.2703998 | 2697.302 | 0.7296002 | 3696.959 | 3.703333 | 1.583333 | 10.77 | 17.85333 | 69.79333 | 57.82833 | 6.473333 | 4.188333 | 0.1043333 | 0.3853333 | 0.008 | 0.044 | 0.2433333 | 0.065 | 0.065 | 5.131667 | 2.766667 | 100609 | 104467 | 125 | 2.68 | 1167 | 240 | 2299 | 2104.03 | 42.54496 | 570 | 0 | 0 | 57.992 | 0 | 0 | 0 | 0 | 0 | 0 | 0 | 0 | 0 | 0 | 0 | 0 | 11.66 | 752.4 | 3858 | 0
2024-03-09 02:00 | 3.3 | 0.4033333 | 11.22 | 0.97 | 87.40667 | 6.466667 | 0.4433333 | 11.44 | 1.036667 | 87.08 | 54.675 | 9.956667 | 5.66 | 2.285 | 10.935 | 2.165 | 0.04266667 | 0.118 | 0.07083333 | 0.22 | 0.1766667 | 1.932644 | 0 | 0 | 999.657 | 0.2703998 | 2697.302 | 0.7296002 | 3696.959 | 3.703333 | 1.583333 | 10.77 | 17.85333 | 69.79333 | 57.82833 | 6.473333 | 4.188333 | 0.1043333 | 0.3853333 | 0.008 | 0.044 | 0.2433333 | 0.065 | 0.065 | 5.131667 | 2.766667 | 99377 | 102877 | 131 | 2.65 | 1177 | 240 | 2284 | 2104.03 | 42.34528 | 576 | 0 | 0 | 57.992 | 0 | 0 | 0 | 0 | 0 | 0 | 0 | 0 | 0 | 0 | 0 | 0 | 11.66 | 752.4 | 3500 | 0
2024-03-09 03:00 | 3.3 | 0.4033333 | 11.22 | 0.97 | 87.40667 | 6.466667 | 0.4433333 | 11.44 | 1.036667 | 87.08 | 54.675 | 9.956667 | 5.66 | 2.285 | 10.935 | 2.165 | 0.04266667 | 0.118 | 0.07083333 | 0.22 | 0.1766667 | 1.932644 | 0 | 0 | 999.657 | 0.2703998 | 2697.302 | 0.7296002 | 3696.959 | 3.703333 | 1.583333 | 10.77 | 17.85333 | 69.79333 | 57.82833 | 6.473333 | 4.188333 | 0.1043333 | 0.3853333 | 0.008 | 0.044 | 0.2433333 | 0.065 | 0.065 | 5.131667 | 2.766667 | 98750.6 | 102843 | 113 | 2.67 | 1152 | 243 | 2313 | 2104.03 | 41.24767 | 558 | 0 | 0 | 57.992 | 0 | 0 | 0 | 0 | 0 | 0 | 0 | 0 | 0 | 0 | 0 | 0 | 11.66 | 752.4 | 3790 | 243
2024-03-09 04:00 | 3.3 | 0.4033333 | 11.22 | 0.97 | 87.40667 | 6.466667 | 0.4433333 | 11.44 | 1.036667 | 87.08 | 54.675 | 9.956667 | 5.66 | 2.285 | 10.935 | 2.165 | 0.04266667 | 0.118 | 0.07083333 | 0.22 | 0.1766667 | 1.932644 | 0 | 0 | 999.657 | 0.2703998 | 2697.302 | 0.7296002 | 3696.959 | 3.703333 | 1.583333 | 10.77 | 17.85333 | 69.79333 | 57.82833 | 6.473333 | 4.188333 | 0.1043333 | 0.3853333 | 0.008 | 0.044 | 0.2433333 | 0.065 | 0.065 | 5.131667 | 2.766667 | 96656.2 | 101539 | 105 | 2.68 | 1150 | 240 | 2308 | 2104.03 | 40.21739 | 550 | 0 | 0 | 57.992 | 0 | 0 | 0 | 0 | 0 | 0 | 0 | 0 | 0 | 0 | 0 | 0 | 11.66 | 752.4 | 3998 | 711
2024-03-09 05:00 | 3.3 | 0.4033333 | 11.22 | 0.97 | 87.40667 | 6.466667 | 0.4433333 | 11.44 | 1.036667 | 87.08 | 54.675 | 9.956667 | 5.66 | 2.285 | 10.935 | 2.165 | 0.04266667 | 0.118 | 0.07083333 | 0.22 | 0.1766667 | 1.932644 | 0 | 0 | 999.657 | 0.2703998 | 2697.302 | 0.7296002 | 3696.959 | 3.703333 | 1.583333 | 10.77 | 17.85333 | 69.79333 | 57.82833 | 6.473333 | 4.188333 | 0.1043333 | 0.3853333 | 0.008 | 0.044 | 0.2433333 | 0.065 | 0.065 | 5.131667 | 2.766667 | 98315.56 | 103617 | 102 | 2.67 | 1152 | 236 | 2300 | 2104.03 | 40.84279 | 552 | 0 | 0 | 57.992 | 0 | 0 | 0 | 0 | 0 | 0 | 0 | 0 | 0 | 0 | 0 | 0 | 11.66 | 752.4 | 4001 | 1045
2024-03-09 06:00 | 3.3 | 0.4033333 | 11.22 | 0.97 | 87.40667 | 6.466667 | 0.4433333 | 11.44 | 1.036667 | 87.08 | 54.675 | 9.956667 | 5.66 | 2.285 | 10.935 | 2.165 | 0.04266667 | 0.118 | 0.07083333 | 0.22 | 0.1766667 | 1.932644 | 0 | 0 | 999.657 | 0.2703998 | 2697.302 | 0.7296002 | 3696.959 | 3.703333 | 1.583333 | 10.77 | 17.85333 | 69.79333 | 57.82833 | 6.473333 | 4.188333 | 0.1043333 | 0.3853333 | 0.008 | 0.044 | 0.2433333 | 0.065 | 0.065 | 5.131667 | 2.766667 | 98992.16 | 104650 | 100 | 2.67 | 1150 | 237 | 2300 | 2104.03 | 40.9447 | 550 | 0 | 0 | 57.992 | 0 | 0 | 0 | 0 | 0 | 0 | 0 | 0 | 0 | 0 | 0 | 0 | 11.66 | 752.4 | 3999 | 1333
2024-03-09 07:00 | 3.3 | 0.4033333 | 11.22 | 0.97 | 87.40667 | 6.466667 | 0.4433333 | 11.44 | 1.036667 | 87.08 | 54.675 | 9.956667 | 5.66 | 2.285 | 10.935 | 2.165 | 0.04266667 | 0.118 | 0.07083333 | 0.22 | 0.1766667 | 1.932644 | 0 | 0 | 999.657 | 0.2703998 | 2697.302 | 0.7296002 | 3696.959 | 3.703333 | 1.583333 | 10.77 | 17.85333 | 69.79333 | 57.82833 | 6.473333 | 4.188333 | 0.1043333 | 0.3853333 | 0.008 | 0.044 | 0.2433333 | 0.065 | 0.065 | 5.131667 | 2.766667 | 100272.6 | 105079 | 107 | 2.66 | 1150 | 239 | 2314 | 2104.03 | 41.01975 | 552 | 0 | 0 | 57.992 | 0 | 0 | 0 | 0 | 0 | 0 | 0 | 0 | 0 | 0 | 0 | 0 | 11.66 | 752.4 | 4000 | 648
2024-03-09 08:00 | 3.3 | 0.4033333 | 11.22 | 0.97 | 87.40667 | 6.466667 | 0.4433333 | 11.44 | 1.036667 | 87.08 | 54.675 | 9.956667 | 5.66 | 2.285 | 10.935 | 2.165 | 0.04266667 | 0.118 | 0.07083333 | 0.22 | 0.1766667 | 1.932644 | 0 | 0 | 999.657 | 0.2703998 | 2697.302 | 0.7296002 | 3696.959 | 3.703333 | 1.583333 | 10.77 | 17.85333 | 69.79333 | 57.82833 | 6.473333 | 4.188333 | 0.1043333 | 0.3853333 | 0.008 | 0.044 | 0.2433333 | 0.065 | 0.065 | 5.131667 | 2.766667 | 100730.8 | 105143 | 110 | 2.66 | 1151 | 239 | 2323 | 2104.03 | 41.55545 | 555 | 0 | 0 | 57.992 | 0 | 0 | 0 | 0 | 0 | 0 | 0 | 0 | 0 | 0 | 0 | 0 | 11.66 | 752.4 | 3999 | 332
2024-03-09 09:00 | 3.3 | 0.4033333 | 11.22 | 0.97 | 87.40667 | 6.466667 | 0.4433333 | 11.44 | 1.036667 | 87.08 | 54.675 | 9.956667 | 5.66 | 2.285 | 10.935 | 2.165 | 0.04266667 | 0.118 | 0.07083333 | 0.22 | 0.1766667 | 1.932644 | 0 | 0 | 999.657 | 0.2703998 | 2697.302 | 0.7296002 | 3696.959 | 3.703333 | 1.583333 | 10.77 | 17.85333 | 69.79333 | 57.82833 | 6.473333 | 4.188333 | 0.1043333 | 0.3853333 | 0.008 | 0.044 | 0.2433333 | 0.065 | 0.065 | 5.131667 | 2.766667 | 100153.5 | 104436 | 111 | 2.67 | 1147 | 237 | 2319 | 2104.03 | 41.89469 | 556 | 0 | 0 | 57.992 | 0 | 0 | 0 | 0 | 0 | 0 | 0 | 0 | 0 | 0 | 0 | 0 | 11.66 | 752.4 | 4000 | 227
2024-03-09 10:00 | 3.3 | 0.4033333 | 11.22 | 0.97 | 87.40667 | 6.466667 | 0.4433333 | 11.44 | 1.036667 | 87.08 | 54.675 | 9.956667 | 5.66 | 2.285 | 10.935 | 2.165 | 0.04266667 | 0.118 | 0.07083333 | 0.22 | 0.1766667 | 1.932644 | 0 | 0 | 999.657 | 0.2703998 | 2697.302 | 0.7296002 | 3696.959 | 3.703333 | 1.583333 | 10.77 | 17.85333 | 69.79333 | 57.82833 | 6.473333 | 4.188333 | 0.1043333 | 0.3853333 | 0.008 | 0.044 | 0.2433333 | 0.065 | 0.065 | 5.131667 | 2.766667 | 98592.18 | 103305 | 107 | 2.66 | 1150 | 236 | 2320 | 2104.03 | 42.00138 | 552 | 0 | 0 | 57.992 | 0 | 0 | 0 | 0 | 0 | 0 | 0 | 0 | 0 | 0 | 0 | 0 | 11.66 | 752.4 | 4001 | 572
2024-03-09 11:00 | 3.3 | 0.4033333 | 11.22 | 0.97 | 87.40667 | 6.466667 | 0.4433333 | 11.44 | 1.036667 | 87.08 | 54.675 | 9.956667 | 5.66 | 2.285 | 10.935 | 2.165 | 0.04266667 | 0.118 | 0.07083333 | 0.22 | 0.1766667 | 1.932644 | 0 | 0 | 999.657 | 0.2703998 | 2697.302 | 0.7296002 | 3696.959 | 3.703333 | 1.583333 | 10.77 | 17.85333 | 69.79333 | 57.82833 | 6.473333 | 4.188333 | 0.1043333 | 0.3853333 | 0.008 | 0.044 | 0.2433333 | 0.065 | 0.065 | 5.131667 | 2.766667 | 99148.56 | 103832 | 107 | 2.64 | 1151 | 238 | 2320 | 2104.03 | 42.11975 | 552 | 0 | 0 | 57.992 | 0 | 0 | 0 | 0 | 0 | 0 | 0 | 0 | 0 | 0 | 0 | 0 | 11.66 | 752.4 | 3999 | 550
2024-03-09 12:00 | 3.3 | 0.4033333 | 11.22 | 0.97 | 87.40667 | 6.466667 | 0.4433333 | 11.44 | 1.036667 | 87.08 | 54.675 | 9.956667 | 5.66 | 2.285 | 10.935 | 2.165 | 0.04266667 | 0.118 | 0.07083333 | 0.22 | 0.1766667 | 1.932644 | 0 | 0 | 999.657 | 0.2703998 | 2697.302 | 0.7296002 | 3696.959 | 3.703333 | 1.583333 | 10.77 | 17.85333 | 69.79333 | 57.82833 | 6.473333 | 4.188333 | 0.1043333 | 0.3853333 | 0.008 | 0.044 | 0.2433333 | 0.065 | 0.065 | 5.131667 | 2.766667 | 98550.76 | 103224 | 105 | 2.65 | 1148 | 235 | 2324 | 2104.03 | 42.16923 | 550 | 0 | 0 | 57.992 | 0 | 0 | 0 | 0 | 0 | 0 | 0 | 0 | 0 | 0 | 0 | 0 | 11.66 | 752.4 | 4000 | 541
2024-03-09 13:00 | 3.3 | 0.4033333 | 11.22 | 0.97 | 87.40667 | 6.466667 | 0.4433333 | 11.44 | 1.036667 | 87.08 | 54.675 | 9.956667 | 5.66 | 2.285 | 10.935 | 2.165 | 0.04266667 | 0.118 | 0.07083333 | 0.22 | 0.1766667 | 1.932644 | 0 | 0 | 999.657 | 0.2703998 | 2697.302 | 0.7296002 | 3696.959 | 3.703333 | 1.583333 | 10.77 | 17.85333 | 69.79333 | 57.82833 | 6.473333 | 4.188333 | 0.1043333 | 0.3853333 | 0.008 | 0.044 | 0.2433333 | 0.065 | 0.065 | 5.131667 | 2.766667 | 97838.71 | 102502 | 110 | 2.64 | 1151 | 235 | 2326 | 2104.03 | 42.05629 | 555 | 0 | 0 | 57.992 | 0 | 0 | 0 | 0 | 0 | 0 | 0 | 0 | 0 | 0 | 0 | 0 | 11.66 | 752.4 | 4000 | 533
2024-03-09 14:00 | 3.3 | 0.4033333 | 11.22 | 0.97 | 87.40667 | 6.466667 | 0.4433333 | 11.44 | 1.036667 | 87.08 | 54.675 | 9.956667 | 5.66 | 2.285 | 10.935 | 2.165 | 0.04266667 | 0.118 | 0.07083333 | 0.22 | 0.1766667 | 1.932644 | 0 | 0 | 999.657 | 0.2703998 | 2697.302 | 0.7296002 | 3696.959 | 3.703333 | 1.583333 | 10.77 | 17.85333 | 69.79333 | 57.82833 | 6.473333 | 4.188333 | 0.1043333 | 0.3853333 | 0.008 | 0.044 | 0.2433333 | 0.065 | 0.065 | 5.131667 | 2.766667 | 97598.84 | 101788 | 111 | 2.63 | 1154 | 234 | 2324 | 2104.03 | 42.56226 | 556 | 0 | 0 | 57.992 | 0 | 0 | 0 | 0 | 0 | 0 | 0 | 0 | 0 | 0 | 0 | 0 | 11.66 | 752.4 | 4000 | 152
2024-03-09 15:00 | 3.3 | 0.4033333 | 11.22 | 0.97 | 87.40667 | 6.466667 | 0.4433333 | 11.44 | 1.036667 | 87.08 | 54.675 | 9.956667 | 5.66 | 2.285 | 10.935 | 2.165 | 0.04266667 | 0.118 | 0.07083333 | 0.22 | 0.1766667 | 1.932644 | 0 | 0 | 999.657 | 0.2703998 | 2697.302 | 0.7296002 | 3696.959 | 3.703333 | 1.583333 | 10.77 | 17.85333 | 69.79333 | 57.82833 | 6.473333 | 4.188333 | 0.1043333 | 0.3853333 | 0.008 | 0.044 | 0.2433333 | 0.065 | 0.065 | 5.131667 | 2.766667 | 96933.38 | 101354 | 109 | 2.63 | 1149 | 233 | 2318 | 2104.03 | 41.24088 | 554 | 0 | 0 | 57.992 | 0 | 0 | 0 | 0 | 0 | 0 | 0 | 0 | 0 | 0 | 0 | 0 | 11.66 | 752.4 | 4000 | 338
2024-03-09 16:00 | 3.3 | 0.4033333 | 11.22 | 0.97 | 87.40667 | 6.466667 | 0.4433333 | 11.44 | 1.036667 | 87.08 | 54.675 | 9.956667 | 5.66 | 2.285 | 10.935 | 2.165 | 0.04266667 | 0.118 | 0.07083333 | 0.22 | 0.1766667 | 1.932644 | 0 | 0 | 999.657 | 0.2703998 | 2697.302 | 0.7296002 | 3696.959 | 3.703333 | 1.583333 | 10.77 | 17.85333 | 69.79333 | 57.82833 | 6.473333 | 4.188333 | 0.1043333 | 0.3853333 | 0.008 | 0.044 | 0.2433333 | 0.065 | 0.065 | 5.131667 | 2.766667 | 97220 | 101220 | 112 | 2.65 | 1160 | 233 | 2331 | 2104.03 | 42.20794 | 557 | 0 | 0 | 57.992 | 0 | 0 | 0 | 0 | 0 | 0 | 0 | 0 | 0 | 0 | 0 | 0 | 11.66 | 752.4 | 4000 | 0
2024-03-09 17:00 | 3.3 | 0.4033333 | 11.22 | 0.97 | 87.40667 | 6.466667 | 0.4433333 | 11.44 | 1.036667 | 87.08 | 54.675 | 9.956667 | 5.66 | 2.285 | 10.935 | 2.165 | 0.04266667 | 0.118 | 0.07083333 | 0.22 | 0.1766667 | 1.932644 | 0 | 0 | 999.657 | 0.2703998 | 2697.302 | 0.7296002 | 3696.959 | 3.703333 | 1.583333 | 10.77 | 17.85333 | 69.79333 | 57.82833 | 6.473333 | 4.188333 | 0.1043333 | 0.3853333 | 0.008 | 0.044 | 0.2433333 | 0.065 | 0.065 | 5.131667 | 2.766667 | 97688.36 | 101992 | 107 | 2.67 | 1151 | 232 | 2329 | 2104.03 | 42.33725 | 552 | 0 | 0 | 57.992 | 0 | 0 | 0 | 0 | 0 | 0 | 0 | 0 | 0 | 0 | 0 | 0 | 11.66 | 752.4 | 4000 | 244
2024-03-09 18:00 | 3.3 | 0.4033333 | 11.22 | 0.97 | 87.40667 | 6.466667 | 0.4433333 | 11.44 | 1.036667 | 87.08 | 54.675 | 9.956667 | 5.66 | 2.285 | 10.935 | 2.165 | 0.04266667 | 0.118 | 0.07083333 | 0.22 | 0.1766667 | 1.932644 | 0 | 0 | 999.657 | 0.2703998 | 2697.302 | 0.7296002 | 3696.959 | 3.703333 | 1.583333 | 10.77 | 17.85333 | 69.79333 | 57.82833 | 6.473333 | 4.188333 | 0.1043333 | 0.3853333 | 0.008 | 0.044 | 0.2433333 | 0.065 | 0.065 | 5.131667 | 2.766667 | 98151.44 | 102923 | 107 | 2.67 | 1150 | 234 | 2319 | 2104.03 | 42.14932 | 552 | 0 | 0 | 57.992 | 0 | 0 | 0 | 0 | 0 | 0 | 0 | 0 | 0 | 0 | 0 | 0 | 11.66 | 752.4 | 4000 | 620
2024-03-09 19:00 | 3.3 | 0.4033333 | 11.22 | 0.97 | 87.40667 | 6.466667 | 0.4433333 | 11.44 | 1.036667 | 87.08 | 54.675 | 9.956667 | 5.66 | 2.285 | 10.935 | 2.165 | 0.04266667 | 0.118 | 0.07083333 | 0.22 | 0.1766667 | 1.932644 | 0 | 0 | 999.657 | 0.2703998 | 2697.302 | 0.7296002 | 3696.959 | 3.703333 | 1.583333 | 10.77 | 17.85333 | 69.79333 | 57.82833 | 6.473333 | 4.188333 | 0.1043333 | 0.3853333 | 0.008 | 0.044 | 0.2433333 | 0.065 | 0.065 | 5.131667 | 2.766667 | 98785.04 | 103635 | 104 | 2.65 | 1147 | 236 | 2314 | 2104.03 | 40.94976 | 549 | 0 | 0 | 57.992 | 0 | 0 | 0 | 0 | 0 | 0 | 0 | 0 | 0 | 0 | 0 | 0 | 11.66 | 752.4 | 4000 | 683
2024-03-09 20:00 | 3.3 | 0.4033333 | 11.22 | 0.97 | 87.40667 | 6.466667 | 0.4433333 | 11.44 | 1.036667 | 87.08 | 54.675 | 9.956667 | 5.66 | 2.285 | 10.935 | 2.165 | 0.04266667 | 0.118 | 0.07083333 | 0.22 | 0.1766667 | 1.932644 | 0 | 0 | 999.657 | 0.2703998 | 2697.302 | 0.7296002 | 3696.959 | 3.703333 | 1.583333 | 10.77 | 17.85333 | 69.79333 | 57.82833 | 6.473333 | 4.188333 | 0.1043333 | 0.3853333 | 0.008 | 0.044 | 0.2433333 | 0.065 | 0.065 | 5.131667 | 2.766667 | 99034.13 | 104184 | 104 | 2.67 | 1149 | 236 | 2308 | 2104.03 | 39.10681 | 549 | 0 | 0 | 57.992 | 0 | 0 | 0 | 0 | 0 | 0 | 0 | 0 | 0 | 0 | 0 | 0 | 11.66 | 752.4 | 4000 | 924
2024-03-09 21:00 | 3.3 | 0.4033333 | 11.22 | 0.97 | 87.40667 | 6.466667 | 0.4433333 | 11.44 | 1.036667 | 87.08 | 54.675 | 9.956667 | 5.66 | 2.285 | 10.935 | 2.165 | 0.04266667 | 0.118 | 0.07083333 | 0.22 | 0.1766667 | 1.932644 | 0 | 0 | 999.657 | 0.2703998 | 2697.302 | 0.7296002 | 3696.959 | 3.703333 | 1.583333 | 10.77 | 17.85333 | 69.79333 | 57.82833 | 6.473333 | 4.188333 | 0.1043333 | 0.3853333 | 0.008 | 0.044 | 0.2433333 | 0.065 | 0.065 | 5.131667 | 2.766667 | 99319.09 | 104739 | 103 | 2.68 | 1149 | 238 | 2304 | 2104.03 | 42.5618 | 548 | 0 | 0 | 57.992 | 0 | 0 | 0 | 0 | 0 | 0 | 0 | 0 | 0 | 0 | 0 | 0 | 11.66 | 752.4 | 4000 | 1141
2024-03-09 22:00 | 3.3 | 0.4033333 | 11.22 | 0.97 | 87.40667 | 6.466667 | 0.4433333 | 11.44 | 1.036667 | 87.08 | 54.675 | 9.956667 | 5.66 | 2.285 | 10.935 | 2.165 | 0.04266667 | 0.118 | 0.07083333 | 0.22 | 0.1766667 | 1.932644 | 0 | 0 | 999.657 | 0.2703998 | 2697.302 | 0.7296002 | 3696.959 | 3.703333 | 1.583333 | 10.77 | 17.85333 | 69.79333 | 57.82833 | 6.473333 | 4.188333 | 0.1043333 | 0.3853333 | 0.008 | 0.044 | 0.2433333 | 0.065 | 0.065 | 5.131667 | 2.766667 | 99285.73 | 103786 | 110 | 2.65 | 1149 | 237 | 2323 | 2104.03 | 42.59928 | 555 | 0 | 0 | 57.992 | 0 | 0 | 0 | 0 | 0 | 0 | 0 | 0 | 0 | 0 | 0 | 0 | 11.66 | 752.4 | 4000 | 402
2024-03-09 23:00 | 3.3 | 0.4033333 | 11.22 | 0.97 | 87.40667 | 6.466667 | 0.4433333 | 11.44 | 1.036667 | 87.08 | 54.675 | 9.956667 | 5.66 | 2.285 | 10.935 | 2.165 | 0.04266667 | 0.118 | 0.07083333 | 0.22 | 0.1766667 | 1.932644 | 0 | 0 | 999.657 | 0.2703998 | 2697.302 | 0.7296002 | 3696.959 | 3.703333 | 1.583333 | 10.77 | 17.85333 | 69.79333 | 57.82833 | 6.473333 | 4.188333 | 0.1043333 | 0.3853333 | 0.008 | 0.044 | 0.2433333 | 0.065 | 0.065 | 5.131667 | 2.766667 | 99579 | 103578 | 110 | 2.66 | 1156 | 237 | 2327 | 2104.03 | 42.65499 | 555 | 0 | 0 | 57.992 | 0 | 0 | 0 | 0 | 0 | 0 | 0 | 0 | 0 | 0 | 0 | 0 | 11.66 | 752.4 | 3999 | 0
2024-03-10 | 3.633333 | 0.4033333 | 11.18667 | 0.9733333 | 87.43667 | 6.4 | 0.4333333 | 11.36 | 1.04 | 87.16667 | 54.77667 | 10.24333 | 5.596667 | 2.291667 | 10.83333 | 2.186667 | 0.04516667 | 0.1136667 | 0.0725 | 0.2183333 | 0.1766667 | 1.935939 | 0 | 0 | 974.768 | 0.265636 | 2694.795 | 0.734364 | 3669.563 | 4.438333 | 2.048333 | 11.125 | 17.69667 | 69.13 | 57.78333 | 6.091667 | 4.615 | 0.1196667 | 0.4573333 | 0.008333333 | 0.03566667 | 0.1833333 | 0.055 | 0.06666667 | 5.383333 | 2.566667 | 99776.91 | 104203 | 105 | 2.69 | 1151 | 236 | 2332 | 2105.55 | 41.68013 | 550 | 0 | 0 | 71.406 | 0 | 0 | 0 | 0 | 0 | 0 | 0 | 0 | 0 | 0 | 0 | 0 | 11.45 | 742 | 3998 | 344
2024-03-10 01:00 | 3.633333 | 0.4033333 | 11.18667 | 0.9733333 | 87.43667 | 6.4 | 0.4333333 | 11.36 | 1.04 | 87.16667 | 54.77667 | 10.24333 | 5.596667 | 2.291667 | 10.83333 | 2.186667 | 0.04516667 | 0.1136667 | 0.0725 | 0.2183333 | 0.1766667 | 1.935939 | 0 | 0 | 974.768 | 0.265636 | 2694.795 | 0.734364 | 3669.563 | 4.438333 | 2.048333 | 11.125 | 17.69667 | 69.13 | 57.78333 | 6.091667 | 4.615 | 0.1196667 | 0.4573333 | 0.008333333 | 0.03566667 | 0.1833333 | 0.055 | 0.06666667 | 5.383333 | 2.566667 | 99031 | 103031 | 119 | 2.65 | 1147 | 235 | 2329 | 2105.55 | 42.53918 | 564 | 0 | 0 | 71.406 | 0 | 0 | 0 | 0 | 0 | 0 | 0 | 0 | 0 | 0 | 0 | 0 | 11.45 | 742 | 4000 | 0
2024-03-10 02:00 | 3.633333 | 0.4033333 | 11.18667 | 0.9733333 | 87.43667 | 6.4 | 0.4333333 | 11.36 | 1.04 | 87.16667 | 54.77667 | 10.24333 | 5.596667 | 2.291667 | 10.83333 | 2.186667 | 0.04516667 | 0.1136667 | 0.0725 | 0.2183333 | 0.1766667 | 1.935939 | 0 | 0 | 974.768 | 0.265636 | 2694.795 | 0.734364 | 3669.563 | 4.438333 | 2.048333 | 11.125 | 17.69667 | 69.13 | 57.78333 | 6.091667 | 4.615 | 0.1196667 | 0.4573333 | 0.008333333 | 0.03566667 | 0.1833333 | 0.055 | 0.06666667 | 5.383333 | 2.566667 | 99877.24 | 104324 | 113 | 2.68 | 1149 | 236 | 2320 | 2105.55 | 42.93553 | 558 | 0 | 0 | 71.406 | 0 | 0 | 0 | 0 | 0 | 0 | 0 | 0 | 0 | 0 | 0 | 0 | 11.45 | 742 | 4000 | 359
2024-03-10 03:00 | 3.633333 | 0.4033333 | 11.18667 | 0.9733333 | 87.43667 | 6.4 | 0.4333333 | 11.36 | 1.04 | 87.16667 | 54.77667 | 10.24333 | 5.596667 | 2.291667 | 10.83333 | 2.186667 | 0.04516667 | 0.1136667 | 0.0725 | 0.2183333 | 0.1766667 | 1.935939 | 0 | 0 | 974.768 | 0.265636 | 2694.795 | 0.734364 | 3669.563 | 4.438333 | 2.048333 | 11.125 | 17.69667 | 69.13 | 57.78333 | 6.091667 | 4.615 | 0.1196667 | 0.4573333 | 0.008333333 | 0.03566667 | 0.1833333 | 0.055 | 0.06666667 | 5.383333 | 2.566667 | 100537.3 | 104769 | 111 | 2.66 | 1149 | 239 | 2330 | 2105.55 | 42.81824 | 556 | 0 | 0 | 71.406 | 0 | 0 | 0 | 0 | 0 | 0 | 0 | 0 | 0 | 0 | 0 | 0 | 11.45 | 742 | 3999 | 187
2024-03-10 04:00 | 3.633333 | 0.4033333 | 11.18667 | 0.9733333 | 87.43667 | 6.4 | 0.4333333 | 11.36 | 1.04 | 87.16667 | 54.77667 | 10.24333 | 5.596667 | 2.291667 | 10.83333 | 2.186667 | 0.04516667 | 0.1136667 | 0.0725 | 0.2183333 | 0.1766667 | 1.935939 | 0 | 0 | 974.768 | 0.265636 | 2694.795 | 0.734364 | 3669.563 | 4.438333 | 2.048333 | 11.125 | 17.69667 | 69.13 | 57.78333 | 6.091667 | 4.615 | 0.1196667 | 0.4573333 | 0.008333333 | 0.03566667 | 0.1833333 | 0.055 | 0.06666667 | 5.383333 | 2.566667 | 100678.4 | 104926 | 106 | 2.67 | 1147 | 238 | 2329 | 2105.55 | 41.57329 | 551 | 0 | 0 | 71.406 | 0 | 0 | 0 | 0 | 0 | 0 | 0 | 0 | 0 | 0 | 0 | 0 | 11.45 | 742 | 4000 | 199
2024-03-10 05:00 | 3.633333 | 0.4033333 | 11.18667 | 0.9733333 | 87.43667 | 6.4 | 0.4333333 | 11.36 | 1.04 | 87.16667 | 54.77667 | 10.24333 | 5.596667 | 2.291667 | 10.83333 | 2.186667 | 0.04516667 | 0.1136667 | 0.0725 | 0.2183333 | 0.1766667 | 1.935939 | 0 | 0 | 974.768 | 0.265636 | 2694.795 | 0.734364 | 3669.563 | 4.438333 | 2.048333 | 11.125 | 17.69667 | 69.13 | 57.78333 | 6.091667 | 4.615 | 0.1196667 | 0.4573333 | 0.008333333 | 0.03566667 | 0.1833333 | 0.055 | 0.06666667 | 5.383333 | 2.566667 | 100692.2 | 105307 | 100 | 2.67 | 1149 | 239 | 2320 | 2105.55 | 41.01149 | 545 | 0 | 0 | 71.406 | 0 | 0 | 0 | 0 | 0 | 0 | 0 | 0 | 0 | 0 | 0 | 0 | 11.45 | 742 | 4000 | 494
2024-03-10 06:00 | 3.633333 | 0.4033333 | 11.18667 | 0.9733333 | 87.43667 | 6.4 | 0.4333333 | 11.36 | 1.04 | 87.16667 | 54.77667 | 10.24333 | 5.596667 | 2.291667 | 10.83333 | 2.186667 | 0.04516667 | 0.1136667 | 0.0725 | 0.2183333 | 0.1766667 | 1.935939 | 0 | 0 | 974.768 | 0.265636 | 2694.795 | 0.734364 | 3669.563 | 4.438333 | 2.048333 | 11.125 | 17.69667 | 69.13 | 57.78333 | 6.091667 | 4.615 | 0.1196667 | 0.4573333 | 0.008333333 | 0.03566667 | 0.1833333 | 0.055 | 0.06666667 | 5.383333 | 2.566667 | 101066.8 | 105414 | 105 | 2.68 | 1149 | 239 | 2320 | 2105.55 | 41.77474 | 550 | 0 | 0 | 71.406 | 0 | 0 | 0 | 0 | 0 | 0 | 0 | 0 | 0 | 0 | 0 | 0 | 11.45 | 742 | 4000 | 279
2024-03-10 07:00 | 3.633333 | 0.4033333 | 11.18667 | 0.9733333 | 87.43667 | 6.4 | 0.4333333 | 11.36 | 1.04 | 87.16667 | 54.77667 | 10.24333 | 5.596667 | 2.291667 | 10.83333 | 2.186667 | 0.04516667 | 0.1136667 | 0.0725 | 0.2183333 | 0.1766667 | 1.935939 | 0 | 0 | 974.768 | 0.265636 | 2694.795 | 0.734364 | 3669.563 | 4.438333 | 2.048333 | 11.125 | 17.69667 | 69.13 | 57.78333 | 6.091667 | 4.615 | 0.1196667 | 0.4573333 | 0.008333333 | 0.03566667 | 0.1833333 | 0.055 | 0.06666667 | 5.383333 | 2.566667 | 101331.1 | 105473 | 112 | 2.68 | 1148 | 239 | 2318 | 2105.55 | 41.68565 | 557 | 0 | 0 | 71.406 | 0 | 0 | 0 | 0 | 0 | 0 | 0 | 0 | 0 | 0 | 0 | 0 | 11.45 | 742 | 4000 | 114
2024-03-10 08:00 | 3.633333 | 0.4033333 | 11.18667 | 0.9733333 | 87.43667 | 6.4 | 0.4333333 | 11.36 | 1.04 | 87.16667 | 54.77667 | 10.24333 | 5.596667 | 2.291667 | 10.83333 | 2.186667 | 0.04516667 | 0.1136667 | 0.0725 | 0.2183333 | 0.1766667 | 1.935939 | 0 | 0 | 974.768 | 0.265636 | 2694.795 | 0.734364 | 3669.563 | 4.438333 | 2.048333 | 11.125 | 17.69667 | 69.13 | 57.78333 | 6.091667 | 4.615 | 0.1196667 | 0.4573333 | 0.008333333 | 0.03566667 | 0.1833333 | 0.055 | 0.06666667 | 5.383333 | 2.566667 | 99153.91 | 103302 | 112 | 2.67 | 1149 | 235 | 2322 | 2105.55 | 41.90302 | 557 | 0 | 0 | 71.406 | 0 | 0 | 0 | 0 | 0 | 0 | 0 | 0 | 0 | 0 | 0 | 0 | 11.45 | 742 | 4000 | 119
2024-03-10 09:00 | 3.633333 | 0.4033333 | 11.18667 | 0.9733333 | 87.43667 | 6.4 | 0.4333333 | 11.36 | 1.04 | 87.16667 | 54.77667 | 10.24333 | 5.596667 | 2.291667 | 10.83333 | 2.186667 | 0.04516667 | 0.1136667 | 0.0725 | 0.2183333 | 0.1766667 | 1.935939 | 0 | 0 | 974.768 | 0.265636 | 2694.795 | 0.734364 | 3669.563 | 4.438333 | 2.048333 | 11.125 | 17.69667 | 69.13 | 57.78333 | 6.091667 | 4.615 | 0.1196667 | 0.4573333 | 0.008333333 | 0.03566667 | 0.1833333 | 0.055 | 0.06666667 | 5.383333 | 2.566667 | 99681.33 | 104035 | 110 | 2.68 | 1150 | 236 | 2324 | 2105.55 | 42.41451 | 555 | 0 | 0 | 71.406 | 0 | 0 | 0 | 0 | 0 | 0 | 0 | 0 | 0 | 0 | 0 | 0 | 11.45 | 742 | 3999 | 285
2024-03-10 10:00 | 3.633333 | 0.4033333 | 11.18667 | 0.9733333 | 87.43667 | 6.4 | 0.4333333 | 11.36 | 1.04 | 87.16667 | 54.77667 | 10.24333 | 5.596667 | 2.291667 | 10.83333 | 2.186667 | 0.04516667 | 0.1136667 | 0.0725 | 0.2183333 | 0.1766667 | 1.935939 | 0 | 0 | 974.768 | 0.265636 | 2694.795 | 0.734364 | 3669.563 | 4.438333 | 2.048333 | 11.125 | 17.69667 | 69.13 | 57.78333 | 6.091667 | 4.615 | 0.1196667 | 0.4573333 | 0.008333333 | 0.03566667 | 0.1833333 | 0.055 | 0.06666667 | 5.383333 | 2.566667 | 99818.67 | 104079 | 108 | 2.67 | 1150 | 237 | 2329 | 2105.55 | 42.45977 | 553 | 0 | 0 | 71.406 | 0 | 0 | 0 | 0 | 0 | 0 | 0 | 0 | 0 | 0 | 0 | 0 | 11.45 | 742 | 3999 | 210
2024-03-10 11:00 | 3.633333 | 0.4033333 | 11.18667 | 0.9733333 | 87.43667 | 6.4 | 0.4333333 | 11.36 | 1.04 | 87.16667 | 54.77667 | 10.24333 | 5.596667 | 2.291667 | 10.83333 | 2.186667 | 0.04516667 | 0.1136667 | 0.0725 | 0.2183333 | 0.1766667 | 1.935939 | 0 | 0 | 974.768 | 0.265636 | 2694.795 | 0.734364 | 3669.563 | 4.438333 | 2.048333 | 11.125 | 17.69667 | 69.13 | 57.78333 | 6.091667 | 4.615 | 0.1196667 | 0.4573333 | 0.008333333 | 0.03566667 | 0.1833333 | 0.055 | 0.06666667 | 5.383333 | 2.566667 | 98629.38 | 103106 | 106 | 2.67 | 1151 | 234 | 2323 | 2105.55 | 42.48441 | 551 | 0 | 0 | 71.406 | 0 | 0 | 0 | 0 | 0 | 0 | 0 | 0 | 0 | 0 | 0 | 0 | 11.45 | 742 | 4000 | 383
2024-03-10 12:00 | 3.633333 | 0.4033333 | 11.18667 | 0.9733333 | 87.43667 | 6.4 | 0.4333333 | 11.36 | 1.04 | 87.16667 | 54.77667 | 10.24333 | 5.596667 | 2.291667 | 10.83333 | 2.186667 | 0.04516667 | 0.1136667 | 0.0725 | 0.2183333 | 0.1766667 | 1.935939 | 0 | 0 | 974.768 | 0.265636 | 2694.795 | 0.734364 | 3669.563 | 4.438333 | 2.048333 | 11.125 | 17.69667 | 69.13 | 57.78333 | 6.091667 | 4.615 | 0.1196667 | 0.4573333 | 0.008333333 | 0.03566667 | 0.1833333 | 0.055 | 0.06666667 | 5.383333 | 2.566667 | 97489.2 | 102150 | 105 | 2.66 | 1151 | 233 | 2322 | 2105.55 | 42.52078 | 550 | 0 | 0 | 71.406 | 0 | 0 | 0 | 0 | 0 | 0 | 0 | 0 | 0 | 0 | 0 | 0 | 11.45 | 742 | 4000 | 531
2024-03-10 13:00 | 3.633333 | 0.4033333 | 11.18667 | 0.9733333 | 87.43667 | 6.4 | 0.4333333 | 11.36 | 1.04 | 87.16667 | 54.77667 | 10.24333 | 5.596667 | 2.291667 | 10.83333 | 2.186667 | 0.04516667 | 0.1136667 | 0.0725 | 0.2183333 | 0.1766667 | 1.935939 | 0 | 0 | 974.768 | 0.265636 | 2694.795 | 0.734364 | 3669.563 | 4.438333 | 2.048333 | 11.125 | 17.69667 | 69.13 | 57.78333 | 6.091667 | 4.615 | 0.1196667 | 0.4573333 | 0.008333333 | 0.03566667 | 0.1833333 | 0.055 | 0.06666667 | 5.383333 | 2.566667 | 96765.67 | 101138 | 107 | 2.63 | 1149 | 232 | 2328 | 2105.55 | 42.13535 | 552 | 0 | 0 | 71.406 | 0 | 0 | 0 | 0 | 0 | 0 | 0 | 0 | 0 | 0 | 0 | 0 | 11.45 | 742 | 3999 | 300
2024-03-10 14:00 | 3.633333 | 0.4033333 | 11.18667 | 0.9733333 | 87.43667 | 6.4 | 0.4333333 | 11.36 | 1.04 | 87.16667 | 54.77667 | 10.24333 | 5.596667 | 2.291667 | 10.83333 | 2.186667 | 0.04516667 | 0.1136667 | 0.0725 | 0.2183333 | 0.1766667 | 1.935939 | 0 | 0 | 974.768 | 0.265636 | 2694.795 | 0.734364 | 3669.563 | 4.438333 | 2.048333 | 11.125 | 17.69667 | 69.13 | 57.78333 | 6.091667 | 4.615 | 0.1196667 | 0.4573333 | 0.008333333 | 0.03566667 | 0.1833333 | 0.055 | 0.06666667 | 5.383333 | 2.566667 | 95384.82 | 100407 | 105 | 2.67 | 1151 | 228 | 2312 | 2105.55 | 41.47359 | 550 | 0 | 0 | 71.406 | 0 | 0 | 0 | 0 | 0 | 0 | 0 | 0 | 0 | 0 | 0 | 0 | 11.45 | 742 | 3998 | 823
2024-03-10 15:00 | 3.633333 | 0.4033333 | 11.18667 | 0.9733333 | 87.43667 | 6.4 | 0.4333333 | 11.36 | 1.04 | 87.16667 | 54.77667 | 10.24333 | 5.596667 | 2.291667 | 10.83333 | 2.186667 | 0.04516667 | 0.1136667 | 0.0725 | 0.2183333 | 0.1766667 | 1.935939 | 0 | 0 | 974.768 | 0.265636 | 2694.795 | 0.734364 | 3669.563 | 4.438333 | 2.048333 | 11.125 | 17.69667 | 69.13 | 57.78333 | 6.091667 | 4.615 | 0.1196667 | 0.4573333 | 0.008333333 | 0.03566667 | 0.1833333 | 0.055 | 0.06666667 | 5.383333 | 2.566667 | 96592.18 | 101920 | 106 | 2.67 | 1151 | 232 | 2297 | 2105.55 | 41.62823 | 551 | 0 | 0 | 71.406 | 0 | 0 | 0 | 0 | 0 | 0 | 0 | 0 | 0 | 0 | 0 | 0 | 11.45 | 742 | 4000 | 1067
2024-03-10 16:00 | 3.633333 | 0.4033333 | 11.18667 | 0.9733333 | 87.43667 | 6.4 | 0.4333333 | 11.36 | 1.04 | 87.16667 | 54.77667 | 10.24333 | 5.596667 | 2.291667 | 10.83333 | 2.186667 | 0.04516667 | 0.1136667 | 0.0725 | 0.2183333 | 0.1766667 | 1.935939 | 0 | 0 | 974.768 | 0.265636 | 2694.795 | 0.734364 | 3669.563 | 4.438333 | 2.048333 | 11.125 | 17.69667 | 69.13 | 57.78333 | 6.091667 | 4.615 | 0.1196667 | 0.4573333 | 0.008333333 | 0.03566667 | 0.1833333 | 0.055 | 0.06666667 | 5.383333 | 2.566667 | 100889.1 | 106482 | 106 | 2.66 | 1151 | 243 | 2288 | 2105.55 | 41.78273 | 551 | 0 | 0 | 71.406 | 0 | 0 | 0 | 0 | 0 | 0 | 0 | 0 | 0 | 0 | 0 | 0 | 11.45 | 742 | 4000 | 1280
2024-03-10 17:00 | 3.633333 | 0.4033333 | 11.18667 | 0.9733333 | 87.43667 | 6.4 | 0.4333333 | 11.36 | 1.04 | 87.16667 | 54.77667 | 10.24333 | 5.596667 | 2.291667 | 10.83333 | 2.186667 | 0.04516667 | 0.1136667 | 0.0725 | 0.2183333 | 0.1766667 | 1.935939 | 0 | 0 | 974.768 | 0.265636 | 2694.795 | 0.734364 | 3669.563 | 4.438333 | 2.048333 | 11.125 | 17.69667 | 69.13 | 57.78333 | 6.091667 | 4.615 | 0.1196667 | 0.4573333 | 0.008333333 | 0.03566667 | 0.1833333 | 0.055 | 0.06666667 | 5.383333 | 2.566667 | 100410.8 | 105490 | 106 | 2.63 | 1148 | 242 | 2303 | 2105.55 | 41.82916 | 551 | 0 | 0 | 71.406 | 0 | 0 | 0 | 0 | 0 | 0 | 0 | 0 | 0 | 0 | 0 | 0 | 11.45 | 742 | 3999 | 868
2024-03-10 18:00 | 3.633333 | 0.4033333 | 11.18667 | 0.9733333 | 87.43667 | 6.4 | 0.4333333 | 11.36 | 1.04 | 87.16667 | 54.77667 | 10.24333 | 5.596667 | 2.291667 | 10.83333 | 2.186667 | 0.04516667 | 0.1136667 | 0.0725 | 0.2183333 | 0.1766667 | 1.935939 | 0 | 0 | 974.768 | 0.265636 | 2694.795 | 0.734364 | 3669.563 | 4.438333 | 2.048333 | 11.125 | 17.69667 | 69.13 | 57.78333 | 6.091667 | 4.615 | 0.1196667 | 0.4573333 | 0.008333333 | 0.03566667 | 0.1833333 | 0.055 | 0.06666667 | 5.383333 | 2.566667 | 100586.3 | 105501 | 104 | 2.64 | 1151 | 242 | 2321 | 2105.55 | 41.51775 | 549 | 0 | 0 | 71.406 | 0 | 0 | 0 | 0 | 0 | 0 | 0 | 0 | 0 | 0 | 0 | 0 | 11.45 | 742 | 4000 | 735
2024-03-10 19:00 | 3.633333 | 0.4033333 | 11.18667 | 0.9733333 | 87.43667 | 6.4 | 0.4333333 | 11.36 | 1.04 | 87.16667 | 54.77667 | 10.24333 | 5.596667 | 2.291667 | 10.83333 | 2.186667 | 0.04516667 | 0.1136667 | 0.0725 | 0.2183333 | 0.1766667 | 1.935939 | 0 | 0 | 974.768 | 0.265636 | 2694.795 | 0.734364 | 3669.563 | 4.438333 | 2.048333 | 11.125 | 17.69667 | 69.13 | 57.78333 | 6.091667 | 4.615 | 0.1196667 | 0.4573333 | 0.008333333 | 0.03566667 | 0.1833333 | 0.055 | 0.06666667 | 5.383333 | 2.566667 | 101206.4 | 106416 | 106 | 2.64 | 1151 | 244 | 2309 | 2105.55 | 41.13475 | 551 | 0 | 0 | 71.406 | 0 | 0 | 0 | 0 | 0 | 0 | 0 | 0 | 0 | 0 | 0 | 0 | 11.45 | 742 | 4000 | 972
2024-03-10 20:00 | 3.633333 | 0.4033333 | 11.18667 | 0.9733333 | 87.43667 | 6.4 | 0.4333333 | 11.36 | 1.04 | 87.16667 | 54.77667 | 10.24333 | 5.596667 | 2.291667 | 10.83333 | 2.186667 | 0.04516667 | 0.1136667 | 0.0725 | 0.2183333 | 0.1766667 | 1.935939 | 0 | 0 | 974.768 | 0.265636 | 2694.795 | 0.734364 | 3669.563 | 4.438333 | 2.048333 | 11.125 | 17.69667 | 69.13 | 57.78333 | 6.091667 | 4.615 | 0.1196667 | 0.4573333 | 0.008333333 | 0.03566667 | 0.1833333 | 0.055 | 0.06666667 | 5.383333 | 2.566667 | 100516.8 | 105528 | 107 | 2.68 | 1148 | 239 | 2310 | 2105.55 | 42.66576 | 552 | 0 | 0 | 71.406 | 0 | 0 | 0 | 0 | 0 | 0 | 0 | 0 | 0 | 0 | 0 | 0 | 11.45 | 742 | 3997 | 815
2024-03-10 21:00 | 3.633333 | 0.4033333 | 11.18667 | 0.9733333 | 87.43667 | 6.4 | 0.4333333 | 11.36 | 1.04 | 87.16667 | 54.77667 | 10.24333 | 5.596667 | 2.291667 | 10.83333 | 2.186667 | 0.04516667 | 0.1136667 | 0.0725 | 0.2183333 | 0.1766667 | 1.935939 | 0 | 0 | 974.768 | 0.265636 | 2694.795 | 0.734364 | 3669.563 | 4.438333 | 2.048333 | 11.125 | 17.69667 | 69.13 | 57.78333 | 6.091667 | 4.615 | 0.1196667 | 0.4573333 | 0.008333333 | 0.03566667 | 0.1833333 | 0.055 | 0.06666667 | 5.383333 | 2.566667 | 99117.09 | 103754 | 107 | 2.68 | 1151 | 235 | 2325 | 2105.55 | 42.91267 | 552 | 0 | 0 | 71.406 | 0 | 0 | 0 | 0 | 0 | 0 | 0 | 0 | 0 | 0 | 0 | 0 | 11.45 | 742 | 4001 | 511
2024-03-10 22:00 | 3.633333 | 0.4033333 | 11.18667 | 0.9733333 | 87.43667 | 6.4 | 0.4333333 | 11.36 | 1.04 | 87.16667 | 54.77667 | 10.24333 | 5.596667 | 2.291667 | 10.83333 | 2.186667 | 0.04516667 | 0.1136667 | 0.0725 | 0.2183333 | 0.1766667 | 1.935939 | 0 | 0 | 974.768 | 0.265636 | 2694.795 | 0.734364 | 3669.563 | 4.438333 | 2.048333 | 11.125 | 17.69667 | 69.13 | 57.78333 | 6.091667 | 4.615 | 0.1196667 | 0.4573333 | 0.008333333 | 0.03566667 | 0.1833333 | 0.055 | 0.06666667 | 5.383333 | 2.566667 | 99225 | 103226 | 112 | 2.69 | 1151 | 234 | 2340 | 2105.55 | 41.68962 | 557 | 0 | 0 | 71.406 | 0 | 0 | 0 | 0 | 0 | 0 | 0 | 0 | 0 | 0 | 0 | 0 | 11.45 | 742 | 4001 | 0
2024-03-10 23:00 | 3.633333 | 0.4033333 | 11.18667 | 0.9733333 | 87.43667 | 6.4 | 0.4333333 | 11.36 | 1.04 | 87.16667 | 54.77667 | 10.24333 | 5.596667 | 2.291667 | 10.83333 | 2.186667 | 0.04516667 | 0.1136667 | 0.0725 | 0.2183333 | 0.1766667 | 1.935939 | 0 | 0 | 974.768 | 0.265636 | 2694.795 | 0.734364 | 3669.563 | 4.438333 | 2.048333 | 11.125 | 17.69667 | 69.13 | 57.78333 | 6.091667 | 4.615 | 0.1196667 | 0.4573333 | 0.008333333 | 0.03566667 | 0.1833333 | 0.055 | 0.06666667 | 5.383333 | 2.566667 | 99911.18 | 104118 | 117 | 2.66 | 1151 | 237 | 2333 | 2105.55 | 42.16758 | 562 | 0 | 0 | 71.406 | 0 | 0 | 0 | 0 | 0 | 0 | 0 | 0 | 0 | 0 | 0 | 0 | 11.45 | 742 | 3999 | 167
2024-03-11 | 3.733333 | 0.4 | 11.12333 | 0.96 | 87.51667 | 7.633333 | 0.4366667 | 11.30667 | 1.033333 | 87.22333 | 54.405 | 9.783333 | 5.706667 | 2.363333 | 11.175 | 2.168333 | 0.04383333 | 0.1163333 | 0.07533333 | 0.23 | 0.1783333 | 1.958448 | 0 | 0 | 993.066 | 0.2709492 | 2672.071 | 0.7290508 | 3665.137 | 3.873333 | 1.973333 | 11.02167 | 17.81333 | 69.19167 | 58.005 | 6.116667 | 4.51 | 0.1143333 | 0.3858333 | 0.01883333 | 0.04066667 | 0.2233333 | 0.045 | 0.06833333 | 5.18 | 2.466667 | 98432.13 | 102910 | 110 | 2.66 | 1151 | 234 | 2319 | 2077.51 | 43.28291 | 555 | 0 | 0 | 76.164 | 0 | 0 | 0 | 0 | 0 | 0 | 0 | 0 | 0 | 0 | 0 | 0 | 12.857 | 748.5 | 4000 | 384
2024-03-11 01:00 | 3.733333 | 0.4 | 11.12333 | 0.96 | 87.51667 | 7.633333 | 0.4366667 | 11.30667 | 1.033333 | 87.22333 | 54.405 | 9.783333 | 5.706667 | 2.363333 | 11.175 | 2.168333 | 0.04383333 | 0.1163333 | 0.07533333 | 0.23 | 0.1783333 | 1.958448 | 0 | 0 | 993.066 | 0.2709492 | 2672.071 | 0.7290508 | 3665.137 | 3.873333 | 1.973333 | 11.02167 | 17.81333 | 69.19167 | 58.005 | 6.116667 | 4.51 | 0.1143333 | 0.3858333 | 0.01883333 | 0.04066667 | 0.2233333 | 0.045 | 0.06833333 | 5.18 | 2.466667 | 103407.6 | 107883 | 110 | 2.68 | 1150 | 238 | 2327 | 2077.51 | 42.47747 | 555 | 0 | 0 | 76.164 | 0 | 0 | 0 | 0 | 0 | 0 | 0 | 0 | 0 | 0 | 0 | 0 | 12.857 | 748.5 | 4000 | 382
2024-03-11 02:00 | 3.733333 | 0.4 | 11.12333 | 0.96 | 87.51667 | 7.633333 | 0.4366667 | 11.30667 | 1.033333 | 87.22333 | 54.405 | 9.783333 | 5.706667 | 2.363333 | 11.175 | 2.168333 | 0.04383333 | 0.1163333 | 0.07533333 | 0.23 | 0.1783333 | 1.958448 | 0 | 0 | 993.066 | 0.2709492 | 2672.071 | 0.7290508 | 3665.137 | 3.873333 | 1.973333 | 11.02167 | 17.81333 | 69.19167 | 58.005 | 6.116667 | 4.51 | 0.1143333 | 0.3858333 | 0.01883333 | 0.04066667 | 0.2233333 | 0.045 | 0.06833333 | 5.18 | 2.466667 | 99669.44 | 104440 | 110 | 2.66 | 1151 | 238 | 2319 | 2077.51 | 43.4415 | 555 | 0 | 0 | 76.164 | 0 | 0 | 0 | 0 | 0 | 0 | 0 | 0 | 0 | 0 | 0 | 0 | 12.857 | 748.5 | 3999 | 620
2024-03-11 03:00 | 3.733333 | 0.4 | 11.12333 | 0.96 | 87.51667 | 7.633333 | 0.4366667 | 11.30667 | 1.033333 | 87.22333 | 54.405 | 9.783333 | 5.706667 | 2.363333 | 11.175 | 2.168333 | 0.04383333 | 0.1163333 | 0.07533333 | 0.23 | 0.1783333 | 1.958448 | 0 | 0 | 993.066 | 0.2709492 | 2672.071 | 0.7290508 | 3665.137 | 3.873333 | 1.973333 | 11.02167 | 17.81333 | 69.19167 | 58.005 | 6.116667 | 4.51 | 0.1143333 | 0.3858333 | 0.01883333 | 0.04066667 | 0.2233333 | 0.045 | 0.06833333 | 5.18 | 2.466667 | 100287 | 104449 | 110 | 2.67 | 1150 | 237 | 2320 | 2077.51 | 43.28324 | 555 | 0 | 0 | 76.164 | 0 | 0 | 0 | 0 | 0 | 0 | 0 | 0 | 0 | 0 | 0 | 0 | 12.857 | 748.5 | 3999 | 131
2024-03-11 04:00 | 3.733333 | 0.4 | 11.12333 | 0.96 | 87.51667 | 7.633333 | 0.4366667 | 11.30667 | 1.033333 | 87.22333 | 54.405 | 9.783333 | 5.706667 | 2.363333 | 11.175 | 2.168333 | 0.04383333 | 0.1163333 | 0.07533333 | 0.23 | 0.1783333 | 1.958448 | 0 | 0 | 993.066 | 0.2709492 | 2672.071 | 0.7290508 | 3665.137 | 3.873333 | 1.973333 | 11.02167 | 17.81333 | 69.19167 | 58.005 | 6.116667 | 4.51 | 0.1143333 | 0.3858333 | 0.01883333 | 0.04066667 | 0.2233333 | 0.045 | 0.06833333 | 5.18 | 2.466667 | 99656.8 | 104005 | 110 | 2.65 | 1151 | 238 | 2319 | 2077.51 | 43.42494 | 555 | 0 | 0 | 76.164 | 0 | 0 | 0 | 0 | 0 | 0 | 0 | 0 | 0 | 0 | 0 | 0 | 12.857 | 748.5 | 4001 | 279
2024-03-11 05:00 | 3.733333 | 0.4 | 11.12333 | 0.96 | 87.51667 | 7.633333 | 0.4366667 | 11.30667 | 1.033333 | 87.22333 | 54.405 | 9.783333 | 5.706667 | 2.363333 | 11.175 | 2.168333 | 0.04383333 | 0.1163333 | 0.07533333 | 0.23 | 0.1783333 | 1.958448 | 0 | 0 | 993.066 | 0.2709492 | 2672.071 | 0.7290508 | 3665.137 | 3.873333 | 1.973333 | 11.02167 | 17.81333 | 69.19167 | 58.005 | 6.116667 | 4.51 | 0.1143333 | 0.3858333 | 0.01883333 | 0.04066667 | 0.2233333 | 0.045 | 0.06833333 | 5.18 | 2.466667 | 99295 | 103295 | 122 | 2.66 | 1160 | 238 | 2311 | 2077.51 | 43.79412 | 567 | 0 | 0 | 76.164 | 0 | 0 | 0 | 0 | 0 | 0 | 0 | 0 | 0 | 0 | 0 | 0 | 12.857 | 748.5 | 4000 | 0
2024-03-11 06:00 | 3.733333 | 0.4 | 11.12333 | 0.96 | 87.51667 | 7.633333 | 0.4366667 | 11.30667 | 1.033333 | 87.22333 | 54.405 | 9.783333 | 5.706667 | 2.363333 | 11.175 | 2.168333 | 0.04383333 | 0.1163333 | 0.07533333 | 0.23 | 0.1783333 | 1.958448 | 0 | 0 | 993.066 | 0.2709492 | 2672.071 | 0.7290508 | 3665.137 | 3.873333 | 1.973333 | 11.02167 | 17.81333 | 69.19167 | 58.005 | 6.116667 | 4.51 | 0.1143333 | 0.3858333 | 0.01883333 | 0.04066667 | 0.2233333 | 0.045 | 0.06833333 | 5.18 | 2.466667 | 99860 | 103859 | 125 | 2.66 | 1167 | 239 | 2308 | 2077.51 | 43.51894 | 570 | 0 | 0 | 76.164 | 0 | 0 | 0 | 0 | 0 | 0 | 0 | 0 | 0 | 0 | 0 | 0 | 12.857 | 748.5 | 3999 | 0
2024-03-11 07:00 | 3.733333 | 0.4 | 11.12333 | 0.96 | 87.51667 | 7.633333 | 0.4366667 | 11.30667 | 1.033333 | 87.22333 | 54.405 | 9.783333 | 5.706667 | 2.363333 | 11.175 | 2.168333 | 0.04383333 | 0.1163333 | 0.07533333 | 0.23 | 0.1783333 | 1.958448 | 0 | 0 | 993.066 | 0.2709492 | 2672.071 | 0.7290508 | 3665.137 | 3.873333 | 1.973333 | 11.02167 | 17.81333 | 69.19167 | 58.005 | 6.116667 | 4.51 | 0.1143333 | 0.3858333 | 0.01883333 | 0.04066667 | 0.2233333 | 0.045 | 0.06833333 | 5.18 | 2.466667 | 99745 | 103745 | 124 | 2.65 | 1167 | 240 | 2319 | 2077.51 | 40.41951 | 569 | 0 | 0 | 76.164 | 0 | 0 | 0 | 0 | 0 | 0 | 0 | 0 | 0 | 0 | 0 | 0 | 12.857 | 748.5 | 4000 | 0
2024-03-11 08:00 | 3.733333 | 0.4 | 11.12333 | 0.96 | 87.51667 | 7.633333 | 0.4366667 | 11.30667 | 1.033333 | 87.22333 | 54.405 | 9.783333 | 5.706667 | 2.363333 | 11.175 | 2.168333 | 0.04383333 | 0.1163333 | 0.07533333 | 0.23 | 0.1783333 | 1.958448 | 0 | 0 | 993.066 | 0.2709492 | 2672.071 | 0.7290508 | 3665.137 | 3.873333 | 1.973333 | 11.02167 | 17.81333 | 69.19167 | 58.005 | 6.116667 | 4.51 | 0.1143333 | 0.3858333 | 0.01883333 | 0.04066667 | 0.2233333 | 0.045 | 0.06833333 | 5.18 | 2.466667 | 99249 | 103247 | 125 | 2.66 | 1169 | 239 | 2311 | 2077.51 | 41.73247 | 570 | 0 | 0 | 76.164 | 0 | 0 | 0 | 0 | 0 | 0 | 0 | 0 | 0 | 0 | 0 | 0 | 12.857 | 748.5 | 3998 | 0
2024-03-11 09:00 | 3.733333 | 0.4 | 11.12333 | 0.96 | 87.51667 | 7.633333 | 0.4366667 | 11.30667 | 1.033333 | 87.22333 | 54.405 | 9.783333 | 5.706667 | 2.363333 | 11.175 | 2.168333 | 0.04383333 | 0.1163333 | 0.07533333 | 0.23 | 0.1783333 | 1.958448 | 0 | 0 | 993.066 | 0.2709492 | 2672.071 | 0.7290508 | 3665.137 | 3.873333 | 1.973333 | 11.02167 | 17.81333 | 69.19167 | 58.005 | 6.116667 | 4.51 | 0.1143333 | 0.3858333 | 0.01883333 | 0.04066667 | 0.2233333 | 0.045 | 0.06833333 | 5.18 | 2.466667 | 99471.6 | 103661 | 115 | 2.69 | 1150 | 234 | 2333 | 2077.51 | 42.27865 | 560 | 0 | 0 | 76.164 | 0 | 0 | 0 | 0 | 0 | 0 | 0 | 0 | 0 | 0 | 0 | 0 | 12.857 | 748.5 | 3999 | 153
2024-03-11 10:00 | 3.733333 | 0.4 | 11.12333 | 0.96 | 87.51667 | 7.633333 | 0.4366667 | 11.30667 | 1.033333 | 87.22333 | 54.405 | 9.783333 | 5.706667 | 2.363333 | 11.175 | 2.168333 | 0.04383333 | 0.1163333 | 0.07533333 | 0.23 | 0.1783333 | 1.958448 | 0 | 0 | 993.066 | 0.2709492 | 2672.071 | 0.7290508 | 3665.137 | 3.873333 | 1.973333 | 11.02167 | 17.81333 | 69.19167 | 58.005 | 6.116667 | 4.51 | 0.1143333 | 0.3858333 | 0.01883333 | 0.04066667 | 0.2233333 | 0.045 | 0.06833333 | 5.18 | 2.466667 | 99722.42 | 104601 | 105 | 2.69 | 1149 | 236 | 2323 | 2077.51 | 41.39921 | 550 | 0 | 0 | 76.164 | 0 | 0 | 0 | 0 | 0 | 0 | 0 | 0 | 0 | 0 | 0 | 0 | 12.857 | 748.5 | 4000 | 706
2024-03-11 11:00 | 3.733333 | 0.4 | 11.12333 | 0.96 | 87.51667 | 7.633333 | 0.4366667 | 11.30667 | 1.033333 | 87.22333 | 54.405 | 9.783333 | 5.706667 | 2.363333 | 11.175 | 2.168333 | 0.04383333 | 0.1163333 | 0.07533333 | 0.23 | 0.1783333 | 1.958448 | 0 | 0 | 993.066 | 0.2709492 | 2672.071 | 0.7290508 | 3665.137 | 3.873333 | 1.973333 | 11.02167 | 17.81333 | 69.19167 | 58.005 | 6.116667 | 4.51 | 0.1143333 | 0.3858333 | 0.01883333 | 0.04066667 | 0.2233333 | 0.045 | 0.06833333 | 5.18 | 2.466667 | 99373.31 | 103836 | 106 | 2.69 | 1149 | 235 | 2309 | 2077.51 | 41.796875 | 551 | 0 | 0 | 76.164 | 0 | 0 | 0 | 0 | 0 | 0 | 0 | 0 | 0 | 0 | 0 | 0 | 12.857 | 748.5 | 4001 | 371
2024-03-11 12:00 | 3.733333 | 0.4 | 11.12333 | 0.96 | 87.51667 | 7.633333 | 0.4366667 | 11.30667 | 1.033333 | 87.22333 | 54.405 | 9.783333 | 5.706667 | 2.363333 | 11.175 | 2.168333 | 0.04383333 | 0.1163333 | 0.07533333 | 0.23 | 0.1783333 | 1.958448 | 0 | 0 | 993.066 | 0.2709492 | 2672.071 | 0.7290508 | 3665.137 | 3.873333 | 1.973333 | 11.02167 | 17.81333 | 69.19167 | 58.005 | 6.116667 | 4.51 | 0.1143333 | 0.3858333 | 0.01883333 | 0.04066667 | 0.2233333 | 0.045 | 0.06833333 | 5.18 | 2.466667 | 98176.36 | 103264 | 105 | 2.68 | 1147 | 234 | 2304 | 2077.51 | 42.13691 | 550 | 0 | 0 | 76.164 | 0 | 0 | 0 | 0 | 0 | 0 | 0 | 0 | 0 | 0 | 0 | 0 | 12.857 | 748.5 | 4000 | 874
2024-03-11 13:00 | 3.733333 | 0.4 | 11.12333 | 0.96 | 87.51667 | 7.633333 | 0.4366667 | 11.30667 | 1.033333 | 87.22333 | 54.405 | 9.783333 | 5.706667 | 2.363333 | 11.175 | 2.168333 | 0.04383333 | 0.1163333 | 0.07533333 | 0.23 | 0.1783333 | 1.958448 | 0 | 0 | 993.066 | 0.2709492 | 2672.071 | 0.7290508 | 3665.137 | 3.873333 | 1.973333 | 11.02167 | 17.81333 | 69.19167 | 58.005 | 6.116667 | 4.51 | 0.1143333 | 0.3858333 | 0.01883333 | 0.04066667 | 0.2233333 | 0.045 | 0.06833333 | 5.18 | 2.466667 | 97113.33 | 102755 | 105 | 2.68 | 1149 | 232 | 2287 | 2077.51 | 42.09793 | 550 | 0 | 0 | 76.164 | 0 | 0 | 0 | 0 | 0 | 0 | 0 | 0 | 0 | 0 | 0 | 0 | 12.857 | 748.5 | 3999 | 1320
2024-03-11 14:00 | 3.733333 | 0.4 | 11.12333 | 0.96 | 87.51667 | 7.633333 | 0.4366667 | 11.30667 | 1.033333 | 87.22333 | 54.405 | 9.783333 | 5.706667 | 2.363333 | 11.175 | 2.168333 | 0.04383333 | 0.1163333 | 0.07533333 | 0.23 | 0.1783333 | 1.958448 | 0 | 0 | 993.066 | 0.2709492 | 2672.071 | 0.7290508 | 3665.137 | 3.873333 | 1.973333 | 11.02167 | 17.81333 | 69.19167 | 58.005 | 6.116667 | 4.51 | 0.1143333 | 0.3858333 | 0.01883333 | 0.04066667 | 0.2233333 | 0.045 | 0.06833333 | 5.18 | 2.466667 | 96296.58 | 102162 | 105 | 2.66 | 1148 | 232 | 2277 | 2077.51 | 41.21071 | 550 | 0 | 0 | 76.164 | 0 | 0 | 0 | 0 | 0 | 0 | 0 | 0 | 0 | 0 | 0 | 0 | 12.857 | 748.5 | 4000 | 1499
2024-03-11 15:00 | 3.733333 | 0.4 | 11.12333 | 0.96 | 87.51667 | 7.633333 | 0.4366667 | 11.30667 | 1.033333 | 87.22333 | 54.405 | 9.783333 | 5.706667 | 2.363333 | 11.175 | 2.168333 | 0.04383333 | 0.1163333 | 0.07533333 | 0.23 | 0.1783333 | 1.958448 | 0 | 0 | 993.066 | 0.2709492 | 2672.071 | 0.7290508 | 3665.137 | 3.873333 | 1.973333 | 11.02167 | 17.81333 | 69.19167 | 58.005 | 6.116667 | 4.51 | 0.1143333 | 0.3858333 | 0.01883333 | 0.04066667 | 0.2233333 | 0.045 | 0.06833333 | 5.18 | 2.466667 | 98070.13 | 103277 | 105 | 2.62 | 1150 | 238 | 2308 | 2077.51 | 41.52523 | 550 | 0 | 0 | 76.164 | 0 | 0 | 0 | 0 | 0 | 0 | 0 | 0 | 0 | 0 | 0 | 0 | 12.857 | 748.5 | 4001 | 969
2024-03-11 16:00 | 3.733333 | 0.4 | 11.12333 | 0.96 | 87.51667 | 7.633333 | 0.4366667 | 11.30667 | 1.033333 | 87.22333 | 54.405 | 9.783333 | 5.706667 | 2.363333 | 11.175 | 2.168333 | 0.04383333 | 0.1163333 | 0.07533333 | 0.23 | 0.1783333 | 1.958448 | 0 | 0 | 993.066 | 0.2709492 | 2672.071 | 0.7290508 | 3665.137 | 3.873333 | 1.973333 | 11.02167 | 17.81333 | 69.19167 | 58.005 | 6.116667 | 4.51 | 0.1143333 | 0.3858333 | 0.01883333 | 0.04066667 | 0.2233333 | 0.045 | 0.06833333 | 5.18 | 2.466667 | 98671.2 | 103947 | 105 | 2.66 | 1148 | 236 | 2306 | 2077.51 | 41.34727 | 550 | 0 | 0 | 76.164 | 0 | 0 | 0 | 0 | 0 | 0 | 0 | 0 | 0 | 0 | 0 | 0 | 12.857 | 748.5 | 3999 | 1026
2024-03-11 17:00 | 3.733333 | 0.4 | 11.12333 | 0.96 | 87.51667 | 7.633333 | 0.4366667 | 11.30667 | 1.033333 | 87.22333 | 54.405 | 9.783333 | 5.706667 | 2.363333 | 11.175 | 2.168333 | 0.04383333 | 0.1163333 | 0.07533333 | 0.23 | 0.1783333 | 1.958448 | 0 | 0 | 993.066 | 0.2709492 | 2672.071 | 0.7290508 | 3665.137 | 3.873333 | 1.973333 | 11.02167 | 17.81333 | 69.19167 | 58.005 | 6.116667 | 4.51 | 0.1143333 | 0.3858333 | 0.01883333 | 0.04066667 | 0.2233333 | 0.045 | 0.06833333 | 5.18 | 2.466667 | 98822.22 | 103991 | 105 | 2.64 | 1150 | 238 | 2317 | 2077.51 | 41.0286 | 550 | 0 | 0 | 76.164 | 0 | 0 | 0 | 0 | 0 | 0 | 0 | 0 | 0 | 0 | 0 | 0 | 12.857 | 748.5 | 3999 | 940
2024-03-11 18:00 | 3.733333 | 0.4 | 11.12333 | 0.96 | 87.51667 | 7.633333 | 0.4366667 | 11.30667 | 1.033333 | 87.22333 | 54.405 | 9.783333 | 5.706667 | 2.363333 | 11.175 | 2.168333 | 0.04383333 | 0.1163333 | 0.07533333 | 0.23 | 0.1783333 | 1.958448 | 0 | 0 | 993.066 | 0.2709492 | 2672.071 | 0.7290508 | 3665.137 | 3.873333 | 1.973333 | 11.02167 | 17.81333 | 69.19167 | 58.005 | 6.116667 | 4.51 | 0.1143333 | 0.3858333 | 0.01883333 | 0.04066667 | 0.2233333 | 0.045 | 0.06833333 | 5.18 | 2.466667 | 99030.93 | 104248 | 103 | 2.64 | 1150 | 239 | 2315 | 2077.51 | 41.35407 | 548 | 0 | 0 | 76.164 | 0 | 0 | 0 | 0 | 0 | 0 | 0 | 0 | 0 | 0 | 0 | 0 | 12.857 | 748.5 | 4000 | 978
2024-03-11 19:00 | 3.733333 | 0.4 | 11.12333 | 0.96 | 87.51667 | 7.633333 | 0.4366667 | 11.30667 | 1.033333 | 87.22333 | 54.405 | 9.783333 | 5.706667 | 2.363333 | 11.175 | 2.168333 | 0.04383333 | 0.1163333 | 0.07533333 | 0.23 | 0.1783333 | 1.958448 | 0 | 0 | 993.066 | 0.2709492 | 2672.071 | 0.7290508 | 3665.137 | 3.873333 | 1.973333 | 11.02167 | 17.81333 | 69.19167 | 58.005 | 6.116667 | 4.51 | 0.1143333 | 0.3858333 | 0.01883333 | 0.04066667 | 0.2233333 | 0.045 | 0.06833333 | 5.18 | 2.466667 | 99978.6 | 104503 | 104 | 2.63 | 1149 | 239 | 2318 | 2077.51 | 42.27201 | 549 | 0 | 0 | 76.164 | 0 | 0 | 0 | 0 | 0 | 0 | 0 | 0 | 0 | 0 | 0 | 0 | 12.857 | 748.5 | 3998 | 423
2024-03-11 20:00 | 3.733333 | 0.4 | 11.12333 | 0.96 | 87.51667 | 7.633333 | 0.4366667 | 11.30667 | 1.033333 | 87.22333 | 54.405 | 9.783333 | 5.706667 | 2.363333 | 11.175 | 2.168333 | 0.04383333 | 0.1163333 | 0.07533333 | 0.23 | 0.1783333 | 1.958448 | 0 | 0 | 993.066 | 0.2709492 | 2672.071 | 0.7290508 | 3665.137 | 3.873333 | 1.973333 | 11.02167 | 17.81333 | 69.19167 | 58.005 | 6.116667 | 4.51 | 0.1143333 | 0.3858333 | 0.01883333 | 0.04066667 | 0.2233333 | 0.045 | 0.06833333 | 5.18 | 2.466667 | 100327.4 | 104350 | 115 | 2.66 | 1153 | 238 | 2311 | 2077.51 | 43.25728 | 560 | 0 | 0 | 76.164 | 0 | 0 | 0 | 0 | 0 | 0 | 0 | 0 | 0 | 0 | 0 | 0 | 12.857 | 748.5 | 3999 | 19
2024-03-11 21:00 | 3.733333 | 0.4 | 11.12333 | 0.96 | 87.51667 | 7.633333 | 0.4366667 | 11.30667 | 1.033333 | 87.22333 | 54.405 | 9.783333 | 5.706667 | 2.363333 | 11.175 | 2.168333 | 0.04383333 | 0.1163333 | 0.07533333 | 0.23 | 0.1783333 | 1.958448 | 0 | 0 | 993.066 | 0.2709492 | 2672.071 | 0.7290508 | 3665.137 | 3.873333 | 1.973333 | 11.02167 | 17.81333 | 69.19167 | 58.005 | 6.116667 | 4.51 | 0.1143333 | 0.3858333 | 0.01883333 | 0.04066667 | 0.2233333 | 0.045 | 0.06833333 | 5.18 | 2.466667 | 97258.64 | 101459 | 114 | 2.67 | 1153 | 231 | 2316 | 2077.51 | 42.90876 | 559 | 0 | 0 | 76.164 | 0 | 0 | 0 | 0 | 0 | 0 | 0 | 0 | 0 | 0 | 0 | 0 | 12.857 | 748.5 | 4000 | 161
2024-03-11 22:00 | 3.733333 | 0.4 | 11.12333 | 0.96 | 87.51667 | 7.633333 | 0.4366667 | 11.30667 | 1.033333 | 87.22333 | 54.405 | 9.783333 | 5.706667 | 2.363333 | 11.175 | 2.168333 | 0.04383333 | 0.1163333 | 0.07533333 | 0.23 | 0.1783333 | 1.958448 | 0 | 0 | 993.066 | 0.2709492 | 2672.071 | 0.7290508 | 3665.137 | 3.873333 | 1.973333 | 11.02167 | 17.81333 | 69.19167 | 58.005 | 6.116667 | 4.51 | 0.1143333 | 0.3858333 | 0.01883333 | 0.04066667 | 0.2233333 | 0.045 | 0.06833333 | 5.18 | 2.466667 | 98314.73 | 102813 | 110 | 2.68 | 1150 | 233 | 2320 | 2077.51 | 43.41033 | 555 | 0 | 0 | 76.164 | 0 | 0 | 0 | 0 | 0 | 0 | 0 | 0 | 0 | 0 | 0 | 0 | 12.857 | 748.5 | 3998 | 402
2024-03-11 23:00 | 3.733333 | 0.4 | 11.12333 | 0.96 | 87.51667 | 7.633333 | 0.4366667 | 11.30667 | 1.033333 | 87.22333 | 54.405 | 9.783333 | 5.706667 | 2.363333 | 11.175 | 2.168333 | 0.04383333 | 0.1163333 | 0.07533333 | 0.23 | 0.1783333 | 1.958448 | 0 | 0 | 993.066 | 0.2709492 | 2672.071 | 0.7290508 | 3665.137 | 3.873333 | 1.973333 | 11.02167 | 17.81333 | 69.19167 | 58.005 | 6.116667 | 4.51 | 0.1143333 | 0.3858333 | 0.01883333 | 0.04066667 | 0.2233333 | 0.045 | 0.06833333 | 5.18 | 2.466667 | 98179.58 | 102756 | 108 | 2.68 | 1150 | 233 | 2318 | 2077.51 | 43.82911 | 553 | 0 | 0 | 76.164 | 0 | 0 | 0 | 0 | 0 | 0 | 0 | 0 | 0 | 0 | 0 | 0 | 12.857 | 748.5 | 3999 | 464
2024-03-12 | 3.666667 | 0.4033333 | 11.16333 | 0.9566667 | 87.47667 | 6.266667 | 0.42 | 11.39667 | 1.036667 | 87.14667 | 54.565 | 9.581667 | 5.738333 | 2.321667 | 10.99333 | 2.155 | 0.04283333 | 0.1156667 | 0.0735 | 0.215 | 0.1783333 | 1.915891 | 0 | 0 | 1007.992 | 0.2718695 | 2699.64 | 0.7281305 | 3707.632 | 4.598333 | 2.488333 | 10.6 | 17.93667 | 68.975 | 58.00833 | 6.026667 | 4.461667 | 0.1243333 | 0.4268333 | 0.01816667 | 0.03866667 | 0.175 | 0.05333333 | 0.065 | 5.246667 | 2.483333 | 99738.91 | 104558 | 106 | 2.66 | 1146 | 237 | 2313 | 2127.77 | 43.36043 | 551 | 0 | 0 | 68.11 | 0 | 0 | 0 | 0 | 0 | 0 | 0 | 0 | 0 | 0 | 0 | 0 | 14.286 | 743.4 | 3999 | 659
2024-03-12 01:00 | 3.666667 | 0.4033333 | 11.16333 | 0.9566667 | 87.47667 | 6.266667 | 0.42 | 11.39667 | 1.036667 | 87.14667 | 54.565 | 9.581667 | 5.738333 | 2.321667 | 10.99333 | 2.155 | 0.04283333 | 0.1156667 | 0.0735 | 0.215 | 0.1783333 | 1.915891 | 0 | 0 | 1007.992 | 0.2718695 | 2699.64 | 0.7281305 | 3707.632 | 4.598333 | 2.488333 | 10.6 | 17.93667 | 68.975 | 58.00833 | 6.026667 | 4.461667 | 0.1243333 | 0.4268333 | 0.01816667 | 0.03866667 | 0.175 | 0.05333333 | 0.065 | 5.246667 | 2.483333 | 98793.16 | 103387 | 107 | 2.7 | 1144 | 232 | 2318 | 2127.77 | 41.86636 | 552 | 0 | 0 | 68.11 | 0 | 0 | 0 | 0 | 0 | 0 | 0 | 0 | 0 | 0 | 0 | 0 | 14.286 | 743.4 | 3999 | 478
2024-03-12 02:00 | 3.666667 | 0.4033333 | 11.16333 | 0.9566667 | 87.47667 | 6.266667 | 0.42 | 11.39667 | 1.036667 | 87.14667 | 54.565 | 9.581667 | 5.738333 | 2.321667 | 10.99333 | 2.155 | 0.04283333 | 0.1156667 | 0.0735 | 0.215 | 0.1783333 | 1.915891 | 0 | 0 | 1007.992 | 0.2718695 | 2699.64 | 0.7281305 | 3707.632 | 4.598333 | 2.488333 | 10.6 | 17.93667 | 68.975 | 58.00833 | 6.026667 | 4.461667 | 0.1243333 | 0.4268333 | 0.01816667 | 0.03866667 | 0.175 | 0.05333333 | 0.065 | 5.246667 | 2.483333 | 97386.18 | 102379 | 105 | 2.67 | 1149 | 232 | 2315 | 2127.77 | 42.57403 | 550 | 0 | 0 | 68.11 | 0 | 0 | 0 | 0 | 0 | 0 | 0 | 0 | 0 | 0 | 0 | 0 | 14.286 | 743.4 | 4001 | 797
2024-03-12 03:00 | 3.666667 | 0.4033333 | 11.16333 | 0.9566667 | 87.47667 | 6.266667 | 0.42 | 11.39667 | 1.036667 | 87.14667 | 54.565 | 9.581667 | 5.738333 | 2.321667 | 10.99333 | 2.155 | 0.04283333 | 0.1156667 | 0.0735 | 0.215 | 0.1783333 | 1.915891 | 0 | 0 | 1007.992 | 0.2718695 | 2699.64 | 0.7281305 | 3707.632 | 4.598333 | 2.488333 | 10.6 | 17.93667 | 68.975 | 58.00833 | 6.026667 | 4.461667 | 0.1243333 | 0.4268333 | 0.01816667 | 0.03866667 | 0.175 | 0.05333333 | 0.065 | 5.246667 | 2.483333 | 98536.89 | 103408 | 105 | 2.65 | 1151 | 236 | 2319 | 2127.77 | 43.20904 | 550 | 0 | 0 | 68.11 | 0 | 0 | 0 | 0 | 0 | 0 | 0 | 0 | 0 | 0 | 0 | 0 | 14.286 | 743.4 | 4000 | 700
2024-03-12 04:00 | 3.666667 | 0.4033333 | 11.16333 | 0.9566667 | 87.47667 | 6.266667 | 0.42 | 11.39667 | 1.036667 | 87.14667 | 54.565 | 9.581667 | 5.738333 | 2.321667 | 10.99333 | 2.155 | 0.04283333 | 0.1156667 | 0.0735 | 0.215 | 0.1783333 | 1.915891 | 0 | 0 | 1007.992 | 0.2718695 | 2699.64 | 0.7281305 | 3707.632 | 4.598333 | 2.488333 | 10.6 | 17.93667 | 68.975 | 58.00833 | 6.026667 | 4.461667 | 0.1243333 | 0.4268333 | 0.01816667 | 0.03866667 | 0.175 | 0.05333333 | 0.065 | 5.246667 | 2.483333 | 98950 | 103846 | 107 | 2.66 | 1149 | 237 | 2318 | 2127.77 | 43.65332 | 552 | 0 | 0 | 68.11 | 0 | 0 | 0 | 0 | 0 | 0 | 0 | 0 | 0 | 0 | 0 | 0 | 14.286 | 743.4 | 4000 | 720
2024-03-12 05:00 | 3.666667 | 0.4033333 | 11.16333 | 0.9566667 | 87.47667 | 6.266667 | 0.42 | 11.39667 | 1.036667 | 87.14667 | 54.565 | 9.581667 | 5.738333 | 2.321667 | 10.99333 | 2.155 | 0.04283333 | 0.1156667 | 0.0735 | 0.215 | 0.1783333 | 1.915891 | 0 | 0 | 1007.992 | 0.2718695 | 2699.64 | 0.7281305 | 3707.632 | 4.598333 | 2.488333 | 10.6 | 17.93667 | 68.975 | 58.00833 | 6.026667 | 4.461667 | 0.1243333 | 0.4268333 | 0.01816667 | 0.03866667 | 0.175 | 0.05333333 | 0.065 | 5.246667 | 2.483333 | 98838.22 | 103784 | 106 | 2.68 | 1149 | 235 | 2315 | 2127.77 | 43.13275 | 551 | 0 | 0 | 68.11 | 0 | 0 | 0 | 0 | 0 | 0 | 0 | 0 | 0 | 0 | 0 | 0 | 14.286 | 743.4 | 4000 | 760
2024-03-12 06:00 | 3.666667 | 0.4033333 | 11.16333 | 0.9566667 | 87.47667 | 6.266667 | 0.42 | 11.39667 | 1.036667 | 87.14667 | 54.565 | 9.581667 | 5.738333 | 2.321667 | 10.99333 | 2.155 | 0.04283333 | 0.1156667 | 0.0735 | 0.215 | 0.1783333 | 1.915891 | 0 | 0 | 1007.992 | 0.2718695 | 2699.64 | 0.7281305 | 3707.632 | 4.598333 | 2.488333 | 10.6 | 17.93667 | 68.975 | 58.00833 | 6.026667 | 4.461667 | 0.1243333 | 0.4268333 | 0.01816667 | 0.03866667 | 0.175 | 0.05333333 | 0.065 | 5.246667 | 2.483333 | 99045.67 | 103979 | 107 | 2.67 | 1151 | 236 | 2310 | 2127.77 | 42.47361 | 552 | 0 | 0 | 68.11 | 0 | 0 | 0 | 0 | 0 | 0 | 0 | 0 | 0 | 0 | 0 | 0 | 14.286 | 743.4 | 4000 | 750
2024-03-12 07:00 | 3.666667 | 0.4033333 | 11.16333 | 0.9566667 | 87.47667 | 6.266667 | 0.42 | 11.39667 | 1.036667 | 87.14667 | 54.565 | 9.581667 | 5.738333 | 2.321667 | 10.99333 | 2.155 | 0.04283333 | 0.1156667 | 0.0735 | 0.215 | 0.1783333 | 1.915891 | 0 | 0 | 1007.992 | 0.2718695 | 2699.64 | 0.7281305 | 3707.632 | 4.598333 | 2.488333 | 10.6 | 17.93667 | 68.975 | 58.00833 | 6.026667 | 4.461667 | 0.1243333 | 0.4268333 | 0.01816667 | 0.03866667 | 0.175 | 0.05333333 | 0.065 | 5.246667 | 2.483333 | 99633.4 | 104283 | 106 | 2.69 | 1151 | 236 | 2320 | 2127.77 | 41.68402 | 551 | 0 | 0 | 68.11 | 0 | 0 | 0 | 0 | 0 | 0 | 0 | 0 | 0 | 0 | 0 | 0 | 14.286 | 743.4 | 4000 | 522
2024-03-12 08:00 | 3.666667 | 0.4033333 | 11.16333 | 0.9566667 | 87.47667 | 6.266667 | 0.42 | 11.39667 | 1.036667 | 87.14667 | 54.565 | 9.581667 | 5.738333 | 2.321667 | 10.99333 | 2.155 | 0.04283333 | 0.1156667 | 0.0735 | 0.215 | 0.1783333 | 1.915891 | 0 | 0 | 1007.992 | 0.2718695 | 2699.64 | 0.7281305 | 3707.632 | 4.598333 | 2.488333 | 10.6 | 17.93667 | 68.975 | 58.00833 | 6.026667 | 4.461667 | 0.1243333 | 0.4268333 | 0.01816667 | 0.03866667 | 0.175 | 0.05333333 | 0.065 | 5.246667 | 2.483333 | 100552.4 | 104875 | 110 | 2.71 | 1150 | 236 | 2329 | 2127.77 | 42.30502 | 555 | 0 | 0 | 68.11 | 0 | 0 | 0 | 0 | 0 | 0 | 0 | 0 | 0 | 0 | 0 | 0 | 14.286 | 743.4 | 3999 | 260
2024-03-12 09:00 | 3.666667 | 0.4033333 | 11.16333 | 0.9566667 | 87.47667 | 6.266667 | 0.42 | 11.39667 | 1.036667 | 87.14667 | 54.565 | 9.581667 | 5.738333 | 2.321667 | 10.99333 | 2.155 | 0.04283333 | 0.1156667 | 0.0735 | 0.215 | 0.1783333 | 1.915891 | 0 | 0 | 1007.992 | 0.2718695 | 2699.64 | 0.7281305 | 3707.632 | 4.598333 | 2.488333 | 10.6 | 17.93667 | 68.975 | 58.00833 | 6.026667 | 4.461667 | 0.1243333 | 0.4268333 | 0.01816667 | 0.03866667 | 0.175 | 0.05333333 | 0.065 | 5.246667 | 2.483333 | 100942.5 | 105342 | 108 | 2.71 | 1150 | 237 | 2329 | 2127.77 | 42.54245 | 553 | 0 | 0 | 68.11 | 0 | 0 | 0 | 0 | 0 | 0 | 0 | 0 | 0 | 0 | 0 | 0 | 14.286 | 743.4 | 4000 | 321
2024-03-12 10:00 | 3.666667 | 0.4033333 | 11.16333 | 0.9566667 | 87.47667 | 6.266667 | 0.42 | 11.39667 | 1.036667 | 87.14667 | 54.565 | 9.581667 | 5.738333 | 2.321667 | 10.99333 | 2.155 | 0.04283333 | 0.1156667 | 0.0735 | 0.215 | 0.1783333 | 1.915891 | 0 | 0 | 1007.992 | 0.2718695 | 2699.64 | 0.7281305 | 3707.632 | 4.598333 | 2.488333 | 10.6 | 17.93667 | 68.975 | 58.00833 | 6.026667 | 4.461667 | 0.1243333 | 0.4268333 | 0.01816667 | 0.03866667 | 0.175 | 0.05333333 | 0.065 | 5.246667 | 2.483333 | 98902.09 | 103537 | 105 | 2.69 | 1151 | 234 | 2325 | 2127.77 | 42.21255 | 550 | 0 | 0 | 68.11 | 0 | 0 | 0 | 0 | 0 | 0 | 0 | 0 | 0 | 0 | 0 | 0 | 14.286 | 743.4 | 3999 | 511
2024-03-12 11:00 | 3.666667 | 0.4033333 | 11.16333 | 0.9566667 | 87.47667 | 6.266667 | 0.42 | 11.39667 | 1.036667 | 87.14667 | 54.565 | 9.581667 | 5.738333 | 2.321667 | 10.99333 | 2.155 | 0.04283333 | 0.1156667 | 0.0735 | 0.215 | 0.1783333 | 1.915891 | 0 | 0 | 1007.992 | 0.2718695 | 2699.64 | 0.7281305 | 3707.632 | 4.598333 | 2.488333 | 10.6 | 17.93667 | 68.975 | 58.00833 | 6.026667 | 4.461667 | 0.1243333 | 0.4268333 | 0.01816667 | 0.03866667 | 0.175 | 0.05333333 | 0.065 | 5.246667 | 2.483333 | 99164.2 | 104048 | 105 | 2.69 | 1149 | 235 | 2320 | 2127.77 | 42.31996 | 550 | 0 | 0 | 68.11 | 0 | 0 | 0 | 0 | 0 | 0 | 0 | 0 | 0 | 0 | 0 | 0 | 14.286 | 743.4 | 3999 | 711
2024-03-12 12:00 | 3.666667 | 0.4033333 | 11.16333 | 0.9566667 | 87.47667 | 6.266667 | 0.42 | 11.39667 | 1.036667 | 87.14667 | 54.565 | 9.581667 | 5.738333 | 2.321667 | 10.99333 | 2.155 | 0.04283333 | 0.1156667 | 0.0735 | 0.215 | 0.1783333 | 1.915891 | 0 | 0 | 1007.992 | 0.2718695 | 2699.64 | 0.7281305 | 3707.632 | 4.598333 | 2.488333 | 10.6 | 17.93667 | 68.975 | 58.00833 | 6.026667 | 4.461667 | 0.1243333 | 0.4268333 | 0.01816667 | 0.03866667 | 0.175 | 0.05333333 | 0.065 | 5.246667 | 2.483333 | 98783.11 | 103200 | 107 | 2.7 | 1150 | 232 | 2326 | 2127.77 | 42.09201 | 552 | 0 | 0 | 68.11 | 0 | 0 | 0 | 0 | 0 | 0 | 0 | 0 | 0 | 0 | 0 | 0 | 14.286 | 743.4 | 4000 | 335
2024-03-12 13:00 | 3.666667 | 0.4033333 | 11.16333 | 0.9566667 | 87.47667 | 6.266667 | 0.42 | 11.39667 | 1.036667 | 87.14667 | 54.565 | 9.581667 | 5.738333 | 2.321667 | 10.99333 | 2.155 | 0.04283333 | 0.1156667 | 0.0735 | 0.215 | 0.1783333 | 1.915891 | 0 | 0 | 1007.992 | 0.2718695 | 2699.64 | 0.7281305 | 3707.632 | 4.598333 | 2.488333 | 10.6 | 17.93667 | 68.975 | 58.00833 | 6.026667 | 4.461667 | 0.1243333 | 0.4268333 | 0.01816667 | 0.03866667 | 0.175 | 0.05333333 | 0.065 | 5.246667 | 2.483333 | 97933.69 | 102256 | 107 | 2.7 | 1151 | 231 | 2324 | 2127.77 | 43.09354 | 552 | 0 | 0 | 68.11 | 0 | 0 | 0 | 0 | 0 | 0 | 0 | 0 | 0 | 0 | 0 | 0 | 14.286 | 743.4 | 4000 | 259
2024-03-12 14:00 | 3.666667 | 0.4033333 | 11.16333 | 0.9566667 | 87.47667 | 6.266667 | 0.42 | 11.39667 | 1.036667 | 87.14667 | 54.565 | 9.581667 | 5.738333 | 2.321667 | 10.99333 | 2.155 | 0.04283333 | 0.1156667 | 0.0735 | 0.215 | 0.1783333 | 1.915891 | 0 | 0 | 1007.992 | 0.2718695 | 2699.64 | 0.7281305 | 3707.632 | 4.598333 | 2.488333 | 10.6 | 17.93667 | 68.975 | 58.00833 | 6.026667 | 4.461667 | 0.1243333 | 0.4268333 | 0.01816667 | 0.03866667 | 0.175 | 0.05333333 | 0.065 | 5.246667 | 2.483333 | 97446.11 | 102255 | 108 | 2.67 | 1148 | 232 | 2308 | 2127.77 | 42.64089 | 553 | 0 | 0 | 68.11 | 0 | 0 | 0 | 0 | 0 | 0 | 0 | 0 | 0 | 0 | 0 | 0 | 14.286 | 743.4 | 4000 | 650
2024-03-12 15:00 | 3.666667 | 0.4033333 | 11.16333 | 0.9566667 | 87.47667 | 6.266667 | 0.42 | 11.39667 | 1.036667 | 87.14667 | 54.565 | 9.581667 | 5.738333 | 2.321667 | 10.99333 | 2.155 | 0.04283333 | 0.1156667 | 0.0735 | 0.215 | 0.1783333 | 1.915891 | 0 | 0 | 1007.992 | 0.2718695 | 2699.64 | 0.7281305 | 3707.632 | 4.598333 | 2.488333 | 10.6 | 17.93667 | 68.975 | 58.00833 | 6.026667 | 4.461667 | 0.1243333 | 0.4268333 | 0.01816667 | 0.03866667 | 0.175 | 0.05333333 | 0.065 | 5.246667 | 2.483333 | 96764.4 | 101470 | 100 | 2.65 | 1151 | 232 | 2319 | 2127.77 | 41.84544 | 545 | 0 | 0 | 68.11 | 0 | 0 | 0 | 0 | 0 | 0 | 0 | 0 | 0 | 0 | 0 | 0 | 14.286 | 743.4 | 4000 | 567
2024-03-12 16:00 | 3.666667 | 0.4033333 | 11.16333 | 0.9566667 | 87.47667 | 6.266667 | 0.42 | 11.39667 | 1.036667 | 87.14667 | 54.565 | 9.581667 | 5.738333 | 2.321667 | 10.99333 | 2.155 | 0.04283333 | 0.1156667 | 0.0735 | 0.215 | 0.1783333 | 1.915891 | 0 | 0 | 1007.992 | 0.2718695 | 2699.64 | 0.7281305 | 3707.632 | 4.598333 | 2.488333 | 10.6 | 17.93667 | 68.975 | 58.00833 | 6.026667 | 4.461667 | 0.1243333 | 0.4268333 | 0.01816667 | 0.03866667 | 0.175 | 0.05333333 | 0.065 | 5.246667 | 2.483333 | 96104.87 | 99801 | 100 | 2.63 | 1170 | 232 | 2273 | 2127.77 | 41.73792 | 545 | 0 | 0 | 68.11 | 0 | 0 | 0 | 0 | 0 | 0 | 0 | 0 | 0 | 0 | 0 | 0 | 14.286 | 743.4 | 3670 | 21
2024-03-12 17:00 | 3.666667 | 0.4033333 | 11.16333 | 0.9566667 | 87.47667 | 6.266667 | 0.42 | 11.39667 | 1.036667 | 87.14667 | 54.565 | 9.581667 | 5.738333 | 2.321667 | 10.99333 | 2.155 | 0.04283333 | 0.1156667 | 0.0735 | 0.215 | 0.1783333 | 1.915891 | 0 | 0 | 1007.992 | 0.2718695 | 2699.64 | 0.7281305 | 3707.632 | 4.598333 | 2.488333 | 10.6 | 17.93667 | 68.975 | 58.00833 | 6.026667 | 4.461667 | 0.1243333 | 0.4268333 | 0.01816667 | 0.03866667 | 0.175 | 0.05333333 | 0.065 | 5.246667 | 2.483333 | 99131 | 103188 | 115 | 2.65 | 1152 | 236 | 2318 | 2127.77 | 41.28122 | 560 | 0 | 0 | 68.11 | 0 | 0 | 0 | 0 | 0 | 0 | 0 | 0 | 0 | 0 | 0 | 0 | 14.286 | 743.4 | 4001 | 45
2024-03-12 18:00 | 3.666667 | 0.4033333 | 11.16333 | 0.9566667 | 87.47667 | 6.266667 | 0.42 | 11.39667 | 1.036667 | 87.14667 | 54.565 | 9.581667 | 5.738333 | 2.321667 | 10.99333 | 2.155 | 0.04283333 | 0.1156667 | 0.0735 | 0.215 | 0.1783333 | 1.915891 | 0 | 0 | 1007.992 | 0.2718695 | 2699.64 | 0.7281305 | 3707.632 | 4.598333 | 2.488333 | 10.6 | 17.93667 | 68.975 | 58.00833 | 6.026667 | 4.461667 | 0.1243333 | 0.4268333 | 0.01816667 | 0.03866667 | 0.175 | 0.05333333 | 0.065 | 5.246667 | 2.483333 | 100255.7 | 105086 | 110 | 2.66 | 1150 | 239 | 2321 | 2127.77 | 41.68002 | 555 | 0 | 0 | 68.11 | 0 | 0 | 0 | 0 | 0 | 0 | 0 | 0 | 0 | 0 | 0 | 0 | 14.286 | 743.4 | 3999 | 668
2024-03-12 19:00 | 3.666667 | 0.4033333 | 11.16333 | 0.9566667 | 87.47667 | 6.266667 | 0.42 | 11.39667 | 1.036667 | 87.14667 | 54.565 | 9.581667 | 5.738333 | 2.321667 | 10.99333 | 2.155 | 0.04283333 | 0.1156667 | 0.0735 | 0.215 | 0.1783333 | 1.915891 | 0 | 0 | 1007.992 | 0.2718695 | 2699.64 | 0.7281305 | 3707.632 | 4.598333 | 2.488333 | 10.6 | 17.93667 | 68.975 | 58.00833 | 6.026667 | 4.461667 | 0.1243333 | 0.4268333 | 0.01816667 | 0.03866667 | 0.175 | 0.05333333 | 0.065 | 5.246667 | 2.483333 | 99764.93 | 104870 | 103 | 2.66 | 1150 | 239 | 2313 | 2127.77 | 42.68979 | 548 | 0 | 0 | 68.11 | 0 | 0 | 0 | 0 | 0 | 0 | 0 | 0 | 0 | 0 | 0 | 0 | 14.286 | 743.4 | 4000 | 888
2024-03-12 20:00 | 3.666667 | 0.4033333 | 11.16333 | 0.9566667 | 87.47667 | 6.266667 | 0.42 | 11.39667 | 1.036667 | 87.14667 | 54.565 | 9.581667 | 5.738333 | 2.321667 | 10.99333 | 2.155 | 0.04283333 | 0.1156667 | 0.0735 | 0.215 | 0.1783333 | 1.915891 | 0 | 0 | 1007.992 | 0.2718695 | 2699.64 | 0.7281305 | 3707.632 | 4.598333 | 2.488333 | 10.6 | 17.93667 | 68.975 | 58.00833 | 6.026667 | 4.461667 | 0.1243333 | 0.4268333 | 0.01816667 | 0.03866667 | 0.175 | 0.05333333 | 0.065 | 5.246667 | 2.483333 | 99548.18 | 104315 | 110 | 2.68 | 1151 | 237 | 2319 | 2127.77 | 42.73622 | 555 | 0 | 0 | 68.11 | 0 | 0 | 0 | 0 | 0 | 0 | 0 | 0 | 0 | 0 | 0 | 0 | 14.286 | 743.4 | 3999 | 617
2024-03-12 21:00 | 3.666667 | 0.4033333 | 11.16333 | 0.9566667 | 87.47667 | 6.266667 | 0.42 | 11.39667 | 1.036667 | 87.14667 | 54.565 | 9.581667 | 5.738333 | 2.321667 | 10.99333 | 2.155 | 0.04283333 | 0.1156667 | 0.0735 | 0.215 | 0.1783333 | 1.915891 | 0 | 0 | 1007.992 | 0.2718695 | 2699.64 | 0.7281305 | 3707.632 | 4.598333 | 2.488333 | 10.6 | 17.93667 | 68.975 | 58.00833 | 6.026667 | 4.461667 | 0.1243333 | 0.4268333 | 0.01816667 | 0.03866667 | 0.175 | 0.05333333 | 0.065 | 5.246667 | 2.483333 | 97616.24 | 103071 | 107 | 2.65 | 1151 | 235 | 2301 | 2127.77 | 42.79506 | 552 | 0 | 0 | 68.11 | 0 | 0 | 0 | 0 | 0 | 0 | 0 | 0 | 0 | 0 | 0 | 0 | 14.286 | 743.4 | 4000 | 1169
2024-03-12 22:00 | 3.666667 | 0.4033333 | 11.16333 | 0.9566667 | 87.47667 | 6.266667 | 0.42 | 11.39667 | 1.036667 | 87.14667 | 54.565 | 9.581667 | 5.738333 | 2.321667 | 10.99333 | 2.155 | 0.04283333 | 0.1156667 | 0.0735 | 0.215 | 0.1783333 | 1.915891 | 0 | 0 | 1007.992 | 0.2718695 | 2699.64 | 0.7281305 | 3707.632 | 4.598333 | 2.488333 | 10.6 | 17.93667 | 68.975 | 58.00833 | 6.026667 | 4.461667 | 0.1243333 | 0.4268333 | 0.01816667 | 0.03866667 | 0.175 | 0.05333333 | 0.065 | 5.246667 | 2.483333 | 98545.29 | 103282 | 107 | 2.65 | 1151 | 236 | 2315 | 2127.77 | 43.44169 | 552 | 0 | 0 | 68.11 | 0 | 0 | 0 | 0 | 0 | 0 | 0 | 0 | 0 | 0 | 0 | 0 | 14.286 | 743.4 | 4000 | 592
2024-03-12 23:00 | 3.666667 | 0.4033333 | 11.16333 | 0.9566667 | 87.47667 | 6.266667 | 0.42 | 11.39667 | 1.036667 | 87.14667 | 54.565 | 9.581667 | 5.738333 | 2.321667 | 10.99333 | 2.155 | 0.04283333 | 0.1156667 | 0.0735 | 0.215 | 0.1783333 | 1.915891 | 0 | 0 | 1007.992 | 0.2718695 | 2699.64 | 0.7281305 | 3707.632 | 4.598333 | 2.488333 | 10.6 | 17.93667 | 68.975 | 58.00833 | 6.026667 | 4.461667 | 0.1243333 | 0.4268333 | 0.01816667 | 0.03866667 | 0.175 | 0.05333333 | 0.065 | 5.246667 | 2.483333 | 97976.33 | 103059 | 108 | 2.69 | 1151 | 233 | 2315 | 2127.77 | 43.63801 | 553 | 0 | 0 | 68.11 | 0 | 0 | 0 | 0 | 0 | 0 | 0 | 0 | 0 | 0 | 0 | 0 | 14.286 | 743.4 | 4000 | 870
2024-03-13 | 3.866667 | 0.3966667 | 11.16333 | 0.9666667 | 87.47333 | 6.9 | 0.45 | 11.32667 | 1.036667 | 87.18667 | 54.485 | 9.528333 | 5.683333 | 2.35 | 11.105 | 2.191667 | 0.04333333 | 0.1156667 | 0.07033333 | 0.225 | 0.18 | 1.954875 | 0 | 0 | 1006.317 | 0.2700243 | 2720.447 | 0.7299757 | 3726.764 | 4.588333 | 2.058333 | 10.57 | 17.775 | 69.59667 | 58.27667 | 5.841667 | 4.415 | 0.1228333 | 0.4276667 | 0.023 | 0.03283333 | 0.155 | 0.09666667 | 0.115 | 4.998333 | 2.333333 | 100643.1 | 104840 | 114 | 2.7 | 1158 | 237 | 2320 | 2120.64 | 42.45432 | 559 | 0 | 0 | 82.069 | 0 | 0 | 0 | 0 | 0 | 0 | 0 | 0 | 0 | 0 | 0 | 0 | 13.475 | 746.9 | 3999 | 159
2024-03-13 01:00 | 3.866667 | 0.3966667 | 11.16333 | 0.9666667 | 87.47333 | 6.9 | 0.45 | 11.32667 | 1.036667 | 87.18667 | 54.485 | 9.528333 | 5.683333 | 2.35 | 11.105 | 2.191667 | 0.04333333 | 0.1156667 | 0.07033333 | 0.225 | 0.18 | 1.954875 | 0 | 0 | 1006.317 | 0.2700243 | 2720.447 | 0.7299757 | 3726.764 | 4.588333 | 2.058333 | 10.57 | 17.775 | 69.59667 | 58.27667 | 5.841667 | 4.415 | 0.1228333 | 0.4276667 | 0.023 | 0.03283333 | 0.155 | 0.09666667 | 0.115 | 4.998333 | 2.333333 | 100130.7 | 104840 | 107 | 2.69 | 1150 | 237 | 2318 | 2120.64 | 42.83793 | 552 | 0 | 0 | 82.069 | 0 | 0 | 0 | 0 | 0 | 0 | 0 | 0 | 0 | 0 | 0 | 0 | 13.475 | 746.9 | 4000 | 570
2024-03-13 02:00 | 3.866667 | 0.3966667 | 11.16333 | 0.9666667 | 87.47333 | 6.9 | 0.45 | 11.32667 | 1.036667 | 87.18667 | 54.485 | 9.528333 | 5.683333 | 2.35 | 11.105 | 2.191667 | 0.04333333 | 0.1156667 | 0.07033333 | 0.225 | 0.18 | 1.954875 | 0 | 0 | 1006.317 | 0.2700243 | 2720.447 | 0.7299757 | 3726.764 | 4.588333 | 2.058333 | 10.57 | 17.775 | 69.59667 | 58.27667 | 5.841667 | 4.415 | 0.1228333 | 0.4276667 | 0.023 | 0.03283333 | 0.155 | 0.09666667 | 0.115 | 4.998333 | 2.333333 | 100947.9 | 105207 | 113 | 2.67 | 1151 | 239 | 2322 | 2120.64 | 42.57226 | 558 | 0 | 0 | 82.069 | 0 | 0 | 0 | 0 | 0 | 0 | 0 | 0 | 0 | 0 | 0 | 0 | 13.475 | 746.9 | 3999 | 209
2024-03-13 03:00 | 3.866667 | 0.3966667 | 11.16333 | 0.9666667 | 87.47333 | 6.9 | 0.45 | 11.32667 | 1.036667 | 87.18667 | 54.485 | 9.528333 | 5.683333 | 2.35 | 11.105 | 2.191667 | 0.04333333 | 0.1156667 | 0.07033333 | 0.225 | 0.18 | 1.954875 | 0 | 0 | 1006.317 | 0.2700243 | 2720.447 | 0.7299757 | 3726.764 | 4.588333 | 2.058333 | 10.57 | 17.775 | 69.59667 | 58.27667 | 5.841667 | 4.415 | 0.1228333 | 0.4276667 | 0.023 | 0.03283333 | 0.155 | 0.09666667 | 0.115 | 4.998333 | 2.333333 | 101132 | 105133 | 117 | 2.65 | 1153 | 241 | 2309 | 2120.64 | 42.49833 | 562 | 0 | 0 | 82.069 | 0 | 0 | 0 | 0 | 0 | 0 | 0 | 0 | 0 | 0 | 0 | 0 | 13.475 | 746.9 | 4001 | 0
2024-03-13 04:00 | 3.866667 | 0.3966667 | 11.16333 | 0.9666667 | 87.47333 | 6.9 | 0.45 | 11.32667 | 1.036667 | 87.18667 | 54.485 | 9.528333 | 5.683333 | 2.35 | 11.105 | 2.191667 | 0.04333333 | 0.1156667 | 0.07033333 | 0.225 | 0.18 | 1.954875 | 0 | 0 | 1006.317 | 0.2700243 | 2720.447 | 0.7299757 | 3726.764 | 4.588333 | 2.058333 | 10.57 | 17.775 | 69.59667 | 58.27667 | 5.841667 | 4.415 | 0.1228333 | 0.4276667 | 0.023 | 0.03283333 | 0.155 | 0.09666667 | 0.115 | 4.998333 | 2.333333 | 98424 | 102423 | 119 | 2.64 | 1163 | 237 | 2300 | 2120.64 | 43.36942 | 564 | 0 | 0 | 82.069 | 0 | 0 | 0 | 0 | 0 | 0 | 0 | 0 | 0 | 0 | 0 | 0 | 13.475 | 746.9 | 3999 | 0
2024-03-13 05:00 | 3.866667 | 0.3966667 | 11.16333 | 0.9666667 | 87.47333 | 6.9 | 0.45 | 11.32667 | 1.036667 | 87.18667 | 54.485 | 9.528333 | 5.683333 | 2.35 | 11.105 | 2.191667 | 0.04333333 | 0.1156667 | 0.07033333 | 0.225 | 0.18 | 1.954875 | 0 | 0 | 1006.317 | 0.2700243 | 2720.447 | 0.7299757 | 3726.764 | 4.588333 | 2.058333 | 10.57 | 17.775 | 69.59667 | 58.27667 | 5.841667 | 4.415 | 0.1228333 | 0.4276667 | 0.023 | 0.03283333 | 0.155 | 0.09666667 | 0.115 | 4.998333 | 2.333333 | 99355 | 103254 | 123 | 2.68 | 1165 | 237 | 2290 | 2120.64 | 42.62636 | 568 | 0 | 0 | 82.069 | 0 | 0 | 0 | 0 | 0 | 0 | 0 | 0 | 0 | 0 | 0 | 0 | 13.475 | 746.9 | 3899 | 0
2024-03-13 06:00 | 3.866667 | 0.3966667 | 11.16333 | 0.9666667 | 87.47333 | 6.9 | 0.45 | 11.32667 | 1.036667 | 87.18667 | 54.485 | 9.528333 | 5.683333 | 2.35 | 11.105 | 2.191667 | 0.04333333 | 0.1156667 | 0.07033333 | 0.225 | 0.18 | 1.954875 | 0 | 0 | 1006.317 | 0.2700243 | 2720.447 | 0.7299757 | 3726.764 | 4.588333 | 2.058333 | 10.57 | 17.775 | 69.59667 | 58.27667 | 5.841667 | 4.415 | 0.1228333 | 0.4276667 | 0.023 | 0.03283333 | 0.155 | 0.09666667 | 0.115 | 4.998333 | 2.333333 | 100951 | 104850 | 115 | 2.65 | 1156 | 230 | 2293 | 2120.64 | 41.94826 | 560 | 0 | 0 | 82.069 | 0 | 0 | 0 | 0 | 0 | 0 | 0 | 0 | 0 | 0 | 0 | 0 | 13.475 | 746.9 | 3899 | 0
2024-03-13 07:00 | 3.866667 | 0.3966667 | 11.16333 | 0.9666667 | 87.47333 | 6.9 | 0.45 | 11.32667 | 1.036667 | 87.18667 | 54.485 | 9.528333 | 5.683333 | 2.35 | 11.105 | 2.191667 | 0.04333333 | 0.1156667 | 0.07033333 | 0.225 | 0.18 | 1.954875 | 0 | 0 | 1006.317 | 0.2700243 | 2720.447 | 0.7299757 | 3726.764 | 4.588333 | 2.058333 | 10.57 | 17.775 | 69.59667 | 58.27667 | 5.841667 | 4.415 | 0.1228333 | 0.4276667 | 0.023 | 0.03283333 | 0.155 | 0.09666667 | 0.115 | 4.998333 | 2.333333 | 100707.6 | 105177 | 110 | 2.71 | 1148 | 236 | 2319 | 2120.64 | 41.02267 | 555 | 0 | 0 | 82.069 | 0 | 0 | 0 | 0 | 0 | 0 | 0 | 0 | 0 | 0 | 0 | 0 | 13.475 | 746.9 | 3989 | 386
2024-03-13 08:00 | 3.866667 | 0.3966667 | 11.16333 | 0.9666667 | 87.47333 | 6.9 | 0.45 | 11.32667 | 1.036667 | 87.18667 | 54.485 | 9.528333 | 5.683333 | 2.35 | 11.105 | 2.191667 | 0.04333333 | 0.1156667 | 0.07033333 | 0.225 | 0.18 | 1.954875 | 0 | 0 | 1006.317 | 0.2700243 | 2720.447 | 0.7299757 | 3726.764 | 4.588333 | 2.058333 | 10.57 | 17.775 | 69.59667 | 58.27667 | 5.841667 | 4.415 | 0.1228333 | 0.4276667 | 0.023 | 0.03283333 | 0.155 | 0.09666667 | 0.115 | 4.998333 | 2.333333 | 98844.56 | 104147 | 105 | 2.7 | 1150 | 234 | 2310 | 2120.64 | 41.43812 | 550 | 0 | 0 | 82.069 | 0 | 0 | 0 | 0 | 0 | 0 | 0 | 0 | 0 | 0 | 0 | 0 | 13.475 | 746.9 | 4002 | 1045
2024-03-13 09:00 | 3.866667 | 0.3966667 | 11.16333 | 0.9666667 | 87.47333 | 6.9 | 0.45 | 11.32667 | 1.036667 | 87.18667 | 54.485 | 9.528333 | 5.683333 | 2.35 | 11.105 | 2.191667 | 0.04333333 | 0.1156667 | 0.07033333 | 0.225 | 0.18 | 1.954875 | 0 | 0 | 1006.317 | 0.2700243 | 2720.447 | 0.7299757 | 3726.764 | 4.588333 | 2.058333 | 10.57 | 17.775 | 69.59667 | 58.27667 | 5.841667 | 4.415 | 0.1228333 | 0.4276667 | 0.023 | 0.03283333 | 0.155 | 0.09666667 | 0.115 | 4.998333 | 2.333333 | 99519.42 | 104733 | 105 | 2.69 | 1151 | 237 | 2310 | 2120.64 | 42.09318 | 550 | 0 | 0 | 82.069 | 0 | 0 | 0 | 0 | 0 | 0 | 0 | 0 | 0 | 0 | 0 | 0 | 13.475 | 746.9 | 3999 | 976
2024-03-13 10:00 | 3.866667 | 0.3966667 | 11.16333 | 0.9666667 | 87.47333 | 6.9 | 0.45 | 11.32667 | 1.036667 | 87.18667 | 54.485 | 9.528333 | 5.683333 | 2.35 | 11.105 | 2.191667 | 0.04333333 | 0.1156667 | 0.07033333 | 0.225 | 0.18 | 1.954875 | 0 | 0 | 1006.317 | 0.2700243 | 2720.447 | 0.7299757 | 3726.764 | 4.588333 | 2.058333 | 10.57 | 17.775 | 69.59667 | 58.27667 | 5.841667 | 4.415 | 0.1228333 | 0.4276667 | 0.023 | 0.03283333 | 0.155 | 0.09666667 | 0.115 | 4.998333 | 2.333333 | 98843.73 | 104128 | 103 | 2.68 | 1149 | 236 | 2306 | 2120.64 | 41.88602 | 548 | 0 | 0 | 82.069 | 0 | 0 | 0 | 0 | 0 | 0 | 0 | 0 | 0 | 0 | 0 | 0 | 13.475 | 746.9 | 4000 | 1032
2024-03-13 11:00 | 3.866667 | 0.3966667 | 11.16333 | 0.9666667 | 87.47333 | 6.9 | 0.45 | 11.32667 | 1.036667 | 87.18667 | 54.485 | 9.528333 | 5.683333 | 2.35 | 11.105 | 2.191667 | 0.04333333 | 0.1156667 | 0.07033333 | 0.225 | 0.18 | 1.954875 | 0 | 0 | 1006.317 | 0.2700243 | 2720.447 | 0.7299757 | 3726.764 | 4.588333 | 2.058333 | 10.57 | 17.775 | 69.59667 | 58.27667 | 5.841667 | 4.415 | 0.1228333 | 0.4276667 | 0.023 | 0.03283333 | 0.155 | 0.09666667 | 0.115 | 4.998333 | 2.333333 | 98147.27 | 102823 | 105 | 2.65 | 1151 | 235 | 2321 | 2120.64 | 41.85675 | 550 | 0 | 0 | 82.069 | 0 | 0 | 0 | 0 | 0 | 0 | 0 | 0 | 0 | 0 | 0 | 0 | 13.475 | 746.9 | 4000 | 543
2024-03-13 12:00 | 3.866667 | 0.3966667 | 11.16333 | 0.9666667 | 87.47333 | 6.9 | 0.45 | 11.32667 | 1.036667 | 87.18667 | 54.485 | 9.528333 | 5.683333 | 2.35 | 11.105 | 2.191667 | 0.04333333 | 0.1156667 | 0.07033333 | 0.225 | 0.18 | 1.954875 | 0 | 0 | 1006.317 | 0.2700243 | 2720.447 | 0.7299757 | 3726.764 | 4.588333 | 2.058333 | 10.57 | 17.775 | 69.59667 | 58.27667 | 5.841667 | 4.415 | 0.1228333 | 0.4276667 | 0.023 | 0.03283333 | 0.155 | 0.09666667 | 0.115 | 4.998333 | 2.333333 | 97084.13 | 101730 | 107 | 2.67 | 1151 | 231 | 2321 | 2120.64 | 42.35079 | 552 | 0 | 0 | 82.069 | 0 | 0 | 0 | 0 | 0 | 0 | 0 | 0 | 0 | 0 | 0 | 0 | 13.475 | 746.9 | 4000 | 519
2024-03-13 13:00 | 3.866667 | 0.3966667 | 11.16333 | 0.9666667 | 87.47333 | 6.9 | 0.45 | 11.32667 | 1.036667 | 87.18667 | 54.485 | 9.528333 | 5.683333 | 2.35 | 11.105 | 2.191667 | 0.04333333 | 0.1156667 | 0.07033333 | 0.225 | 0.18 | 1.954875 | 0 | 0 | 1006.317 | 0.2700243 | 2720.447 | 0.7299757 | 3726.764 | 4.588333 | 2.058333 | 10.57 | 17.775 | 69.59667 | 58.27667 | 5.841667 | 4.415 | 0.1228333 | 0.4276667 | 0.023 | 0.03283333 | 0.155 | 0.09666667 | 0.115 | 4.998333 | 2.333333 | 100929.4 | 105303 | 110 | 2.66 | 1150 | 240 | 2327 | 2120.64 | 43.36142 | 555 | 0 | 0 | 82.069 | 0 | 0 | 0 | 0 | 0 | 0 | 0 | 0 | 0 | 0 | 0 | 0 | 13.475 | 746.9 | 3999 | 301
2024-03-13 14:00 | 3.866667 | 0.3966667 | 11.16333 | 0.9666667 | 87.47333 | 6.9 | 0.45 | 11.32667 | 1.036667 | 87.18667 | 54.485 | 9.528333 | 5.683333 | 2.35 | 11.105 | 2.191667 | 0.04333333 | 0.1156667 | 0.07033333 | 0.225 | 0.18 | 1.954875 | 0 | 0 | 1006.317 | 0.2700243 | 2720.447 | 0.7299757 | 3726.764 | 4.588333 | 2.058333 | 10.57 | 17.775 | 69.59667 | 58.27667 | 5.841667 | 4.415 | 0.1228333 | 0.4276667 | 0.023 | 0.03283333 | 0.155 | 0.09666667 | 0.115 | 4.998333 | 2.333333 | 100553.6 | 104754 | 112 | 2.66 | 1151 | 239 | 2329 | 2120.64 | 43.64222 | 557 | 0 | 0 | 82.069 | 0 | 0 | 0 | 0 | 0 | 0 | 0 | 0 | 0 | 0 | 0 | 0 | 13.475 | 746.9 | 4000 | 161
2024-03-13 15:00 | 3.866667 | 0.3966667 | 11.16333 | 0.9666667 | 87.47333 | 6.9 | 0.45 | 11.32667 | 1.036667 | 87.18667 | 54.485 | 9.528333 | 5.683333 | 2.35 | 11.105 | 2.191667 | 0.04333333 | 0.1156667 | 0.07033333 | 0.225 | 0.18 | 1.954875 | 0 | 0 | 1006.317 | 0.2700243 | 2720.447 | 0.7299757 | 3726.764 | 4.588333 | 2.058333 | 10.57 | 17.775 | 69.59667 | 58.27667 | 5.841667 | 4.415 | 0.1228333 | 0.4276667 | 0.023 | 0.03283333 | 0.155 | 0.09666667 | 0.115 | 4.998333 | 2.333333 | 100069.6 | 104305 | 110 | 2.64 | 1151 | 239 | 2334 | 2120.64 | 42.38854 | 555 | 0 | 0 | 82.069 | 0 | 0 | 0 | 0 | 0 | 0 | 0 | 0 | 0 | 0 | 0 | 0 | 13.475 | 746.9 | 3999 | 190
2024-03-13 16:00 | 3.866667 | 0.3966667 | 11.16333 | 0.9666667 | 87.47333 | 6.9 | 0.45 | 11.32667 | 1.036667 | 87.18667 | 54.485 | 9.528333 | 5.683333 | 2.35 | 11.105 | 2.191667 | 0.04333333 | 0.1156667 | 0.07033333 | 0.225 | 0.18 | 1.954875 | 0 | 0 | 1006.317 | 0.2700243 | 2720.447 | 0.7299757 | 3726.764 | 4.588333 | 2.058333 | 10.57 | 17.775 | 69.59667 | 58.27667 | 5.841667 | 4.415 | 0.1228333 | 0.4276667 | 0.023 | 0.03283333 | 0.155 | 0.09666667 | 0.115 | 4.998333 | 2.333333 | 98565.96 | 103171 | 105 | 2.67 | 1149 | 235 | 2335 | 2120.64 | 41.50334 | 550 | 0 | 0 | 82.069 | 0 | 0 | 0 | 0 | 0 | 0 | 0 | 0 | 0 | 0 | 0 | 0 | 13.475 | 746.9 | 3999 | 487
2024-03-13 17:00 | 3.866667 | 0.3966667 | 11.16333 | 0.9666667 | 87.47333 | 6.9 | 0.45 | 11.32667 | 1.036667 | 87.18667 | 54.485 | 9.528333 | 5.683333 | 2.35 | 11.105 | 2.191667 | 0.04333333 | 0.1156667 | 0.07033333 | 0.225 | 0.18 | 1.954875 | 0 | 0 | 1006.317 | 0.2700243 | 2720.447 | 0.7299757 | 3726.764 | 4.588333 | 2.058333 | 10.57 | 17.775 | 69.59667 | 58.27667 | 5.841667 | 4.415 | 0.1228333 | 0.4276667 | 0.023 | 0.03283333 | 0.155 | 0.09666667 | 0.115 | 4.998333 | 2.333333 | 95732.18 | 100948 | 103 | 2.64 | 1151 | 232 | 2313 | 2120.64 | 41.63379 | 548 | 0 | 0 | 82.069 | 0 | 0 | 0 | 0 | 0 | 0 | 0 | 0 | 0 | 0 | 0 | 0 | 13.475 | 746.9 | 4000 | 977
2024-03-13 18:00 | 3.866667 | 0.3966667 | 11.16333 | 0.9666667 | 87.47333 | 6.9 | 0.45 | 11.32667 | 1.036667 | 87.18667 | 54.485 | 9.528333 | 5.683333 | 2.35 | 11.105 | 2.191667 | 0.04333333 | 0.1156667 | 0.07033333 | 0.225 | 0.18 | 1.954875 | 0 | 0 | 1006.317 | 0.2700243 | 2720.447 | 0.7299757 | 3726.764 | 4.588333 | 2.058333 | 10.57 | 17.775 | 69.59667 | 58.27667 | 5.841667 | 4.415 | 0.1228333 | 0.4276667 | 0.023 | 0.03283333 | 0.155 | 0.09666667 | 0.115 | 4.998333 | 2.333333 | 97216.8 | 102460 | 102 | 2.65 | 1151 | 234 | 2323 | 2120.64 | 42.8374 | 547 | 0 | 0 | 82.069 | 0 | 0 | 0 | 0 | 0 | 0 | 0 | 0 | 0 | 0 | 0 | 0 | 13.475 | 746.9 | 4000 | 999
2024-03-13 19:00 | 3.866667 | 0.3966667 | 11.16333 | 0.9666667 | 87.47333 | 6.9 | 0.45 | 11.32667 | 1.036667 | 87.18667 | 54.485 | 9.528333 | 5.683333 | 2.35 | 11.105 | 2.191667 | 0.04333333 | 0.1156667 | 0.07033333 | 0.225 | 0.18 | 1.954875 | 0 | 0 | 1006.317 | 0.2700243 | 2720.447 | 0.7299757 | 3726.764 | 4.588333 | 2.058333 | 10.57 | 17.775 | 69.59667 | 58.27667 | 5.841667 | 4.415 | 0.1228333 | 0.4276667 | 0.023 | 0.03283333 | 0.155 | 0.09666667 | 0.115 | 4.998333 | 2.333333 | 97783.44 | 103338 | 102 | 2.64 | 1150 | 237 | 2316 | 2120.64 | 42.51252 | 547 | 0 | 0 | 82.069 | 0 | 0 | 0 | 0 | 0 | 0 | 0 | 0 | 0 | 0 | 0 | 0 | 13.475 | 746.9 | 3999 | 1250
2024-03-13 20:00 | 3.866667 | 0.3966667 | 11.16333 | 0.9666667 | 87.47333 | 6.9 | 0.45 | 11.32667 | 1.036667 | 87.18667 | 54.485 | 9.528333 | 5.683333 | 2.35 | 11.105 | 2.191667 | 0.04333333 | 0.1156667 | 0.07033333 | 0.225 | 0.18 | 1.954875 | 0 | 0 | 1006.317 | 0.2700243 | 2720.447 | 0.7299757 | 3726.764 | 4.588333 | 2.058333 | 10.57 | 17.775 | 69.59667 | 58.27667 | 5.841667 | 4.415 | 0.1228333 | 0.4276667 | 0.023 | 0.03283333 | 0.155 | 0.09666667 | 0.115 | 4.998333 | 2.333333 | 98423.44 | 104315 | 100 | 2.66 | 1151 | 238 | 2302 | 2120.64 | 43.63101 | 545 | 0 | 0 | 82.069 | 0 | 0 | 0 | 0 | 0 | 0 | 0 | 0 | 0 | 0 | 0 | 0 | 13.475 | 746.9 | 4000 | 1520
2024-03-13 21:00 | 3.866667 | 0.3966667 | 11.16333 | 0.9666667 | 87.47333 | 6.9 | 0.45 | 11.32667 | 1.036667 | 87.18667 | 54.485 | 9.528333 | 5.683333 | 2.35 | 11.105 | 2.191667 | 0.04333333 | 0.1156667 | 0.07033333 | 0.225 | 0.18 | 1.954875 | 0 | 0 | 1006.317 | 0.2700243 | 2720.447 | 0.7299757 | 3726.764 | 4.588333 | 2.058333 | 10.57 | 17.775 | 69.59667 | 58.27667 | 5.841667 | 4.415 | 0.1228333 | 0.4276667 | 0.023 | 0.03283333 | 0.155 | 0.09666667 | 0.115 | 4.998333 | 2.333333 | 99120 | 104911 | 95 | 2.68 | 1150 | 238 | 2300 | 2120.64 | 43.00226 | 540 | 0 | 0 | 82.069 | 0 | 0 | 0 | 0 | 0 | 0 | 0 | 0 | 0 | 0 | 0 | 0 | 13.475 | 746.9 | 3999 | 1440
2024-03-13 22:00 | 3.866667 | 0.3966667 | 11.16333 | 0.9666667 | 87.47333 | 6.9 | 0.45 | 11.32667 | 1.036667 | 87.18667 | 54.485 | 9.528333 | 5.683333 | 2.35 | 11.105 | 2.191667 | 0.04333333 | 0.1156667 | 0.07033333 | 0.225 | 0.18 | 1.954875 | 0 | 0 | 1006.317 | 0.2700243 | 2720.447 | 0.7299757 | 3726.764 | 4.588333 | 2.058333 | 10.57 | 17.775 | 69.59667 | 58.27667 | 5.841667 | 4.415 | 0.1228333 | 0.4276667 | 0.023 | 0.03283333 | 0.155 | 0.09666667 | 0.115 | 4.998333 | 2.333333 | 99998.96 | 104716 | 112 | 2.67 | 1152 | 238 | 2317 | 2120.64 | 42.99506 | 557 | 0 | 0 | 82.069 | 0 | 0 | 0 | 0 | 0 | 0 | 0 | 0 | 0 | 0 | 0 | 0 | 13.475 | 746.9 | 3999 | 577
2024-03-13 23:00 | 3.866667 | 0.3966667 | 11.16333 | 0.9666667 | 87.47333 | 6.9 | 0.45 | 11.32667 | 1.036667 | 87.18667 | 54.485 | 9.528333 | 5.683333 | 2.35 | 11.105 | 2.191667 | 0.04333333 | 0.1156667 | 0.07033333 | 0.225 | 0.18 | 1.954875 | 0 | 0 | 1006.317 | 0.2700243 | 2720.447 | 0.7299757 | 3726.764 | 4.588333 | 2.058333 | 10.57 | 17.775 | 69.59667 | 58.27667 | 5.841667 | 4.415 | 0.1228333 | 0.4276667 | 0.023 | 0.03283333 | 0.155 | 0.09666667 | 0.115 | 4.998333 | 2.333333 | 100140.6 | 104396 | 112 | 2.67 | 1153 | 237 | 2320 | 2120.64 | 43.08833 | 557 | 0 | 0 | 82.069 | 0 | 0 | 0 | 0 | 0 | 0 | 0 | 0 | 0 | 0 | 0 | 0 | 13.475 | 746.9 | 3999 | 206
2024-03-15 | 3.65 | 0.4025 | 11.0275 | 0.9575 | 87.6125 | 6.733333 | 0.44 | 11.23333 | 1.02 | 87.30667 | 54.28667 | 9.616667 | 5.75 | 2.325 | 11.44667 | 2.185 | 0.04333333 | 0.102 | 0.06483333 | 0.1466667 | 0.1916667 | 1.99072 | 0 | 0 | 1016.494 | 0.2762728 | 2662.819 | 0.7237272 | 3679.313 | 4.848333 | 1.958333 | 10.69083 | 17.74 | 69.61083 | 58.11667 | 5.988333 | 4.368333 | 0.1353333 | 0.4145 | 0.02483333 | 0.0285 | 0.1016667 | 0.19 | 0.08666667 | 5.246667 | 2.35 | 100357 | 104748 | 107 | 2.69 | 1153 | 237 | 2321 | 2089.27 | 42.06928 | 557 | 0 | 0 | 38.679 | 0 | 0 | 0 | 0 | 0 | 0 | 0 | 0 | 0 | 0 | 0 | 0 | 5.961 | 747.37 | 3999 | 315
2024-03-15 01:00 | 3.65 | 0.4025 | 11.0275 | 0.9575 | 87.6125 | 6.733333 | 0.44 | 11.23333 | 1.02 | 87.30667 | 54.28667 | 9.616667 | 5.75 | 2.325 | 11.44667 | 2.185 | 0.04333333 | 0.102 | 0.06483333 | 0.1466667 | 0.1916667 | 1.99072 | 0 | 0 | 1016.494 | 0.2762728 | 2662.819 | 0.7237272 | 3679.313 | 4.848333 | 1.958333 | 10.69083 | 17.74 | 69.61083 | 58.11667 | 5.988333 | 4.368333 | 0.1353333 | 0.4145 | 0.02483333 | 0.0285 | 0.1016667 | 0.19 | 0.08666667 | 5.246667 | 2.35 | 100244 | 104640 | 109 | 2.66 | 1149 | 238 | 2326 | 2089.27 | 40.90492 | 554 | 0 | 0 | 38.679 | 0 | 0 | 0 | 0 | 0 | 0 | 0 | 0 | 0 | 0 | 0 | 0 | 5.961 | 747.37 | 3999 | 319
2024-03-15 02:00 | 3.65 | 0.4025 | 11.0275 | 0.9575 | 87.6125 | 6.733333 | 0.44 | 11.23333 | 1.02 | 87.30667 | 54.28667 | 9.616667 | 5.75 | 2.325 | 11.44667 | 2.185 | 0.04333333 | 0.102 | 0.06483333 | 0.1466667 | 0.1916667 | 1.99072 | 0 | 0 | 1016.494 | 0.2762728 | 2662.819 | 0.7237272 | 3679.313 | 4.848333 | 1.958333 | 10.69083 | 17.74 | 69.61083 | 58.11667 | 5.988333 | 4.368333 | 0.1353333 | 0.4145 | 0.02483333 | 0.0285 | 0.1016667 | 0.19 | 0.08666667 | 5.246667 | 2.35 | 100331.1 | 104916 | 110 | 2.67 | 1149 | 238 | 2325 | 2089.27 | 41.28959 | 555 | 0 | 0 | 38.679 | 0 | 0 | 0 | 0 | 0 | 0 | 0 | 0 | 0 | 0 | 0 | 0 | 5.961 | 747.37 | 4000 | 470
2024-03-15 03:00 | 3.65 | 0.4025 | 11.0275 | 0.9575 | 87.6125 | 6.733333 | 0.44 | 11.23333 | 1.02 | 87.30667 | 54.28667 | 9.616667 | 5.75 | 2.325 | 11.44667 | 2.185 | 0.04333333 | 0.102 | 0.06483333 | 0.1466667 | 0.1916667 | 1.99072 | 0 | 0 | 1016.494 | 0.2762728 | 2662.819 | 0.7237272 | 3679.313 | 4.848333 | 1.958333 | 10.69083 | 17.74 | 69.61083 | 58.11667 | 5.988333 | 4.368333 | 0.1353333 | 0.4145 | 0.02483333 | 0.0285 | 0.1016667 | 0.19 | 0.08666667 | 5.246667 | 2.35 | 100696 | 104695 | 115 | 2.66 | 1148 | 238 | 2325 | 2089.27 | 41.49105 | 560 | 0 | 0 | 38.679 | 0 | 0 | 0 | 0 | 0 | 0 | 0 | 0 | 0 | 0 | 0 | 0 | 5.961 | 747.37 | 3999 | 0
2024-03-15 04:00 | 3.65 | 0.4025 | 11.0275 | 0.9575 | 87.6125 | 6.733333 | 0.44 | 11.23333 | 1.02 | 87.30667 | 54.28667 | 9.616667 | 5.75 | 2.325 | 11.44667 | 2.185 | 0.04333333 | 0.102 | 0.06483333 | 0.1466667 | 0.1916667 | 1.99072 | 0 | 0 | 1016.494 | 0.2762728 | 2662.819 | 0.7237272 | 3679.313 | 4.848333 | 1.958333 | 10.69083 | 17.74 | 69.61083 | 58.11667 | 5.988333 | 4.368333 | 0.1353333 | 0.4145 | 0.02483333 | 0.0285 | 0.1016667 | 0.19 | 0.08666667 | 5.246667 | 2.35 | 100981 | 104981 | 118 | 2.69 | 1163 | 239 | 2330 | 2089.27 | 41.47816 | 563 | 0 | 0 | 38.679 | 0 | 0 | 0 | 0 | 0 | 0 | 0 | 0 | 0 | 0 | 0 | 0 | 5.961 | 747.37 | 4000 | 0
2024-03-15 05:00 | 3.65 | 0.4025 | 11.0275 | 0.9575 | 87.6125 | 6.733333 | 0.44 | 11.23333 | 1.02 | 87.30667 | 54.28667 | 9.616667 | 5.75 | 2.325 | 11.44667 | 2.185 | 0.04333333 | 0.102 | 0.06483333 | 0.1466667 | 0.1916667 | 1.99072 | 0 | 0 | 1016.494 | 0.2762728 | 2662.819 | 0.7237272 | 3679.313 | 4.848333 | 1.958333 | 10.69083 | 17.74 | 69.61083 | 58.11667 | 5.988333 | 4.368333 | 0.1353333 | 0.4145 | 0.02483333 | 0.0285 | 0.1016667 | 0.19 | 0.08666667 | 5.246667 | 2.35 | 100339 | 104257 | 125 | 2.69 | 1162 | 237 | 2302 | 2089.27 | 42.48425 | 575 | 0 | 0 | 38.679 | 0 | 0 | 0 | 0 | 0 | 0 | 0 | 0 | 0 | 0 | 0 | 0 | 5.961 | 747.37 | 3918 | 0
2024-03-15 06:00 | 3.65 | 0.4025 | 11.0275 | 0.9575 | 87.6125 | 6.733333 | 0.44 | 11.23333 | 1.02 | 87.30667 | 54.28667 | 9.616667 | 5.75 | 2.325 | 11.44667 | 2.185 | 0.04333333 | 0.102 | 0.06483333 | 0.1466667 | 0.1916667 | 1.99072 | 0 | 0 | 1016.494 | 0.2762728 | 2662.819 | 0.7237272 | 3679.313 | 4.848333 | 1.958333 | 10.69083 | 17.74 | 69.61083 | 58.11667 | 5.988333 | 4.368333 | 0.1353333 | 0.4145 | 0.02483333 | 0.0285 | 0.1016667 | 0.19 | 0.08666667 | 5.246667 | 2.35 | 98476 | 102176 | 119 | 2.67 | 1166 | 235 | 2282 | 2089.27 | 42.65176 | 569 | 0 | 0 | 38.679 | 0 | 0 | 0 | 0 | 0 | 0 | 0 | 0 | 0 | 0 | 0 | 0 | 5.961 | 747.37 | 3700 | 0
2024-03-15 07:00 | 3.65 | 0.4025 | 11.0275 | 0.9575 | 87.6125 | 6.733333 | 0.44 | 11.23333 | 1.02 | 87.30667 | 54.28667 | 9.616667 | 5.75 | 2.325 | 11.44667 | 2.185 | 0.04333333 | 0.102 | 0.06483333 | 0.1466667 | 0.1916667 | 1.99072 | 0 | 0 | 1016.494 | 0.2762728 | 2662.819 | 0.7237272 | 3679.313 | 4.848333 | 1.958333 | 10.69083 | 17.74 | 69.61083 | 58.11667 | 5.988333 | 4.368333 | 0.1353333 | 0.4145 | 0.02483333 | 0.0285 | 0.1016667 | 0.19 | 0.08666667 | 5.246667 | 2.35 | 94409 | 98110 | 119 | 2.56 | 1165 | 232 | 2259 | 2089.27 | 40.62716 | 569 | 0 | 0 | 38.679 | 0 | 0 | 0 | 0 | 0 | 0 | 0 | 0 | 0 | 0 | 0 | 0 | 5.961 | 747.37 | 3701 | 0
2024-03-15 09:00 | 3.65 | 0.4025 | 11.0275 | 0.9575 | 87.6125 | 6.733333 | 0.44 | 11.23333 | 1.02 | 87.30667 | 54.28667 | 9.616667 | 5.75 | 2.325 | 11.44667 | 2.185 | 0.04333333 | 0.102 | 0.06483333 | 0.1466667 | 0.1916667 | 1.99072 | 0 | 0 | 1016.494 | 0.2762728 | 2662.819 | 0.7237272 | 3679.313 | 4.848333 | 1.958333 | 10.69083 | 17.74 | 69.61083 | 58.11667 | 5.988333 | 4.368333 | 0.1353333 | 0.4145 | 0.02483333 | 0.0285 | 0.1016667 | 0.19 | 0.08666667 | 5.246667 | 2.35 | 100580 | 104278 | 125 | 2.65 | 1158 | 240 | 2297 | 2089.27 | 41.96927 | 575 | 0 | 0 | 38.679 | 0 | 0 | 0 | 0 | 0 | 0 | 0 | 0 | 0 | 0 | 0 | 0 | 5.961 | 747.37 | 3698 | 0
2024-03-15 10:00 | 3.65 | 0.4025 | 11.0275 | 0.9575 | 87.6125 | 6.733333 | 0.44 | 11.23333 | 1.02 | 87.30667 | 54.28667 | 9.616667 | 5.75 | 2.325 | 11.44667 | 2.185 | 0.04333333 | 0.102 | 0.06483333 | 0.1466667 | 0.1916667 | 1.99072 | 0 | 0 | 1016.494 | 0.2762728 | 2662.819 | 0.7237272 | 3679.313 | 4.848333 | 1.958333 | 10.69083 | 17.74 | 69.61083 | 58.11667 | 5.988333 | 4.368333 | 0.1353333 | 0.4145 | 0.02483333 | 0.0285 | 0.1016667 | 0.19 | 0.08666667 | 5.246667 | 2.35 | 100574 | 104274 | 115 | 2.69 | 1150 | 236 | 2316 | 2089.27 | 42.13691 | 565 | 0 | 0 | 38.679 | 0 | 0 | 0 | 0 | 0 | 0 | 0 | 0 | 0 | 0 | 0 | 0 | 5.961 | 747.37 | 3700 | 0
2024-03-15 11:00 | 3.65 | 0.4025 | 11.0275 | 0.9575 | 87.6125 | 6.733333 | 0.44 | 11.23333 | 1.02 | 87.30667 | 54.28667 | 9.616667 | 5.75 | 2.325 | 11.44667 | 2.185 | 0.04333333 | 0.102 | 0.06483333 | 0.1466667 | 0.1916667 | 1.99072 | 0 | 0 | 1016.494 | 0.2762728 | 2662.819 | 0.7237272 | 3679.313 | 4.848333 | 1.958333 | 10.69083 | 17.74 | 69.61083 | 58.11667 | 5.988333 | 4.368333 | 0.1353333 | 0.4145 | 0.02483333 | 0.0285 | 0.1016667 | 0.19 | 0.08666667 | 5.246667 | 2.35 | 99429 | 103129 | 113 | 2.65 | 1159 | 237 | 2324 | 2089.27 | 41.57044 | 563 | 0 | 0 | 38.679 | 0 | 0 | 0 | 0 | 0 | 0 | 0 | 0 | 0 | 0 | 0 | 0 | 5.961 | 747.37 | 3700 | 0
2024-03-15 12:00 | 3.65 | 0.4025 | 11.0275 | 0.9575 | 87.6125 | 6.733333 | 0.44 | 11.23333 | 1.02 | 87.30667 | 54.28667 | 9.616667 | 5.75 | 2.325 | 11.44667 | 2.185 | 0.04333333 | 0.102 | 0.06483333 | 0.1466667 | 0.1916667 | 1.99072 | 0 | 0 | 1016.494 | 0.2762728 | 2662.819 | 0.7237272 | 3679.313 | 4.848333 | 1.958333 | 10.69083 | 17.74 | 69.61083 | 58.11667 | 5.988333 | 4.368333 | 0.1353333 | 0.4145 | 0.02483333 | 0.0285 | 0.1016667 | 0.19 | 0.08666667 | 5.246667 | 2.35 | 99424.91 | 103336 | 112 | 2.66 | 1150 | 236 | 2332 | 2089.27 | 41.55093 | 562 | 0 | 0 | 38.679 | 0 | 0 | 0 | 0 | 0 | 0 | 0 | 0 | 0 | 0 | 0 | 0 | 5.961 | 747.37 | 3763 | 119
2024-03-15 13:00 | 3.65 | 0.4025 | 11.0275 | 0.9575 | 87.6125 | 6.733333 | 0.44 | 11.23333 | 1.02 | 87.30667 | 54.28667 | 9.616667 | 5.75 | 2.325 | 11.44667 | 2.185 | 0.04333333 | 0.102 | 0.06483333 | 0.1466667 | 0.1916667 | 1.99072 | 0 | 0 | 1016.494 | 0.2762728 | 2662.819 | 0.7237272 | 3679.313 | 4.848333 | 1.958333 | 10.69083 | 17.74 | 69.61083 | 58.11667 | 5.988333 | 4.368333 | 0.1353333 | 0.4145 | 0.02483333 | 0.0285 | 0.1016667 | 0.19 | 0.08666667 | 5.246667 | 2.35 | 98698.16 | 103012 | 109 | 2.64 | 1149 | 236 | 2330 | 2089.27 | 42.23818 | 559 | 0 | 0 | 38.679 | 0 | 0 | 0 | 0 | 0 | 0 | 0 | 0 | 0 | 0 | 0 | 0 | 5.961 | 747.37 | 3999 | 253
2024-03-15 14:00 | 3.65 | 0.4025 | 11.0275 | 0.9575 | 87.6125 | 6.733333 | 0.44 | 11.23333 | 1.02 | 87.30667 | 54.28667 | 9.616667 | 5.75 | 2.325 | 11.44667 | 2.185 | 0.04333333 | 0.102 | 0.06483333 | 0.1466667 | 0.1916667 | 1.99072 | 0 | 0 | 1016.494 | 0.2762728 | 2662.819 | 0.7237272 | 3679.313 | 4.848333 | 1.958333 | 10.69083 | 17.74 | 69.61083 | 58.11667 | 5.988333 | 4.368333 | 0.1353333 | 0.4145 | 0.02483333 | 0.0285 | 0.1016667 | 0.19 | 0.08666667 | 5.246667 | 2.35 | 98704.13 | 103006 | 110 | 2.64 | 1149 | 236 | 2330 | 2089.27 | 42.30502 | 560 | 0 | 0 | 38.679 | 0 | 0 | 0 | 0 | 0 | 0 | 0 | 0 | 0 | 0 | 0 | 0 | 5.961 | 747.37 | 3992 | 249
2024-03-15 15:00 | 3.65 | 0.4025 | 11.0275 | 0.9575 | 87.6125 | 6.733333 | 0.44 | 11.23333 | 1.02 | 87.30667 | 54.28667 | 9.616667 | 5.75 | 2.325 | 11.44667 | 2.185 | 0.04333333 | 0.102 | 0.06483333 | 0.1466667 | 0.1916667 | 1.99072 | 0 | 0 | 1016.494 | 0.2762728 | 2662.819 | 0.7237272 | 3679.313 | 4.848333 | 1.958333 | 10.69083 | 17.74 | 69.61083 | 58.11667 | 5.988333 | 4.368333 | 0.1353333 | 0.4145 | 0.02483333 | 0.0285 | 0.1016667 | 0.19 | 0.08666667 | 5.246667 | 2.35 | 97485.13 | 102467 | 105 | 2.63 | 1149 | 235 | 2321 | 2089.27 | 42.16044 | 555 | 0 | 0 | 38.679 | 0 | 0 | 0 | 0 | 0 | 0 | 0 | 0 | 0 | 0 | 0 | 0 | 5.961 | 747.37 | 4000 | 789
2024-03-15 16:00 | 3.65 | 0.4025 | 11.0275 | 0.9575 | 87.6125 | 6.733333 | 0.44 | 11.23333 | 1.02 | 87.30667 | 54.28667 | 9.616667 | 5.75 | 2.325 | 11.44667 | 2.185 | 0.04333333 | 0.102 | 0.06483333 | 0.1466667 | 0.1916667 | 1.99072 | 0 | 0 | 1016.494 | 0.2762728 | 2662.819 | 0.7237272 | 3679.313 | 4.848333 | 1.958333 | 10.69083 | 17.74 | 69.61083 | 58.11667 | 5.988333 | 4.368333 | 0.1353333 | 0.4145 | 0.02483333 | 0.0285 | 0.1016667 | 0.19 | 0.08666667 | 5.246667 | 2.35 | 97697.8 | 102381 | 108 | 2.63 | 1150 | 234 | 2330 | 2089.27 | 41.01975 | 558 | 0 | 0 | 38.679 | 0 | 0 | 0 | 0 | 0 | 0 | 0 | 0 | 0 | 0 | 0 | 0 | 5.961 | 747.37 | 4000 | 549
2024-03-15 17:00 | 3.65 | 0.4025 | 11.0275 | 0.9575 | 87.6125 | 6.733333 | 0.44 | 11.23333 | 1.02 | 87.30667 | 54.28667 | 9.616667 | 5.75 | 2.325 | 11.44667 | 2.185 | 0.04333333 | 0.102 | 0.06483333 | 0.1466667 | 0.1916667 | 1.99072 | 0 | 0 | 1016.494 | 0.2762728 | 2662.819 | 0.7237272 | 3679.313 | 4.848333 | 1.958333 | 10.69083 | 17.74 | 69.61083 | 58.11667 | 5.988333 | 4.368333 | 0.1353333 | 0.4145 | 0.02483333 | 0.0285 | 0.1016667 | 0.19 | 0.08666667 | 5.246667 | 2.35 | 100524.2 | 105195 | 102 | 2.65 | 1150 | 244 | 2334 | 2089.27 | 41.52273 | 552 | 0 | 0 | 38.679 | 0 | 0 | 0 | 0 | 0 | 0 | 0 | 0 | 0 | 0 | 0 | 0 | 5.961 | 747.37 | 4000 | 539
2024-03-15 18:00 | 3.65 | 0.4025 | 11.0275 | 0.9575 | 87.6125 | 6.733333 | 0.44 | 11.23333 | 1.02 | 87.30667 | 54.28667 | 9.616667 | 5.75 | 2.325 | 11.44667 | 2.185 | 0.04333333 | 0.102 | 0.06483333 | 0.1466667 | 0.1916667 | 1.99072 | 0 | 0 | 1016.494 | 0.2762728 | 2662.819 | 0.7237272 | 3679.313 | 4.848333 | 1.958333 | 10.69083 | 17.74 | 69.61083 | 58.11667 | 5.988333 | 4.368333 | 0.1353333 | 0.4145 | 0.02483333 | 0.0285 | 0.1016667 | 0.19 | 0.08666667 | 5.246667 | 2.35 | 100640.4 | 105170 | 105 | 2.64 | 1149 | 245 | 2333 | 2089.27 | 42.55798 | 555 | 0 | 0 | 38.679 | 0 | 0 | 0 | 0 | 0 | 0 | 0 | 0 | 0 | 0 | 0 | 0 | 5.961 | 747.37 | 3997 | 428
2024-03-15 19:00 | 3.65 | 0.4025 | 11.0275 | 0.9575 | 87.6125 | 6.733333 | 0.44 | 11.23333 | 1.02 | 87.30667 | 54.28667 | 9.616667 | 5.75 | 2.325 | 11.44667 | 2.185 | 0.04333333 | 0.102 | 0.06483333 | 0.1466667 | 0.1916667 | 1.99072 | 0 | 0 | 1016.494 | 0.2762728 | 2662.819 | 0.7237272 | 3679.313 | 4.848333 | 1.958333 | 10.69083 | 17.74 | 69.61083 | 58.11667 | 5.988333 | 4.368333 | 0.1353333 | 0.4145 | 0.02483333 | 0.0285 | 0.1016667 | 0.19 | 0.08666667 | 5.246667 | 2.35 | 98211.56 | 102672 | 110 | 2.67 | 1151 | 234 | 2332 | 2089.27 | 41.87011 | 560 | 0 | 0 | 38.679 | 0 | 0 | 0 | 0 | 0 | 0 | 0 | 0 | 0 | 0 | 0 | 0 | 5.961 | 747.37 | 4000 | 370
2024-03-15 20:00 | 3.65 | 0.4025 | 11.0275 | 0.9575 | 87.6125 | 6.733333 | 0.44 | 11.23333 | 1.02 | 87.30667 | 54.28667 | 9.616667 | 5.75 | 2.325 | 11.44667 | 2.185 | 0.04333333 | 0.102 | 0.06483333 | 0.1466667 | 0.1916667 | 1.99072 | 0 | 0 | 1016.494 | 0.2762728 | 2662.819 | 0.7237272 | 3679.313 | 4.848333 | 1.958333 | 10.69083 | 17.74 | 69.61083 | 58.11667 | 5.988333 | 4.368333 | 0.1353333 | 0.4145 | 0.02483333 | 0.0285 | 0.1016667 | 0.19 | 0.08666667 | 5.246667 | 2.35 | 97905 | 101896 | 115 | 2.66 | 1150 | 232 | 2341 | 2089.27 | 41.30186 | 565 | 0 | 0 | 38.679 | 0 | 0 | 0 | 0 | 0 | 0 | 0 | 0 | 0 | 0 | 0 | 0 | 5.961 | 747.37 | 3991 | 0
2024-03-15 21:00 | 3.65 | 0.4025 | 11.0275 | 0.9575 | 87.6125 | 6.733333 | 0.44 | 11.23333 | 1.02 | 87.30667 | 54.28667 | 9.616667 | 5.75 | 2.325 | 11.44667 | 2.185 | 0.04333333 | 0.102 | 0.06483333 | 0.1466667 | 0.1916667 | 1.99072 | 0 | 0 | 1016.494 | 0.2762728 | 2662.819 | 0.7237272 | 3679.313 | 4.848333 | 1.958333 | 10.69083 | 17.74 | 69.61083 | 58.11667 | 5.988333 | 4.368333 | 0.1353333 | 0.4145 | 0.02483333 | 0.0285 | 0.1016667 | 0.19 | 0.08666667 | 5.246667 | 2.35 | 97188.64 | 101669 | 105 | 2.68 | 1151 | 231 | 2335 | 2089.27 | 42.27624 | 555 | 0 | 0 | 38.679 | 0 | 0 | 0 | 0 | 0 | 0 | 0 | 0 | 0 | 0 | 0 | 0 | 5.961 | 747.37 | 4000 | 386
2024-03-15 22:00 | 3.65 | 0.4025 | 11.0275 | 0.9575 | 87.6125 | 6.733333 | 0.44 | 11.23333 | 1.02 | 87.30667 | 54.28667 | 9.616667 | 5.75 | 2.325 | 11.44667 | 2.185 | 0.04333333 | 0.102 | 0.06483333 | 0.1466667 | 0.1916667 | 1.99072 | 0 | 0 | 1016.494 | 0.2762728 | 2662.819 | 0.7237272 | 3679.313 | 4.848333 | 1.958333 | 10.69083 | 17.74 | 69.61083 | 58.11667 | 5.988333 | 4.368333 | 0.1353333 | 0.4145 | 0.02483333 | 0.0285 | 0.1016667 | 0.19 | 0.08666667 | 5.246667 | 2.35 | 97291.07 | 102259 | 109 | 2.64 | 1151 | 234 | 2317 | 2089.27 | 41.40256 | 559 | 0 | 0 | 38.679 | 0 | 0 | 0 | 0 | 0 | 0 | 0 | 0 | 0 | 0 | 0 | 0 | 5.961 | 747.37 | 4001 | 777
2024-03-15 23:00 | 3.65 | 0.4025 | 11.0275 | 0.9575 | 87.6125 | 6.733333 | 0.44 | 11.23333 | 1.02 | 87.30667 | 54.28667 | 9.616667 | 5.75 | 2.325 | 11.44667 | 2.185 | 0.04333333 | 0.102 | 0.06483333 | 0.1466667 | 0.1916667 | 1.99072 | 0 | 0 | 1016.494 | 0.2762728 | 2662.819 | 0.7237272 | 3679.313 | 4.848333 | 1.958333 | 10.69083 | 17.74 | 69.61083 | 58.11667 | 5.988333 | 4.368333 | 0.1353333 | 0.4145 | 0.02483333 | 0.0285 | 0.1016667 | 0.19 | 0.08666667 | 5.246667 | 2.35 | 99452.29 | 103683 | 111 | 2.66 | 1148 | 236 | 2319 | 2089.27 | 41.45671 | 561 | 0 | 0 | 38.679 | 0 | 0 | 0 | 0 | 0 | 0 | 0 | 0 | 0 | 0 | 0 | 0 | 5.961 | 747.37 | 3998 | 187
2024-03-16 | 2.65 | 0.3916667 | 10.95167 | 0.96 | 87.69667 | 6.033333 | 0.4366667 | 11.17333 | 1.04 | 87.35 | 54.20667 | 9.455 | 5.793333 | 2.273333 | 11.505 | 2.213333 | 0.04433333 | 0.1025 | 0.06433333 | 0.1683333 | 0.1966667 | 1.986142 | 0 | 0 | 1007.372 | 0.2720246 | 2695.867 | 0.7279754 | 3703.239 | 4.836667 | 2.046667 | 10.73667 | 18.54667 | 68.67 | 57.84167 | 6.09 | 4.82 | 0.1351667 | 0.4356667 | 0.03483333 | 0.0305 | 0.1016667 | 0.1616667 | 0.08833333 | 5.125 | 2.683333 | 99456.02 | 104579 | 98 | 2.7 | 1150 | 236 | 2317 | 2097.77 | 41.76808 | 543 | 0 | 0 | 31.689 | 0 | 0 | 0 | 0 | 0 | 0 | 0 | 0 | 0 | 0 | 0 | 0 | 16.703 | 751.8 | 3998 | 904
2024-03-16 01:00 | 2.65 | 0.3916667 | 10.95167 | 0.96 | 87.69667 | 6.033333 | 0.4366667 | 11.17333 | 1.04 | 87.35 | 54.20667 | 9.455 | 5.793333 | 2.273333 | 11.505 | 2.213333 | 0.04433333 | 0.1025 | 0.06433333 | 0.1683333 | 0.1966667 | 1.986142 | 0 | 0 | 1007.372 | 0.2720246 | 2695.867 | 0.7279754 | 3703.239 | 4.836667 | 2.046667 | 10.73667 | 18.54667 | 68.67 | 57.84167 | 6.09 | 4.82 | 0.1351667 | 0.4356667 | 0.03483333 | 0.0305 | 0.1016667 | 0.1616667 | 0.08833333 | 5.125 | 2.683333 | 100514.7 | 104776 | 112 | 2.7 | 1151 | 236 | 2318 | 2097.77 | 41.77788 | 562 | 0 | 0 | 31.689 | 0 | 0 | 0 | 0 | 0 | 0 | 0 | 0 | 0 | 0 | 0 | 0 | 16.703 | 751.8 | 4000 | 210
2024-03-16 02:00 | 2.65 | 0.3916667 | 10.95167 | 0.96 | 87.69667 | 6.033333 | 0.4366667 | 11.17333 | 1.04 | 87.35 | 54.20667 | 9.455 | 5.793333 | 2.273333 | 11.505 | 2.213333 | 0.04433333 | 0.1025 | 0.06433333 | 0.1683333 | 0.1966667 | 1.986142 | 0 | 0 | 1007.372 | 0.2720246 | 2695.867 | 0.7279754 | 3703.239 | 4.836667 | 2.046667 | 10.73667 | 18.54667 | 68.67 | 57.84167 | 6.09 | 4.82 | 0.1351667 | 0.4356667 | 0.03483333 | 0.0305 | 0.1016667 | 0.1616667 | 0.08833333 | 5.125 | 2.683333 | 100641.3 | 104821 | 112 | 2.71 | 1147 | 235 | 2325 | 2097.77 | 42.36711 | 562 | 0 | 0 | 31.689 | 0 | 0 | 0 | 0 | 0 | 0 | 0 | 0 | 0 | 0 | 0 | 0 | 16.703 | 751.8 | 3998 | 146
2024-03-16 03:00 | 2.65 | 0.3916667 | 10.95167 | 0.96 | 87.69667 | 6.033333 | 0.4366667 | 11.17333 | 1.04 | 87.35 | 54.20667 | 9.455 | 5.793333 | 2.273333 | 11.505 | 2.213333 | 0.04433333 | 0.1025 | 0.06433333 | 0.1683333 | 0.1966667 | 1.986142 | 0 | 0 | 1007.372 | 0.2720246 | 2695.867 | 0.7279754 | 3703.239 | 4.836667 | 2.046667 | 10.73667 | 18.54667 | 68.67 | 57.84167 | 6.09 | 4.82 | 0.1351667 | 0.4356667 | 0.03483333 | 0.0305 | 0.1016667 | 0.1616667 | 0.08833333 | 5.125 | 2.683333 | 98784.24 | 103233 | 107 | 2.64 | 1150 | 237 | 2325 | 2097.77 | 42.0839 | 557 | 0 | 0 | 31.689 | 0 | 0 | 0 | 0 | 0 | 0 | 0 | 0 | 0 | 0 | 0 | 0 | 16.703 | 751.8 | 4002 | 359
2024-03-16 04:00 | 2.65 | 0.3916667 | 10.95167 | 0.96 | 87.69667 | 6.033333 | 0.4366667 | 11.17333 | 1.04 | 87.35 | 54.20667 | 9.455 | 5.793333 | 2.273333 | 11.505 | 2.213333 | 0.04433333 | 0.1025 | 0.06433333 | 0.1683333 | 0.1966667 | 1.986142 | 0 | 0 | 1007.372 | 0.2720246 | 2695.867 | 0.7279754 | 3703.239 | 4.836667 | 2.046667 | 10.73667 | 18.54667 | 68.67 | 57.84167 | 6.09 | 4.82 | 0.1351667 | 0.4356667 | 0.03483333 | 0.0305 | 0.1016667 | 0.1616667 | 0.08833333 | 5.125 | 2.683333 | 100233.8 | 104961 | 106 | 2.69 | 1151 | 237 | 2314 | 2097.77 | 42.31904 | 556 | 0 | 0 | 31.689 | 0 | 0 | 0 | 0 | 0 | 0 | 0 | 0 | 0 | 0 | 0 | 0 | 16.703 | 751.8 | 3998 | 586
2024-03-16 05:00 | 2.65 | 0.3916667 | 10.95167 | 0.96 | 87.69667 | 6.033333 | 0.4366667 | 11.17333 | 1.04 | 87.35 | 54.20667 | 9.455 | 5.793333 | 2.273333 | 11.505 | 2.213333 | 0.04433333 | 0.1025 | 0.06433333 | 0.1683333 | 0.1966667 | 1.986142 | 0 | 0 | 1007.372 | 0.2720246 | 2695.867 | 0.7279754 | 3703.239 | 4.836667 | 2.046667 | 10.73667 | 18.54667 | 68.67 | 57.84167 | 6.09 | 4.82 | 0.1351667 | 0.4356667 | 0.03483333 | 0.0305 | 0.1016667 | 0.1616667 | 0.08833333 | 5.125 | 2.683333 | 100363.1 | 104999 | 105 | 2.68 | 1147 | 238 | 2326 | 2097.77 | 42.70455 | 555 | 0 | 0 | 31.689 | 0 | 0 | 0 | 0 | 0 | 0 | 0 | 0 | 0 | 0 | 0 | 0 | 16.703 | 751.8 | 4000 | 511
2024-03-16 06:00 | 2.65 | 0.3916667 | 10.95167 | 0.96 | 87.69667 | 6.033333 | 0.4366667 | 11.17333 | 1.04 | 87.35 | 54.20667 | 9.455 | 5.793333 | 2.273333 | 11.505 | 2.213333 | 0.04433333 | 0.1025 | 0.06433333 | 0.1683333 | 0.1966667 | 1.986142 | 0 | 0 | 1007.372 | 0.2720246 | 2695.867 | 0.7279754 | 3703.239 | 4.836667 | 2.046667 | 10.73667 | 18.54667 | 68.67 | 57.84167 | 6.09 | 4.82 | 0.1351667 | 0.4356667 | 0.03483333 | 0.0305 | 0.1016667 | 0.1616667 | 0.08833333 | 5.125 | 2.683333 | 100458.8 | 105141 | 106 | 2.68 | 1148 | 239 | 2324 | 2097.77 | 42.70953 | 556 | 0 | 0 | 31.689 | 0 | 0 | 0 | 0 | 0 | 0 | 0 | 0 | 0 | 0 | 0 | 0 | 16.703 | 751.8 | 3999 | 549
2024-03-16 07:00 | 2.65 | 0.3916667 | 10.95167 | 0.96 | 87.69667 | 6.033333 | 0.4366667 | 11.17333 | 1.04 | 87.35 | 54.20667 | 9.455 | 5.793333 | 2.273333 | 11.505 | 2.213333 | 0.04433333 | 0.1025 | 0.06433333 | 0.1683333 | 0.1966667 | 1.986142 | 0 | 0 | 1007.372 | 0.2720246 | 2695.867 | 0.7279754 | 3703.239 | 4.836667 | 2.046667 | 10.73667 | 18.54667 | 68.67 | 57.84167 | 6.09 | 4.82 | 0.1351667 | 0.4356667 | 0.03483333 | 0.0305 | 0.1016667 | 0.1616667 | 0.08833333 | 5.125 | 2.683333 | 100634.4 | 105894 | 100 | 2.7 | 1150 | 239 | 2314 | 2097.77 | 42.2048 | 550 | 0 | 0 | 31.689 | 0 | 0 | 0 | 0 | 0 | 0 | 0 | 0 | 0 | 0 | 0 | 0 | 16.703 | 751.8 | 3999 | 1013
2024-03-16 08:00 | 2.65 | 0.3916667 | 10.95167 | 0.96 | 87.69667 | 6.033333 | 0.4366667 | 11.17333 | 1.04 | 87.35 | 54.20667 | 9.455 | 5.793333 | 2.273333 | 11.505 | 2.213333 | 0.04433333 | 0.1025 | 0.06433333 | 0.1683333 | 0.1966667 | 1.986142 | 0 | 0 | 1007.372 | 0.2720246 | 2695.867 | 0.7279754 | 3703.239 | 4.836667 | 2.046667 | 10.73667 | 18.54667 | 68.67 | 57.84167 | 6.09 | 4.82 | 0.1351667 | 0.4356667 | 0.03483333 | 0.0305 | 0.1016667 | 0.1616667 | 0.08833333 | 5.125 | 2.683333 | 100911.5 | 106306 | 101 | 2.7 | 1150 | 240 | 2309 | 2097.77 | 42.21557 | 551 | 0 | 0 | 31.689 | 0 | 0 | 0 | 0 | 0 | 0 | 0 | 0 | 0 | 0 | 0 | 0 | 16.703 | 751.8 | 4002 | 1119
2024-03-16 09:00 | 2.65 | 0.3916667 | 10.95167 | 0.96 | 87.69667 | 6.033333 | 0.4366667 | 11.17333 | 1.04 | 87.35 | 54.20667 | 9.455 | 5.793333 | 2.273333 | 11.505 | 2.213333 | 0.04433333 | 0.1025 | 0.06433333 | 0.1683333 | 0.1966667 | 1.986142 | 0 | 0 | 1007.372 | 0.2720246 | 2695.867 | 0.7279754 | 3703.239 | 4.836667 | 2.046667 | 10.73667 | 18.54667 | 68.67 | 57.84167 | 6.09 | 4.82 | 0.1351667 | 0.4356667 | 0.03483333 | 0.0305 | 0.1016667 | 0.1616667 | 0.08833333 | 5.125 | 2.683333 | 100143.6 | 105286 | 101 | 2.69 | 1149 | 238 | 2320 | 2097.77 | 42.69178 | 551 | 0 | 0 | 31.689 | 0 | 0 | 0 | 0 | 0 | 0 | 0 | 0 | 0 | 0 | 0 | 0 | 16.703 | 751.8 | 4000 | 918
2024-03-16 10:00 | 2.65 | 0.3916667 | 10.95167 | 0.96 | 87.69667 | 6.033333 | 0.4366667 | 11.17333 | 1.04 | 87.35 | 54.20667 | 9.455 | 5.793333 | 2.273333 | 11.505 | 2.213333 | 0.04433333 | 0.1025 | 0.06433333 | 0.1683333 | 0.1966667 | 1.986142 | 0 | 0 | 1007.372 | 0.2720246 | 2695.867 | 0.7279754 | 3703.239 | 4.836667 | 2.046667 | 10.73667 | 18.54667 | 68.67 | 57.84167 | 6.09 | 4.82 | 0.1351667 | 0.4356667 | 0.03483333 | 0.0305 | 0.1016667 | 0.1616667 | 0.08833333 | 5.125 | 2.683333 | 99111.91 | 103650 | 103 | 2.66 | 1150 | 236 | 2331 | 2097.77 | 42.05176 | 553 | 0 | 0 | 31.689 | 0 | 0 | 0 | 0 | 0 | 0 | 0 | 0 | 0 | 0 | 0 | 0 | 16.703 | 751.8 | 3998 | 434
2024-03-16 11:00 | 2.65 | 0.3916667 | 10.95167 | 0.96 | 87.69667 | 6.033333 | 0.4366667 | 11.17333 | 1.04 | 87.35 | 54.20667 | 9.455 | 5.793333 | 2.273333 | 11.505 | 2.213333 | 0.04433333 | 0.1025 | 0.06433333 | 0.1683333 | 0.1966667 | 1.986142 | 0 | 0 | 1007.372 | 0.2720246 | 2695.867 | 0.7279754 | 3703.239 | 4.836667 | 2.046667 | 10.73667 | 18.54667 | 68.67 | 57.84167 | 6.09 | 4.82 | 0.1351667 | 0.4356667 | 0.03483333 | 0.0305 | 0.1016667 | 0.1616667 | 0.08833333 | 5.125 | 2.683333 | 97743.82 | 102488 | 100 | 2.65 | 1151 | 234 | 2330 | 2097.77 | 43.70997 | 550 | 0 | 0 | 31.689 | 0 | 0 | 0 | 0 | 0 | 0 | 0 | 0 | 0 | 0 | 0 | 0 | 16.703 | 751.8 | 4000 | 598
2024-03-16 12:00 | 2.65 | 0.3916667 | 10.95167 | 0.96 | 87.69667 | 6.033333 | 0.4366667 | 11.17333 | 1.04 | 87.35 | 54.20667 | 9.455 | 5.793333 | 2.273333 | 11.505 | 2.213333 | 0.04433333 | 0.1025 | 0.06433333 | 0.1683333 | 0.1966667 | 1.986142 | 0 | 0 | 1007.372 | 0.2720246 | 2695.867 | 0.7279754 | 3703.239 | 4.836667 | 2.046667 | 10.73667 | 18.54667 | 68.67 | 57.84167 | 6.09 | 4.82 | 0.1351667 | 0.4356667 | 0.03483333 | 0.0305 | 0.1016667 | 0.1616667 | 0.08833333 | 5.125 | 2.683333 | 97364.64 | 102124 | 100 | 2.63 | 1149 | 234 | 2328 | 2097.77 | 44.20485 | 550 | 0 | 0 | 31.689 | 0 | 0 | 0 | 0 | 0 | 0 | 0 | 0 | 0 | 0 | 0 | 0 | 16.703 | 751.8 | 3999 | 611
2024-03-16 13:00 | 2.65 | 0.3916667 | 10.95167 | 0.96 | 87.69667 | 6.033333 | 0.4366667 | 11.17333 | 1.04 | 87.35 | 54.20667 | 9.455 | 5.793333 | 2.273333 | 11.505 | 2.213333 | 0.04433333 | 0.1025 | 0.06433333 | 0.1683333 | 0.1966667 | 1.986142 | 0 | 0 | 1007.372 | 0.2720246 | 2695.867 | 0.7279754 | 3703.239 | 4.836667 | 2.046667 | 10.73667 | 18.54667 | 68.67 | 57.84167 | 6.09 | 4.82 | 0.1351667 | 0.4356667 | 0.03483333 | 0.0305 | 0.1016667 | 0.1616667 | 0.08833333 | 5.125 | 2.683333 | 97010.36 | 102210 | 98 | 2.66 | 1150 | 233 | 2320 | 2097.77 | 42.39332 | 548 | 0 | 0 | 31.689 | 0 | 0 | 0 | 0 | 0 | 0 | 0 | 0 | 0 | 0 | 0 | 0 | 16.703 | 751.8 | 4000 | 964
2024-03-16 14:00 | 2.65 | 0.3916667 | 10.95167 | 0.96 | 87.69667 | 6.033333 | 0.4366667 | 11.17333 | 1.04 | 87.35 | 54.20667 | 9.455 | 5.793333 | 2.273333 | 11.505 | 2.213333 | 0.04433333 | 0.1025 | 0.06433333 | 0.1683333 | 0.1966667 | 1.986142 | 0 | 0 | 1007.372 | 0.2720246 | 2695.867 | 0.7279754 | 3703.239 | 4.836667 | 2.046667 | 10.73667 | 18.54667 | 68.67 | 57.84167 | 6.09 | 4.82 | 0.1351667 | 0.4356667 | 0.03483333 | 0.0305 | 0.1016667 | 0.1616667 | 0.08833333 | 5.125 | 2.683333 | 97443.49 | 102225 | 103 | 2.66 | 1151 | 233 | 2329 | 2097.77 | 42.15891 | 553 | 0 | 0 | 31.689 | 0 | 0 | 0 | 0 | 0 | 0 | 0 | 0 | 0 | 0 | 0 | 0 | 16.703 | 751.8 | 4000 | 628
2024-03-16 15:00 | 2.65 | 0.3916667 | 10.95167 | 0.96 | 87.69667 | 6.033333 | 0.4366667 | 11.17333 | 1.04 | 87.35 | 54.20667 | 9.455 | 5.793333 | 2.273333 | 11.505 | 2.213333 | 0.04433333 | 0.1025 | 0.06433333 | 0.1683333 | 0.1966667 | 1.986142 | 0 | 0 | 1007.372 | 0.2720246 | 2695.867 | 0.7279754 | 3703.239 | 4.836667 | 2.046667 | 10.73667 | 18.54667 | 68.67 | 57.84167 | 6.09 | 4.82 | 0.1351667 | 0.4356667 | 0.03483333 | 0.0305 | 0.1016667 | 0.1616667 | 0.08833333 | 5.125 | 2.683333 | 97311.69 | 101953 | 104 | 2.64 | 1150 | 233 | 2325 | 2097.77 | 42.2376 | 554 | 0 | 0 | 31.689 | 0 | 0 | 0 | 0 | 0 | 0 | 0 | 0 | 0 | 0 | 0 | 0 | 16.703 | 751.8 | 3927 | 574
2024-03-16 16:00 | 2.65 | 0.3916667 | 10.95167 | 0.96 | 87.69667 | 6.033333 | 0.4366667 | 11.17333 | 1.04 | 87.35 | 54.20667 | 9.455 | 5.793333 | 2.273333 | 11.505 | 2.213333 | 0.04433333 | 0.1025 | 0.06433333 | 0.1683333 | 0.1966667 | 1.986142 | 0 | 0 | 1007.372 | 0.2720246 | 2695.867 | 0.7279754 | 3703.239 | 4.836667 | 2.046667 | 10.73667 | 18.54667 | 68.67 | 57.84167 | 6.09 | 4.82 | 0.1351667 | 0.4356667 | 0.03483333 | 0.0305 | 0.1016667 | 0.1616667 | 0.08833333 | 5.125 | 2.683333 | 96970.36 | 100929 | 100 | 2.65 | 1151 | 230 | 2311 | 2097.77 | 42.10158 | 550 | 0 | 0 | 31.689 | 0 | 0 | 0 | 0 | 0 | 0 | 0 | 0 | 0 | 0 | 0 | 0 | 16.703 | 751.8 | 3319 | 514
2024-03-16 17:00 | 2.65 | 0.3916667 | 10.95167 | 0.96 | 87.69667 | 6.033333 | 0.4366667 | 11.17333 | 1.04 | 87.35 | 54.20667 | 9.455 | 5.793333 | 2.273333 | 11.505 | 2.213333 | 0.04433333 | 0.1025 | 0.06433333 | 0.1683333 | 0.1966667 | 1.986142 | 0 | 0 | 1007.372 | 0.2720246 | 2695.867 | 0.7279754 | 3703.239 | 4.836667 | 2.046667 | 10.73667 | 18.54667 | 68.67 | 57.84167 | 6.09 | 4.82 | 0.1351667 | 0.4356667 | 0.03483333 | 0.0305 | 0.1016667 | 0.1616667 | 0.08833333 | 5.125 | 2.683333 | 97054.22 | 101500 | 110 | 2.67 | 1151 | 231 | 2325 | 2097.77 | 41.97672 | 560 | 0 | 0 | 31.689 | 0 | 0 | 0 | 0 | 0 | 0 | 0 | 0 | 0 | 0 | 0 | 0 | 16.703 | 751.8 | 4004 | 355
2024-03-16 18:00 | 2.65 | 0.3916667 | 10.95167 | 0.96 | 87.69667 | 6.033333 | 0.4366667 | 11.17333 | 1.04 | 87.35 | 54.20667 | 9.455 | 5.793333 | 2.273333 | 11.505 | 2.213333 | 0.04433333 | 0.1025 | 0.06433333 | 0.1683333 | 0.1966667 | 1.986142 | 0 | 0 | 1007.372 | 0.2720246 | 2695.867 | 0.7279754 | 3703.239 | 4.836667 | 2.046667 | 10.73667 | 18.54667 | 68.67 | 57.84167 | 6.09 | 4.82 | 0.1351667 | 0.4356667 | 0.03483333 | 0.0305 | 0.1016667 | 0.1616667 | 0.08833333 | 5.125 | 2.683333 | 97511.6 | 101981 | 111 | 2.68 | 1150 | 231 | 2320 | 2097.77 | 42.61661 | 561 | 0 | 0 | 31.689 | 0 | 0 | 0 | 0 | 0 | 0 | 0 | 0 | 0 | 0 | 0 | 0 | 16.703 | 751.8 | 3999 | 378
2024-03-16 19:00 | 2.65 | 0.3916667 | 10.95167 | 0.96 | 87.69667 | 6.033333 | 0.4366667 | 11.17333 | 1.04 | 87.35 | 54.20667 | 9.455 | 5.793333 | 2.273333 | 11.505 | 2.213333 | 0.04433333 | 0.1025 | 0.06433333 | 0.1683333 | 0.1966667 | 1.986142 | 0 | 0 | 1007.372 | 0.2720246 | 2695.867 | 0.7279754 | 3703.239 | 4.836667 | 2.046667 | 10.73667 | 18.54667 | 68.67 | 57.84167 | 6.09 | 4.82 | 0.1351667 | 0.4356667 | 0.03483333 | 0.0305 | 0.1016667 | 0.1616667 | 0.08833333 | 5.125 | 2.683333 | 97223.82 | 101969 | 105 | 2.68 | 1151 | 231 | 2319 | 2097.77 | 43.31828 | 550 | 0 | 0 | 31.689 | 0 | 0 | 0 | 0 | 0 | 0 | 0 | 0 | 0 | 0 | 0 | 0 | 16.703 | 751.8 | 4001 | 598
2024-03-16 20:00 | 2.65 | 0.3916667 | 10.95167 | 0.96 | 87.69667 | 6.033333 | 0.4366667 | 11.17333 | 1.04 | 87.35 | 54.20667 | 9.455 | 5.793333 | 2.273333 | 11.505 | 2.213333 | 0.04433333 | 0.1025 | 0.06433333 | 0.1683333 | 0.1966667 | 1.986142 | 0 | 0 | 1007.372 | 0.2720246 | 2695.867 | 0.7279754 | 3703.239 | 4.836667 | 2.046667 | 10.73667 | 18.54667 | 68.67 | 57.84167 | 6.09 | 4.82 | 0.1351667 | 0.4356667 | 0.03483333 | 0.0305 | 0.1016667 | 0.1616667 | 0.08833333 | 5.125 | 2.683333 | 95969.51 | 101256 | 100 | 2.69 | 1150 | 229 | 2315 | 2097.77 | 44.01184 | 545 | 0 | 0 | 31.689 | 0 | 0 | 0 | 0 | 0 | 0 | 0 | 0 | 0 | 0 | 0 | 0 | 16.703 | 751.8 | 3996 | 1037
2024-03-16 21:00 | 2.65 | 0.3916667 | 10.95167 | 0.96 | 87.69667 | 6.033333 | 0.4366667 | 11.17333 | 1.04 | 87.35 | 54.20667 | 9.455 | 5.793333 | 2.273333 | 11.505 | 2.213333 | 0.04433333 | 0.1025 | 0.06433333 | 0.1683333 | 0.1966667 | 1.986142 | 0 | 0 | 1007.372 | 0.2720246 | 2695.867 | 0.7279754 | 3703.239 | 4.836667 | 2.046667 | 10.73667 | 18.54667 | 68.67 | 57.84167 | 6.09 | 4.82 | 0.1351667 | 0.4356667 | 0.03483333 | 0.0305 | 0.1016667 | 0.1616667 | 0.08833333 | 5.125 | 2.683333 | 96757.44 | 102534 | 100 | 2.69 | 1151 | 232 | 2309 | 2097.77 | 42.031 | 545 | 0 | 0 | 31.689 | 0 | 0 | 0 | 0 | 0 | 0 | 0 | 0 | 0 | 0 | 0 | 0 | 16.703 | 751.8 | 3997 | 1430
2024-03-16 22:00 | 2.65 | 0.3916667 | 10.95167 | 0.96 | 87.69667 | 6.033333 | 0.4366667 | 11.17333 | 1.04 | 87.35 | 54.20667 | 9.455 | 5.793333 | 2.273333 | 11.505 | 2.213333 | 0.04433333 | 0.1025 | 0.06433333 | 0.1683333 | 0.1966667 | 1.986142 | 0 | 0 | 1007.372 | 0.2720246 | 2695.867 | 0.7279754 | 3703.239 | 4.836667 | 2.046667 | 10.73667 | 18.54667 | 68.67 | 57.84167 | 6.09 | 4.82 | 0.1351667 | 0.4356667 | 0.03483333 | 0.0305 | 0.1016667 | 0.1616667 | 0.08833333 | 5.125 | 2.683333 | 98861.18 | 103739 | 100 | 2.69 | 1150 | 234 | 2326 | 2097.77 | 41.26035 | 545 | 0 | 0 | 31.689 | 0 | 0 | 0 | 0 | 0 | 0 | 0 | 0 | 0 | 0 | 0 | 0 | 16.703 | 751.8 | 3998 | 707
2024-03-16 23:00 | 2.65 | 0.3916667 | 10.95167 | 0.96 | 87.69667 | 6.033333 | 0.4366667 | 11.17333 | 1.04 | 87.35 | 54.20667 | 9.455 | 5.793333 | 2.273333 | 11.505 | 2.213333 | 0.04433333 | 0.1025 | 0.06433333 | 0.1683333 | 0.1966667 | 1.986142 | 0 | 0 | 1007.372 | 0.2720246 | 2695.867 | 0.7279754 | 3703.239 | 4.836667 | 2.046667 | 10.73667 | 18.54667 | 68.67 | 57.84167 | 6.09 | 4.82 | 0.1351667 | 0.4356667 | 0.03483333 | 0.0305 | 0.1016667 | 0.1616667 | 0.08833333 | 5.125 | 2.683333 | 99259.69 | 104312 | 101 | 2.7 | 1150 | 235 | 2320 | 2097.77 | 41.7739 | 546 | 0 | 0 | 31.689 | 0 | 0 | 0 | 0 | 0 | 0 | 0 | 0 | 0 | 0 | 0 | 0 | 16.703 | 751.8 | 4002 | 844
2024-03-18 | 3.666667 | 0.4 | 10.76667 | 0.97 | 87.86333 | 6.633333 | 0.43 | 10.91 | 1.033333 | 87.62667 | 54.085 | 10.10333 | 5.953333 | 2.291667 | 11.56167 | 2.103333 | 0.04583333 | 0.1058333 | 0.06566667 | 0.1966667 | 0.1983333 | 1.942374 | 0 | 0 | 985.824 | 0.266671 | 2710.956 | 0.733329 | 3696.78 | 4.273333 | 2.043333 | 10.855 | 18.66333 | 68.43833 | 58.13167 | 5.581667 | 4.93 | 0.1271667 | 0.4575 | 0.01366667 | 0.02966667 | 0.09666667 | 0.1066667 | 0.08 | 5.176667 | 3.166667 | 99227 | 103227 | 122 | 2.66 | 1156 | 236 | 2298 | 2106.93 | 40.95194 | 572 | 0 | 0 | 24.993 | 0 | 0 | 0 | 0 | 0 | 0 | 0 | 0 | 0 | 0 | 0 | 0 | 16.262 | 752.741 | 4000 | 0
2024-03-18 01:00 | 3.666667 | 0.4 | 10.76667 | 0.97 | 87.86333 | 6.633333 | 0.43 | 10.91 | 1.033333 | 87.62667 | 54.085 | 10.10333 | 5.953333 | 2.291667 | 11.56167 | 2.103333 | 0.04583333 | 0.1058333 | 0.06566667 | 0.1966667 | 0.1983333 | 1.942374 | 0 | 0 | 985.824 | 0.266671 | 2710.956 | 0.733329 | 3696.78 | 4.273333 | 2.043333 | 10.855 | 18.66333 | 68.43833 | 58.13167 | 5.581667 | 4.93 | 0.1271667 | 0.4575 | 0.01366667 | 0.02966667 | 0.09666667 | 0.1066667 | 0.08 | 5.176667 | 3.166667 | 99440 | 103327 | 117 | 2.61 | 1149 | 239 | 2307 | 2106.93 | 42.23919 | 567 | 0 | 0 | 24.993 | 0 | 0 | 0 | 0 | 0 | 0 | 0 | 0 | 0 | 0 | 0 | 0 | 16.262 | 752.741 | 3887 | 0
2024-03-18 02:00 | 3.666667 | 0.4 | 10.76667 | 0.97 | 87.86333 | 6.633333 | 0.43 | 10.91 | 1.033333 | 87.62667 | 54.085 | 10.10333 | 5.953333 | 2.291667 | 11.56167 | 2.103333 | 0.04583333 | 0.1058333 | 0.06566667 | 0.1966667 | 0.1983333 | 1.942374 | 0 | 0 | 985.824 | 0.266671 | 2710.956 | 0.733329 | 3696.78 | 4.273333 | 2.043333 | 10.855 | 18.66333 | 68.43833 | 58.13167 | 5.581667 | 4.93 | 0.1271667 | 0.4575 | 0.01366667 | 0.02966667 | 0.09666667 | 0.1066667 | 0.08 | 5.176667 | 3.166667 | 100321 | 104320 | 115 | 2.61 | 1147 | 240 | 2318 | 2106.93 | 40.90909 | 565 | 0 | 0 | 24.993 | 0 | 0 | 0 | 0 | 0 | 0 | 0 | 0 | 0 | 0 | 0 | 0 | 16.262 | 752.741 | 3999 | 0
2024-03-18 03:00 | 3.666667 | 0.4 | 10.76667 | 0.97 | 87.86333 | 6.633333 | 0.43 | 10.91 | 1.033333 | 87.62667 | 54.085 | 10.10333 | 5.953333 | 2.291667 | 11.56167 | 2.103333 | 0.04583333 | 0.1058333 | 0.06566667 | 0.1966667 | 0.1983333 | 1.942374 | 0 | 0 | 985.824 | 0.266671 | 2710.956 | 0.733329 | 3696.78 | 4.273333 | 2.043333 | 10.855 | 18.66333 | 68.43833 | 58.13167 | 5.581667 | 4.93 | 0.1271667 | 0.4575 | 0.01366667 | 0.02966667 | 0.09666667 | 0.1066667 | 0.08 | 5.176667 | 3.166667 | 99615 | 103615 | 122 | 2.61 | 1149 | 239 | 2297 | 2106.93 | 40.95017 | 572 | 0 | 0 | 24.993 | 0 | 0 | 0 | 0 | 0 | 0 | 0 | 0 | 0 | 0 | 0 | 0 | 16.262 | 752.741 | 4000 | 0
2024-03-18 04:00 | 3.666667 | 0.4 | 10.76667 | 0.97 | 87.86333 | 6.633333 | 0.43 | 10.91 | 1.033333 | 87.62667 | 54.085 | 10.10333 | 5.953333 | 2.291667 | 11.56167 | 2.103333 | 0.04583333 | 0.1058333 | 0.06566667 | 0.1966667 | 0.1983333 | 1.942374 | 0 | 0 | 985.824 | 0.266671 | 2710.956 | 0.733329 | 3696.78 | 4.273333 | 2.043333 | 10.855 | 18.66333 | 68.43833 | 58.13167 | 5.581667 | 4.93 | 0.1271667 | 0.4575 | 0.01366667 | 0.02966667 | 0.09666667 | 0.1066667 | 0.08 | 5.176667 | 3.166667 | 99244 | 103238 | 124 | 2.62 | 1169 | 241 | 2305 | 2106.93 | 40.70143 | 574 | 0 | 0 | 24.993 | 0 | 0 | 0 | 0 | 0 | 0 | 0 | 0 | 0 | 0 | 0 | 0 | 16.262 | 752.741 | 3994 | 0
2024-03-18 08:00 | 3.666667 | 0.4 | 10.76667 | 0.97 | 87.86333 | 6.633333 | 0.43 | 10.91 | 1.033333 | 87.62667 | 54.085 | 10.10333 | 5.953333 | 2.291667 | 11.56167 | 2.103333 | 0.04583333 | 0.1058333 | 0.06566667 | 0.1966667 | 0.1983333 | 1.942374 | 0 | 0 | 985.824 | 0.266671 | 2710.956 | 0.733329 | 3696.78 | 4.273333 | 2.043333 | 10.855 | 18.66333 | 68.43833 | 58.13167 | 5.581667 | 4.93 | 0.1271667 | 0.4575 | 0.01366667 | 0.02966667 | 0.09666667 | 0.1066667 | 0.08 | 5.176667 | 3.166667 | 97468 | 101468 | 120 | 2.65 | 1167 | 235 | 2336 | 2106.93 | 41.04128 | 570 | 0 | 0 | 24.993 | 0 | 0 | 0 | 0 | 0 | 0 | 0 | 0 | 0 | 0 | 0 | 0 | 16.262 | 752.741 | 4000 | 0
2024-03-18 09:00 | 3.666667 | 0.4 | 10.76667 | 0.97 | 87.86333 | 6.633333 | 0.43 | 10.91 | 1.033333 | 87.62667 | 54.085 | 10.10333 | 5.953333 | 2.291667 | 11.56167 | 2.103333 | 0.04583333 | 0.1058333 | 0.06566667 | 0.1966667 | 0.1983333 | 1.942374 | 0 | 0 | 985.824 | 0.266671 | 2710.956 | 0.733329 | 3696.78 | 4.273333 | 2.043333 | 10.855 | 18.66333 | 68.43833 | 58.13167 | 5.581667 | 4.93 | 0.1271667 | 0.4575 | 0.01366667 | 0.02966667 | 0.09666667 | 0.1066667 | 0.08 | 5.176667 | 3.166667 | 99897.69 | 104723 | 100 | 2.68 | 1152 | 238 | 2328 | 2106.93 | 41.6055 | 550 | 0 | 0 | 24.993 | 0 | 0 | 0 | 0 | 0 | 0 | 0 | 0 | 0 | 0 | 0 | 0 | 16.262 | 752.741 | 3999 | 664
2024-03-18 10:00 | 3.666667 | 0.4 | 10.76667 | 0.97 | 87.86333 | 6.633333 | 0.43 | 10.91 | 1.033333 | 87.62667 | 54.085 | 10.10333 | 5.953333 | 2.291667 | 11.56167 | 2.103333 | 0.04583333 | 0.1058333 | 0.06566667 | 0.1966667 | 0.1983333 | 1.942374 | 0 | 0 | 985.824 | 0.266671 | 2710.956 | 0.733329 | 3696.78 | 4.273333 | 2.043333 | 10.855 | 18.66333 | 68.43833 | 58.13167 | 5.581667 | 4.93 | 0.1271667 | 0.4575 | 0.01366667 | 0.02966667 | 0.09666667 | 0.1066667 | 0.08 | 5.176667 | 3.166667 | 99705.91 | 105421 | 100 | 2.7 | 1151 | 237 | 2302 | 2106.93 | 41.25809 | 550 | 0 | 0 | 24.993 | 0 | 0 | 0 | 0 | 0 | 0 | 0 | 0 | 0 | 0 | 0 | 0 | 16.262 | 752.741 | 3999 | 1379
2024-03-18 11:00 | 3.666667 | 0.4 | 10.76667 | 0.97 | 87.86333 | 6.633333 | 0.43 | 10.91 | 1.033333 | 87.62667 | 54.085 | 10.10333 | 5.953333 | 2.291667 | 11.56167 | 2.103333 | 0.04583333 | 0.1058333 | 0.06566667 | 0.1966667 | 0.1983333 | 1.942374 | 0 | 0 | 985.824 | 0.266671 | 2710.956 | 0.733329 | 3696.78 | 4.273333 | 2.043333 | 10.855 | 18.66333 | 68.43833 | 58.13167 | 5.581667 | 4.93 | 0.1271667 | 0.4575 | 0.01366667 | 0.02966667 | 0.09666667 | 0.1066667 | 0.08 | 5.176667 | 3.166667 | 99127.07 | 104880 | 100 | 2.67 | 1158 | 238 | 2300 | 2106.93 | 41.13069 | 550 | 0 | 0 | 24.993 | 0 | 0 | 0 | 0 | 0 | 0 | 0 | 0 | 0 | 0 | 0 | 0 | 16.262 | 752.741 | 4002 | 1407
2024-03-18 12:00 | 3.666667 | 0.4 | 10.76667 | 0.97 | 87.86333 | 6.633333 | 0.43 | 10.91 | 1.033333 | 87.62667 | 54.085 | 10.10333 | 5.953333 | 2.291667 | 11.56167 | 2.103333 | 0.04583333 | 0.1058333 | 0.06566667 | 0.1966667 | 0.1983333 | 1.942374 | 0 | 0 | 985.824 | 0.266671 | 2710.956 | 0.733329 | 3696.78 | 4.273333 | 2.043333 | 10.855 | 18.66333 | 68.43833 | 58.13167 | 5.581667 | 4.93 | 0.1271667 | 0.4575 | 0.01366667 | 0.02966667 | 0.09666667 | 0.1066667 | 0.08 | 5.176667 | 3.166667 | 97785.27 | 103637 | 95 | 2.67 | 1150 | 235 | 2300 | 2106.93 | 42.2396 | 545 | 0 | 0 | 24.993 | 0 | 0 | 0 | 0 | 0 | 0 | 0 | 0 | 0 | 0 | 0 | 0 | 16.262 | 752.741 | 4000 | 1488
2024-03-18 13:00 | 3.666667 | 0.4 | 10.76667 | 0.97 | 87.86333 | 6.633333 | 0.43 | 10.91 | 1.033333 | 87.62667 | 54.085 | 10.10333 | 5.953333 | 2.291667 | 11.56167 | 2.103333 | 0.04583333 | 0.1058333 | 0.06566667 | 0.1966667 | 0.1983333 | 1.942374 | 0 | 0 | 985.824 | 0.266671 | 2710.956 | 0.733329 | 3696.78 | 4.273333 | 2.043333 | 10.855 | 18.66333 | 68.43833 | 58.13167 | 5.581667 | 4.93 | 0.1271667 | 0.4575 | 0.01366667 | 0.02966667 | 0.09666667 | 0.1066667 | 0.08 | 5.176667 | 3.166667 | 97506.76 | 103412 | 94 | 2.63 | 1150 | 237 | 2302 | 2106.93 | 41.11522 | 549 | 0 | 0 | 24.993 | 0 | 0 | 0 | 0 | 0 | 0 | 0 | 0 | 0 | 0 | 0 | 0 | 16.262 | 752.741 | 4000 | 1531
2024-03-18 14:00 | 3.666667 | 0.4 | 10.76667 | 0.97 | 87.86333 | 6.633333 | 0.43 | 10.91 | 1.033333 | 87.62667 | 54.085 | 10.10333 | 5.953333 | 2.291667 | 11.56167 | 2.103333 | 0.04583333 | 0.1058333 | 0.06566667 | 0.1966667 | 0.1983333 | 1.942374 | 0 | 0 | 985.824 | 0.266671 | 2710.956 | 0.733329 | 3696.78 | 4.273333 | 2.043333 | 10.855 | 18.66333 | 68.43833 | 58.13167 | 5.581667 | 4.93 | 0.1271667 | 0.4575 | 0.01366667 | 0.02966667 | 0.09666667 | 0.1066667 | 0.08 | 5.176667 | 3.166667 | 99773.76 | 104838 | 100 | 2.63 | 1147 | 234 | 2317 | 2106.93 | 41.4651 | 555 | 0 | 0 | 24.993 | 0 | 0 | 0 | 0 | 0 | 0 | 0 | 0 | 0 | 0 | 0 | 0 | 16.262 | 752.741 | 3999 | 856
2024-03-18 15:00 | 3.666667 | 0.4 | 10.76667 | 0.97 | 87.86333 | 6.633333 | 0.43 | 10.91 | 1.033333 | 87.62667 | 54.085 | 10.10333 | 5.953333 | 2.291667 | 11.56167 | 2.103333 | 0.04583333 | 0.1058333 | 0.06566667 | 0.1966667 | 0.1983333 | 1.942374 | 0 | 0 | 985.824 | 0.266671 | 2710.956 | 0.733329 | 3696.78 | 4.273333 | 2.043333 | 10.855 | 18.66333 | 68.43833 | 58.13167 | 5.581667 | 4.93 | 0.1271667 | 0.4575 | 0.01366667 | 0.02966667 | 0.09666667 | 0.1066667 | 0.08 | 5.176667 | 3.166667 | 96713 | 101609 | 102 | 2.64 | 1149 | 233 | 2320 | 2106.93 | 41.67816 | 557 | 0 | 0 | 24.993 | 0 | 0 | 0 | 0 | 0 | 0 | 0 | 0 | 0 | 0 | 0 | 0 | 16.262 | 752.741 | 4000 | 720
2024-03-18 16:00 | 3.666667 | 0.4 | 10.76667 | 0.97 | 87.86333 | 6.633333 | 0.43 | 10.91 | 1.033333 | 87.62667 | 54.085 | 10.10333 | 5.953333 | 2.291667 | 11.56167 | 2.103333 | 0.04583333 | 0.1058333 | 0.06566667 | 0.1966667 | 0.1983333 | 1.942374 | 0 | 0 | 985.824 | 0.266671 | 2710.956 | 0.733329 | 3696.78 | 4.273333 | 2.043333 | 10.855 | 18.66333 | 68.43833 | 58.13167 | 5.581667 | 4.93 | 0.1271667 | 0.4575 | 0.01366667 | 0.02966667 | 0.09666667 | 0.1066667 | 0.08 | 5.176667 | 3.166667 | 96113.78 | 101072 | 103 | 2.65 | 1149 | 231 | 2317 | 2106.93 | 41.67826 | 558 | 0 | 0 | 24.993 | 0 | 0 | 0 | 0 | 0 | 0 | 0 | 0 | 0 | 0 | 0 | 0 | 16.262 | 752.741 | 4000 | 770
2024-03-18 17:00 | 3.666667 | 0.4 | 10.76667 | 0.97 | 87.86333 | 6.633333 | 0.43 | 10.91 | 1.033333 | 87.62667 | 54.085 | 10.10333 | 5.953333 | 2.291667 | 11.56167 | 2.103333 | 0.04583333 | 0.1058333 | 0.06566667 | 0.1966667 | 0.1983333 | 1.942374 | 0 | 0 | 985.824 | 0.266671 | 2710.956 | 0.733329 | 3696.78 | 4.273333 | 2.043333 | 10.855 | 18.66333 | 68.43833 | 58.13167 | 5.581667 | 4.93 | 0.1271667 | 0.4575 | 0.01366667 | 0.02966667 | 0.09666667 | 0.1066667 | 0.08 | 5.176667 | 3.166667 | 96176.27 | 101242 | 97 | 2.66 | 1146 | 230 | 2319 | 2106.93 | 42.33543 | 552 | 0 | 0 | 24.993 | 0 | 0 | 0 | 0 | 0 | 0 | 0 | 0 | 0 | 0 | 0 | 0 | 16.262 | 752.741 | 3998 | 858
2024-03-18 18:00 | 3.666667 | 0.4 | 10.76667 | 0.97 | 87.86333 | 6.633333 | 0.43 | 10.91 | 1.033333 | 87.62667 | 54.085 | 10.10333 | 5.953333 | 2.291667 | 11.56167 | 2.103333 | 0.04583333 | 0.1058333 | 0.06566667 | 0.1966667 | 0.1983333 | 1.942374 | 0 | 0 | 985.824 | 0.266671 | 2710.956 | 0.733329 | 3696.78 | 4.273333 | 2.043333 | 10.855 | 18.66333 | 68.43833 | 58.13167 | 5.581667 | 4.93 | 0.1271667 | 0.4575 | 0.01366667 | 0.02966667 | 0.09666667 | 0.1066667 | 0.08 | 5.176667 | 3.166667 | 97907 | 103699 | 94 | 2.67 | 1149 | 235 | 2311 | 2106.93 | 42.76845 | 549 | 0 | 0 | 24.993 | 0 | 0 | 0 | 0 | 0 | 0 | 0 | 0 | 0 | 0 | 0 | 0 | 16.262 | 752.741 | 4000 | 1440
2024-03-18 19:00 | 3.666667 | 0.4 | 10.76667 | 0.97 | 87.86333 | 6.633333 | 0.43 | 10.91 | 1.033333 | 87.62667 | 54.085 | 10.10333 | 5.953333 | 2.291667 | 11.56167 | 2.103333 | 0.04583333 | 0.1058333 | 0.06566667 | 0.1966667 | 0.1983333 | 1.942374 | 0 | 0 | 985.824 | 0.266671 | 2710.956 | 0.733329 | 3696.78 | 4.273333 | 2.043333 | 10.855 | 18.66333 | 68.43833 | 58.13167 | 5.581667 | 4.93 | 0.1271667 | 0.4575 | 0.01366667 | 0.02966667 | 0.09666667 | 0.1066667 | 0.08 | 5.176667 | 3.166667 | 101109.3 | 106414 | 94 | 2.73 | 1146 | 237 | 2299 | 2106.93 | 41.91092 | 549 | 0 | 0 | 24.993 | 0 | 0 | 0 | 0 | 0 | 0 | 0 | 0 | 0 | 0 | 0 | 0 | 16.262 | 752.741 | 3998 | 1050
2024-03-18 20:00 | 3.666667 | 0.4 | 10.76667 | 0.97 | 87.86333 | 6.633333 | 0.43 | 10.91 | 1.033333 | 87.62667 | 54.085 | 10.10333 | 5.953333 | 2.291667 | 11.56167 | 2.103333 | 0.04583333 | 0.1058333 | 0.06566667 | 0.1966667 | 0.1983333 | 1.942374 | 0 | 0 | 985.824 | 0.266671 | 2710.956 | 0.733329 | 3696.78 | 4.273333 | 2.043333 | 10.855 | 18.66333 | 68.43833 | 58.13167 | 5.581667 | 4.93 | 0.1271667 | 0.4575 | 0.01366667 | 0.02966667 | 0.09666667 | 0.1066667 | 0.08 | 5.176667 | 3.166667 | 102306.3 | 108173 | 97 | 2.71 | 1142 | 242 | 2294 | 2106.93 | 41.67232 | 552 | 0 | 0 | 24.993 | 0 | 0 | 0 | 0 | 0 | 0 | 0 | 0 | 0 | 0 | 0 | 0 | 16.262 | 752.741 | 4000 | 1500
2024-03-18 21:00 | 3.666667 | 0.4 | 10.76667 | 0.97 | 87.86333 | 6.633333 | 0.43 | 10.91 | 1.033333 | 87.62667 | 54.085 | 10.10333 | 5.953333 | 2.291667 | 11.56167 | 2.103333 | 0.04583333 | 0.1058333 | 0.06566667 | 0.1966667 | 0.1983333 | 1.942374 | 0 | 0 | 985.824 | 0.266671 | 2710.956 | 0.733329 | 3696.78 | 4.273333 | 2.043333 | 10.855 | 18.66333 | 68.43833 | 58.13167 | 5.581667 | 4.93 | 0.1271667 | 0.4575 | 0.01366667 | 0.02966667 | 0.09666667 | 0.1066667 | 0.08 | 5.176667 | 3.166667 | 101979 | 106485 | 103 | 2.65 | 1153 | 244 | 2321 | 2106.93 | 42.65361 | 558 | 0 | 0 | 24.993 | 0 | 0 | 0 | 0 | 0 | 0 | 0 | 0 | 0 | 0 | 0 | 0 | 16.262 | 752.741 | 4002 | 405
2024-03-18 22:00 | 3.666667 | 0.4 | 10.76667 | 0.97 | 87.86333 | 6.633333 | 0.43 | 10.91 | 1.033333 | 87.62667 | 54.085 | 10.10333 | 5.953333 | 2.291667 | 11.56167 | 2.103333 | 0.04583333 | 0.1058333 | 0.06566667 | 0.1966667 | 0.1983333 | 1.942374 | 0 | 0 | 985.824 | 0.266671 | 2710.956 | 0.733329 | 3696.78 | 4.273333 | 2.043333 | 10.855 | 18.66333 | 68.43833 | 58.13167 | 5.581667 | 4.93 | 0.1271667 | 0.4575 | 0.01366667 | 0.02966667 | 0.09666667 | 0.1066667 | 0.08 | 5.176667 | 3.166667 | 100250.1 | 104497 | 109 | 2.65 | 1164 | 241 | 2325 | 2106.93 | 43.07451 | 559 | 0 | 0 | 24.993 | 0 | 0 | 0 | 0 | 0 | 0 | 0 | 0 | 0 | 0 | 0 | 0 | 16.262 | 752.741 | 3998 | 200
2024-03-18 23:00 | 3.666667 | 0.4 | 10.76667 | 0.97 | 87.86333 | 6.633333 | 0.43 | 10.91 | 1.033333 | 87.62667 | 54.085 | 10.10333 | 5.953333 | 2.291667 | 11.56167 | 2.103333 | 0.04583333 | 0.1058333 | 0.06566667 | 0.1966667 | 0.1983333 | 1.942374 | 0 | 0 | 985.824 | 0.266671 | 2710.956 | 0.733329 | 3696.78 | 4.273333 | 2.043333 | 10.855 | 18.66333 | 68.43833 | 58.13167 | 5.581667 | 4.93 | 0.1271667 | 0.4575 | 0.01366667 | 0.02966667 | 0.09666667 | 0.1066667 | 0.08 | 5.176667 | 3.166667 | 99061 | 103061 | 119 | 2.64 | 1158 | 238 | 2225 | 2106.93 | 42.14744 | 569 | 0 | 0 | 24.993 | 0 | 0 | 0 | 0 | 0 | 0 | 0 | 0 | 0 | 0 | 0 | 0 | 16.262 | 752.741 | 4000 | 0
2024-03-19 | 3.933333 | 0.4 | 10.65667 | 0.9633333 | 87.98 | 6.8 | 0.44 | 10.76333 | 1.04 | 87.75667 | 53.955 | 10.16333 | 6.006667 | 2.271667 | 11.545 | 2.221667 | 0.04383333 | 0.1145 | 0.06783333 | 0.2483333 | 0.1883333 | 1.922047 | 0 | 0 | 990.977 | 0.2702866 | 2675.417 | 0.7297134 | 3666.394 | 4.651667 | 1.446667 | 11.00833 | 18.05167 | 69.49333 | 58.44833 | 5.318333 | 4.811667 | 0.1328333 | 0.3593333 | 0.007833333 | 0.03033333 | 0.09333333 | 0.1066667 | 0.07666667 | 5.11 | 2.883333 | 101009 | 105395 | 96 | 2.69 | 1148 | 241 | 2320 | 2075.51 | 41.78114 | 551 | 0 | 0 | 47.28 | 0 | 0 | 0 | 0 | 0 | 0 | 0 | 0 | 0 | 0 | 0 | 0 | 13.865 | 755.4 | 3500 | 712
2024-03-19 02:00 | 3.933333 | 0.4 | 10.65667 | 0.9633333 | 87.98 | 6.8 | 0.44 | 10.76333 | 1.04 | 87.75667 | 53.955 | 10.16333 | 6.006667 | 2.271667 | 11.545 | 2.221667 | 0.04383333 | 0.1145 | 0.06783333 | 0.2483333 | 0.1883333 | 1.922047 | 0 | 0 | 990.977 | 0.2702866 | 2675.417 | 0.7297134 | 3666.394 | 4.651667 | 1.446667 | 11.00833 | 18.05167 | 69.49333 | 58.44833 | 5.318333 | 4.811667 | 0.1328333 | 0.3593333 | 0.007833333 | 0.03033333 | 0.09333333 | 0.1066667 | 0.07666667 | 5.11 | 2.883333 | 100334 | 104336 | 122 | 2.69 | 1168 | 239 | 2326 | 2075.51 | 40.02773 | 572 | 0 | 0 | 47.28 | 0 | 0 | 0 | 0 | 0 | 0 | 0 | 0 | 0 | 0 | 0 | 0 | 13.865 | 755.4 | 4002 | 0
2024-03-19 03:00 | 3.933333 | 0.4 | 10.65667 | 0.9633333 | 87.98 | 6.8 | 0.44 | 10.76333 | 1.04 | 87.75667 | 53.955 | 10.16333 | 6.006667 | 2.271667 | 11.545 | 2.221667 | 0.04383333 | 0.1145 | 0.06783333 | 0.2483333 | 0.1883333 | 1.922047 | 0 | 0 | 990.977 | 0.2702866 | 2675.417 | 0.7297134 | 3666.394 | 4.651667 | 1.446667 | 11.00833 | 18.05167 | 69.49333 | 58.44833 | 5.318333 | 4.811667 | 0.1328333 | 0.3593333 | 0.007833333 | 0.03033333 | 0.09333333 | 0.1066667 | 0.07666667 | 5.11 | 2.883333 | 100612 | 104609 | 118 | 2.68 | 1160 | 239 | 2335 | 2075.51 | 39.92195 | 568 | 0 | 0 | 47.28 | 0 | 0 | 0 | 0 | 0 | 0 | 0 | 0 | 0 | 0 | 0 | 0 | 13.865 | 755.4 | 3997 | 0
2024-03-19 04:00 | 3.933333 | 0.4 | 10.65667 | 0.9633333 | 87.98 | 6.8 | 0.44 | 10.76333 | 1.04 | 87.75667 | 53.955 | 10.16333 | 6.006667 | 2.271667 | 11.545 | 2.221667 | 0.04383333 | 0.1145 | 0.06783333 | 0.2483333 | 0.1883333 | 1.922047 | 0 | 0 | 990.977 | 0.2702866 | 2675.417 | 0.7297134 | 3666.394 | 4.651667 | 1.446667 | 11.00833 | 18.05167 | 69.49333 | 58.44833 | 5.318333 | 4.811667 | 0.1328333 | 0.3593333 | 0.007833333 | 0.03033333 | 0.09333333 | 0.1066667 | 0.07666667 | 5.11 | 2.883333 | 101463 | 105463 | 116 | 2.71 | 1148 | 237 | 2339 | 2075.51 | 40.31818 | 566 | 0 | 0 | 47.28 | 0 | 0 | 0 | 0 | 0 | 0 | 0 | 0 | 0 | 0 | 0 | 0 | 13.865 | 755.4 | 4000 | 0
2024-03-19 05:00 | 3.933333 | 0.4 | 10.65667 | 0.9633333 | 87.98 | 6.8 | 0.44 | 10.76333 | 1.04 | 87.75667 | 53.955 | 10.16333 | 6.006667 | 2.271667 | 11.545 | 2.221667 | 0.04383333 | 0.1145 | 0.06783333 | 0.2483333 | 0.1883333 | 1.922047 | 0 | 0 | 990.977 | 0.2702866 | 2675.417 | 0.7297134 | 3666.394 | 4.651667 | 1.446667 | 11.00833 | 18.05167 | 69.49333 | 58.44833 | 5.318333 | 4.811667 | 0.1328333 | 0.3593333 | 0.007833333 | 0.03033333 | 0.09333333 | 0.1066667 | 0.07666667 | 5.11 | 2.883333 | 101550 | 105550 | 118 | 2.68 | 1149 | 239 | 2342 | 2075.51 | 40.57117 | 568 | 0 | 0 | 47.28 | 0 | 0 | 0 | 0 | 0 | 0 | 0 | 0 | 0 | 0 | 0 | 0 | 13.865 | 755.4 | 4000 | 0
2024-03-19 06:00 | 3.933333 | 0.4 | 10.65667 | 0.9633333 | 87.98 | 6.8 | 0.44 | 10.76333 | 1.04 | 87.75667 | 53.955 | 10.16333 | 6.006667 | 2.271667 | 11.545 | 2.221667 | 0.04383333 | 0.1145 | 0.06783333 | 0.2483333 | 0.1883333 | 1.922047 | 0 | 0 | 990.977 | 0.2702866 | 2675.417 | 0.7297134 | 3666.394 | 4.651667 | 1.446667 | 11.00833 | 18.05167 | 69.49333 | 58.44833 | 5.318333 | 4.811667 | 0.1328333 | 0.3593333 | 0.007833333 | 0.03033333 | 0.09333333 | 0.1066667 | 0.07666667 | 5.11 | 2.883333 | 101010 | 105010 | 118 | 2.68 | 1149 | 240 | 2332 | 2075.51 | 40.49851 | 568 | 0 | 0 | 47.28 | 0 | 0 | 0 | 0 | 0 | 0 | 0 | 0 | 0 | 0 | 0 | 0 | 13.865 | 755.4 | 4000 | 0
2024-03-19 07:00 | 3.933333 | 0.4 | 10.65667 | 0.9633333 | 87.98 | 6.8 | 0.44 | 10.76333 | 1.04 | 87.75667 | 53.955 | 10.16333 | 6.006667 | 2.271667 | 11.545 | 2.221667 | 0.04383333 | 0.1145 | 0.06783333 | 0.2483333 | 0.1883333 | 1.922047 | 0 | 0 | 990.977 | 0.2702866 | 2675.417 | 0.7297134 | 3666.394 | 4.651667 | 1.446667 | 11.00833 | 18.05167 | 69.49333 | 58.44833 | 5.318333 | 4.811667 | 0.1328333 | 0.3593333 | 0.007833333 | 0.03033333 | 0.09333333 | 0.1066667 | 0.07666667 | 5.11 | 2.883333 | 101867 | 105868 | 115 | 2.67 | 1150 | 240 | 2337 | 2075.51 | 40.18692 | 565 | 0 | 0 | 47.28 | 0 | 0 | 0 | 0 | 0 | 0 | 0 | 0 | 0 | 0 | 0 | 0 | 13.865 | 755.4 | 4001 | 0
2024-03-19 08:00 | 3.933333 | 0.4 | 10.65667 | 0.9633333 | 87.98 | 6.8 | 0.44 | 10.76333 | 1.04 | 87.75667 | 53.955 | 10.16333 | 6.006667 | 2.271667 | 11.545 | 2.221667 | 0.04383333 | 0.1145 | 0.06783333 | 0.2483333 | 0.1883333 | 1.922047 | 0 | 0 | 990.977 | 0.2702866 | 2675.417 | 0.7297134 | 3666.394 | 4.651667 | 1.446667 | 11.00833 | 18.05167 | 69.49333 | 58.44833 | 5.318333 | 4.811667 | 0.1328333 | 0.3593333 | 0.007833333 | 0.03033333 | 0.09333333 | 0.1066667 | 0.07666667 | 5.11 | 2.883333 | 101376 | 105376 | 110 | 2.68 | 1150 | 238 | 2342 | 2075.51 | 40.21664 | 560 | 0 | 0 | 47.28 | 0 | 0 | 0 | 0 | 0 | 0 | 0 | 0 | 0 | 0 | 0 | 0 | 13.865 | 755.4 | 4000 | 0
2024-03-19 09:00 | 3.933333 | 0.4 | 10.65667 | 0.9633333 | 87.98 | 6.8 | 0.44 | 10.76333 | 1.04 | 87.75667 | 53.955 | 10.16333 | 6.006667 | 2.271667 | 11.545 | 2.221667 | 0.04383333 | 0.1145 | 0.06783333 | 0.2483333 | 0.1883333 | 1.922047 | 0 | 0 | 990.977 | 0.2702866 | 2675.417 | 0.7297134 | 3666.394 | 4.651667 | 1.446667 | 11.00833 | 18.05167 | 69.49333 | 58.44833 | 5.318333 | 4.811667 | 0.1328333 | 0.3593333 | 0.007833333 | 0.03033333 | 0.09333333 | 0.1066667 | 0.07666667 | 5.11 | 2.883333 | 99279 | 103278 | 105 | 2.69 | 1149 | 233 | 2346 | 2075.51 | 41.33302 | 555 | 0 | 0 | 47.28 | 0 | 0 | 0 | 0 | 0 | 0 | 0 | 0 | 0 | 0 | 0 | 0 | 13.865 | 755.4 | 3999 | 0
2024-03-19 10:00 | 3.933333 | 0.4 | 10.65667 | 0.9633333 | 87.98 | 6.8 | 0.44 | 10.76333 | 1.04 | 87.75667 | 53.955 | 10.16333 | 6.006667 | 2.271667 | 11.545 | 2.221667 | 0.04383333 | 0.1145 | 0.06783333 | 0.2483333 | 0.1883333 | 1.922047 | 0 | 0 | 990.977 | 0.2702866 | 2675.417 | 0.7297134 | 3666.394 | 4.651667 | 1.446667 | 11.00833 | 18.05167 | 69.49333 | 58.44833 | 5.318333 | 4.811667 | 0.1328333 | 0.3593333 | 0.007833333 | 0.03033333 | 0.09333333 | 0.1066667 | 0.07666667 | 5.11 | 2.883333 | 95535.71 | 100031 | 110 | 2.69 | 1150 | 226 | 2324 | 2075.51 | 42.80111 | 565 | 0 | 0 | 47.28 | 0 | 0 | 0 | 0 | 0 | 0 | 0 | 0 | 0 | 0 | 0 | 0 | 13.865 | 755.4 | 4000 | 398
2024-03-19 11:00 | 3.933333 | 0.4 | 10.65667 | 0.9633333 | 87.98 | 6.8 | 0.44 | 10.76333 | 1.04 | 87.75667 | 53.955 | 10.16333 | 6.006667 | 2.271667 | 11.545 | 2.221667 | 0.04383333 | 0.1145 | 0.06783333 | 0.2483333 | 0.1883333 | 1.922047 | 0 | 0 | 990.977 | 0.2702866 | 2675.417 | 0.7297134 | 3666.394 | 4.651667 | 1.446667 | 11.00833 | 18.05167 | 69.49333 | 58.44833 | 5.318333 | 4.811667 | 0.1328333 | 0.3593333 | 0.007833333 | 0.03033333 | 0.09333333 | 0.1066667 | 0.07666667 | 5.11 | 2.883333 | 97571.11 | 102268 | 110 | 2.69 | 1149 | 231 | 2317 | 2075.51 | 42.60069 | 565 | 0 | 0 | 47.28 | 0 | 0 | 0 | 0 | 0 | 0 | 0 | 0 | 0 | 0 | 0 | 0 | 13.865 | 755.4 | 4000 | 560
2024-03-19 12:00 | 3.933333 | 0.4 | 10.65667 | 0.9633333 | 87.98 | 6.8 | 0.44 | 10.76333 | 1.04 | 87.75667 | 53.955 | 10.16333 | 6.006667 | 2.271667 | 11.545 | 2.221667 | 0.04383333 | 0.1145 | 0.06783333 | 0.2483333 | 0.1883333 | 1.922047 | 0 | 0 | 990.977 | 0.2702866 | 2675.417 | 0.7297134 | 3666.394 | 4.651667 | 1.446667 | 11.00833 | 18.05167 | 69.49333 | 58.44833 | 5.318333 | 4.811667 | 0.1328333 | 0.3593333 | 0.007833333 | 0.03033333 | 0.09333333 | 0.1066667 | 0.07666667 | 5.11 | 2.883333 | 92015.51 | 97754 | 108 | 2.61 | 1149 | 225 | 2303 | 2075.51 | 41.94438 | 563 | 0 | 0 | 47.28 | 0 | 0 | 0 | 0 | 0 | 0 | 0 | 0 | 0 | 0 | 0 | 0 | 13.865 | 755.4 | 4000 | 1397
2024-03-19 13:00 | 3.933333 | 0.4 | 10.65667 | 0.9633333 | 87.98 | 6.8 | 0.44 | 10.76333 | 1.04 | 87.75667 | 53.955 | 10.16333 | 6.006667 | 2.271667 | 11.545 | 2.221667 | 0.04383333 | 0.1145 | 0.06783333 | 0.2483333 | 0.1883333 | 1.922047 | 0 | 0 | 990.977 | 0.2702866 | 2675.417 | 0.7297134 | 3666.394 | 4.651667 | 1.446667 | 11.00833 | 18.05167 | 69.49333 | 58.44833 | 5.318333 | 4.811667 | 0.1328333 | 0.3593333 | 0.007833333 | 0.03033333 | 0.09333333 | 0.1066667 | 0.07666667 | 5.11 | 2.883333 | 97619.2 | 103509 | 95 | 2.67 | 1150 | 235 | 2318 | 2075.51 | 41.82404 | 550 | 0 | 0 | 47.28 | 0 | 0 | 0 | 0 | 0 | 0 | 0 | 0 | 0 | 0 | 0 | 0 | 13.865 | 755.4 | 3997 | 1521
2024-03-19 14:00 | 3.933333 | 0.4 | 10.65667 | 0.9633333 | 87.98 | 6.8 | 0.44 | 10.76333 | 1.04 | 87.75667 | 53.955 | 10.16333 | 6.006667 | 2.271667 | 11.545 | 2.221667 | 0.04383333 | 0.1145 | 0.06783333 | 0.2483333 | 0.1883333 | 1.922047 | 0 | 0 | 990.977 | 0.2702866 | 2675.417 | 0.7297134 | 3666.394 | 4.651667 | 1.446667 | 11.00833 | 18.05167 | 69.49333 | 58.44833 | 5.318333 | 4.811667 | 0.1328333 | 0.3593333 | 0.007833333 | 0.03033333 | 0.09333333 | 0.1066667 | 0.07666667 | 5.11 | 2.883333 | 96891.29 | 103085 | 95 | 2.68 | 1150 | 233 | 2308 | 2075.51 | 42.05693 | 550 | 0 | 0 | 47.28 | 0 | 0 | 0 | 0 | 0 | 0 | 0 | 0 | 0 | 0 | 0 | 0 | 13.865 | 755.4 | 4001 | 1762
2024-03-19 15:00 | 3.933333 | 0.4 | 10.65667 | 0.9633333 | 87.98 | 6.8 | 0.44 | 10.76333 | 1.04 | 87.75667 | 53.955 | 10.16333 | 6.006667 | 2.271667 | 11.545 | 2.221667 | 0.04383333 | 0.1145 | 0.06783333 | 0.2483333 | 0.1883333 | 1.922047 | 0 | 0 | 990.977 | 0.2702866 | 2675.417 | 0.7297134 | 3666.394 | 4.651667 | 1.446667 | 11.00833 | 18.05167 | 69.49333 | 58.44833 | 5.318333 | 4.811667 | 0.1328333 | 0.3593333 | 0.007833333 | 0.03033333 | 0.09333333 | 0.1066667 | 0.07666667 | 5.11 | 2.883333 | 96913.24 | 101578 | 100 | 2.65 | 1148 | 232 | 2309 | 2075.51 | 42.81444 | 555 | 0 | 0 | 47.28 | 0 | 0 | 0 | 0 | 0 | 0 | 0 | 0 | 0 | 0 | 0 | 0 | 13.865 | 755.4 | 3658 | 809
2024-03-19 16:00 | 3.933333 | 0.4 | 10.65667 | 0.9633333 | 87.98 | 6.8 | 0.44 | 10.76333 | 1.04 | 87.75667 | 53.955 | 10.16333 | 6.006667 | 2.271667 | 11.545 | 2.221667 | 0.04383333 | 0.1145 | 0.06783333 | 0.2483333 | 0.1883333 | 1.922047 | 0 | 0 | 990.977 | 0.2702866 | 2675.417 | 0.7297134 | 3666.394 | 4.651667 | 1.446667 | 11.00833 | 18.05167 | 69.49333 | 58.44833 | 5.318333 | 4.811667 | 0.1328333 | 0.3593333 | 0.007833333 | 0.03033333 | 0.09333333 | 0.1066667 | 0.07666667 | 5.11 | 2.883333 | 99910.93 | 104292 | 95 | 2.64 | 1148 | 238 | 2314 | 2075.51 | 42.85056 | 550 | 0 | 0 | 47.28 | 0 | 0 | 0 | 0 | 0 | 0 | 0 | 0 | 0 | 0 | 0 | 0 | 13.865 | 755.4 | 3500 | 708
2024-03-19 17:00 | 3.933333 | 0.4 | 10.65667 | 0.9633333 | 87.98 | 6.8 | 0.44 | 10.76333 | 1.04 | 87.75667 | 53.955 | 10.16333 | 6.006667 | 2.271667 | 11.545 | 2.221667 | 0.04383333 | 0.1145 | 0.06783333 | 0.2483333 | 0.1883333 | 1.922047 | 0 | 0 | 990.977 | 0.2702866 | 2675.417 | 0.7297134 | 3666.394 | 4.651667 | 1.446667 | 11.00833 | 18.05167 | 69.49333 | 58.44833 | 5.318333 | 4.811667 | 0.1328333 | 0.3593333 | 0.007833333 | 0.03033333 | 0.09333333 | 0.1066667 | 0.07666667 | 5.11 | 2.883333 | 103860.8 | 107977 | 95 | 2.68 | 1149 | 245 | 2330 | 2075.51 | 41.37454 | 550 | 0 | 0 | 47.28 | 0 | 0 | 0 | 0 | 0 | 0 | 0 | 0 | 0 | 0 | 0 | 0 | 13.865 | 755.4 | 3479 | 512
2024-03-19 18:00 | 3.933333 | 0.4 | 10.65667 | 0.9633333 | 87.98 | 6.8 | 0.44 | 10.76333 | 1.04 | 87.75667 | 53.955 | 10.16333 | 6.006667 | 2.271667 | 11.545 | 2.221667 | 0.04383333 | 0.1145 | 0.06783333 | 0.2483333 | 0.1883333 | 1.922047 | 0 | 0 | 990.977 | 0.2702866 | 2675.417 | 0.7297134 | 3666.394 | 4.651667 | 1.446667 | 11.00833 | 18.05167 | 69.49333 | 58.44833 | 5.318333 | 4.811667 | 0.1328333 | 0.3593333 | 0.007833333 | 0.03033333 | 0.09333333 | 0.1066667 | 0.07666667 | 5.11 | 2.883333 | 102968.5 | 107867 | 97 | 2.68 | 1147 | 244 | 2291 | 2075.51 | 41.3705 | 552 | 0 | 0 | 47.28 | 0 | 0 | 0 | 0 | 0 | 0 | 0 | 0 | 0 | 0 | 0 | 0 | 13.865 | 755.4 | 3501 | 1123
2024-03-19 19:00 | 3.933333 | 0.4 | 10.65667 | 0.9633333 | 87.98 | 6.8 | 0.44 | 10.76333 | 1.04 | 87.75667 | 53.955 | 10.16333 | 6.006667 | 2.271667 | 11.545 | 2.221667 | 0.04383333 | 0.1145 | 0.06783333 | 0.2483333 | 0.1883333 | 1.922047 | 0 | 0 | 990.977 | 0.2702866 | 2675.417 | 0.7297134 | 3666.394 | 4.651667 | 1.446667 | 11.00833 | 18.05167 | 69.49333 | 58.44833 | 5.318333 | 4.811667 | 0.1328333 | 0.3593333 | 0.007833333 | 0.03033333 | 0.09333333 | 0.1066667 | 0.07666667 | 5.11 | 2.883333 | 103016.5 | 107867 | 97 | 2.7 | 1148 | 237 | 2294 | 2075.51 | 42.35401 | 552 | 0 | 0 | 47.28 | 0 | 0 | 0 | 0 | 0 | 0 | 0 | 0 | 0 | 0 | 0 | 0 | 13.865 | 755.4 | 3499 | 1086
2024-03-19 20:00 | 3.933333 | 0.4 | 10.65667 | 0.9633333 | 87.98 | 6.8 | 0.44 | 10.76333 | 1.04 | 87.75667 | 53.955 | 10.16333 | 6.006667 | 2.271667 | 11.545 | 2.221667 | 0.04383333 | 0.1145 | 0.06783333 | 0.2483333 | 0.1883333 | 1.922047 | 0 | 0 | 990.977 | 0.2702866 | 2675.417 | 0.7297134 | 3666.394 | 4.651667 | 1.446667 | 11.00833 | 18.05167 | 69.49333 | 58.44833 | 5.318333 | 4.811667 | 0.1328333 | 0.3593333 | 0.007833333 | 0.03033333 | 0.09333333 | 0.1066667 | 0.07666667 | 5.11 | 2.883333 | 101001.9 | 105431 | 99 | 2.61 | 1146 | 235 | 2302 | 2075.51 | 42.64029 | 554 | 0 | 0 | 47.28 | 0 | 0 | 0 | 0 | 0 | 0 | 0 | 0 | 0 | 0 | 0 | 0 | 13.865 | 755.4 | 3502 | 745
2024-03-19 21:00 | 3.933333 | 0.4 | 10.65667 | 0.9633333 | 87.98 | 6.8 | 0.44 | 10.76333 | 1.04 | 87.75667 | 53.955 | 10.16333 | 6.006667 | 2.271667 | 11.545 | 2.221667 | 0.04383333 | 0.1145 | 0.06783333 | 0.2483333 | 0.1883333 | 1.922047 | 0 | 0 | 990.977 | 0.2702866 | 2675.417 | 0.7297134 | 3666.394 | 4.651667 | 1.446667 | 11.00833 | 18.05167 | 69.49333 | 58.44833 | 5.318333 | 4.811667 | 0.1328333 | 0.3593333 | 0.007833333 | 0.03033333 | 0.09333333 | 0.1066667 | 0.07666667 | 5.11 | 2.883333 | 98093.69 | 102307 | 102 | 2.6 | 1149 | 233 | 2307 | 2075.51 | 41.52403 | 557 | 0 | 0 | 47.28 | 0 | 0 | 0 | 0 | 0 | 0 | 0 | 0 | 0 | 0 | 0 | 0 | 13.865 | 755.4 | 3499 | 574
2024-03-19 22:00 | 3.933333 | 0.4 | 10.65667 | 0.9633333 | 87.98 | 6.8 | 0.44 | 10.76333 | 1.04 | 87.75667 | 53.955 | 10.16333 | 6.006667 | 2.271667 | 11.545 | 2.221667 | 0.04383333 | 0.1145 | 0.06783333 | 0.2483333 | 0.1883333 | 1.922047 | 0 | 0 | 990.977 | 0.2702866 | 2675.417 | 0.7297134 | 3666.394 | 4.651667 | 1.446667 | 11.00833 | 18.05167 | 69.49333 | 58.44833 | 5.318333 | 4.811667 | 0.1328333 | 0.3593333 | 0.007833333 | 0.03033333 | 0.09333333 | 0.1066667 | 0.07666667 | 5.11 | 2.883333 | 96343.18 | 100666 | 99 | 2.62 | 1145 | 236 | 2305 | 2075.51 | 41.18467 | 554 | 0 | 0 | 47.28 | 0 | 0 | 0 | 0 | 0 | 0 | 0 | 0 | 0 | 0 | 0 | 0 | 13.865 | 755.4 | 3499 | 662
2024-03-19 23:00 | 3.933333 | 0.4 | 10.65667 | 0.9633333 | 87.98 | 6.8 | 0.44 | 10.76333 | 1.04 | 87.75667 | 53.955 | 10.16333 | 6.006667 | 2.271667 | 11.545 | 2.221667 | 0.04383333 | 0.1145 | 0.06783333 | 0.2483333 | 0.1883333 | 1.922047 | 0 | 0 | 990.977 | 0.2702866 | 2675.417 | 0.7297134 | 3666.394 | 4.651667 | 1.446667 | 11.00833 | 18.05167 | 69.49333 | 58.44833 | 5.318333 | 4.811667 | 0.1328333 | 0.3593333 | 0.007833333 | 0.03033333 | 0.09333333 | 0.1066667 | 0.07666667 | 5.11 | 2.883333 | 98146.02 | 102599 | 96 | 2.64 | 1148 | 241 | 2310 | 2075.51 | 41.82571 | 551 | 0 | 0 | 47.28 | 0 | 0 | 0 | 0 | 0 | 0 | 0 | 0 | 0 | 0 | 0 | 0 | 13.865 | 755.4 | 3496 | 769
2024-03-20 | 3.7 | 0.4033333 | 10.76 | 0.9733333 | 87.86333 | 6.633333 | 0.44 | 10.99333 | 1.033333 | 87.53333 | 54.14833 | 9.688333 | 5.775 | 2.238333 | 11.47333 | 2.271667 | 0.0435 | 0.1125 | 0.06783333 | 0.27 | 0.1866667 | 1.98681 | 0 | 0 | 954.817 | 0.2700827 | 2580.46 | 0.7299173 | 3535.277 | 3.801667 | 1.591667 | 10.44 | 17.90667 | 70.06167 | 58.41667 | 5.51 | 4.685 | 0.1215 | 0.434 | 0.008166667 | 0.0285 | 0.1266667 | 0.045 | 0.075 | 5.12 | 3.016667 | 102215.1 | 104474 | 0 | 2.63 | 1075 | 227 | 2292 | 2003.49 | 40.71259 | 560 | 0 | 0.084 | 88.436 | 0 | 0 | 0 | 0 | 0 | 0 | 0 | 0 | 0 | 0 | 0 | 0 | 23.517 | 754.2 | 335 | 1546
2024-03-20 01:00 | 3.7 | 0.4033333 | 10.76 | 0.9733333 | 87.86333 | 6.633333 | 0.44 | 10.99333 | 1.033333 | 87.53333 | 54.14833 | 9.688333 | 5.775 | 2.238333 | 11.47333 | 2.271667 | 0.0435 | 0.1125 | 0.06783333 | 0.27 | 0.1866667 | 1.98681 | 0 | 0 | 954.817 | 0.2700827 | 2580.46 | 0.7299173 | 3535.277 | 3.801667 | 1.591667 | 10.44 | 17.90667 | 70.06167 | 58.41667 | 5.51 | 4.685 | 0.1215 | 0.434 | 0.008166667 | 0.0285 | 0.1266667 | 0.045 | 0.075 | 5.12 | 3.016667 | 101245.6 | 105262 | 100 | 2.7 | 1147 | 237 | 2324 | 2003.49 | 42.07038 | 555 | 0 | 0.084 | 88.436 | 0 | 0 | 0 | 0 | 0 | 0 | 0 | 0 | 0 | 0 | 0 | 0 | 23.517 | 754.2 | 3500 | 415
2024-03-20 02:00 | 3.7 | 0.4033333 | 10.76 | 0.9733333 | 87.86333 | 6.633333 | 0.44 | 10.99333 | 1.033333 | 87.53333 | 54.14833 | 9.688333 | 5.775 | 2.238333 | 11.47333 | 2.271667 | 0.0435 | 0.1125 | 0.06783333 | 0.27 | 0.1866667 | 1.98681 | 0 | 0 | 954.817 | 0.2700827 | 2580.46 | 0.7299173 | 3535.277 | 3.801667 | 1.591667 | 10.44 | 17.90667 | 70.06167 | 58.41667 | 5.51 | 4.685 | 0.1215 | 0.434 | 0.008166667 | 0.0285 | 0.1266667 | 0.045 | 0.075 | 5.12 | 3.016667 | 99050 | 102550 | 105 | 2.69 | 1149 | 232 | 2335 | 2003.49 | 42.24217 | 560 | 0 | 0.084 | 88.436 | 0 | 0 | 0 | 0 | 0 | 0 | 0 | 0 | 0 | 0 | 0 | 0 | 23.517 | 754.2 | 3500 | 0
2024-03-20 03:00 | 3.7 | 0.4033333 | 10.76 | 0.9733333 | 87.86333 | 6.633333 | 0.44 | 10.99333 | 1.033333 | 87.53333 | 54.14833 | 9.688333 | 5.775 | 2.238333 | 11.47333 | 2.271667 | 0.0435 | 0.1125 | 0.06783333 | 0.27 | 0.1866667 | 1.98681 | 0 | 0 | 954.817 | 0.2700827 | 2580.46 | 0.7299173 | 3535.277 | 3.801667 | 1.591667 | 10.44 | 17.90667 | 70.06167 | 58.41667 | 5.51 | 4.685 | 0.1215 | 0.434 | 0.008166667 | 0.0285 | 0.1266667 | 0.045 | 0.075 | 5.12 | 3.016667 | 97409.4 | 101783 | 95 | 2.65 | 1149 | 232 | 2312 | 2003.49 | 41.52306 | 550 | 0 | 0.084 | 88.436 | 0 | 0 | 0 | 0 | 0 | 0 | 0 | 0 | 0 | 0 | 0 | 0 | 23.517 | 754.2 | 3500 | 702
2024-03-20 04:00 | 3.7 | 0.4033333 | 10.76 | 0.9733333 | 87.86333 | 6.633333 | 0.44 | 10.99333 | 1.033333 | 87.53333 | 54.14833 | 9.688333 | 5.775 | 2.238333 | 11.47333 | 2.271667 | 0.0435 | 0.1125 | 0.06783333 | 0.27 | 0.1866667 | 1.98681 | 0 | 0 | 954.817 | 0.2700827 | 2580.46 | 0.7299173 | 3535.277 | 3.801667 | 1.591667 | 10.44 | 17.90667 | 70.06167 | 58.41667 | 5.51 | 4.685 | 0.1215 | 0.434 | 0.008166667 | 0.0285 | 0.1266667 | 0.045 | 0.075 | 5.12 | 3.016667 | 97145.73 | 102154 | 92 | 2.66 | 1147 | 232 | 2292 | 2003.49 | 41.04181 | 547 | 0 | 0.084 | 88.436 | 0 | 0 | 0 | 0 | 0 | 0 | 0 | 0 | 0 | 0 | 0 | 0 | 23.517 | 754.2 | 3500 | 1212
2024-03-20 05:00 | 3.7 | 0.4033333 | 10.76 | 0.9733333 | 87.86333 | 6.633333 | 0.44 | 10.99333 | 1.033333 | 87.53333 | 54.14833 | 9.688333 | 5.775 | 2.238333 | 11.47333 | 2.271667 | 0.0435 | 0.1125 | 0.06783333 | 0.27 | 0.1866667 | 1.98681 | 0 | 0 | 954.817 | 0.2700827 | 2580.46 | 0.7299173 | 3535.277 | 3.801667 | 1.591667 | 10.44 | 17.90667 | 70.06167 | 58.41667 | 5.51 | 4.685 | 0.1215 | 0.434 | 0.008166667 | 0.0285 | 0.1266667 | 0.045 | 0.075 | 5.12 | 3.016667 | 101484.1 | 106569 | 92 | 2.69 | 1149 | 241 | 2297 | 2003.49 | 40.92494 | 547 | 0 | 0.084 | 88.436 | 0 | 0 | 0 | 0 | 0 | 0 | 0 | 0 | 0 | 0 | 0 | 0 | 23.517 | 754.2 | 3497 | 1276
2024-03-20 06:00 | 3.7 | 0.4033333 | 10.76 | 0.9733333 | 87.86333 | 6.633333 | 0.44 | 10.99333 | 1.033333 | 87.53333 | 54.14833 | 9.688333 | 5.775 | 2.238333 | 11.47333 | 2.271667 | 0.0435 | 0.1125 | 0.06783333 | 0.27 | 0.1866667 | 1.98681 | 0 | 0 | 954.817 | 0.2700827 | 2580.46 | 0.7299173 | 3535.277 | 3.801667 | 1.591667 | 10.44 | 17.90667 | 70.06167 | 58.41667 | 5.51 | 4.685 | 0.1215 | 0.434 | 0.008166667 | 0.0285 | 0.1266667 | 0.045 | 0.075 | 5.12 | 3.016667 | 100548.9 | 105592 | 91 | 2.68 | 1149 | 239 | 2297 | 2003.49 | 41.77716 | 546 | 0 | 0.084 | 88.436 | 0 | 0 | 0 | 0 | 0 | 0 | 0 | 0 | 0 | 0 | 0 | 0 | 23.517 | 754.2 | 3500 | 1240
2024-03-20 07:00 | 3.7 | 0.4033333 | 10.76 | 0.9733333 | 87.86333 | 6.633333 | 0.44 | 10.99333 | 1.033333 | 87.53333 | 54.14833 | 9.688333 | 5.775 | 2.238333 | 11.47333 | 2.271667 | 0.0435 | 0.1125 | 0.06783333 | 0.27 | 0.1866667 | 1.98681 | 0 | 0 | 954.817 | 0.2700827 | 2580.46 | 0.7299173 | 3535.277 | 3.801667 | 1.591667 | 10.44 | 17.90667 | 70.06167 | 58.41667 | 5.51 | 4.685 | 0.1215 | 0.434 | 0.008166667 | 0.0285 | 0.1266667 | 0.045 | 0.075 | 5.12 | 3.016667 | 101572 | 106078 | 95 | 2.68 | 1152 | 240 | 2312 | 2003.49 | 42.06147 | 550 | 0 | 0.084 | 88.436 | 0 | 0 | 0 | 0 | 0 | 0 | 0 | 0 | 0 | 0 | 0 | 0 | 23.517 | 754.2 | 3498 | 810
2024-03-20 08:00 | 3.7 | 0.4033333 | 10.76 | 0.9733333 | 87.86333 | 6.633333 | 0.44 | 10.99333 | 1.033333 | 87.53333 | 54.14833 | 9.688333 | 5.775 | 2.238333 | 11.47333 | 2.271667 | 0.0435 | 0.1125 | 0.06783333 | 0.27 | 0.1866667 | 1.98681 | 0 | 0 | 954.817 | 0.2700827 | 2580.46 | 0.7299173 | 3535.277 | 3.801667 | 1.591667 | 10.44 | 17.90667 | 70.06167 | 58.41667 | 5.51 | 4.685 | 0.1215 | 0.434 | 0.008166667 | 0.0285 | 0.1266667 | 0.045 | 0.075 | 5.12 | 3.016667 | 101462 | 105629 | 97 | 2.66 | 1152 | 244 | 2316 | 2003.49 | 42.13691 | 552 | 0 | 0.084 | 88.436 | 0 | 0 | 0 | 0 | 0 | 0 | 0 | 0 | 0 | 0 | 0 | 0 | 23.517 | 754.2 | 3500 | 536
2024-03-20 09:00 | 3.7 | 0.4033333 | 10.76 | 0.9733333 | 87.86333 | 6.633333 | 0.44 | 10.99333 | 1.033333 | 87.53333 | 54.14833 | 9.688333 | 5.775 | 2.238333 | 11.47333 | 2.271667 | 0.0435 | 0.1125 | 0.06783333 | 0.27 | 0.1866667 | 1.98681 | 0 | 0 | 954.817 | 0.2700827 | 2580.46 | 0.7299173 | 3535.277 | 3.801667 | 1.591667 | 10.44 | 17.90667 | 70.06167 | 58.41667 | 5.51 | 4.685 | 0.1215 | 0.434 | 0.008166667 | 0.0285 | 0.1266667 | 0.045 | 0.075 | 5.12 | 3.016667 | 100312.1 | 104792 | 100 | 2.68 | 1152 | 238 | 2301 | 2003.49 | 43.11544 | 555 | 0 | 0.084 | 88.436 | 0 | 0 | 0 | 0 | 0 | 0 | 0 | 0 | 0 | 0 | 0 | 0 | 23.517 | 754.2 | 3498 | 789
2024-03-20 10:00 | 3.7 | 0.4033333 | 10.76 | 0.9733333 | 87.86333 | 6.633333 | 0.44 | 10.99333 | 1.033333 | 87.53333 | 54.14833 | 9.688333 | 5.775 | 2.238333 | 11.47333 | 2.271667 | 0.0435 | 0.1125 | 0.06783333 | 0.27 | 0.1866667 | 1.98681 | 0 | 0 | 954.817 | 0.2700827 | 2580.46 | 0.7299173 | 3535.277 | 3.801667 | 1.591667 | 10.44 | 17.90667 | 70.06167 | 58.41667 | 5.51 | 4.685 | 0.1215 | 0.434 | 0.008166667 | 0.0285 | 0.1266667 | 0.045 | 0.075 | 5.12 | 3.016667 | 99655.36 | 104243 | 100 | 2.69 | 1152 | 236 | 2304 | 2003.49 | 42.90353 | 555 | 0 | 0.084 | 88.436 | 0 | 0 | 0 | 0 | 0 | 0 | 0 | 0 | 0 | 0 | 0 | 0 | 23.517 | 754.2 | 3500 | 874
2024-03-20 12:00 | 3.7 | 0.4033333 | 10.76 | 0.9733333 | 87.86333 | 6.633333 | 0.44 | 10.99333 | 1.033333 | 87.53333 | 54.14833 | 9.688333 | 5.775 | 2.238333 | 11.47333 | 2.271667 | 0.0435 | 0.1125 | 0.06783333 | 0.27 | 0.1866667 | 1.98681 | 0 | 0 | 954.817 | 0.2700827 | 2580.46 | 0.7299173 | 3535.277 | 3.801667 | 1.591667 | 10.44 | 17.90667 | 70.06167 | 58.41667 | 5.51 | 4.685 | 0.1215 | 0.434 | 0.008166667 | 0.0285 | 0.1266667 | 0.045 | 0.075 | 5.12 | 3.016667 | 97175.51 | 101797 | 100 | 2.65 | 1152 | 233 | 2300 | 2003.49 | 42.62448 | 555 | 0 | 0.084 | 88.436 | 0 | 0 | 0 | 0 | 0 | 0 | 0 | 0 | 0 | 0 | 0 | 0 | 23.517 | 754.2 | 3499 | 902
2024-03-20 13:00 | 3.7 | 0.4033333 | 10.76 | 0.9733333 | 87.86333 | 6.633333 | 0.44 | 10.99333 | 1.033333 | 87.53333 | 54.14833 | 9.688333 | 5.775 | 2.238333 | 11.47333 | 2.271667 | 0.0435 | 0.1125 | 0.06783333 | 0.27 | 0.1866667 | 1.98681 | 0 | 0 | 954.817 | 0.2700827 | 2580.46 | 0.7299173 | 3535.277 | 3.801667 | 1.591667 | 10.44 | 17.90667 | 70.06167 | 58.41667 | 5.51 | 4.685 | 0.1215 | 0.434 | 0.008166667 | 0.0285 | 0.1266667 | 0.045 | 0.075 | 5.12 | 3.016667 | 96826.62 | 101417 | 98 | 2.65 | 1152 | 232 | 2304 | 2003.49 | 42.63207 | 553 | 0 | 0.084 | 88.436 | 0 | 0 | 0 | 0 | 0 | 0 | 0 | 0 | 0 | 0 | 0 | 0 | 23.517 | 754.2 | 3499 | 877
2024-03-20 15:00 | 3.7 | 0.4033333 | 10.76 | 0.9733333 | 87.86333 | 6.633333 | 0.44 | 10.99333 | 1.033333 | 87.53333 | 54.14833 | 9.688333 | 5.775 | 2.238333 | 11.47333 | 2.271667 | 0.0435 | 0.1125 | 0.06783333 | 0.27 | 0.1866667 | 1.98681 | 0 | 0 | 954.817 | 0.2700827 | 2580.46 | 0.7299173 | 3535.277 | 3.801667 | 1.591667 | 10.44 | 17.90667 | 70.06167 | 58.41667 | 5.51 | 4.685 | 0.1215 | 0.434 | 0.008166667 | 0.0285 | 0.1266667 | 0.045 | 0.075 | 5.12 | 3.016667 | 99438.29 | 103898 | 97 | 2.67 | 1151 | 236 | 2313 | 2003.49 | 43.45378 | 552 | 0 | 0.084 | 88.436 | 0 | 0 | 0 | 0 | 0 | 0 | 0 | 0 | 0 | 0 | 0 | 0 | 23.517 | 754.2 | 3499 | 772
2024-03-20 16:00 | 3.7 | 0.4033333 | 10.76 | 0.9733333 | 87.86333 | 6.633333 | 0.44 | 10.99333 | 1.033333 | 87.53333 | 54.14833 | 9.688333 | 5.775 | 2.238333 | 11.47333 | 2.271667 | 0.0435 | 0.1125 | 0.06783333 | 0.27 | 0.1866667 | 1.98681 | 0 | 0 | 954.817 | 0.2700827 | 2580.46 | 0.7299173 | 3535.277 | 3.801667 | 1.591667 | 10.44 | 17.90667 | 70.06167 | 58.41667 | 5.51 | 4.685 | 0.1215 | 0.434 | 0.008166667 | 0.0285 | 0.1266667 | 0.045 | 0.075 | 5.12 | 3.016667 | 97796.33 | 102380 | 95 | 2.68 | 1152 | 233 | 2313 | 2003.49 | 43.53458 | 550 | 0 | 0.084 | 88.436 | 0 | 0 | 0 | 0 | 0 | 0 | 0 | 0 | 0 | 0 | 0 | 0 | 23.517 | 754.2 | 3501 | 870
2024-03-20 17:00 | 3.7 | 0.4033333 | 10.76 | 0.9733333 | 87.86333 | 6.633333 | 0.44 | 10.99333 | 1.033333 | 87.53333 | 54.14833 | 9.688333 | 5.775 | 2.238333 | 11.47333 | 2.271667 | 0.0435 | 0.1125 | 0.06783333 | 0.27 | 0.1866667 | 1.98681 | 0 | 0 | 954.817 | 0.2700827 | 2580.46 | 0.7299173 | 3535.277 | 3.801667 | 1.591667 | 10.44 | 17.90667 | 70.06167 | 58.41667 | 5.51 | 4.685 | 0.1215 | 0.434 | 0.008166667 | 0.0285 | 0.1266667 | 0.045 | 0.075 | 5.12 | 3.016667 | 99555 | 104173 | 95 | 2.69 | 1151 | 235 | 2303 | 2003.49 | 43.55828 | 550 | 0 | 0.084 | 88.436 | 0 | 0 | 0 | 0 | 0 | 0 | 0 | 0 | 0 | 0 | 0 | 0 | 23.517 | 754.2 | 3498 | 900
2024-03-20 18:00 | 3.7 | 0.4033333 | 10.76 | 0.9733333 | 87.86333 | 6.633333 | 0.44 | 10.99333 | 1.033333 | 87.53333 | 54.14833 | 9.688333 | 5.775 | 2.238333 | 11.47333 | 2.271667 | 0.0435 | 0.1125 | 0.06783333 | 0.27 | 0.1866667 | 1.98681 | 0 | 0 | 954.817 | 0.2700827 | 2580.46 | 0.7299173 | 3535.277 | 3.801667 | 1.591667 | 10.44 | 17.90667 | 70.06167 | 58.41667 | 5.51 | 4.685 | 0.1215 | 0.434 | 0.008166667 | 0.0285 | 0.1266667 | 0.045 | 0.075 | 5.12 | 3.016667 | 96120.24 | 101188 | 90 | 2.68 | 1144 | 228 | 2292 | 2003.49 | 43.74715 | 545 | 0 | 0.084 | 88.436 | 0 | 0 | 0 | 0 | 0 | 0 | 0 | 0 | 0 | 0 | 0 | 0 | 23.517 | 754.2 | 3501 | 1259
2024-03-20 19:00 | 3.7 | 0.4033333 | 10.76 | 0.9733333 | 87.86333 | 6.633333 | 0.44 | 10.99333 | 1.033333 | 87.53333 | 54.14833 | 9.688333 | 5.775 | 2.238333 | 11.47333 | 2.271667 | 0.0435 | 0.1125 | 0.06783333 | 0.27 | 0.1866667 | 1.98681 | 0 | 0 | 954.817 | 0.2700827 | 2580.46 | 0.7299173 | 3535.277 | 3.801667 | 1.591667 | 10.44 | 17.90667 | 70.06167 | 58.41667 | 5.51 | 4.685 | 0.1215 | 0.434 | 0.008166667 | 0.0285 | 0.1266667 | 0.045 | 0.075 | 5.12 | 3.016667 | 100219.6 | 105814 | 91 | 2.64 | 1132 | 239 | 2274 | 2003.49 | 41.79624 | 546 | 0 | 0.084 | 88.436 | 0 | 0 | 0 | 0 | 0 | 0 | 0 | 0 | 0 | 0 | 0 | 0 | 23.517 | 754.2 | 3500 | 1683
2024-03-20 20:00 | 3.7 | 0.4033333 | 10.76 | 0.9733333 | 87.86333 | 6.633333 | 0.44 | 10.99333 | 1.033333 | 87.53333 | 54.14833 | 9.688333 | 5.775 | 2.238333 | 11.47333 | 2.271667 | 0.0435 | 0.1125 | 0.06783333 | 0.27 | 0.1866667 | 1.98681 | 0 | 0 | 954.817 | 0.2700827 | 2580.46 | 0.7299173 | 3535.277 | 3.801667 | 1.591667 | 10.44 | 17.90667 | 70.06167 | 58.41667 | 5.51 | 4.685 | 0.1215 | 0.434 | 0.008166667 | 0.0285 | 0.1266667 | 0.045 | 0.075 | 5.12 | 3.016667 | 101124.4 | 106555 | 89 | 2.65 | 1128 | 239 | 2279 | 2003.49 | 41.29936 | 544 | 0 | 0.084 | 88.436 | 0 | 0 | 0 | 0 | 0 | 0 | 0 | 0 | 0 | 0 | 0 | 0 | 23.517 | 754.2 | 3498 | 1553
2024-03-20 21:00 | 3.7 | 0.4033333 | 10.76 | 0.9733333 | 87.86333 | 6.633333 | 0.44 | 10.99333 | 1.033333 | 87.53333 | 54.14833 | 9.688333 | 5.775 | 2.238333 | 11.47333 | 2.271667 | 0.0435 | 0.1125 | 0.06783333 | 0.27 | 0.1866667 | 1.98681 | 0 | 0 | 954.817 | 0.2700827 | 2580.46 | 0.7299173 | 3535.277 | 3.801667 | 1.591667 | 10.44 | 17.90667 | 70.06167 | 58.41667 | 5.51 | 4.685 | 0.1215 | 0.434 | 0.008166667 | 0.0285 | 0.1266667 | 0.045 | 0.075 | 5.12 | 3.016667 | 101476.8 | 106466 | 87 | 2.67 | 1121 | 237 | 2278 | 2003.49 | 41.16173 | 542 | 0 | 0.084 | 88.436 | 0 | 0 | 0 | 0 | 0 | 0 | 0 | 0 | 0 | 0 | 0 | 0 | 23.517 | 754.2 | 3349 | 1318
2024-03-20 22:00 | 3.7 | 0.4033333 | 10.76 | 0.9733333 | 87.86333 | 6.633333 | 0.44 | 10.99333 | 1.033333 | 87.53333 | 54.14833 | 9.688333 | 5.775 | 2.238333 | 11.47333 | 2.271667 | 0.0435 | 0.1125 | 0.06783333 | 0.27 | 0.1866667 | 1.98681 | 0 | 0 | 954.817 | 0.2700827 | 2580.46 | 0.7299173 | 3535.277 | 3.801667 | 1.591667 | 10.44 | 17.90667 | 70.06167 | 58.41667 | 5.51 | 4.685 | 0.1215 | 0.434 | 0.008166667 | 0.0285 | 0.1266667 | 0.045 | 0.075 | 5.12 | 3.016667 | 101873.8 | 106369 | 72 | 2.67 | 1110 | 234 | 2295 | 2003.49 | 41.2804 | 527 | 0 | 0.084 | 88.436 | 0 | 0 | 0 | 0 | 0 | 0 | 0 | 0 | 0 | 0 | 0 | 0 | 23.517 | 754.2 | 3130 | 1097
2024-03-23 | 3.633333 | 0.4 | 10.89667 | 0.97 | 87.73333 | 7.7 | 0.445 | 11.21 | 1.035 | 87.31 | 53.82 | 9.168333 | 6.03 | 2.19 | 11.625 | 2.296667 | 0.04516667 | 0.124 | 0.068 | 0.3216667 | 0.1833333 | 1.929644 | 0 | 0 | 1003.262 | 0.2783547 | 2600.995 | 0.7216453 | 3604.257 | 4.42 | 1.505 | 11.14333 | 18.52 | 68.83167 | 58.2 | 5.5 | 4.788333 | 0.1328333 | 0.4866667 | 0.01483333 | 0.02783333 | 0.11 | 0.07666667 | 0.08 | 5.195 | 2.5 | 95567 | 98964 | 116 | 2.56 | 1120 | 220 | 2264 | 1977.81 | 42.9597 | 556 | 0 | 0 | 61.628 | 0 | 0 | 0 | 0 | 0 | 0 | 0 | 0 | 0 | 0 | 0 | 0 | 36.639 | 707.9 | 3397 | 0
2024-03-23 04:00 | 3.633333 | 0.4 | 10.89667 | 0.97 | 87.73333 | 7.7 | 0.445 | 11.21 | 1.035 | 87.31 | 53.82 | 9.168333 | 6.03 | 2.19 | 11.625 | 2.296667 | 0.04516667 | 0.124 | 0.068 | 0.3216667 | 0.1833333 | 1.929644 | 0 | 0 | 1003.262 | 0.2783547 | 2600.995 | 0.7216453 | 3604.257 | 4.42 | 1.505 | 11.14333 | 18.52 | 68.83167 | 58.2 | 5.5 | 4.788333 | 0.1328333 | 0.4866667 | 0.01483333 | 0.02783333 | 0.11 | 0.07666667 | 0.08 | 5.195 | 2.5 | 113514.4 | 119198 | 74 | 2.59 | 1128 | 266 | 2237 | 1977.81 | 40.51455 | 554 | 0 | 0 | 61.628 | 0 | 0 | 0 | 0 | 0 | 0 | 0 | 0 | 0 | 0 | 0 | 0 | 36.639 | 707.9 | 2412 | 2629
2024-03-23 05:00 | 3.633333 | 0.4 | 10.89667 | 0.97 | 87.73333 | 7.7 | 0.445 | 11.21 | 1.035 | 87.31 | 53.82 | 9.168333 | 6.03 | 2.19 | 11.625 | 2.296667 | 0.04516667 | 0.124 | 0.068 | 0.3216667 | 0.1833333 | 1.929644 | 0 | 0 | 1003.262 | 0.2783547 | 2600.995 | 0.7216453 | 3604.257 | 4.42 | 1.505 | 11.14333 | 18.52 | 68.83167 | 58.2 | 5.5 | 4.788333 | 0.1328333 | 0.4866667 | 0.01483333 | 0.02783333 | 0.11 | 0.07666667 | 0.08 | 5.195 | 2.5 | 108916 | 115568 | 72 | 2.64 | 1120 | 251 | 2230 | 1977.81 | 39.63645 | 552 | 0 | 0 | 61.628 | 0 | 0 | 0 | 0 | 0 | 0 | 0 | 0 | 0 | 0 | 0 | 0 | 36.639 | 707.9 | 3119 | 2839
2024-03-23 06:00 | 3.633333 | 0.4 | 10.89667 | 0.97 | 87.73333 | 7.7 | 0.445 | 11.21 | 1.035 | 87.31 | 53.82 | 9.168333 | 6.03 | 2.19 | 11.625 | 2.296667 | 0.04516667 | 0.124 | 0.068 | 0.3216667 | 0.1833333 | 1.929644 | 0 | 0 | 1003.262 | 0.2783547 | 2600.995 | 0.7216453 | 3604.257 | 4.42 | 1.505 | 11.14333 | 18.52 | 68.83167 | 58.2 | 5.5 | 4.788333 | 0.1328333 | 0.4866667 | 0.01483333 | 0.02783333 | 0.11 | 0.07666667 | 0.08 | 5.195 | 2.5 | 100373.9 | 107602 | 63 | 2.63 | 1091 | 230 | 2215 | 1977.81 | 39.49267 | 543 | 0 | 0 | 61.628 | 0 | 0 | 0 | 0 | 0 | 0 | 0 | 0 | 0 | 0 | 0 | 0 | 36.639 | 707.9 | 3506 | 2991
2024-03-23 07:00 | 3.633333 | 0.4 | 10.89667 | 0.97 | 87.73333 | 7.7 | 0.445 | 11.21 | 1.035 | 87.31 | 53.82 | 9.168333 | 6.03 | 2.19 | 11.625 | 2.296667 | 0.04516667 | 0.124 | 0.068 | 0.3216667 | 0.1833333 | 1.929644 | 0 | 0 | 1003.262 | 0.2783547 | 2600.995 | 0.7216453 | 3604.257 | 4.42 | 1.505 | 11.14333 | 18.52 | 68.83167 | 58.2 | 5.5 | 4.788333 | 0.1328333 | 0.4866667 | 0.01483333 | 0.02783333 | 0.11 | 0.07666667 | 0.08 | 5.195 | 2.5 | 109538.3 | 116752 | 75 | 2.61 | 1098 | 252 | 2217 | 1977.81 | 40.23628 | 545 | 0 | 0 | 61.628 | 0 | 0 | 0 | 0 | 0 | 0 | 0 | 0 | 0 | 0 | 0 | 0 | 36.639 | 707.9 | 3499 | 2985
2024-03-23 08:00 | 3.633333 | 0.4 | 10.89667 | 0.97 | 87.73333 | 7.7 | 0.445 | 11.21 | 1.035 | 87.31 | 53.82 | 9.168333 | 6.03 | 2.19 | 11.625 | 2.296667 | 0.04516667 | 0.124 | 0.068 | 0.3216667 | 0.1833333 | 1.929644 | 0 | 0 | 1003.262 | 0.2783547 | 2600.995 | 0.7216453 | 3604.257 | 4.42 | 1.505 | 11.14333 | 18.52 | 68.83167 | 58.2 | 5.5 | 4.788333 | 0.1328333 | 0.4866667 | 0.01483333 | 0.02783333 | 0.11 | 0.07666667 | 0.08 | 5.195 | 2.5 | 110366.4 | 117024 | 83 | 2.62 | 1099 | 252 | 2225 | 1977.81 | 41.19159 | 543 | 0 | 0 | 61.628 | 0 | 0 | 0 | 0 | 0 | 0 | 0 | 0 | 0 | 0 | 0 | 0 | 36.639 | 707.9 | 3498 | 2539
2024-03-23 09:00 | 3.633333 | 0.4 | 10.89667 | 0.97 | 87.73333 | 7.7 | 0.445 | 11.21 | 1.035 | 87.31 | 53.82 | 9.168333 | 6.03 | 2.19 | 11.625 | 2.296667 | 0.04516667 | 0.124 | 0.068 | 0.3216667 | 0.1833333 | 1.929644 | 0 | 0 | 1003.262 | 0.2783547 | 2600.995 | 0.7216453 | 3604.257 | 4.42 | 1.505 | 11.14333 | 18.52 | 68.83167 | 58.2 | 5.5 | 4.788333 | 0.1328333 | 0.4866667 | 0.01483333 | 0.02783333 | 0.11 | 0.07666667 | 0.08 | 5.195 | 2.5 | 110700.2 | 116424 | 83 | 2.63 | 1106 | 251 | 2249 | 1977.81 | 42.72853 | 543 | 0 | 0 | 61.628 | 0 | 0 | 0 | 0 | 0 | 0 | 0 | 0 | 0 | 0 | 0 | 0 | 36.639 | 707.9 | 3500 | 1787
2024-03-23 10:00 | 3.633333 | 0.4 | 10.89667 | 0.97 | 87.73333 | 7.7 | 0.445 | 11.21 | 1.035 | 87.31 | 53.82 | 9.168333 | 6.03 | 2.19 | 11.625 | 2.296667 | 0.04516667 | 0.124 | 0.068 | 0.3216667 | 0.1833333 | 1.929644 | 0 | 0 | 1003.262 | 0.2783547 | 2600.995 | 0.7216453 | 3604.257 | 4.42 | 1.505 | 11.14333 | 18.52 | 68.83167 | 58.2 | 5.5 | 4.788333 | 0.1328333 | 0.4866667 | 0.01483333 | 0.02783333 | 0.11 | 0.07666667 | 0.08 | 5.195 | 2.5 | 107832.9 | 112366 | 95 | 2.64 | 1098 | 241 | 2269 | 1977.81 | 42.76715 | 555 | 0 | 0 | 61.628 | 0 | 0 | 0 | 0 | 0 | 0 | 0 | 0 | 0 | 0 | 0 | 0 | 36.639 | 707.9 | 3499 | 831
2024-03-23 11:00 | 3.633333 | 0.4 | 10.89667 | 0.97 | 87.73333 | 7.7 | 0.445 | 11.21 | 1.035 | 87.31 | 53.82 | 9.168333 | 6.03 | 2.19 | 11.625 | 2.296667 | 0.04516667 | 0.124 | 0.068 | 0.3216667 | 0.1833333 | 1.929644 | 0 | 0 | 1003.262 | 0.2783547 | 2600.995 | 0.7216453 | 3604.257 | 4.42 | 1.505 | 11.14333 | 18.52 | 68.83167 | 58.2 | 5.5 | 4.788333 | 0.1328333 | 0.4866667 | 0.01483333 | 0.02783333 | 0.11 | 0.07666667 | 0.08 | 5.195 | 2.5 | 105900.9 | 110282 | 95 | 2.6 | 1098 | 238 | 2268 | 1977.81 | 43.5332 | 555 | 0 | 0 | 61.628 | 0 | 0 | 0 | 0 | 0 | 0 | 0 | 0 | 0 | 0 | 0 | 0 | 36.639 | 707.9 | 3500 | 708
2024-03-23 12:00 | 3.633333 | 0.4 | 10.89667 | 0.97 | 87.73333 | 7.7 | 0.445 | 11.21 | 1.035 | 87.31 | 53.82 | 9.168333 | 6.03 | 2.19 | 11.625 | 2.296667 | 0.04516667 | 0.124 | 0.068 | 0.3216667 | 0.1833333 | 1.929644 | 0 | 0 | 1003.262 | 0.2783547 | 2600.995 | 0.7216453 | 3604.257 | 4.42 | 1.505 | 11.14333 | 18.52 | 68.83167 | 58.2 | 5.5 | 4.788333 | 0.1328333 | 0.4866667 | 0.01483333 | 0.02783333 | 0.11 | 0.07666667 | 0.08 | 5.195 | 2.5 | 103422 | 108484 | 98 | 2.58 | 1098 | 236 | 2252 | 1977.81 | 43.09984 | 548 | 0 | 0 | 61.628 | 0 | 0 | 0 | 0 | 0 | 0 | 0 | 0 | 0 | 0 | 0 | 0 | 36.639 | 707.9 | 3499 | 1256
2024-03-23 13:00 | 3.633333 | 0.4 | 10.89667 | 0.97 | 87.73333 | 7.7 | 0.445 | 11.21 | 1.035 | 87.31 | 53.82 | 9.168333 | 6.03 | 2.19 | 11.625 | 2.296667 | 0.04516667 | 0.124 | 0.068 | 0.3216667 | 0.1833333 | 1.929644 | 0 | 0 | 1003.262 | 0.2783547 | 2600.995 | 0.7216453 | 3604.257 | 4.42 | 1.505 | 11.14333 | 18.52 | 68.83167 | 58.2 | 5.5 | 4.788333 | 0.1328333 | 0.4866667 | 0.01483333 | 0.02783333 | 0.11 | 0.07666667 | 0.08 | 5.195 | 2.5 | 102985.7 | 108436 | 92 | 2.6 | 1099 | 235 | 2236 | 1977.81 | 42.93083 | 542 | 0 | 0 | 61.628 | 0 | 0 | 0 | 0 | 0 | 0 | 0 | 0 | 0 | 0 | 0 | 0 | 36.639 | 707.9 | 3499 | 1568
2024-03-23 14:00 | 3.633333 | 0.4 | 10.89667 | 0.97 | 87.73333 | 7.7 | 0.445 | 11.21 | 1.035 | 87.31 | 53.82 | 9.168333 | 6.03 | 2.19 | 11.625 | 2.296667 | 0.04516667 | 0.124 | 0.068 | 0.3216667 | 0.1833333 | 1.929644 | 0 | 0 | 1003.262 | 0.2783547 | 2600.995 | 0.7216453 | 3604.257 | 4.42 | 1.505 | 11.14333 | 18.52 | 68.83167 | 58.2 | 5.5 | 4.788333 | 0.1328333 | 0.4866667 | 0.01483333 | 0.02783333 | 0.11 | 0.07666667 | 0.08 | 5.195 | 2.5 | 103912.9 | 109522 | 94 | 2.59 | 1098 | 237 | 2230 | 1977.81 | 42.88052 | 544 | 0 | 0 | 61.628 | 0 | 0 | 0 | 0 | 0 | 0 | 0 | 0 | 0 | 0 | 0 | 0 | 36.639 | 707.9 | 3501 | 1694
2024-03-23 15:00 | 3.633333 | 0.4 | 10.89667 | 0.97 | 87.73333 | 7.7 | 0.445 | 11.21 | 1.035 | 87.31 | 53.82 | 9.168333 | 6.03 | 2.19 | 11.625 | 2.296667 | 0.04516667 | 0.124 | 0.068 | 0.3216667 | 0.1833333 | 1.929644 | 0 | 0 | 1003.262 | 0.2783547 | 2600.995 | 0.7216453 | 3604.257 | 4.42 | 1.505 | 11.14333 | 18.52 | 68.83167 | 58.2 | 5.5 | 4.788333 | 0.1328333 | 0.4866667 | 0.01483333 | 0.02783333 | 0.11 | 0.07666667 | 0.08 | 5.195 | 2.5 | 103317.3 | 108907 | 92 | 2.55 | 1098 | 239 | 2229 | 1977.81 | 43.18076 | 542 | 0 | 0 | 61.628 | 0 | 0 | 0 | 0 | 0 | 0 | 0 | 0 | 0 | 0 | 0 | 0 | 36.639 | 707.9 | 3499 | 1680
2024-03-23 16:00 | 3.633333 | 0.4 | 10.89667 | 0.97 | 87.73333 | 7.7 | 0.445 | 11.21 | 1.035 | 87.31 | 53.82 | 9.168333 | 6.03 | 2.19 | 11.625 | 2.296667 | 0.04516667 | 0.124 | 0.068 | 0.3216667 | 0.1833333 | 1.929644 | 0 | 0 | 1003.262 | 0.2783547 | 2600.995 | 0.7216453 | 3604.257 | 4.42 | 1.505 | 11.14333 | 18.52 | 68.83167 | 58.2 | 5.5 | 4.788333 | 0.1328333 | 0.4866667 | 0.01483333 | 0.02783333 | 0.11 | 0.07666667 | 0.08 | 5.195 | 2.5 | 103155.8 | 108967 | 93 | 2.62 | 1099 | 234 | 2225 | 1977.81 | 42.63711 | 541 | 0 | 0 | 61.628 | 0 | 0 | 0 | 0 | 0 | 0 | 0 | 0 | 0 | 0 | 0 | 0 | 36.639 | 707.9 | 3499 | 1858
2024-03-23 17:00 | 3.633333 | 0.4 | 10.89667 | 0.97 | 87.73333 | 7.7 | 0.445 | 11.21 | 1.035 | 87.31 | 53.82 | 9.168333 | 6.03 | 2.19 | 11.625 | 2.296667 | 0.04516667 | 0.124 | 0.068 | 0.3216667 | 0.1833333 | 1.929644 | 0 | 0 | 1003.262 | 0.2783547 | 2600.995 | 0.7216453 | 3604.257 | 4.42 | 1.505 | 11.14333 | 18.52 | 68.83167 | 58.2 | 5.5 | 4.788333 | 0.1328333 | 0.4866667 | 0.01483333 | 0.02783333 | 0.11 | 0.07666667 | 0.08 | 5.195 | 2.5 | 103308.2 | 108976 | 98 | 2.5 | 1097 | 242 | 2220 | 1977.81 | 41.92726 | 543 | 0 | 0 | 61.628 | 0 | 0 | 0 | 0 | 0 | 0 | 0 | 0 | 0 | 0 | 0 | 0 | 36.639 | 707.9 | 3500 | 1742
2024-03-23 18:00 | 3.633333 | 0.4 | 10.89667 | 0.97 | 87.73333 | 7.7 | 0.445 | 11.21 | 1.035 | 87.31 | 53.82 | 9.168333 | 6.03 | 2.19 | 11.625 | 2.296667 | 0.04516667 | 0.124 | 0.068 | 0.3216667 | 0.1833333 | 1.929644 | 0 | 0 | 1003.262 | 0.2783547 | 2600.995 | 0.7216453 | 3604.257 | 4.42 | 1.505 | 11.14333 | 18.52 | 68.83167 | 58.2 | 5.5 | 4.788333 | 0.1328333 | 0.4866667 | 0.01483333 | 0.02783333 | 0.11 | 0.07666667 | 0.08 | 5.195 | 2.5 | 103557.3 | 108963 | 99 | 2.6 | 1100 | 236 | 2230 | 1977.81 | 42.48276 | 544 | 0 | 0 | 61.628 | 0 | 0 | 0 | 0 | 0 | 0 | 0 | 0 | 0 | 0 | 0 | 0 | 36.639 | 707.9 | 3498 | 1533
2024-03-23 19:00 | 3.633333 | 0.4 | 10.89667 | 0.97 | 87.73333 | 7.7 | 0.445 | 11.21 | 1.035 | 87.31 | 53.82 | 9.168333 | 6.03 | 2.19 | 11.625 | 2.296667 | 0.04516667 | 0.124 | 0.068 | 0.3216667 | 0.1833333 | 1.929644 | 0 | 0 | 1003.262 | 0.2783547 | 2600.995 | 0.7216453 | 3604.257 | 4.42 | 1.505 | 11.14333 | 18.52 | 68.83167 | 58.2 | 5.5 | 4.788333 | 0.1328333 | 0.4866667 | 0.01483333 | 0.02783333 | 0.11 | 0.07666667 | 0.08 | 5.195 | 2.5 | 104602.7 | 109709 | 102 | 2.54 | 1104 | 242 | 2228 | 1977.81 | 43.86482 | 547 | 0 | 0 | 61.628 | 0 | 0 | 0 | 0 | 0 | 0 | 0 | 0 | 0 | 0 | 0 | 0 | 36.639 | 707.9 | 3501 | 1290
2024-03-23 20:00 | 3.633333 | 0.4 | 10.89667 | 0.97 | 87.73333 | 7.7 | 0.445 | 11.21 | 1.035 | 87.31 | 53.82 | 9.168333 | 6.03 | 2.19 | 11.625 | 2.296667 | 0.04516667 | 0.124 | 0.068 | 0.3216667 | 0.1833333 | 1.929644 | 0 | 0 | 1003.262 | 0.2783547 | 2600.995 | 0.7216453 | 3604.257 | 4.42 | 1.505 | 11.14333 | 18.52 | 68.83167 | 58.2 | 5.5 | 4.788333 | 0.1328333 | 0.4866667 | 0.01483333 | 0.02783333 | 0.11 | 0.07666667 | 0.08 | 5.195 | 2.5 | 105417.1 | 109786 | 105 | 2.53 | 1103 | 243 | 2257 | 1977.81 | 44.09754 | 545 | 0 | 0 | 61.628 | 0 | 0 | 0 | 0 | 0 | 0 | 0 | 0 | 0 | 0 | 0 | 0 | 36.639 | 707.9 | 3499 | 699
2024-03-23 21:00 | 3.633333 | 0.4 | 10.89667 | 0.97 | 87.73333 | 7.7 | 0.445 | 11.21 | 1.035 | 87.31 | 53.82 | 9.168333 | 6.03 | 2.19 | 11.625 | 2.296667 | 0.04516667 | 0.124 | 0.068 | 0.3216667 | 0.1833333 | 1.929644 | 0 | 0 | 1003.262 | 0.2783547 | 2600.995 | 0.7216453 | 3604.257 | 4.42 | 1.505 | 11.14333 | 18.52 | 68.83167 | 58.2 | 5.5 | 4.788333 | 0.1328333 | 0.4866667 | 0.01483333 | 0.02783333 | 0.11 | 0.07666667 | 0.08 | 5.195 | 2.5 | 105821.4 | 109808 | 105 | 2.47 | 1103 | 247 | 2275 | 1977.81 | 43.00318 | 545 | 0 | 0 | 61.628 | 0 | 0 | 0 | 0 | 0 | 0 | 0 | 0 | 0 | 0 | 0 | 0 | 36.639 | 707.9 | 3500 | 391
2024-03-23 22:00 | 3.633333 | 0.4 | 10.89667 | 0.97 | 87.73333 | 7.7 | 0.445 | 11.21 | 1.035 | 87.31 | 53.82 | 9.168333 | 6.03 | 2.19 | 11.625 | 2.296667 | 0.04516667 | 0.124 | 0.068 | 0.3216667 | 0.1833333 | 1.929644 | 0 | 0 | 1003.262 | 0.2783547 | 2600.995 | 0.7216453 | 3604.257 | 4.42 | 1.505 | 11.14333 | 18.52 | 68.83167 | 58.2 | 5.5 | 4.788333 | 0.1328333 | 0.4866667 | 0.01483333 | 0.02783333 | 0.11 | 0.07666667 | 0.08 | 5.195 | 2.5 | 105441.4 | 109040 | 110 | 2.44 | 1104 | 248 | 2278 | 1977.81 | 42.47078 | 550 | 0 | 0 | 61.628 | 0 | 0 | 0 | 0 | 0 | 0 | 0 | 0 | 0 | 0 | 0 | 0 | 36.639 | 707.9 | 3499 | 80
2024-03-23 23:00 | 3.633333 | 0.4 | 10.89667 | 0.97 | 87.73333 | 7.7 | 0.445 | 11.21 | 1.035 | 87.31 | 53.82 | 9.168333 | 6.03 | 2.19 | 11.625 | 2.296667 | 0.04516667 | 0.124 | 0.068 | 0.3216667 | 0.1833333 | 1.929644 | 0 | 0 | 1003.262 | 0.2783547 | 2600.995 | 0.7216453 | 3604.257 | 4.42 | 1.505 | 11.14333 | 18.52 | 68.83167 | 58.2 | 5.5 | 4.788333 | 0.1328333 | 0.4866667 | 0.01483333 | 0.02783333 | 0.11 | 0.07666667 | 0.08 | 5.195 | 2.5 | 95414 | 98809 | 115 | 2.54 | 1112 | 219 | 2244 | 1977.81 | 43.34351 | 555 | 0 | 0 | 61.628 | 0 | 0 | 0 | 0 | 0 | 0 | 0 | 0 | 0 | 0 | 0 | 0 | 36.639 | 707.9 | 3395 | 0
2024-04-02 | 3.4 | 0.4066667 | 10.68 | 0.9566667 | 87.95667 | 6.233333 | 0.44 | 10.88 | 1.023333 | 87.65667 | 53.82667 | 9.135 | 6.035 | 2.263333 | 11.49333 | 2.281667 | 0.042 | 0.106 | 0.06633333 | 0.23 | 0.17 | 1.904265 | 0 | 0 | 937.127 | 0.2446128 | 2893.936 | 0.7553872 | 3831.063 | 3.936667 | 1.506667 | 10.53667 | 18.06 | 69.89667 | 57.745 | 6.101667 | 4.985 | 0.1253333 | 0.4933333 | 0.02433333 | 0.03066667 | 0.08166667 | 0.1316667 | 0.09 | 5.143333 | 2.183333 | 111462 | 114960 | 136 | 2.66 | 1155 | 255 | 2265 | 2154.81 | 42.57196 | 551 | 0 | 0 | 44.453 | 0 | 0 | 0 | 0 | 0 | 0 | 0 | 0 | 0 | 0 | 0 | 0 | 4.454 | 758.3 | 3498 | 0
2024-04-02 03:00 | 3.4 | 0.4066667 | 10.68 | 0.9566667 | 87.95667 | 6.233333 | 0.44 | 10.88 | 1.023333 | 87.65667 | 53.82667 | 9.135 | 6.035 | 2.263333 | 11.49333 | 2.281667 | 0.042 | 0.106 | 0.06633333 | 0.23 | 0.17 | 1.904265 | 0 | 0 | 937.127 | 0.2446128 | 2893.936 | 0.7553872 | 3831.063 | 3.936667 | 1.506667 | 10.53667 | 18.06 | 69.89667 | 57.745 | 6.101667 | 4.985 | 0.1253333 | 0.4933333 | 0.02433333 | 0.03066667 | 0.08166667 | 0.1316667 | 0.09 | 5.143333 | 2.183333 | 102272.9 | 106365 | 119 | 2.7 | 1122 | 228 | 2213 | 2154.81 | 43.98649 | 534 | 0 | 0 | 44.453 | 0 | 0 | 0 | 0 | 0 | 0 | 0 | 0 | 0 | 0 | 0 | 0 | 4.454 | 758.3 | 3501 | 475
2024-04-02 07:00 | 3.4 | 0.4066667 | 10.68 | 0.9566667 | 87.95667 | 6.233333 | 0.44 | 10.88 | 1.023333 | 87.65667 | 53.82667 | 9.135 | 6.035 | 2.263333 | 11.49333 | 2.281667 | 0.042 | 0.106 | 0.06633333 | 0.23 | 0.17 | 1.904265 | 0 | 0 | 937.127 | 0.2446128 | 2893.936 | 0.7553872 | 3831.063 | 3.936667 | 1.506667 | 10.53667 | 18.06 | 69.89667 | 57.745 | 6.101667 | 4.985 | 0.1253333 | 0.4933333 | 0.02433333 | 0.03066667 | 0.08166667 | 0.1316667 | 0.09 | 5.143333 | 2.183333 | 111396 | 114896 | 134 | 2.64 | 1155 | 256 | 2252 | 2154.81 | 43.73145 | 549 | 0 | 0 | 44.453 | 0 | 0 | 0 | 0 | 0 | 0 | 0 | 0 | 0 | 0 | 0 | 0 | 4.454 | 758.3 | 3500 | 0
2024-04-02 08:00 | 3.4 | 0.4066667 | 10.68 | 0.9566667 | 87.95667 | 6.233333 | 0.44 | 10.88 | 1.023333 | 87.65667 | 53.82667 | 9.135 | 6.035 | 2.263333 | 11.49333 | 2.281667 | 0.042 | 0.106 | 0.06633333 | 0.23 | 0.17 | 1.904265 | 0 | 0 | 937.127 | 0.2446128 | 2893.936 | 0.7553872 | 3831.063 | 3.936667 | 1.506667 | 10.53667 | 18.06 | 69.89667 | 57.745 | 6.101667 | 4.985 | 0.1253333 | 0.4933333 | 0.02433333 | 0.03066667 | 0.08166667 | 0.1316667 | 0.09 | 5.143333 | 2.183333 | 109702 | 113202 | 129 | 2.66 | 1157 | 251 | 2274 | 2154.81 | 44.05998 | 544 | 0 | 0 | 44.453 | 0 | 0 | 0 | 0 | 0 | 0 | 0 | 0 | 0 | 0 | 0 | 0 | 4.454 | 758.3 | 3500 | 0
2024-04-02 09:00 | 3.4 | 0.4066667 | 10.68 | 0.9566667 | 87.95667 | 6.233333 | 0.44 | 10.88 | 1.023333 | 87.65667 | 53.82667 | 9.135 | 6.035 | 2.263333 | 11.49333 | 2.281667 | 0.042 | 0.106 | 0.06633333 | 0.23 | 0.17 | 1.904265 | 0 | 0 | 937.127 | 0.2446128 | 2893.936 | 0.7553872 | 3831.063 | 3.936667 | 1.506667 | 10.53667 | 18.06 | 69.89667 | 57.745 | 6.101667 | 4.985 | 0.1253333 | 0.4933333 | 0.02433333 | 0.03066667 | 0.08166667 | 0.1316667 | 0.09 | 5.143333 | 2.183333 | 110334 | 113834 | 123 | 2.71 | 1146 | 247 | 2284 | 2154.81 | 43.68554 | 538 | 0 | 0 | 44.453 | 0 | 0 | 0 | 0 | 0 | 0 | 0 | 0 | 0 | 0 | 0 | 0 | 4.454 | 758.3 | 3500 | 0
2024-04-02 10:00 | 3.4 | 0.4066667 | 10.68 | 0.9566667 | 87.95667 | 6.233333 | 0.44 | 10.88 | 1.023333 | 87.65667 | 53.82667 | 9.135 | 6.035 | 2.263333 | 11.49333 | 2.281667 | 0.042 | 0.106 | 0.06633333 | 0.23 | 0.17 | 1.904265 | 0 | 0 | 937.127 | 0.2446128 | 2893.936 | 0.7553872 | 3831.063 | 3.936667 | 1.506667 | 10.53667 | 18.06 | 69.89667 | 57.745 | 6.101667 | 4.985 | 0.1253333 | 0.4933333 | 0.02433333 | 0.03066667 | 0.08166667 | 0.1316667 | 0.09 | 5.143333 | 2.183333 | 110447 | 113947 | 122 | 2.7 | 1144 | 248 | 2299 | 2154.81 | 43.04267 | 537 | 0 | 0 | 44.453 | 0 | 0 | 0 | 0 | 0 | 0 | 0 | 0 | 0 | 0 | 0 | 0 | 4.454 | 758.3 | 3500 | 0
2024-04-02 11:00 | 3.4 | 0.4066667 | 10.68 | 0.9566667 | 87.95667 | 6.233333 | 0.44 | 10.88 | 1.023333 | 87.65667 | 53.82667 | 9.135 | 6.035 | 2.263333 | 11.49333 | 2.281667 | 0.042 | 0.106 | 0.06633333 | 0.23 | 0.17 | 1.904265 | 0 | 0 | 937.127 | 0.2446128 | 2893.936 | 0.7553872 | 3831.063 | 3.936667 | 1.506667 | 10.53667 | 18.06 | 69.89667 | 57.745 | 6.101667 | 4.985 | 0.1253333 | 0.4933333 | 0.02433333 | 0.03066667 | 0.08166667 | 0.1316667 | 0.09 | 5.143333 | 2.183333 | 110318 | 113816 | 121 | 2.7 | 1149 | 248 | 2299 | 2154.81 | 43.6488 | 536 | 0 | 0 | 44.453 | 0 | 0 | 0 | 0 | 0 | 0 | 0 | 0 | 0 | 0 | 0 | 0 | 4.454 | 758.3 | 3498 | 0
2024-04-02 12:00 | 3.4 | 0.4066667 | 10.68 | 0.9566667 | 87.95667 | 6.233333 | 0.44 | 10.88 | 1.023333 | 87.65667 | 53.82667 | 9.135 | 6.035 | 2.263333 | 11.49333 | 2.281667 | 0.042 | 0.106 | 0.06633333 | 0.23 | 0.17 | 1.904265 | 0 | 0 | 937.127 | 0.2446128 | 2893.936 | 0.7553872 | 3831.063 | 3.936667 | 1.506667 | 10.53667 | 18.06 | 69.89667 | 57.745 | 6.101667 | 4.985 | 0.1253333 | 0.4933333 | 0.02433333 | 0.03066667 | 0.08166667 | 0.1316667 | 0.09 | 5.143333 | 2.183333 | 109437 | 113441 | 119 | 2.64 | 1146 | 251 | 2282 | 2154.81 | 43.05936 | 534 | 0 | 0 | 44.453 | 0 | 0 | 0 | 0 | 0 | 0 | 0 | 0 | 0 | 0 | 0 | 0 | 4.454 | 758.3 | 3500 | 405
2024-04-02 13:00 | 3.4 | 0.4066667 | 10.68 | 0.9566667 | 87.95667 | 6.233333 | 0.44 | 10.88 | 1.023333 | 87.65667 | 53.82667 | 9.135 | 6.035 | 2.263333 | 11.49333 | 2.281667 | 0.042 | 0.106 | 0.06633333 | 0.23 | 0.17 | 1.904265 | 0 | 0 | 937.127 | 0.2446128 | 2893.936 | 0.7553872 | 3831.063 | 3.936667 | 1.506667 | 10.53667 | 18.06 | 69.89667 | 57.745 | 6.101667 | 4.985 | 0.1253333 | 0.4933333 | 0.02433333 | 0.03066667 | 0.08166667 | 0.1316667 | 0.09 | 5.143333 | 2.183333 | 110310 | 113807 | 120 | 2.64 | 1149 | 252 | 2308 | 2154.81 | 43.75576 | 535 | 0 | 0 | 44.453 | 0 | 0 | 0 | 0 | 0 | 0 | 0 | 0 | 0 | 0 | 0 | 0 | 4.454 | 758.3 | 3497 | 0
2024-04-02 14:00 | 3.4 | 0.4066667 | 10.68 | 0.9566667 | 87.95667 | 6.233333 | 0.44 | 10.88 | 1.023333 | 87.65667 | 53.82667 | 9.135 | 6.035 | 2.263333 | 11.49333 | 2.281667 | 0.042 | 0.106 | 0.06633333 | 0.23 | 0.17 | 1.904265 | 0 | 0 | 937.127 | 0.2446128 | 2893.936 | 0.7553872 | 3831.063 | 3.936667 | 1.506667 | 10.53667 | 18.06 | 69.89667 | 57.745 | 6.101667 | 4.985 | 0.1253333 | 0.4933333 | 0.02433333 | 0.03066667 | 0.08166667 | 0.1316667 | 0.09 | 5.143333 | 2.183333 | 111386.6 | 115626 | 127 | 2.72 | 1148 | 251 | 2276 | 2154.81 | 43.88953 | 542 | 0 | 0 | 44.453 | 0 | 0 | 0 | 0 | 0 | 0 | 0 | 0 | 0 | 0 | 0 | 0 | 4.454 | 758.3 | 3499 | 595
2024-04-02 15:00 | 3.4 | 0.4066667 | 10.68 | 0.9566667 | 87.95667 | 6.233333 | 0.44 | 10.88 | 1.023333 | 87.65667 | 53.82667 | 9.135 | 6.035 | 2.263333 | 11.49333 | 2.281667 | 0.042 | 0.106 | 0.06633333 | 0.23 | 0.17 | 1.904265 | 0 | 0 | 937.127 | 0.2446128 | 2893.936 | 0.7553872 | 3831.063 | 3.936667 | 1.506667 | 10.53667 | 18.06 | 69.89667 | 57.745 | 6.101667 | 4.985 | 0.1253333 | 0.4933333 | 0.02433333 | 0.03066667 | 0.08166667 | 0.1316667 | 0.09 | 5.143333 | 2.183333 | 111377.4 | 115471 | 118 | 2.64 | 1150 | 256 | 2285 | 2154.81 | 42.96331 | 533 | 0 | 0 | 44.453 | 0 | 0 | 0 | 0 | 0 | 0 | 0 | 0 | 0 | 0 | 0 | 0 | 4.454 | 758.3 | 3500 | 477
2024-04-02 16:00 | 3.4 | 0.4066667 | 10.68 | 0.9566667 | 87.95667 | 6.233333 | 0.44 | 10.88 | 1.023333 | 87.65667 | 53.82667 | 9.135 | 6.035 | 2.263333 | 11.49333 | 2.281667 | 0.042 | 0.106 | 0.06633333 | 0.23 | 0.17 | 1.904265 | 0 | 0 | 937.127 | 0.2446128 | 2893.936 | 0.7553872 | 3831.063 | 3.936667 | 1.506667 | 10.53667 | 18.06 | 69.89667 | 57.745 | 6.101667 | 4.985 | 0.1253333 | 0.4933333 | 0.02433333 | 0.03066667 | 0.08166667 | 0.1316667 | 0.09 | 5.143333 | 2.183333 | 111596.1 | 115279 | 120 | 2.64 | 1149 | 256 | 2300 | 2154.81 | 43.43964 | 535 | 0 | 0 | 44.453 | 0 | 0 | 0 | 0 | 0 | 0 | 0 | 0 | 0 | 0 | 0 | 0 | 4.454 | 758.3 | 3500 | 147
2024-04-02 17:00 | 3.4 | 0.4066667 | 10.68 | 0.9566667 | 87.95667 | 6.233333 | 0.44 | 10.88 | 1.023333 | 87.65667 | 53.82667 | 9.135 | 6.035 | 2.263333 | 11.49333 | 2.281667 | 0.042 | 0.106 | 0.06633333 | 0.23 | 0.17 | 1.904265 | 0 | 0 | 937.127 | 0.2446128 | 2893.936 | 0.7553872 | 3831.063 | 3.936667 | 1.506667 | 10.53667 | 18.06 | 69.89667 | 57.745 | 6.101667 | 4.985 | 0.1253333 | 0.4933333 | 0.02433333 | 0.03066667 | 0.08166667 | 0.1316667 | 0.09 | 5.143333 | 2.183333 | 112098 | 115599 | 120 | 2.58 | 1153 | 262 | 2307 | 2154.81 | 42.2377 | 535 | 0 | 0 | 44.453 | 0 | 0 | 0 | 0 | 0 | 0 | 0 | 0 | 0 | 0 | 0 | 0 | 4.454 | 758.3 | 3501 | 0
2024-04-02 18:00 | 3.4 | 0.4066667 | 10.68 | 0.9566667 | 87.95667 | 6.233333 | 0.44 | 10.88 | 1.023333 | 87.65667 | 53.82667 | 9.135 | 6.035 | 2.263333 | 11.49333 | 2.281667 | 0.042 | 0.106 | 0.06633333 | 0.23 | 0.17 | 1.904265 | 0 | 0 | 937.127 | 0.2446128 | 2893.936 | 0.7553872 | 3831.063 | 3.936667 | 1.506667 | 10.53667 | 18.06 | 69.89667 | 57.745 | 6.101667 | 4.985 | 0.1253333 | 0.4933333 | 0.02433333 | 0.03066667 | 0.08166667 | 0.1316667 | 0.09 | 5.143333 | 2.183333 | 112781 | 116281 | 118 | 2.59 | 1169 | 265 | 2307 | 2154.81 | 41.48655 | 533 | 0 | 0 | 44.453 | 0 | 0 | 0 | 0 | 0 | 0 | 0 | 0 | 0 | 0 | 0 | 0 | 4.454 | 758.3 | 3500 | 0
2024-04-02 20:00 | 3.4 | 0.4066667 | 10.68 | 0.9566667 | 87.95667 | 6.233333 | 0.44 | 10.88 | 1.023333 | 87.65667 | 53.82667 | 9.135 | 6.035 | 2.263333 | 11.49333 | 2.281667 | 0.042 | 0.106 | 0.06633333 | 0.23 | 0.17 | 1.904265 | 0 | 0 | 937.127 | 0.2446128 | 2893.936 | 0.7553872 | 3831.063 | 3.936667 | 1.506667 | 10.53667 | 18.06 | 69.89667 | 57.745 | 6.101667 | 4.985 | 0.1253333 | 0.4933333 | 0.02433333 | 0.03066667 | 0.08166667 | 0.1316667 | 0.09 | 5.143333 | 2.183333 | 112781 | 116281 | 125 | 2.59 | 1169 | 265 | 2307 | 2154.81 | 39.97738 | 540 | 0 | 0 | 44.453 | 0 | 0 | 0 | 0 | 0 | 0 | 0 | 0 | 0 | 0 | 0 | 0 | 4.454 | 758.3 | 3500 | 0
2024-04-02 21:00 | 3.4 | 0.4066667 | 10.68 | 0.9566667 | 87.95667 | 6.233333 | 0.44 | 10.88 | 1.023333 | 87.65667 | 53.82667 | 9.135 | 6.035 | 2.263333 | 11.49333 | 2.281667 | 0.042 | 0.106 | 0.06633333 | 0.23 | 0.17 | 1.904265 | 0 | 0 | 937.127 | 0.2446128 | 2893.936 | 0.7553872 | 3831.063 | 3.936667 | 1.506667 | 10.53667 | 18.06 | 69.89667 | 57.745 | 6.101667 | 4.985 | 0.1253333 | 0.4933333 | 0.02433333 | 0.03066667 | 0.08166667 | 0.1316667 | 0.09 | 5.143333 | 2.183333 | 112708 | 116209 | 121 | 2.68 | 1173 | 259 | 2322 | 2154.81 | 42.47324 | 536 | 0 | 0 | 44.453 | 0 | 0 | 0 | 0 | 0 | 0 | 0 | 0 | 0 | 0 | 0 | 0 | 4.454 | 758.3 | 3501 | 0
2024-04-02 22:00 | 3.4 | 0.4066667 | 10.68 | 0.9566667 | 87.95667 | 6.233333 | 0.44 | 10.88 | 1.023333 | 87.65667 | 53.82667 | 9.135 | 6.035 | 2.263333 | 11.49333 | 2.281667 | 0.042 | 0.106 | 0.06633333 | 0.23 | 0.17 | 1.904265 | 0 | 0 | 937.127 | 0.2446128 | 2893.936 | 0.7553872 | 3831.063 | 3.936667 | 1.506667 | 10.53667 | 18.06 | 69.89667 | 57.745 | 6.101667 | 4.985 | 0.1253333 | 0.4933333 | 0.02433333 | 0.03066667 | 0.08166667 | 0.1316667 | 0.09 | 5.143333 | 2.183333 | 112839 | 116339 | 125 | 2.69 | 1167 | 257 | 2312 | 2154.81 | 41.15763 | 540 | 0 | 0 | 44.453 | 0 | 0 | 0 | 0 | 0 | 0 | 0 | 0 | 0 | 0 | 0 | 0 | 4.454 | 758.3 | 3500 | 0
2024-04-02 23:00 | 3.4 | 0.4066667 | 10.68 | 0.9566667 | 87.95667 | 6.233333 | 0.44 | 10.88 | 1.023333 | 87.65667 | 53.82667 | 9.135 | 6.035 | 2.263333 | 11.49333 | 2.281667 | 0.042 | 0.106 | 0.06633333 | 0.23 | 0.17 | 1.904265 | 0 | 0 | 937.127 | 0.2446128 | 2893.936 | 0.7553872 | 3831.063 | 3.936667 | 1.506667 | 10.53667 | 18.06 | 69.89667 | 57.745 | 6.101667 | 4.985 | 0.1253333 | 0.4933333 | 0.02433333 | 0.03066667 | 0.08166667 | 0.1316667 | 0.09 | 5.143333 | 2.183333 | 111597 | 115097 | 129 | 2.62 | 1168 | 260 | 2282 | 2154.81 | 40.97349 | 544 | 0 | 0 | 44.453 | 0 | 0 | 0 | 0 | 0 | 0 | 0 | 0 | 0 | 0 | 0 | 0 | 4.454 | 758.3 | 3500 | 0
2024-04-04 | 3.4 | 0.3966667 | 10.46 | 0.9666667 | 88.17667 | 6.6 | 0.4366667 | 10.71 | 1.043333 | 87.81 | 53.95571 | 8.454286 | 5.935714 | 2.312857 | 11.29571 | 2.282857 | 0.04214286 | 0.1001429 | 0.06514286 | 0.2371429 | 0.1685714 | 1.903638 | 0 | 0 | 909.932 | 0.2407886 | 2869.035 | 0.7592114 | 3778.967 | 3.891667 | 1.371667 | 10.64667 | 17.94333 | 70.03833 | 57.91167 | 5.64 | 4.886667 | 0.135 | 0.4966667 | 0.0185 | 0.03166667 | 0.1 | 0.1016667 | 0.095 | 5.225 | 2.116667 | 98204 | 101704 | 131 | 2.65 | 1135 | 220 | 2235 | 2140.47 | 43.40024 | 546 | 0 | 0 | 52.773 | 0 | 0 | 0 | 0 | 0 | 0 | 0 | 0 | 0 | 0 | 0 | 0 | 12.4318 | 762.6 | 3500 | 0
2024-04-04 03:00 | 3.4 | 0.3966667 | 10.46 | 0.9666667 | 88.17667 | 6.6 | 0.4366667 | 10.71 | 1.043333 | 87.81 | 53.95571 | 8.454286 | 5.935714 | 2.312857 | 11.29571 | 2.282857 | 0.04214286 | 0.1001429 | 0.06514286 | 0.2371429 | 0.1685714 | 1.903638 | 0 | 0 | 909.932 | 0.2407886 | 2869.035 | 0.7592114 | 3778.967 | 3.891667 | 1.371667 | 10.64667 | 17.94333 | 70.03833 | 57.91167 | 5.64 | 4.886667 | 0.135 | 0.4966667 | 0.0185 | 0.03166667 | 0.1 | 0.1016667 | 0.095 | 5.225 | 2.116667 | 112688 | 116188 | 127 | 2.67 | 1156 | 257 | 2283 | 2140.47 | 44.09769 | 542 | 0 | 0 | 52.773 | 0 | 0 | 0 | 0 | 0 | 0 | 0 | 0 | 0 | 0 | 0 | 0 | 12.4318 | 762.6 | 3500 | 0
2024-04-04 04:00 | 3.4 | 0.3966667 | 10.46 | 0.9666667 | 88.17667 | 6.6 | 0.4366667 | 10.71 | 1.043333 | 87.81 | 53.95571 | 8.454286 | 5.935714 | 2.312857 | 11.29571 | 2.282857 | 0.04214286 | 0.1001429 | 0.06514286 | 0.2371429 | 0.1685714 | 1.903638 | 0 | 0 | 909.932 | 0.2407886 | 2869.035 | 0.7592114 | 3778.967 | 3.891667 | 1.371667 | 10.64667 | 17.94333 | 70.03833 | 57.91167 | 5.64 | 4.886667 | 0.135 | 0.4966667 | 0.0185 | 0.03166667 | 0.1 | 0.1016667 | 0.095 | 5.225 | 2.116667 | 113492 | 116991 | 131 | 2.65 | 1168 | 262 | 2274 | 2140.47 | 43.79661 | 546 | 0 | 0 | 52.773 | 0 | 0 | 0 | 0 | 0 | 0 | 0 | 0 | 0 | 0 | 0 | 0 | 12.4318 | 762.6 | 3499 | 0
2024-04-04 05:00 | 3.4 | 0.3966667 | 10.46 | 0.9666667 | 88.17667 | 6.6 | 0.4366667 | 10.71 | 1.043333 | 87.81 | 53.95571 | 8.454286 | 5.935714 | 2.312857 | 11.29571 | 2.282857 | 0.04214286 | 0.1001429 | 0.06514286 | 0.2371429 | 0.1685714 | 1.903638 | 0 | 0 | 909.932 | 0.2407886 | 2869.035 | 0.7592114 | 3778.967 | 3.891667 | 1.371667 | 10.64667 | 17.94333 | 70.03833 | 57.91167 | 5.64 | 4.886667 | 0.135 | 0.4966667 | 0.0185 | 0.03166667 | 0.1 | 0.1016667 | 0.095 | 5.225 | 2.116667 | 114037 | 117537 | 141 | 2.66 | 1164 | 262 | 2271 | 2140.47 | 43.45868 | 556 | 0 | 0 | 52.773 | 0 | 0 | 0 | 0 | 0 | 0 | 0 | 0 | 0 | 0 | 0 | 0 | 12.4318 | 762.6 | 3500 | 0
2024-04-04 06:00 | 3.4 | 0.3966667 | 10.46 | 0.9666667 | 88.17667 | 6.6 | 0.4366667 | 10.71 | 1.043333 | 87.81 | 53.95571 | 8.454286 | 5.935714 | 2.312857 | 11.29571 | 2.282857 | 0.04214286 | 0.1001429 | 0.06514286 | 0.2371429 | 0.1685714 | 1.903638 | 0 | 0 | 909.932 | 0.2407886 | 2869.035 | 0.7592114 | 3778.967 | 3.891667 | 1.371667 | 10.64667 | 17.94333 | 70.03833 | 57.91167 | 5.64 | 4.886667 | 0.135 | 0.4966667 | 0.0185 | 0.03166667 | 0.1 | 0.1016667 | 0.095 | 5.225 | 2.116667 | 109815 | 113315 | 142 | 2.63 | 1179 | 257 | 2239 | 2140.47 | 43.89522 | 557 | 0 | 0 | 52.773 | 0 | 0 | 0 | 0 | 0 | 0 | 0 | 0 | 0 | 0 | 0 | 0 | 12.4318 | 762.6 | 3500 | 0
2024-04-04 07:00 | 3.4 | 0.3966667 | 10.46 | 0.9666667 | 88.17667 | 6.6 | 0.4366667 | 10.71 | 1.043333 | 87.81 | 53.95571 | 8.454286 | 5.935714 | 2.312857 | 11.29571 | 2.282857 | 0.04214286 | 0.1001429 | 0.06514286 | 0.2371429 | 0.1685714 | 1.903638 | 0 | 0 | 909.932 | 0.2407886 | 2869.035 | 0.7592114 | 3778.967 | 3.891667 | 1.371667 | 10.64667 | 17.94333 | 70.03833 | 57.91167 | 5.64 | 4.886667 | 0.135 | 0.4966667 | 0.0185 | 0.03166667 | 0.1 | 0.1016667 | 0.095 | 5.225 | 2.116667 | 108943.8 | 112796 | 128 | 2.7 | 1145 | 245 | 2260 | 2140.47 | 43.95934 | 543 | 0 | 0 | 52.773 | 0 | 0 | 0 | 0 | 0 | 0 | 0 | 0 | 0 | 0 | 0 | 0 | 12.4318 | 762.6 | 3500 | 283
2024-04-04 08:00 | 3.4 | 0.3966667 | 10.46 | 0.9666667 | 88.17667 | 6.6 | 0.4366667 | 10.71 | 1.043333 | 87.81 | 53.95571 | 8.454286 | 5.935714 | 2.312857 | 11.29571 | 2.282857 | 0.04214286 | 0.1001429 | 0.06514286 | 0.2371429 | 0.1685714 | 1.903638 | 0 | 0 | 909.932 | 0.2407886 | 2869.035 | 0.7592114 | 3778.967 | 3.891667 | 1.371667 | 10.64667 | 17.94333 | 70.03833 | 57.91167 | 5.64 | 4.886667 | 0.135 | 0.4966667 | 0.0185 | 0.03166667 | 0.1 | 0.1016667 | 0.095 | 5.225 | 2.116667 | 111128.3 | 115644 | 123 | 2.7 | 1149 | 251 | 2271 | 2140.47 | 42.81091 | 538 | 0 | 0 | 52.773 | 0 | 0 | 0 | 0 | 0 | 0 | 0 | 0 | 0 | 0 | 0 | 0 | 12.4318 | 762.6 | 3499 | 817
2024-04-04 09:00 | 3.4 | 0.3966667 | 10.46 | 0.9666667 | 88.17667 | 6.6 | 0.4366667 | 10.71 | 1.043333 | 87.81 | 53.95571 | 8.454286 | 5.935714 | 2.312857 | 11.29571 | 2.282857 | 0.04214286 | 0.1001429 | 0.06514286 | 0.2371429 | 0.1685714 | 1.903638 | 0 | 0 | 909.932 | 0.2407886 | 2869.035 | 0.7592114 | 3778.967 | 3.891667 | 1.371667 | 10.64667 | 17.94333 | 70.03833 | 57.91167 | 5.64 | 4.886667 | 0.135 | 0.4966667 | 0.0185 | 0.03166667 | 0.1 | 0.1016667 | 0.095 | 5.225 | 2.116667 | 110455.8 | 115097 | 122 | 2.69 | 1147 | 252 | 2260 | 2140.47 | 42.38117 | 537 | 0 | 0 | 52.773 | 0 | 0 | 0 | 0 | 0 | 0 | 0 | 0 | 0 | 0 | 0 | 0 | 12.4318 | 762.6 | 3500 | 917
2024-04-04 10:00 | 3.4 | 0.3966667 | 10.46 | 0.9666667 | 88.17667 | 6.6 | 0.4366667 | 10.71 | 1.043333 | 87.81 | 53.95571 | 8.454286 | 5.935714 | 2.312857 | 11.29571 | 2.282857 | 0.04214286 | 0.1001429 | 0.06514286 | 0.2371429 | 0.1685714 | 1.903638 | 0 | 0 | 909.932 | 0.2407886 | 2869.035 | 0.7592114 | 3778.967 | 3.891667 | 1.371667 | 10.64667 | 17.94333 | 70.03833 | 57.91167 | 5.64 | 4.886667 | 0.135 | 0.4966667 | 0.0185 | 0.03166667 | 0.1 | 0.1016667 | 0.095 | 5.225 | 2.116667 | 112107.7 | 116541 | 120 | 2.66 | 1148 | 257 | 2265 | 2140.47 | 43.34784 | 535 | 0 | 0 | 52.773 | 0 | 0 | 0 | 0 | 0 | 0 | 0 | 0 | 0 | 0 | 0 | 0 | 12.4318 | 762.6 | 3500 | 750
2024-04-04 11:00 | 3.4 | 0.3966667 | 10.46 | 0.9666667 | 88.17667 | 6.6 | 0.4366667 | 10.71 | 1.043333 | 87.81 | 53.95571 | 8.454286 | 5.935714 | 2.312857 | 11.29571 | 2.282857 | 0.04214286 | 0.1001429 | 0.06514286 | 0.2371429 | 0.1685714 | 1.903638 | 0 | 0 | 909.932 | 0.2407886 | 2869.035 | 0.7592114 | 3778.967 | 3.891667 | 1.371667 | 10.64667 | 17.94333 | 70.03833 | 57.91167 | 5.64 | 4.886667 | 0.135 | 0.4966667 | 0.0185 | 0.03166667 | 0.1 | 0.1016667 | 0.095 | 5.225 | 2.116667 | 112291.9 | 116560 | 124 | 2.67 | 1146 | 256 | 2257 | 2140.47 | 43.14488 | 539 | 0 | 0 | 52.773 | 0 | 0 | 0 | 0 | 0 | 0 | 0 | 0 | 0 | 0 | 0 | 0 | 12.4318 | 762.6 | 3499 | 618
2024-04-04 12:00 | 3.4 | 0.3966667 | 10.46 | 0.9666667 | 88.17667 | 6.6 | 0.4366667 | 10.71 | 1.043333 | 87.81 | 53.95571 | 8.454286 | 5.935714 | 2.312857 | 11.29571 | 2.282857 | 0.04214286 | 0.1001429 | 0.06514286 | 0.2371429 | 0.1685714 | 1.903638 | 0 | 0 | 909.932 | 0.2407886 | 2869.035 | 0.7592114 | 3778.967 | 3.891667 | 1.371667 | 10.64667 | 17.94333 | 70.03833 | 57.91167 | 5.64 | 4.886667 | 0.135 | 0.4966667 | 0.0185 | 0.03166667 | 0.1 | 0.1016667 | 0.095 | 5.225 | 2.116667 | 111794.6 | 115989 | 125 | 2.67 | 1152 | 256 | 2247 | 2140.47 | 43.86166 | 540 | 0 | 0 | 52.773 | 0 | 0 | 0 | 0 | 0 | 0 | 0 | 0 | 0 | 0 | 0 | 0 | 12.4318 | 762.6 | 3500 | 558
2024-04-04 13:00 | 3.4 | 0.3966667 | 10.46 | 0.9666667 | 88.17667 | 6.6 | 0.4366667 | 10.71 | 1.043333 | 87.81 | 53.95571 | 8.454286 | 5.935714 | 2.312857 | 11.29571 | 2.282857 | 0.04214286 | 0.1001429 | 0.06514286 | 0.2371429 | 0.1685714 | 1.903638 | 0 | 0 | 909.932 | 0.2407886 | 2869.035 | 0.7592114 | 3778.967 | 3.891667 | 1.371667 | 10.64667 | 17.94333 | 70.03833 | 57.91167 | 5.64 | 4.886667 | 0.135 | 0.4966667 | 0.0185 | 0.03166667 | 0.1 | 0.1016667 | 0.095 | 5.225 | 2.116667 | 111783.3 | 115799 | 125 | 2.7 | 1150 | 253 | 2240 | 2140.47 | 44.12587 | 540 | 0 | 0 | 52.773 | 0 | 0 | 0 | 0 | 0 | 0 | 0 | 0 | 0 | 0 | 0 | 0 | 12.4318 | 762.6 | 3498 | 416
2024-04-04 14:00 | 3.4 | 0.3966667 | 10.46 | 0.9666667 | 88.17667 | 6.6 | 0.4366667 | 10.71 | 1.043333 | 87.81 | 53.95571 | 8.454286 | 5.935714 | 2.312857 | 11.29571 | 2.282857 | 0.04214286 | 0.1001429 | 0.06514286 | 0.2371429 | 0.1685714 | 1.903638 | 0 | 0 | 909.932 | 0.2407886 | 2869.035 | 0.7592114 | 3778.967 | 3.891667 | 1.371667 | 10.64667 | 17.94333 | 70.03833 | 57.91167 | 5.64 | 4.886667 | 0.135 | 0.4966667 | 0.0185 | 0.03166667 | 0.1 | 0.1016667 | 0.095 | 5.225 | 2.116667 | 110412.2 | 114809 | 124 | 2.7 | 1145 | 247 | 2246 | 2140.47 | 42.71415 | 539 | 0 | 0 | 52.773 | 0 | 0 | 0 | 0 | 0 | 0 | 0 | 0 | 0 | 0 | 0 | 0 | 12.4318 | 762.6 | 3502 | 719
2024-04-04 15:00 | 3.4 | 0.3966667 | 10.46 | 0.9666667 | 88.17667 | 6.6 | 0.4366667 | 10.71 | 1.043333 | 87.81 | 53.95571 | 8.454286 | 5.935714 | 2.312857 | 11.29571 | 2.282857 | 0.04214286 | 0.1001429 | 0.06514286 | 0.2371429 | 0.1685714 | 1.903638 | 0 | 0 | 909.932 | 0.2407886 | 2869.035 | 0.7592114 | 3778.967 | 3.891667 | 1.371667 | 10.64667 | 17.94333 | 70.03833 | 57.91167 | 5.64 | 4.886667 | 0.135 | 0.4966667 | 0.0185 | 0.03166667 | 0.1 | 0.1016667 | 0.095 | 5.225 | 2.116667 | 112260.3 | 116491 | 120 | 2.68 | 1150 | 256 | 2277 | 2140.47 | 42.73425 | 535 | 0 | 0 | 52.773 | 0 | 0 | 0 | 0 | 0 | 0 | 0 | 0 | 0 | 0 | 0 | 0 | 12.4318 | 762.6 | 3499 | 588
2024-04-04 18:00 | 3.4 | 0.3966667 | 10.46 | 0.9666667 | 88.17667 | 6.6 | 0.4366667 | 10.71 | 1.043333 | 87.81 | 53.95571 | 8.454286 | 5.935714 | 2.312857 | 11.29571 | 2.282857 | 0.04214286 | 0.1001429 | 0.06514286 | 0.2371429 | 0.1685714 | 1.903638 | 0 | 0 | 909.932 | 0.2407886 | 2869.035 | 0.7592114 | 3778.967 | 3.891667 | 1.371667 | 10.64667 | 17.94333 | 70.03833 | 57.91167 | 5.64 | 4.886667 | 0.135 | 0.4966667 | 0.0185 | 0.03166667 | 0.1 | 0.1016667 | 0.095 | 5.225 | 2.116667 | 112471.7 | 116970 | 125 | 2.67 | 1134 | 255 | 2251 | 2140.47 | 42.40654 | 540 | 0 | 0 | 52.773 | 0 | 0 | 0 | 0 | 0 | 0 | 0 | 0 | 0 | 0 | 0 | 0 | 12.4318 | 762.6 | 3499 | 803
2024-04-04 19:00 | 3.4 | 0.3966667 | 10.46 | 0.9666667 | 88.17667 | 6.6 | 0.4366667 | 10.71 | 1.043333 | 87.81 | 53.95571 | 8.454286 | 5.935714 | 2.312857 | 11.29571 | 2.282857 | 0.04214286 | 0.1001429 | 0.06514286 | 0.2371429 | 0.1685714 | 1.903638 | 0 | 0 | 909.932 | 0.2407886 | 2869.035 | 0.7592114 | 3778.967 | 3.891667 | 1.371667 | 10.64667 | 17.94333 | 70.03833 | 57.91167 | 5.64 | 4.886667 | 0.135 | 0.4966667 | 0.0185 | 0.03166667 | 0.1 | 0.1016667 | 0.095 | 5.225 | 2.116667 | 112031.6 | 116455 | 125 | 2.7 | 1138 | 252 | 2256 | 2140.47 | 42.30323 | 540 | 0 | 0 | 52.773 | 0 | 0 | 0 | 0 | 0 | 0 | 0 | 0 | 0 | 0 | 0 | 0 | 12.4318 | 762.6 | 3500 | 742
2024-04-04 20:00 | 3.4 | 0.3966667 | 10.46 | 0.9666667 | 88.17667 | 6.6 | 0.4366667 | 10.71 | 1.043333 | 87.81 | 53.95571 | 8.454286 | 5.935714 | 2.312857 | 11.29571 | 2.282857 | 0.04214286 | 0.1001429 | 0.06514286 | 0.2371429 | 0.1685714 | 1.903638 | 0 | 0 | 909.932 | 0.2407886 | 2869.035 | 0.7592114 | 3778.967 | 3.891667 | 1.371667 | 10.64667 | 17.94333 | 70.03833 | 57.91167 | 5.64 | 4.886667 | 0.135 | 0.4966667 | 0.0185 | 0.03166667 | 0.1 | 0.1016667 | 0.095 | 5.225 | 2.116667 | 112785.4 | 116939 | 122 | 2.66 | 1146 | 257 | 2273 | 2140.47 | 44.05115 | 537 | 0 | 0 | 52.773 | 0 | 0 | 0 | 0 | 0 | 0 | 0 | 0 | 0 | 0 | 0 | 0 | 12.4318 | 762.6 | 3499 | 526
2024-04-04 21:00 | 3.4 | 0.3966667 | 10.46 | 0.9666667 | 88.17667 | 6.6 | 0.4366667 | 10.71 | 1.043333 | 87.81 | 53.95571 | 8.454286 | 5.935714 | 2.312857 | 11.29571 | 2.282857 | 0.04214286 | 0.1001429 | 0.06514286 | 0.2371429 | 0.1685714 | 1.903638 | 0 | 0 | 909.932 | 0.2407886 | 2869.035 | 0.7592114 | 3778.967 | 3.891667 | 1.371667 | 10.64667 | 17.94333 | 70.03833 | 57.91167 | 5.64 | 4.886667 | 0.135 | 0.4966667 | 0.0185 | 0.03166667 | 0.1 | 0.1016667 | 0.095 | 5.225 | 2.116667 | 113567.9 | 117989 | 122 | 2.68 | 1140 | 258 | 2256 | 2140.47 | 42.82418 | 537 | 0 | 0 | 52.773 | 0 | 0 | 0 | 0 | 0 | 0 | 0 | 0 | 0 | 0 | 0 | 0 | 12.4318 | 762.6 | 3499 | 741
2024-04-04 22:00 | 3.4 | 0.3966667 | 10.46 | 0.9666667 | 88.17667 | 6.6 | 0.4366667 | 10.71 | 1.043333 | 87.81 | 53.95571 | 8.454286 | 5.935714 | 2.312857 | 11.29571 | 2.282857 | 0.04214286 | 0.1001429 | 0.06514286 | 0.2371429 | 0.1685714 | 1.903638 | 0 | 0 | 909.932 | 0.2407886 | 2869.035 | 0.7592114 | 3778.967 | 3.891667 | 1.371667 | 10.64667 | 17.94333 | 70.03833 | 57.91167 | 5.64 | 4.886667 | 0.135 | 0.4966667 | 0.0185 | 0.03166667 | 0.1 | 0.1016667 | 0.095 | 5.225 | 2.116667 | 111909.7 | 116688 | 127 | 2.68 | 1138 | 252 | 2231 | 2140.47 | 42.88944 | 542 | 0 | 0 | 52.773 | 0 | 0 | 0 | 0 | 0 | 0 | 0 | 0 | 0 | 0 | 0 | 0 | 12.4318 | 762.6 | 3499 | 1028
2024-04-04 23:00 | 3.4 | 0.3966667 | 10.46 | 0.9666667 | 88.17667 | 6.6 | 0.4366667 | 10.71 | 1.043333 | 87.81 | 53.95571 | 8.454286 | 5.935714 | 2.312857 | 11.29571 | 2.282857 | 0.04214286 | 0.1001429 | 0.06514286 | 0.2371429 | 0.1685714 | 1.903638 | 0 | 0 | 909.932 | 0.2407886 | 2869.035 | 0.7592114 | 3778.967 | 3.891667 | 1.371667 | 10.64667 | 17.94333 | 70.03833 | 57.91167 | 5.64 | 4.886667 | 0.135 | 0.4966667 | 0.0185 | 0.03166667 | 0.1 | 0.1016667 | 0.095 | 5.225 | 2.116667 | 109853 | 113351 | 135 | 2.65 | 1171 | 254 | 2247 | 2140.47 | 43.83306 | 550 | 0 | 0 | 52.773 | 0 | 0 | 0 | 0 | 0 | 0 | 0 | 0 | 0 | 0 | 0 | 0 | 12.4318 | 762.6 | 3498 | 0
2024-04-05 | 3.6 | 0.39 | 10.48667 | 0.9666667 | 88.15667 | 6.533333 | 0.4366667 | 10.79667 | 1.03 | 87.73667 | 54.125 | 9.073333 | 6.046667 | 2.421667 | 10.93 | 2.136667 | 0.0435 | 0.09866667 | 0.0705 | 0.2633333 | 0.18 | 1.807611 | 0 | 0 | 902.592 | 0.2378624 | 2892.005 | 0.7621376 | 3794.597 | 3.726667 | 1.561667 | 10.74667 | 18.68667 | 69.005 | 57.87333 | 5.593333 | 4.776667 | 0.146 | 0.4516667 | 0.02816667 | 0.02633333 | 0.1383333 | 0.1133333 | 0.09666667 | 5.301667 | 2.216667 | 114352 | 117851 | 125 | 2.73 | 1148 | 255 | 2290 | 2158.8 | 43.70216 | 540 | 0 | 0 | 35.234 | 0 | 0 | 0 | 0 | 0 | 0 | 0 | 0 | 0 | 0 | 0 | 0 | 7.3688 | 788 | 3499 | 0
2024-04-05 03:00 | 3.6 | 0.39 | 10.48667 | 0.9666667 | 88.15667 | 6.533333 | 0.4366667 | 10.79667 | 1.03 | 87.73667 | 54.125 | 9.073333 | 6.046667 | 2.421667 | 10.93 | 2.136667 | 0.0435 | 0.09866667 | 0.0705 | 0.2633333 | 0.18 | 1.807611 | 0 | 0 | 902.592 | 0.2378624 | 2892.005 | 0.7621376 | 3794.597 | 3.726667 | 1.561667 | 10.74667 | 18.68667 | 69.005 | 57.87333 | 5.593333 | 4.776667 | 0.146 | 0.4516667 | 0.02816667 | 0.02633333 | 0.1383333 | 0.1133333 | 0.09666667 | 5.301667 | 2.216667 | 102124.4 | 107124 | 121 | 2.7 | 1142 | 229 | 2214 | 2158.8 | 43.87082 | 536 | 0 | 0 | 35.234 | 0 | 0 | 0 | 0 | 0 | 0 | 0 | 0 | 0 | 0 | 0 | 0 | 7.3688 | 788 | 3500 | 1205
2024-04-05 04:00 | 3.6 | 0.39 | 10.48667 | 0.9666667 | 88.15667 | 6.533333 | 0.4366667 | 10.79667 | 1.03 | 87.73667 | 54.125 | 9.073333 | 6.046667 | 2.421667 | 10.93 | 2.136667 | 0.0435 | 0.09866667 | 0.0705 | 0.2633333 | 0.18 | 1.807611 | 0 | 0 | 902.592 | 0.2378624 | 2892.005 | 0.7621376 | 3794.597 | 3.726667 | 1.561667 | 10.74667 | 18.68667 | 69.005 | 57.87333 | 5.593333 | 4.776667 | 0.146 | 0.4516667 | 0.02816667 | 0.02633333 | 0.1383333 | 0.1133333 | 0.09666667 | 5.301667 | 2.216667 | 102834.5 | 106785 | 125 | 2.7 | 1148 | 233 | 2270 | 2158.8 | 43.43389 | 540 | 0 | 0 | 35.234 | 0 | 0 | 0 | 0 | 0 | 0 | 0 | 0 | 0 | 0 | 0 | 0 | 7.3688 | 788 | 3500 | 362
2024-04-05 05:00 | 3.6 | 0.39 | 10.48667 | 0.9666667 | 88.15667 | 6.533333 | 0.4366667 | 10.79667 | 1.03 | 87.73667 | 54.125 | 9.073333 | 6.046667 | 2.421667 | 10.93 | 2.136667 | 0.0435 | 0.09866667 | 0.0705 | 0.2633333 | 0.18 | 1.807611 | 0 | 0 | 902.592 | 0.2378624 | 2892.005 | 0.7621376 | 3794.597 | 3.726667 | 1.561667 | 10.74667 | 18.68667 | 69.005 | 57.87333 | 5.593333 | 4.776667 | 0.146 | 0.4516667 | 0.02816667 | 0.02633333 | 0.1383333 | 0.1133333 | 0.09666667 | 5.301667 | 2.216667 | 103061 | 106559 | 130 | 2.7 | 1156 | 234 | 2256 | 2158.8 | 43.50797 | 545 | 0 | 0 | 35.234 | 0 | 0 | 0 | 0 | 0 | 0 | 0 | 0 | 0 | 0 | 0 | 0 | 7.3688 | 788 | 3498 | 0
2024-04-05 06:00 | 3.6 | 0.39 | 10.48667 | 0.9666667 | 88.15667 | 6.533333 | 0.4366667 | 10.79667 | 1.03 | 87.73667 | 54.125 | 9.073333 | 6.046667 | 2.421667 | 10.93 | 2.136667 | 0.0435 | 0.09866667 | 0.0705 | 0.2633333 | 0.18 | 1.807611 | 0 | 0 | 902.592 | 0.2378624 | 2892.005 | 0.7621376 | 3794.597 | 3.726667 | 1.561667 | 10.74667 | 18.68667 | 69.005 | 57.87333 | 5.593333 | 4.776667 | 0.146 | 0.4516667 | 0.02816667 | 0.02633333 | 0.1383333 | 0.1133333 | 0.09666667 | 5.301667 | 2.216667 | 102622 | 106121 | 140 | 2.69 | 1155 | 232 | 2211 | 2158.8 | 44.04762 | 555 | 0 | 0 | 35.234 | 0 | 0 | 0 | 0 | 0 | 0 | 0 | 0 | 0 | 0 | 0 | 0 | 7.3688 | 788 | 3499 | 0
2024-04-05 07:00 | 3.6 | 0.39 | 10.48667 | 0.9666667 | 88.15667 | 6.533333 | 0.4366667 | 10.79667 | 1.03 | 87.73667 | 54.125 | 9.073333 | 6.046667 | 2.421667 | 10.93 | 2.136667 | 0.0435 | 0.09866667 | 0.0705 | 0.2633333 | 0.18 | 1.807611 | 0 | 0 | 902.592 | 0.2378624 | 2892.005 | 0.7621376 | 3794.597 | 3.726667 | 1.561667 | 10.74667 | 18.68667 | 69.005 | 57.87333 | 5.593333 | 4.776667 | 0.146 | 0.4516667 | 0.02816667 | 0.02633333 | 0.1383333 | 0.1133333 | 0.09666667 | 5.301667 | 2.216667 | 101872 | 105373 | 125 | 2.71 | 1147 | 229 | 2278 | 2158.8 | 44.08284 | 540 | 0 | 0 | 35.234 | 0 | 0 | 0 | 0 | 0 | 0 | 0 | 0 | 0 | 0 | 0 | 0 | 7.3688 | 788 | 3501 | 0
2024-04-05 08:00 | 3.6 | 0.39 | 10.48667 | 0.9666667 | 88.15667 | 6.533333 | 0.4366667 | 10.79667 | 1.03 | 87.73667 | 54.125 | 9.073333 | 6.046667 | 2.421667 | 10.93 | 2.136667 | 0.0435 | 0.09866667 | 0.0705 | 0.2633333 | 0.18 | 1.807611 | 0 | 0 | 902.592 | 0.2378624 | 2892.005 | 0.7621376 | 3794.597 | 3.726667 | 1.561667 | 10.74667 | 18.68667 | 69.005 | 57.87333 | 5.593333 | 4.776667 | 0.146 | 0.4516667 | 0.02816667 | 0.02633333 | 0.1383333 | 0.1133333 | 0.09666667 | 5.301667 | 2.216667 | 101366 | 104866 | 120 | 2.73 | 1147 | 226 | 2284 | 2158.8 | 43.36081 | 535 | 0 | 0 | 35.234 | 0 | 0 | 0 | 0 | 0 | 0 | 0 | 0 | 0 | 0 | 0 | 0 | 7.3688 | 788 | 3500 | 0
2024-04-05 09:00 | 3.6 | 0.39 | 10.48667 | 0.9666667 | 88.15667 | 6.533333 | 0.4366667 | 10.79667 | 1.03 | 87.73667 | 54.125 | 9.073333 | 6.046667 | 2.421667 | 10.93 | 2.136667 | 0.0435 | 0.09866667 | 0.0705 | 0.2633333 | 0.18 | 1.807611 | 0 | 0 | 902.592 | 0.2378624 | 2892.005 | 0.7621376 | 3794.597 | 3.726667 | 1.561667 | 10.74667 | 18.68667 | 69.005 | 57.87333 | 5.593333 | 4.776667 | 0.146 | 0.4516667 | 0.02816667 | 0.02633333 | 0.1383333 | 0.1133333 | 0.09666667 | 5.301667 | 2.216667 | 103657.2 | 107975 | 120 | 2.7 | 1142 | 235 | 2257 | 2158.8 | 41.9647 | 535 | 0 | 0 | 35.234 | 0 | 0 | 0 | 0 | 0 | 0 | 0 | 0 | 0 | 0 | 0 | 0 | 7.3688 | 788 | 3499 | 658
2024-04-05 10:00 | 3.6 | 0.39 | 10.48667 | 0.9666667 | 88.15667 | 6.533333 | 0.4366667 | 10.79667 | 1.03 | 87.73667 | 54.125 | 9.073333 | 6.046667 | 2.421667 | 10.93 | 2.136667 | 0.0435 | 0.09866667 | 0.0705 | 0.2633333 | 0.18 | 1.807611 | 0 | 0 | 902.592 | 0.2378624 | 2892.005 | 0.7621376 | 3794.597 | 3.726667 | 1.561667 | 10.74667 | 18.68667 | 69.005 | 57.87333 | 5.593333 | 4.776667 | 0.146 | 0.4516667 | 0.02816667 | 0.02633333 | 0.1383333 | 0.1133333 | 0.09666667 | 5.301667 | 2.216667 | 112039.4 | 115955 | 123 | 2.66 | 1149 | 255 | 2283 | 2158.8 | 42.81697 | 538 | 0 | 0 | 35.234 | 0 | 0 | 0 | 0 | 0 | 0 | 0 | 0 | 0 | 0 | 0 | 0 | 7.3688 | 788 | 3500 | 334
2024-04-05 14:00 | 3.6 | 0.39 | 10.48667 | 0.9666667 | 88.15667 | 6.533333 | 0.4366667 | 10.79667 | 1.03 | 87.73667 | 54.125 | 9.073333 | 6.046667 | 2.421667 | 10.93 | 2.136667 | 0.0435 | 0.09866667 | 0.0705 | 0.2633333 | 0.18 | 1.807611 | 0 | 0 | 902.592 | 0.2378624 | 2892.005 | 0.7621376 | 3794.597 | 3.726667 | 1.561667 | 10.74667 | 18.68667 | 69.005 | 57.87333 | 5.593333 | 4.776667 | 0.146 | 0.4516667 | 0.02816667 | 0.02633333 | 0.1383333 | 0.1133333 | 0.09666667 | 5.301667 | 2.216667 | 110471.9 | 114623 | 119 | 2.7 | 1138 | 248 | 2272 | 2158.8 | 42.50408 | 534 | 0 | 0 | 35.234 | 0 | 0 | 0 | 0 | 0 | 0 | 0 | 0 | 0 | 0 | 0 | 0 | 7.3688 | 788 | 3499 | 524
2024-04-05 15:00 | 3.6 | 0.39 | 10.48667 | 0.9666667 | 88.15667 | 6.533333 | 0.4366667 | 10.79667 | 1.03 | 87.73667 | 54.125 | 9.073333 | 6.046667 | 2.421667 | 10.93 | 2.136667 | 0.0435 | 0.09866667 | 0.0705 | 0.2633333 | 0.18 | 1.807611 | 0 | 0 | 902.592 | 0.2378624 | 2892.005 | 0.7621376 | 3794.597 | 3.726667 | 1.561667 | 10.74667 | 18.68667 | 69.005 | 57.87333 | 5.593333 | 4.776667 | 0.146 | 0.4516667 | 0.02816667 | 0.02633333 | 0.1383333 | 0.1133333 | 0.09666667 | 5.301667 | 2.216667 | 109864.6 | 114161 | 120 | 2.69 | 1145 | 249 | 2262 | 2158.8 | 42.48427 | 535 | 0 | 0 | 35.234 | 0 | 0 | 0 | 0 | 0 | 0 | 0 | 0 | 0 | 0 | 0 | 0 | 7.3688 | 788 | 3500 | 640
2024-04-05 16:00 | 3.6 | 0.39 | 10.48667 | 0.9666667 | 88.15667 | 6.533333 | 0.4366667 | 10.79667 | 1.03 | 87.73667 | 54.125 | 9.073333 | 6.046667 | 2.421667 | 10.93 | 2.136667 | 0.0435 | 0.09866667 | 0.0705 | 0.2633333 | 0.18 | 1.807611 | 0 | 0 | 902.592 | 0.2378624 | 2892.005 | 0.7621376 | 3794.597 | 3.726667 | 1.561667 | 10.74667 | 18.68667 | 69.005 | 57.87333 | 5.593333 | 4.776667 | 0.146 | 0.4516667 | 0.02816667 | 0.02633333 | 0.1383333 | 0.1133333 | 0.09666667 | 5.301667 | 2.216667 | 109886.4 | 113812 | 122 | 2.7 | 1149 | 249 | 2280 | 2158.8 | 43.83657 | 537 | 0 | 0 | 35.234 | 0 | 0 | 0 | 0 | 0 | 0 | 0 | 0 | 0 | 0 | 0 | 0 | 7.3688 | 788 | 3500 | 342
2024-04-05 17:00 | 3.6 | 0.39 | 10.48667 | 0.9666667 | 88.15667 | 6.533333 | 0.4366667 | 10.79667 | 1.03 | 87.73667 | 54.125 | 9.073333 | 6.046667 | 2.421667 | 10.93 | 2.136667 | 0.0435 | 0.09866667 | 0.0705 | 0.2633333 | 0.18 | 1.807611 | 0 | 0 | 902.592 | 0.2378624 | 2892.005 | 0.7621376 | 3794.597 | 3.726667 | 1.561667 | 10.74667 | 18.68667 | 69.005 | 57.87333 | 5.593333 | 4.776667 | 0.146 | 0.4516667 | 0.02816667 | 0.02633333 | 0.1383333 | 0.1133333 | 0.09666667 | 5.301667 | 2.216667 | 111120.3 | 115296 | 120 | 2.68 | 1148 | 253 | 2274 | 2158.8 | 42.16617 | 535 | 0 | 0 | 35.234 | 0 | 0 | 0 | 0 | 0 | 0 | 0 | 0 | 0 | 0 | 0 | 0 | 7.3688 | 788 | 3500 | 543
2024-04-05 18:00 | 3.6 | 0.39 | 10.48667 | 0.9666667 | 88.15667 | 6.533333 | 0.4366667 | 10.79667 | 1.03 | 87.73667 | 54.125 | 9.073333 | 6.046667 | 2.421667 | 10.93 | 2.136667 | 0.0435 | 0.09866667 | 0.0705 | 0.2633333 | 0.18 | 1.807611 | 0 | 0 | 902.592 | 0.2378624 | 2892.005 | 0.7621376 | 3794.597 | 3.726667 | 1.561667 | 10.74667 | 18.68667 | 69.005 | 57.87333 | 5.593333 | 4.776667 | 0.146 | 0.4516667 | 0.02816667 | 0.02633333 | 0.1383333 | 0.1133333 | 0.09666667 | 5.301667 | 2.216667 | 112480.2 | 116641 | 123 | 2.65 | 1146 | 257 | 2274 | 2158.8 | 42.09546 | 538 | 0 | 0 | 35.234 | 0 | 0 | 0 | 0 | 0 | 0 | 0 | 0 | 0 | 0 | 0 | 0 | 7.3688 | 788 | 3500 | 531
2024-04-05 19:00 | 3.6 | 0.39 | 10.48667 | 0.9666667 | 88.15667 | 6.533333 | 0.4366667 | 10.79667 | 1.03 | 87.73667 | 54.125 | 9.073333 | 6.046667 | 2.421667 | 10.93 | 2.136667 | 0.0435 | 0.09866667 | 0.0705 | 0.2633333 | 0.18 | 1.807611 | 0 | 0 | 902.592 | 0.2378624 | 2892.005 | 0.7621376 | 3794.597 | 3.726667 | 1.561667 | 10.74667 | 18.68667 | 69.005 | 57.87333 | 5.593333 | 4.776667 | 0.146 | 0.4516667 | 0.02816667 | 0.02633333 | 0.1383333 | 0.1133333 | 0.09666667 | 5.301667 | 2.216667 | 113243.4 | 117066 | 124 | 2.66 | 1148 | 258 | 2285 | 2158.8 | 41.68591 | 539 | 0 | 0 | 35.234 | 0 | 0 | 0 | 0 | 0 | 0 | 0 | 0 | 0 | 0 | 0 | 0 | 7.3688 | 788 | 3499 | 260
2024-04-05 20:00 | 3.6 | 0.39 | 10.48667 | 0.9666667 | 88.15667 | 6.533333 | 0.4366667 | 10.79667 | 1.03 | 87.73667 | 54.125 | 9.073333 | 6.046667 | 2.421667 | 10.93 | 2.136667 | 0.0435 | 0.09866667 | 0.0705 | 0.2633333 | 0.18 | 1.807611 | 0 | 0 | 902.592 | 0.2378624 | 2892.005 | 0.7621376 | 3794.597 | 3.726667 | 1.561667 | 10.74667 | 18.68667 | 69.005 | 57.87333 | 5.593333 | 4.776667 | 0.146 | 0.4516667 | 0.02816667 | 0.02633333 | 0.1383333 | 0.1133333 | 0.09666667 | 5.301667 | 2.216667 | 113290 | 116789 | 126 | 2.68 | 1165 | 259 | 2288 | 2158.8 | 43.65876 | 541 | 0 | 0 | 35.234 | 0 | 0 | 0 | 0 | 0 | 0 | 0 | 0 | 0 | 0 | 0 | 0 | 7.3688 | 788 | 3499 | 0
2024-04-05 21:00 | 3.6 | 0.39 | 10.48667 | 0.9666667 | 88.15667 | 6.533333 | 0.4366667 | 10.79667 | 1.03 | 87.73667 | 54.125 | 9.073333 | 6.046667 | 2.421667 | 10.93 | 2.136667 | 0.0435 | 0.09866667 | 0.0705 | 0.2633333 | 0.18 | 1.807611 | 0 | 0 | 902.592 | 0.2378624 | 2892.005 | 0.7621376 | 3794.597 | 3.726667 | 1.561667 | 10.74667 | 18.68667 | 69.005 | 57.87333 | 5.593333 | 4.776667 | 0.146 | 0.4516667 | 0.02816667 | 0.02633333 | 0.1383333 | 0.1133333 | 0.09666667 | 5.301667 | 2.216667 | 112199 | 115696 | 121 | 2.73 | 1146 | 250 | 2280 | 2158.8 | 43.59635 | 536 | 0 | 0 | 35.234 | 0 | 0 | 0 | 0 | 0 | 0 | 0 | 0 | 0 | 0 | 0 | 0 | 7.3688 | 788 | 3497 | 0
2024-04-05 22:00 | 3.6 | 0.39 | 10.48667 | 0.9666667 | 88.15667 | 6.533333 | 0.4366667 | 10.79667 | 1.03 | 87.73667 | 54.125 | 9.073333 | 6.046667 | 2.421667 | 10.93 | 2.136667 | 0.0435 | 0.09866667 | 0.0705 | 0.2633333 | 0.18 | 1.807611 | 0 | 0 | 902.592 | 0.2378624 | 2892.005 | 0.7621376 | 3794.597 | 3.726667 | 1.561667 | 10.74667 | 18.68667 | 69.005 | 57.87333 | 5.593333 | 4.776667 | 0.146 | 0.4516667 | 0.02816667 | 0.02633333 | 0.1383333 | 0.1133333 | 0.09666667 | 5.301667 | 2.216667 | 112491 | 116449 | 124 | 2.66 | 1134 | 254 | 2268 | 2158.8 | 43.88473 | 539 | 0 | 0 | 35.234 | 0 | 0 | 0 | 0 | 0 | 0 | 0 | 0 | 0 | 0 | 0 | 0 | 7.3688 | 788 | 3500 | 368
2024-04-05 23:00 | 3.6 | 0.39 | 10.48667 | 0.9666667 | 88.15667 | 6.533333 | 0.4366667 | 10.79667 | 1.03 | 87.73667 | 54.125 | 9.073333 | 6.046667 | 2.421667 | 10.93 | 2.136667 | 0.0435 | 0.09866667 | 0.0705 | 0.2633333 | 0.18 | 1.807611 | 0 | 0 | 902.592 | 0.2378624 | 2892.005 | 0.7621376 | 3794.597 | 3.726667 | 1.561667 | 10.74667 | 18.68667 | 69.005 | 57.87333 | 5.593333 | 4.776667 | 0.146 | 0.4516667 | 0.02816667 | 0.02633333 | 0.1383333 | 0.1133333 | 0.09666667 | 5.301667 | 2.216667 | 113810 | 117310 | 127 | 2.68 | 1158 | 259 | 2267 | 2158.8 | 43.69806 | 542 | 0 | 0 | 35.234 | 0 | 0 | 0 | 0 | 0 | 0 | 0 | 0 | 0 | 0 | 0 | 0 | 7.3688 | 788 | 3500 | 0
2024-04-06 02:00 | 3.6 | 0.3866667 | 10.48667 | 0.9733333 | 88.15333 | 5.933333 | 0.4433333 | 10.78 | 1.036667 | 87.74 | 54.05333 | 9.643333 | 6.041667 | 2.46 | 10.95833 | 2.176667 | 0.04366667 | 0.09716667 | 0.0725 | 0.2816667 | 0.1916667 | 1.813814 | 32.11 | 0.008514405 | 864.279 | 0.2291754 | 2874.867 | 0.7623102 | 3771.256 | 4.221667 | 1.551667 | 10.98 | 18.705 | 68.76333 | 57.85167 | 5.793333 | 5.011667 | 0.1528333 | 0.4616667 | 0.02683333 | 0.02683333 | 0.145 | 0.1066667 | 0.09166667 | 5.108333 | 2.383333 | 101252.9 | 105568 | 123 | 2.73 | 1145 | 227 | 2248 | 2133.69 | 44.1337 | 538 | 0 | 0 | 34.852 | 0 | 0 | 0 | 0 | 0 | 0 | 0 | 0 | 0 | 0 | 0 | 0 | 10.037 | 770.2 | 3500 | 655
2024-04-06 04:00 | 3.6 | 0.3866667 | 10.48667 | 0.9733333 | 88.15333 | 5.933333 | 0.4433333 | 10.78 | 1.036667 | 87.74 | 54.05333 | 9.643333 | 6.041667 | 2.46 | 10.95833 | 2.176667 | 0.04366667 | 0.09716667 | 0.0725 | 0.2816667 | 0.1916667 | 1.813814 | 32.11 | 0.008514405 | 864.279 | 0.2291754 | 2874.867 | 0.7623102 | 3771.256 | 4.221667 | 1.551667 | 10.98 | 18.705 | 68.76333 | 57.85167 | 5.793333 | 5.011667 | 0.1528333 | 0.4616667 | 0.02683333 | 0.02683333 | 0.145 | 0.1066667 | 0.09166667 | 5.108333 | 2.383333 | 102319.6 | 106749 | 120 | 2.71 | 1145 | 229 | 2221 | 2133.69 | 43.12514 | 535 | 0 | 0 | 34.852 | 0 | 0 | 0 | 0 | 0 | 0 | 0 | 0 | 0 | 0 | 0 | 0 | 10.037 | 770.2 | 3501 | 746
2024-04-06 05:00 | 3.6 | 0.3866667 | 10.48667 | 0.9733333 | 88.15333 | 5.933333 | 0.4433333 | 10.78 | 1.036667 | 87.74 | 54.05333 | 9.643333 | 6.041667 | 2.46 | 10.95833 | 2.176667 | 0.04366667 | 0.09716667 | 0.0725 | 0.2816667 | 0.1916667 | 1.813814 | 32.11 | 0.008514405 | 864.279 | 0.2291754 | 2874.867 | 0.7623102 | 3771.256 | 4.221667 | 1.551667 | 10.98 | 18.705 | 68.76333 | 57.85167 | 5.793333 | 5.011667 | 0.1528333 | 0.4616667 | 0.02683333 | 0.02683333 | 0.145 | 0.1066667 | 0.09166667 | 5.108333 | 2.383333 | 102716 | 106215 | 128 | 2.69 | 1158 | 234 | 2246 | 2133.69 | 43.78391 | 543 | 0 | 0 | 34.852 | 0 | 0 | 0 | 0 | 0 | 0 | 0 | 0 | 0 | 0 | 0 | 0 | 10.037 | 770.2 | 3499 | 0
2024-04-06 06:00 | 3.6 | 0.3866667 | 10.48667 | 0.9733333 | 88.15333 | 5.933333 | 0.4433333 | 10.78 | 1.036667 | 87.74 | 54.05333 | 9.643333 | 6.041667 | 2.46 | 10.95833 | 2.176667 | 0.04366667 | 0.09716667 | 0.0725 | 0.2816667 | 0.1916667 | 1.813814 | 32.11 | 0.008514405 | 864.279 | 0.2291754 | 2874.867 | 0.7623102 | 3771.256 | 4.221667 | 1.551667 | 10.98 | 18.705 | 68.76333 | 57.85167 | 5.793333 | 5.011667 | 0.1528333 | 0.4616667 | 0.02683333 | 0.02683333 | 0.145 | 0.1066667 | 0.09166667 | 5.108333 | 2.383333 | 101950 | 105449 | 131 | 2.7 | 1161 | 232 | 2236 | 2133.69 | 43.11512 | 546 | 0 | 0 | 34.852 | 0 | 0 | 0 | 0 | 0 | 0 | 0 | 0 | 0 | 0 | 0 | 0 | 10.037 | 770.2 | 3499 | 0
2024-04-06 07:00 | 3.6 | 0.3866667 | 10.48667 | 0.9733333 | 88.15333 | 5.933333 | 0.4433333 | 10.78 | 1.036667 | 87.74 | 54.05333 | 9.643333 | 6.041667 | 2.46 | 10.95833 | 2.176667 | 0.04366667 | 0.09716667 | 0.0725 | 0.2816667 | 0.1916667 | 1.813814 | 32.11 | 0.008514405 | 864.279 | 0.2291754 | 2874.867 | 0.7623102 | 3771.256 | 4.221667 | 1.551667 | 10.98 | 18.705 | 68.76333 | 57.85167 | 5.793333 | 5.011667 | 0.1528333 | 0.4616667 | 0.02683333 | 0.02683333 | 0.145 | 0.1066667 | 0.09166667 | 5.108333 | 2.383333 | 101684 | 105183 | 130 | 2.68 | 1166 | 234 | 2246 | 2133.69 | 43.06751 | 545 | 0 | 0 | 34.852 | 0 | 0 | 0 | 0 | 0 | 0 | 0 | 0 | 0 | 0 | 0 | 0 | 10.037 | 770.2 | 3499 | 0
2024-04-06 08:00 | 3.6 | 0.3866667 | 10.48667 | 0.9733333 | 88.15333 | 5.933333 | 0.4433333 | 10.78 | 1.036667 | 87.74 | 54.05333 | 9.643333 | 6.041667 | 2.46 | 10.95833 | 2.176667 | 0.04366667 | 0.09716667 | 0.0725 | 0.2816667 | 0.1916667 | 1.813814 | 32.11 | 0.008514405 | 864.279 | 0.2291754 | 2874.867 | 0.7623102 | 3771.256 | 4.221667 | 1.551667 | 10.98 | 18.705 | 68.76333 | 57.85167 | 5.793333 | 5.011667 | 0.1528333 | 0.4616667 | 0.02683333 | 0.02683333 | 0.145 | 0.1066667 | 0.09166667 | 5.108333 | 2.383333 | 102465 | 105965 | 137 | 2.7 | 1169 | 235 | 2225 | 2133.69 | 43.76422 | 552 | 0 | 0 | 34.852 | 0 | 0 | 0 | 0 | 0 | 0 | 0 | 0 | 0 | 0 | 0 | 0 | 10.037 | 770.2 | 3500 | 0
2024-04-06 09:00 | 3.6 | 0.3866667 | 10.48667 | 0.9733333 | 88.15333 | 5.933333 | 0.4433333 | 10.78 | 1.036667 | 87.74 | 54.05333 | 9.643333 | 6.041667 | 2.46 | 10.95833 | 2.176667 | 0.04366667 | 0.09716667 | 0.0725 | 0.2816667 | 0.1916667 | 1.813814 | 32.11 | 0.008514405 | 864.279 | 0.2291754 | 2874.867 | 0.7623102 | 3771.256 | 4.221667 | 1.551667 | 10.98 | 18.705 | 68.76333 | 57.85167 | 5.793333 | 5.011667 | 0.1528333 | 0.4616667 | 0.02683333 | 0.02683333 | 0.145 | 0.1066667 | 0.09166667 | 5.108333 | 2.383333 | 99254 | 102754 | 131 | 2.67 | 1169 | 229 | 2224 | 2133.69 | 42.63403 | 546 | 0 | 0 | 34.852 | 0 | 0 | 0 | 0 | 0 | 0 | 0 | 0 | 0 | 0 | 0 | 0 | 10.037 | 770.2 | 3500 | 0
2024-04-06 10:00 | 3.6 | 0.3866667 | 10.48667 | 0.9733333 | 88.15333 | 5.933333 | 0.4433333 | 10.78 | 1.036667 | 87.74 | 54.05333 | 9.643333 | 6.041667 | 2.46 | 10.95833 | 2.176667 | 0.04366667 | 0.09716667 | 0.0725 | 0.2816667 | 0.1916667 | 1.813814 | 32.11 | 0.008514405 | 864.279 | 0.2291754 | 2874.867 | 0.7623102 | 3771.256 | 4.221667 | 1.551667 | 10.98 | 18.705 | 68.76333 | 57.85167 | 5.793333 | 5.011667 | 0.1528333 | 0.4616667 | 0.02683333 | 0.02683333 | 0.145 | 0.1066667 | 0.09166667 | 5.108333 | 2.383333 | 99692 | 103191 | 124 | 2.7 | 1138 | 223 | 2263 | 2133.69 | 44.14646 | 536 | 0 | 0 | 34.852 | 0 | 0 | 0 | 0 | 0 | 0 | 0 | 0 | 0 | 0 | 0 | 0 | 10.037 | 770.2 | 3499 | 0
2024-04-06 11:00 | 3.6 | 0.3866667 | 10.48667 | 0.9733333 | 88.15333 | 5.933333 | 0.4433333 | 10.78 | 1.036667 | 87.74 | 54.05333 | 9.643333 | 6.041667 | 2.46 | 10.95833 | 2.176667 | 0.04366667 | 0.09716667 | 0.0725 | 0.2816667 | 0.1916667 | 1.813814 | 32.11 | 0.008514405 | 864.279 | 0.2291754 | 2874.867 | 0.7623102 | 3771.256 | 4.221667 | 1.551667 | 10.98 | 18.705 | 68.76333 | 57.85167 | 5.793333 | 5.011667 | 0.1528333 | 0.4616667 | 0.02683333 | 0.02683333 | 0.145 | 0.1066667 | 0.09166667 | 5.108333 | 2.383333 | 107906.9 | 111279 | 127 | 2.69 | 1136 | 241 | 2270 | 2133.69 | 42.89968 | 539 | 0 | 0 | 34.852 | 0 | 0 | 0 | 0 | 0 | 0 | 0 | 0 | 0 | 0 | 0 | 0 | 10.037 | 770.2 | 3051 | 258
2024-04-06 12:00 | 3.6 | 0.3866667 | 10.48667 | 0.9733333 | 88.15333 | 5.933333 | 0.4433333 | 10.78 | 1.036667 | 87.74 | 54.05333 | 9.643333 | 6.041667 | 2.46 | 10.95833 | 2.176667 | 0.04366667 | 0.09716667 | 0.0725 | 0.2816667 | 0.1916667 | 1.813814 | 32.11 | 0.008514405 | 864.279 | 0.2291754 | 2874.867 | 0.7623102 | 3771.256 | 4.221667 | 1.551667 | 10.98 | 18.705 | 68.76333 | 57.85167 | 5.793333 | 5.011667 | 0.1528333 | 0.4616667 | 0.02683333 | 0.02683333 | 0.145 | 0.1066667 | 0.09166667 | 5.108333 | 2.383333 | 110491.2 | 114326 | 125 | 2.73 | 1134 | 245 | 2266 | 2133.69 | 43.75721 | 537 | 0 | 0 | 34.852 | 0 | 0 | 0 | 0 | 0 | 0 | 0 | 0 | 0 | 0 | 0 | 0 | 10.037 | 770.2 | 3500 | 269
2024-04-06 14:00 | 3.6 | 0.3866667 | 10.48667 | 0.9733333 | 88.15333 | 5.933333 | 0.4433333 | 10.78 | 1.036667 | 87.74 | 54.05333 | 9.643333 | 6.041667 | 2.46 | 10.95833 | 2.176667 | 0.04366667 | 0.09716667 | 0.0725 | 0.2816667 | 0.1916667 | 1.813814 | 32.11 | 0.008514405 | 864.279 | 0.2291754 | 2874.867 | 0.7623102 | 3771.256 | 4.221667 | 1.551667 | 10.98 | 18.705 | 68.76333 | 57.85167 | 5.793333 | 5.011667 | 0.1528333 | 0.4616667 | 0.02683333 | 0.02683333 | 0.145 | 0.1066667 | 0.09166667 | 5.108333 | 2.383333 | 110993.4 | 115035 | 128 | 2.68 | 1148 | 252 | 2266 | 2133.69 | 43.01453 | 537 | 0 | 0 | 34.852 | 0 | 0 | 0 | 0 | 0 | 0 | 0 | 0 | 0 | 0 | 0 | 0 | 10.037 | 770.2 | 3499 | 436
2024-04-06 15:00 | 3.6 | 0.3866667 | 10.48667 | 0.9733333 | 88.15333 | 5.933333 | 0.4433333 | 10.78 | 1.036667 | 87.74 | 54.05333 | 9.643333 | 6.041667 | 2.46 | 10.95833 | 2.176667 | 0.04366667 | 0.09716667 | 0.0725 | 0.2816667 | 0.1916667 | 1.813814 | 32.11 | 0.008514405 | 864.279 | 0.2291754 | 2874.867 | 0.7623102 | 3771.256 | 4.221667 | 1.551667 | 10.98 | 18.705 | 68.76333 | 57.85167 | 5.793333 | 5.011667 | 0.1528333 | 0.4616667 | 0.02683333 | 0.02683333 | 0.145 | 0.1066667 | 0.09166667 | 5.108333 | 2.383333 | 110463.5 | 114912 | 129 | 2.69 | 1147 | 251 | 2240 | 2133.69 | 43.06099 | 538 | 0 | 0 | 34.852 | 0 | 0 | 0 | 0 | 0 | 0 | 0 | 0 | 0 | 0 | 0 | 0 | 10.037 | 770.2 | 3499 | 763
2024-04-06 16:00 | 3.6 | 0.3866667 | 10.48667 | 0.9733333 | 88.15333 | 5.933333 | 0.4433333 | 10.78 | 1.036667 | 87.74 | 54.05333 | 9.643333 | 6.041667 | 2.46 | 10.95833 | 2.176667 | 0.04366667 | 0.09716667 | 0.0725 | 0.2816667 | 0.1916667 | 1.813814 | 32.11 | 0.008514405 | 864.279 | 0.2291754 | 2874.867 | 0.7623102 | 3771.256 | 4.221667 | 1.551667 | 10.98 | 18.705 | 68.76333 | 57.85167 | 5.793333 | 5.011667 | 0.1528333 | 0.4616667 | 0.02683333 | 0.02683333 | 0.145 | 0.1066667 | 0.09166667 | 5.108333 | 2.383333 | 110116.2 | 114729 | 128 | 2.72 | 1126 | 245 | 2221 | 2133.69 | 42.35267 | 537 | 0 | 0 | 34.852 | 0 | 0 | 0 | 0 | 0 | 0 | 0 | 0 | 0 | 0 | 0 | 0 | 10.037 | 770.2 | 3499 | 895
2024-04-06 17:00 | 3.6 | 0.3866667 | 10.48667 | 0.9733333 | 88.15333 | 5.933333 | 0.4433333 | 10.78 | 1.036667 | 87.74 | 54.05333 | 9.643333 | 6.041667 | 2.46 | 10.95833 | 2.176667 | 0.04366667 | 0.09716667 | 0.0725 | 0.2816667 | 0.1916667 | 1.813814 | 32.11 | 0.008514405 | 864.279 | 0.2291754 | 2874.867 | 0.7623102 | 3771.256 | 4.221667 | 1.551667 | 10.98 | 18.705 | 68.76333 | 57.85167 | 5.793333 | 5.011667 | 0.1528333 | 0.4616667 | 0.02683333 | 0.02683333 | 0.145 | 0.1066667 | 0.09166667 | 5.108333 | 2.383333 | 110111.9 | 114885 | 130 | 2.69 | 1107 | 244 | 2197 | 2133.69 | 42.48076 | 539 | 0 | 0 | 34.852 | 0 | 0 | 0 | 0 | 0 | 0 | 0 | 0 | 0 | 0 | 0 | 0 | 10.037 | 770.2 | 3500 | 1023
2024-04-06 18:00 | 3.6 | 0.3866667 | 10.48667 | 0.9733333 | 88.15333 | 5.933333 | 0.4433333 | 10.78 | 1.036667 | 87.74 | 54.05333 | 9.643333 | 6.041667 | 2.46 | 10.95833 | 2.176667 | 0.04366667 | 0.09716667 | 0.0725 | 0.2816667 | 0.1916667 | 1.813814 | 32.11 | 0.008514405 | 864.279 | 0.2291754 | 2874.867 | 0.7623102 | 3771.256 | 4.221667 | 1.551667 | 10.98 | 18.705 | 68.76333 | 57.85167 | 5.793333 | 5.011667 | 0.1528333 | 0.4616667 | 0.02683333 | 0.02683333 | 0.145 | 0.1066667 | 0.09166667 | 5.108333 | 2.383333 | 112076 | 116294 | 133 | 2.67 | 1129 | 253 | 2235 | 2133.69 | 43.26767 | 542 | 0 | 0 | 34.852 | 0 | 0 | 0 | 0 | 0 | 0 | 0 | 0 | 0 | 0 | 0 | 0 | 10.037 | 770.2 | 3500 | 577
2024-04-06 19:00 | 3.6 | 0.3866667 | 10.48667 | 0.9733333 | 88.15333 | 5.933333 | 0.4433333 | 10.78 | 1.036667 | 87.74 | 54.05333 | 9.643333 | 6.041667 | 2.46 | 10.95833 | 2.176667 | 0.04366667 | 0.09716667 | 0.0725 | 0.2816667 | 0.1916667 | 1.813814 | 32.11 | 0.008514405 | 864.279 | 0.2291754 | 2874.867 | 0.7623102 | 3771.256 | 4.221667 | 1.551667 | 10.98 | 18.705 | 68.76333 | 57.85167 | 5.793333 | 5.011667 | 0.1528333 | 0.4616667 | 0.02683333 | 0.02683333 | 0.145 | 0.1066667 | 0.09166667 | 5.108333 | 2.383333 | 114164.9 | 118203 | 132 | 2.68 | 1129 | 255 | 2240 | 2133.69 | 41.99164 | 541 | 0 | 0 | 34.852 | 0 | 0 | 0 | 0 | 0 | 0 | 0 | 0 | 0 | 0 | 0 | 0 | 10.037 | 770.2 | 3498 | 434
2024-04-06 20:00 | 3.6 | 0.3866667 | 10.48667 | 0.9733333 | 88.15333 | 5.933333 | 0.4433333 | 10.78 | 1.036667 | 87.74 | 54.05333 | 9.643333 | 6.041667 | 2.46 | 10.95833 | 2.176667 | 0.04366667 | 0.09716667 | 0.0725 | 0.2816667 | 0.1916667 | 1.813814 | 32.11 | 0.008514405 | 864.279 | 0.2291754 | 2874.867 | 0.7623102 | 3771.256 | 4.221667 | 1.551667 | 10.98 | 18.705 | 68.76333 | 57.85167 | 5.793333 | 5.011667 | 0.1528333 | 0.4616667 | 0.02683333 | 0.02683333 | 0.145 | 0.1066667 | 0.09166667 | 5.108333 | 2.383333 | 110065 | 113564 | 134 | 2.72 | 1128 | 241 | 2252 | 2133.69 | 43.48917 | 543 | 0 | 0 | 34.852 | 0 | 0 | 0 | 0 | 0 | 0 | 0 | 0 | 0 | 0 | 0 | 0 | 10.037 | 770.2 | 3499 | 0
2024-04-06 21:00 | 3.6 | 0.3866667 | 10.48667 | 0.9733333 | 88.15333 | 5.933333 | 0.4433333 | 10.78 | 1.036667 | 87.74 | 54.05333 | 9.643333 | 6.041667 | 2.46 | 10.95833 | 2.176667 | 0.04366667 | 0.09716667 | 0.0725 | 0.2816667 | 0.1916667 | 1.813814 | 32.11 | 0.008514405 | 864.279 | 0.2291754 | 2874.867 | 0.7623102 | 3771.256 | 4.221667 | 1.551667 | 10.98 | 18.705 | 68.76333 | 57.85167 | 5.793333 | 5.011667 | 0.1528333 | 0.4616667 | 0.02683333 | 0.02683333 | 0.145 | 0.1066667 | 0.09166667 | 5.108333 | 2.383333 | 109615 | 113115 | 133 | 2.67 | 1150 | 249 | 2274 | 2133.69 | 43.70336 | 542 | 0 | 0 | 34.852 | 0 | 0 | 0 | 0 | 0 | 0 | 0 | 0 | 0 | 0 | 0 | 0 | 10.037 | 770.2 | 3500 | 0
2024-04-06 22:00 | 3.6 | 0.3866667 | 10.48667 | 0.9733333 | 88.15333 | 5.933333 | 0.4433333 | 10.78 | 1.036667 | 87.74 | 54.05333 | 9.643333 | 6.041667 | 2.46 | 10.95833 | 2.176667 | 0.04366667 | 0.09716667 | 0.0725 | 0.2816667 | 0.1916667 | 1.813814 | 32.11 | 0.008514405 | 864.279 | 0.2291754 | 2874.867 | 0.7623102 | 3771.256 | 4.221667 | 1.551667 | 10.98 | 18.705 | 68.76333 | 57.85167 | 5.793333 | 5.011667 | 0.1528333 | 0.4616667 | 0.02683333 | 0.02683333 | 0.145 | 0.1066667 | 0.09166667 | 5.108333 | 2.383333 | 102815 | 106313 | 135 | 2.69 | 1142 | 232 | 2268 | 2133.69 | 43.26675 | 544 | 0 | 0 | 34.852 | 0 | 0 | 0 | 0 | 0 | 0 | 0 | 0 | 0 | 0 | 0 | 0 | 10.037 | 770.2 | 3498 | 0
2024-04-06 23:00 | 3.6 | 0.3866667 | 10.48667 | 0.9733333 | 88.15333 | 5.933333 | 0.4433333 | 10.78 | 1.036667 | 87.74 | 54.05333 | 9.643333 | 6.041667 | 2.46 | 10.95833 | 2.176667 | 0.04366667 | 0.09716667 | 0.0725 | 0.2816667 | 0.1916667 | 1.813814 | 32.11 | 0.008514405 | 864.279 | 0.2291754 | 2874.867 | 0.7623102 | 3771.256 | 4.221667 | 1.551667 | 10.98 | 18.705 | 68.76333 | 57.85167 | 5.793333 | 5.011667 | 0.1528333 | 0.4616667 | 0.02683333 | 0.02683333 | 0.145 | 0.1066667 | 0.09166667 | 5.108333 | 2.383333 | 112135 | 115634 | 130 | 2.71 | 1130 | 248 | 2261 | 2133.69 | 43.67736 | 539 | 0 | 0 | 34.852 | 0 | 0 | 0 | 0 | 0 | 0 | 0 | 0 | 0 | 0 | 0 | 0 | 10.037 | 770.2 | 3499 | 0
2024-04-07 | 3.633333 | 0.38 | 10.47667 | 0.97 | 88.17333 | 6.266667 | 0.4433333 | 10.75333 | 1.03 | 87.77333 | 53.72667 | 9.246667 | 6.053333 | 2.481667 | 11.36333 | 2.218333 | 0.04466667 | 0.1046667 | 0.07233333 | 0.2733333 | 0.1966667 | 1.87723 | 0 | 0 | 924.864 | 0.2418909 | 2898.612 | 0.7581091 | 3823.476 | 3.89 | 1.715 | 11.035 | 18.63 | 68.62 | 57.93833 | 5.716667 | 4.958333 | 0.1408333 | 0.4983333 | 0.02783333 | 0.02933333 | 0.12 | 0.1033333 | 0.095 | 5.101667 | 2.266667 | 111854.1 | 116498 | 130 | 2.71 | 1145 | 249 | 2211 | 2141.04 | 42.44822 | 537 | 0 | 0 | 58.371 | 0 | 0 | 0 | 0 | 0 | 0 | 0 | 0 | 0 | 0 | 0 | 0 | 7.714 | 767.22 | 3499 | 920
2024-04-07 01:00 | 3.633333 | 0.38 | 10.47667 | 0.97 | 88.17333 | 6.266667 | 0.4433333 | 10.75333 | 1.03 | 87.77333 | 53.72667 | 9.246667 | 6.053333 | 2.481667 | 11.36333 | 2.218333 | 0.04466667 | 0.1046667 | 0.07233333 | 0.2733333 | 0.1966667 | 1.87723 | 0 | 0 | 924.864 | 0.2418909 | 2898.612 | 0.7581091 | 3823.476 | 3.89 | 1.715 | 11.035 | 18.63 | 68.62 | 57.93833 | 5.716667 | 4.958333 | 0.1408333 | 0.4983333 | 0.02783333 | 0.02933333 | 0.12 | 0.1033333 | 0.095 | 5.101667 | 2.266667 | 106853 | 111473 | 130 | 2.66 | 1140 | 242 | 2230 | 2141.04 | 43.97714 | 539 | 0 | 0 | 58.371 | 0 | 0 | 0 | 0 | 0 | 0 | 0 | 0 | 0 | 0 | 0 | 0 | 7.714 | 767.22 | 3500 | 900
2024-04-07 04:00 | 3.633333 | 0.38 | 10.47667 | 0.97 | 88.17333 | 6.266667 | 0.4433333 | 10.75333 | 1.03 | 87.77333 | 53.72667 | 9.246667 | 6.053333 | 2.481667 | 11.36333 | 2.218333 | 0.04466667 | 0.1046667 | 0.07233333 | 0.2733333 | 0.1966667 | 1.87723 | 0 | 0 | 924.864 | 0.2418909 | 2898.612 | 0.7581091 | 3823.476 | 3.89 | 1.715 | 11.035 | 18.63 | 68.62 | 57.93833 | 5.716667 | 4.958333 | 0.1408333 | 0.4983333 | 0.02783333 | 0.02933333 | 0.12 | 0.1033333 | 0.095 | 5.101667 | 2.266667 | 113255 | 116753 | 131 | 2.7 | 1141 | 254 | 2262 | 2141.04 | 44.12231 | 540 | 0 | 0 | 58.371 | 0 | 0 | 0 | 0 | 0 | 0 | 0 | 0 | 0 | 0 | 0 | 0 | 7.714 | 767.22 | 3498 | 0
2024-04-07 05:00 | 3.633333 | 0.38 | 10.47667 | 0.97 | 88.17333 | 6.266667 | 0.4433333 | 10.75333 | 1.03 | 87.77333 | 53.72667 | 9.246667 | 6.053333 | 2.481667 | 11.36333 | 2.218333 | 0.04466667 | 0.1046667 | 0.07233333 | 0.2733333 | 0.1966667 | 1.87723 | 0 | 0 | 924.864 | 0.2418909 | 2898.612 | 0.7581091 | 3823.476 | 3.89 | 1.715 | 11.035 | 18.63 | 68.62 | 57.93833 | 5.716667 | 4.958333 | 0.1408333 | 0.4983333 | 0.02783333 | 0.02933333 | 0.12 | 0.1033333 | 0.095 | 5.101667 | 2.266667 | 114804 | 118304 | 132 | 2.73 | 1145 | 250 | 2260 | 2141.04 | 43.95307 | 541 | 0 | 0 | 58.371 | 0 | 0 | 0 | 0 | 0 | 0 | 0 | 0 | 0 | 0 | 0 | 0 | 7.714 | 767.22 | 3500 | 0
2024-04-07 06:00 | 3.633333 | 0.38 | 10.47667 | 0.97 | 88.17333 | 6.266667 | 0.4433333 | 10.75333 | 1.03 | 87.77333 | 53.72667 | 9.246667 | 6.053333 | 2.481667 | 11.36333 | 2.218333 | 0.04466667 | 0.1046667 | 0.07233333 | 0.2733333 | 0.1966667 | 1.87723 | 0 | 0 | 924.864 | 0.2418909 | 2898.612 | 0.7581091 | 3823.476 | 3.89 | 1.715 | 11.035 | 18.63 | 68.62 | 57.93833 | 5.716667 | 4.958333 | 0.1408333 | 0.4983333 | 0.02783333 | 0.02933333 | 0.12 | 0.1033333 | 0.095 | 5.101667 | 2.266667 | 114326 | 117825 | 131 | 2.73 | 1142 | 250 | 2241 | 2141.04 | 43.93011 | 540 | 0 | 0 | 58.371 | 0 | 0 | 0 | 0 | 0 | 0 | 0 | 0 | 0 | 0 | 0 | 0 | 7.714 | 767.22 | 3499 | 0
2024-04-07 10:00 | 3.633333 | 0.38 | 10.47667 | 0.97 | 88.17333 | 6.266667 | 0.4433333 | 10.75333 | 1.03 | 87.77333 | 53.72667 | 9.246667 | 6.053333 | 2.481667 | 11.36333 | 2.218333 | 0.04466667 | 0.1046667 | 0.07233333 | 0.2733333 | 0.1966667 | 1.87723 | 0 | 0 | 924.864 | 0.2418909 | 2898.612 | 0.7581091 | 3823.476 | 3.89 | 1.715 | 11.035 | 18.63 | 68.62 | 57.93833 | 5.716667 | 4.958333 | 0.1408333 | 0.4983333 | 0.02783333 | 0.02933333 | 0.12 | 0.1033333 | 0.095 | 5.101667 | 2.266667 | 100813.4 | 104749 | 135 | 2.73 | 1153 | 228 | 2233 | 2141.04 | 41.91365 | 542 | 0 | 0 | 58.371 | 0 | 0 | 0 | 0 | 0 | 0 | 0 | 0 | 0 | 0 | 0 | 0 | 7.714 | 767.22 | 3500 | 350
2024-04-07 11:00 | 3.633333 | 0.38 | 10.47667 | 0.97 | 88.17333 | 6.266667 | 0.4433333 | 10.75333 | 1.03 | 87.77333 | 53.72667 | 9.246667 | 6.053333 | 2.481667 | 11.36333 | 2.218333 | 0.04466667 | 0.1046667 | 0.07233333 | 0.2733333 | 0.1966667 | 1.87723 | 0 | 0 | 924.864 | 0.2418909 | 2898.612 | 0.7581091 | 3823.476 | 3.89 | 1.715 | 11.035 | 18.63 | 68.62 | 57.93833 | 5.716667 | 4.958333 | 0.1408333 | 0.4983333 | 0.02783333 | 0.02933333 | 0.12 | 0.1033333 | 0.095 | 5.101667 | 2.266667 | 109232.4 | 113270 | 131 | 2.71 | 1150 | 241 | 2245 | 2141.04 | 43.5068 | 538 | 0 | 0 | 58.371 | 0 | 0 | 0 | 0 | 0 | 0 | 0 | 0 | 0 | 0 | 0 | 0 | 7.714 | 767.22 | 3500 | 432
2024-04-07 12:00 | 3.633333 | 0.38 | 10.47667 | 0.97 | 88.17333 | 6.266667 | 0.4433333 | 10.75333 | 1.03 | 87.77333 | 53.72667 | 9.246667 | 6.053333 | 2.481667 | 11.36333 | 2.218333 | 0.04466667 | 0.1046667 | 0.07233333 | 0.2733333 | 0.1966667 | 1.87723 | 0 | 0 | 924.864 | 0.2418909 | 2898.612 | 0.7581091 | 3823.476 | 3.89 | 1.715 | 11.035 | 18.63 | 68.62 | 57.93833 | 5.716667 | 4.958333 | 0.1408333 | 0.4983333 | 0.02783333 | 0.02933333 | 0.12 | 0.1033333 | 0.095 | 5.101667 | 2.266667 | 111119.2 | 114837 | 135 | 2.67 | 1144 | 252 | 2260 | 2141.04 | 44.03819 | 542 | 0 | 0 | 58.371 | 0 | 0 | 0 | 0 | 0 | 0 | 0 | 0 | 0 | 0 | 0 | 0 | 7.714 | 767.22 | 3500 | 175
2024-04-07 13:00 | 3.633333 | 0.38 | 10.47667 | 0.97 | 88.17333 | 6.266667 | 0.4433333 | 10.75333 | 1.03 | 87.77333 | 53.72667 | 9.246667 | 6.053333 | 2.481667 | 11.36333 | 2.218333 | 0.04466667 | 0.1046667 | 0.07233333 | 0.2733333 | 0.1966667 | 1.87723 | 0 | 0 | 924.864 | 0.2418909 | 2898.612 | 0.7581091 | 3823.476 | 3.89 | 1.715 | 11.035 | 18.63 | 68.62 | 57.93833 | 5.716667 | 4.958333 | 0.1408333 | 0.4983333 | 0.02783333 | 0.02933333 | 0.12 | 0.1033333 | 0.095 | 5.101667 | 2.266667 | 110762 | 114262 | 134 | 2.67 | 1147 | 251 | 2270 | 2141.04 | 44.03541 | 541 | 0 | 0 | 58.371 | 0 | 0 | 0 | 0 | 0 | 0 | 0 | 0 | 0 | 0 | 0 | 0 | 7.714 | 767.22 | 3500 | 0
2024-04-07 16:00 | 3.633333 | 0.38 | 10.47667 | 0.97 | 88.17333 | 6.266667 | 0.4433333 | 10.75333 | 1.03 | 87.77333 | 53.72667 | 9.246667 | 6.053333 | 2.481667 | 11.36333 | 2.218333 | 0.04466667 | 0.1046667 | 0.07233333 | 0.2733333 | 0.1966667 | 1.87723 | 0 | 0 | 924.864 | 0.2418909 | 2898.612 | 0.7581091 | 3823.476 | 3.89 | 1.715 | 11.035 | 18.63 | 68.62 | 57.93833 | 5.716667 | 4.958333 | 0.1408333 | 0.4983333 | 0.02783333 | 0.02933333 | 0.12 | 0.1033333 | 0.095 | 5.101667 | 2.266667 | 110375.8 | 114961 | 132 | 2.7 | 1124 | 247 | 2215 | 2141.04 | 44.0501 | 539 | 0 | 0 | 58.371 | 0 | 0 | 0 | 0 | 0 | 0 | 0 | 0 | 0 | 0 | 0 | 0 | 7.714 | 767.22 | 3500 | 872
2024-04-07 17:00 | 3.633333 | 0.38 | 10.47667 | 0.97 | 88.17333 | 6.266667 | 0.4433333 | 10.75333 | 1.03 | 87.77333 | 53.72667 | 9.246667 | 6.053333 | 2.481667 | 11.36333 | 2.218333 | 0.04466667 | 0.1046667 | 0.07233333 | 0.2733333 | 0.1966667 | 1.87723 | 0 | 0 | 924.864 | 0.2418909 | 2898.612 | 0.7581091 | 3823.476 | 3.89 | 1.715 | 11.035 | 18.63 | 68.62 | 57.93833 | 5.716667 | 4.958333 | 0.1408333 | 0.4983333 | 0.02783333 | 0.02933333 | 0.12 | 0.1033333 | 0.095 | 5.101667 | 2.266667 | 112078 | 116254 | 130 | 2.7 | 1149 | 254 | 2254 | 2141.04 | 42.82402 | 537 | 0 | 0 | 58.371 | 0 | 0 | 0 | 0 | 0 | 0 | 0 | 0 | 0 | 0 | 0 | 0 | 7.714 | 767.22 | 3499 | 544
2024-04-07 19:00 | 3.633333 | 0.38 | 10.47667 | 0.97 | 88.17333 | 6.266667 | 0.4433333 | 10.75333 | 1.03 | 87.77333 | 53.72667 | 9.246667 | 6.053333 | 2.481667 | 11.36333 | 2.218333 | 0.04466667 | 0.1046667 | 0.07233333 | 0.2733333 | 0.1966667 | 1.87723 | 0 | 0 | 924.864 | 0.2418909 | 2898.612 | 0.7581091 | 3823.476 | 3.89 | 1.715 | 11.035 | 18.63 | 68.62 | 57.93833 | 5.716667 | 4.958333 | 0.1408333 | 0.4983333 | 0.02783333 | 0.02933333 | 0.12 | 0.1033333 | 0.095 | 5.101667 | 2.266667 | 111630 | 115129 | 137 | 2.67 | 1165 | 256 | 2239 | 2141.04 | 42.83403 | 544 | 0 | 0 | 58.371 | 0 | 0 | 0 | 0 | 0 | 0 | 0 | 0 | 0 | 0 | 0 | 0 | 7.714 | 767.22 | 3499 | 0
2024-04-07 20:00 | 3.633333 | 0.38 | 10.47667 | 0.97 | 88.17333 | 6.266667 | 0.4433333 | 10.75333 | 1.03 | 87.77333 | 53.72667 | 9.246667 | 6.053333 | 2.481667 | 11.36333 | 2.218333 | 0.04466667 | 0.1046667 | 0.07233333 | 0.2733333 | 0.1966667 | 1.87723 | 0 | 0 | 924.864 | 0.2418909 | 2898.612 | 0.7581091 | 3823.476 | 3.89 | 1.715 | 11.035 | 18.63 | 68.62 | 57.93833 | 5.716667 | 4.958333 | 0.1408333 | 0.4983333 | 0.02783333 | 0.02933333 | 0.12 | 0.1033333 | 0.095 | 5.101667 | 2.266667 | 110835 | 114335 | 135 | 2.7 | 1150 | 249 | 2268 | 2141.04 | 43.33256 | 542 | 0 | 0 | 58.371 | 0 | 0 | 0 | 0 | 0 | 0 | 0 | 0 | 0 | 0 | 0 | 0 | 7.714 | 767.22 | 3500 | 0
2024-04-07 21:00 | 3.633333 | 0.38 | 10.47667 | 0.97 | 88.17333 | 6.266667 | 0.4433333 | 10.75333 | 1.03 | 87.77333 | 53.72667 | 9.246667 | 6.053333 | 2.481667 | 11.36333 | 2.218333 | 0.04466667 | 0.1046667 | 0.07233333 | 0.2733333 | 0.1966667 | 1.87723 | 0 | 0 | 924.864 | 0.2418909 | 2898.612 | 0.7581091 | 3823.476 | 3.89 | 1.715 | 11.035 | 18.63 | 68.62 | 57.93833 | 5.716667 | 4.958333 | 0.1408333 | 0.4983333 | 0.02783333 | 0.02933333 | 0.12 | 0.1033333 | 0.095 | 5.101667 | 2.266667 | 111180 | 114679 | 127 | 2.7 | 1143 | 249 | 2286 | 2141.04 | 42.67412 | 534 | 0 | 0 | 58.371 | 0 | 0 | 0 | 0 | 0 | 0 | 0 | 0 | 0 | 0 | 0 | 0 | 7.714 | 767.22 | 3499 | 0
2024-04-07 22:00 | 3.633333 | 0.38 | 10.47667 | 0.97 | 88.17333 | 6.266667 | 0.4433333 | 10.75333 | 1.03 | 87.77333 | 53.72667 | 9.246667 | 6.053333 | 2.481667 | 11.36333 | 2.218333 | 0.04466667 | 0.1046667 | 0.07233333 | 0.2733333 | 0.1966667 | 1.87723 | 0 | 0 | 924.864 | 0.2418909 | 2898.612 | 0.7581091 | 3823.476 | 3.89 | 1.715 | 11.035 | 18.63 | 68.62 | 57.93833 | 5.716667 | 4.958333 | 0.1408333 | 0.4983333 | 0.02783333 | 0.02933333 | 0.12 | 0.1033333 | 0.095 | 5.101667 | 2.266667 | 111652 | 115151 | 135 | 2.72 | 1140 | 246 | 2272 | 2141.04 | 42.46319 | 542 | 0 | 0 | 58.371 | 0 | 0 | 0 | 0 | 0 | 0 | 0 | 0 | 0 | 0 | 0 | 0 | 7.714 | 767.22 | 3499 | 0
2024-04-07 23:00 | 3.633333 | 0.38 | 10.47667 | 0.97 | 88.17333 | 6.266667 | 0.4433333 | 10.75333 | 1.03 | 87.77333 | 53.72667 | 9.246667 | 6.053333 | 2.481667 | 11.36333 | 2.218333 | 0.04466667 | 0.1046667 | 0.07233333 | 0.2733333 | 0.1966667 | 1.87723 | 0 | 0 | 924.864 | 0.2418909 | 2898.612 | 0.7581091 | 3823.476 | 3.89 | 1.715 | 11.035 | 18.63 | 68.62 | 57.93833 | 5.716667 | 4.958333 | 0.1408333 | 0.4983333 | 0.02783333 | 0.02933333 | 0.12 | 0.1033333 | 0.095 | 5.101667 | 2.266667 | 111613.7 | 115486 | 134 | 2.71 | 1140 | 247 | 2239 | 2141.04 | 42.37564 | 541 | 0 | 0 | 58.371 | 0 | 0 | 0 | 0 | 0 | 0 | 0 | 0 | 0 | 0 | 0 | 0 | 7.714 | 767.22 | 3499 | 300
2024-04-08 | 3.566667 | 0.38 | 10.41333 | 0.97 | 88.23667 | 7.033333 | 0.43 | 10.69667 | 1.033333 | 87.84 | 53.45333 | 9.286667 | 6.025 | 2.521667 | 11.645 | 2.248333 | 0.04433333 | 0.105 | 0.07266667 | 0.2516667 | 0.2016667 | 1.93289 | 0 | 0 | 941.086 | 0.2445695 | 2906.843 | 0.7554305 | 3847.929 | 4.181667 | 1.426667 | 10.685 | 18.285 | 69.60333 | 58.00667 | 5.565 | 4.958333 | 0.1488333 | 0.5133333 | 0.023 | 0.027 | 0.1166667 | 0.085 | 0.095 | 5.193333 | 2.266667 | 112615 | 116115 | 135 | 2.72 | 1150 | 253 | 2268 | 2134.06 | 43.21678 | 540 | 0 | 0 | 66.151 | 0 | 0 | 0 | 0 | 0 | 0 | 0 | 0 | 0 | 0 | 0 | 0 | 6.554 | 755.5 | 3500 | 0
2024-04-08 01:00 | 3.566667 | 0.38 | 10.41333 | 0.97 | 88.23667 | 7.033333 | 0.43 | 10.69667 | 1.033333 | 87.84 | 53.45333 | 9.286667 | 6.025 | 2.521667 | 11.645 | 2.248333 | 0.04433333 | 0.105 | 0.07266667 | 0.2516667 | 0.2016667 | 1.93289 | 0 | 0 | 941.086 | 0.2445695 | 2906.843 | 0.7554305 | 3847.929 | 4.181667 | 1.426667 | 10.685 | 18.285 | 69.60333 | 58.00667 | 5.565 | 4.958333 | 0.1488333 | 0.5133333 | 0.023 | 0.027 | 0.1166667 | 0.085 | 0.095 | 5.193333 | 2.266667 | 110417.3 | 114928 | 132 | 2.68 | 1147 | 251 | 2230 | 2134.06 | 42.827 | 539 | 0 | 0 | 66.151 | 0 | 0 | 0 | 0 | 0 | 0 | 0 | 0 | 0 | 0 | 0 | 0 | 6.554 | 755.5 | 3499 | 813
2024-04-08 02:00 | 3.566667 | 0.38 | 10.41333 | 0.97 | 88.23667 | 7.033333 | 0.43 | 10.69667 | 1.033333 | 87.84 | 53.45333 | 9.286667 | 6.025 | 2.521667 | 11.645 | 2.248333 | 0.04433333 | 0.105 | 0.07266667 | 0.2516667 | 0.2016667 | 1.93289 | 0 | 0 | 941.086 | 0.2445695 | 2906.843 | 0.7554305 | 3847.929 | 4.181667 | 1.426667 | 10.685 | 18.285 | 69.60333 | 58.00667 | 5.565 | 4.958333 | 0.1488333 | 0.5133333 | 0.023 | 0.027 | 0.1166667 | 0.085 | 0.095 | 5.193333 | 2.266667 | 112220.3 | 116462 | 134 | 2.68 | 1148 | 251 | 2215 | 2134.06 | 42.9538 | 541 | 0 | 0 | 66.151 | 0 | 0 | 0 | 0 | 0 | 0 | 0 | 0 | 0 | 0 | 0 | 0 | 6.554 | 755.5 | 3500 | 596
2024-04-08 03:00 | 3.566667 | 0.38 | 10.41333 | 0.97 | 88.23667 | 7.033333 | 0.43 | 10.69667 | 1.033333 | 87.84 | 53.45333 | 9.286667 | 6.025 | 2.521667 | 11.645 | 2.248333 | 0.04433333 | 0.105 | 0.07266667 | 0.2516667 | 0.2016667 | 1.93289 | 0 | 0 | 941.086 | 0.2445695 | 2906.843 | 0.7554305 | 3847.929 | 4.181667 | 1.426667 | 10.685 | 18.285 | 69.60333 | 58.00667 | 5.565 | 4.958333 | 0.1488333 | 0.5133333 | 0.023 | 0.027 | 0.1166667 | 0.085 | 0.095 | 5.193333 | 2.266667 | 112560 | 116060 | 136 | 2.67 | 1148 | 255 | 2251 | 2134.06 | 42.59734 | 543 | 0 | 0 | 66.151 | 0 | 0 | 0 | 0 | 0 | 0 | 0 | 0 | 0 | 0 | 0 | 0 | 6.554 | 755.5 | 3500 | 0
2024-04-08 04:00 | 3.566667 | 0.38 | 10.41333 | 0.97 | 88.23667 | 7.033333 | 0.43 | 10.69667 | 1.033333 | 87.84 | 53.45333 | 9.286667 | 6.025 | 2.521667 | 11.645 | 2.248333 | 0.04433333 | 0.105 | 0.07266667 | 0.2516667 | 0.2016667 | 1.93289 | 0 | 0 | 941.086 | 0.2445695 | 2906.843 | 0.7554305 | 3847.929 | 4.181667 | 1.426667 | 10.685 | 18.285 | 69.60333 | 58.00667 | 5.565 | 4.958333 | 0.1488333 | 0.5133333 | 0.023 | 0.027 | 0.1166667 | 0.085 | 0.095 | 5.193333 | 2.266667 | 112039 | 115539 | 137 | 2.69 | 1147 | 253 | 2253 | 2134.06 | 42.30501 | 544 | 0 | 0 | 66.151 | 0 | 0 | 0 | 0 | 0 | 0 | 0 | 0 | 0 | 0 | 0 | 0 | 6.554 | 755.5 | 3500 | 0
2024-04-08 05:00 | 3.566667 | 0.38 | 10.41333 | 0.97 | 88.23667 | 7.033333 | 0.43 | 10.69667 | 1.033333 | 87.84 | 53.45333 | 9.286667 | 6.025 | 2.521667 | 11.645 | 2.248333 | 0.04433333 | 0.105 | 0.07266667 | 0.2516667 | 0.2016667 | 1.93289 | 0 | 0 | 941.086 | 0.2445695 | 2906.843 | 0.7554305 | 3847.929 | 4.181667 | 1.426667 | 10.685 | 18.285 | 69.60333 | 58.00667 | 5.565 | 4.958333 | 0.1488333 | 0.5133333 | 0.023 | 0.027 | 0.1166667 | 0.085 | 0.095 | 5.193333 | 2.266667 | 112610 | 116109 | 133 | 2.7 | 1148 | 252 | 2253 | 2134.06 | 42.21862 | 540 | 0 | 0 | 66.151 | 0 | 0 | 0 | 0 | 0 | 0 | 0 | 0 | 0 | 0 | 0 | 0 | 6.554 | 755.5 | 3499 | 0
2024-04-08 06:00 | 3.566667 | 0.38 | 10.41333 | 0.97 | 88.23667 | 7.033333 | 0.43 | 10.69667 | 1.033333 | 87.84 | 53.45333 | 9.286667 | 6.025 | 2.521667 | 11.645 | 2.248333 | 0.04433333 | 0.105 | 0.07266667 | 0.2516667 | 0.2016667 | 1.93289 | 0 | 0 | 941.086 | 0.2445695 | 2906.843 | 0.7554305 | 3847.929 | 4.181667 | 1.426667 | 10.685 | 18.285 | 69.60333 | 58.00667 | 5.565 | 4.958333 | 0.1488333 | 0.5133333 | 0.023 | 0.027 | 0.1166667 | 0.085 | 0.095 | 5.193333 | 2.266667 | 113650 | 117150 | 131 | 2.71 | 1141 | 255 | 2271 | 2134.06 | 41.75139 | 538 | 0 | 0 | 66.151 | 0 | 0 | 0 | 0 | 0 | 0 | 0 | 0 | 0 | 0 | 0 | 0 | 6.554 | 755.5 | 3500 | 0
2024-04-08 07:00 | 3.566667 | 0.38 | 10.41333 | 0.97 | 88.23667 | 7.033333 | 0.43 | 10.69667 | 1.033333 | 87.84 | 53.45333 | 9.286667 | 6.025 | 2.521667 | 11.645 | 2.248333 | 0.04433333 | 0.105 | 0.07266667 | 0.2516667 | 0.2016667 | 1.93289 | 0 | 0 | 941.086 | 0.2445695 | 2906.843 | 0.7554305 | 3847.929 | 4.181667 | 1.426667 | 10.685 | 18.285 | 69.60333 | 58.00667 | 5.565 | 4.958333 | 0.1488333 | 0.5133333 | 0.023 | 0.027 | 0.1166667 | 0.085 | 0.095 | 5.193333 | 2.266667 | 113485 | 116984 | 136 | 2.71 | 1146 | 254 | 2249 | 2134.06 | 42.04386 | 543 | 0 | 0 | 66.151 | 0 | 0 | 0 | 0 | 0 | 0 | 0 | 0 | 0 | 0 | 0 | 0 | 6.554 | 755.5 | 3499 | 0
2024-04-08 08:00 | 3.566667 | 0.38 | 10.41333 | 0.97 | 88.23667 | 7.033333 | 0.43 | 10.69667 | 1.033333 | 87.84 | 53.45333 | 9.286667 | 6.025 | 2.521667 | 11.645 | 2.248333 | 0.04433333 | 0.105 | 0.07266667 | 0.2516667 | 0.2016667 | 1.93289 | 0 | 0 | 941.086 | 0.2445695 | 2906.843 | 0.7554305 | 3847.929 | 4.181667 | 1.426667 | 10.685 | 18.285 | 69.60333 | 58.00667 | 5.565 | 4.958333 | 0.1488333 | 0.5133333 | 0.023 | 0.027 | 0.1166667 | 0.085 | 0.095 | 5.193333 | 2.266667 | 102261 | 105760 | 135 | 2.69 | 1140 | 229 | 2240 | 2134.06 | 42.17544 | 542 | 0 | 0 | 66.151 | 0 | 0 | 0 | 0 | 0 | 0 | 0 | 0 | 0 | 0 | 0 | 0 | 6.554 | 755.5 | 3499 | 0
2024-04-08 09:00 | 3.566667 | 0.38 | 10.41333 | 0.97 | 88.23667 | 7.033333 | 0.43 | 10.69667 | 1.033333 | 87.84 | 53.45333 | 9.286667 | 6.025 | 2.521667 | 11.645 | 2.248333 | 0.04433333 | 0.105 | 0.07266667 | 0.2516667 | 0.2016667 | 1.93289 | 0 | 0 | 941.086 | 0.2445695 | 2906.843 | 0.7554305 | 3847.929 | 4.181667 | 1.426667 | 10.685 | 18.285 | 69.60333 | 58.00667 | 5.565 | 4.958333 | 0.1488333 | 0.5133333 | 0.023 | 0.027 | 0.1166667 | 0.085 | 0.095 | 5.193333 | 2.266667 | 98634.78 | 102253 | 135 | 2.69 | 1149 | 224 | 2222 | 2134.06 | 43.19981 | 542 | 0 | 0 | 66.151 | 0 | 0 | 0 | 0 | 0 | 0 | 0 | 0 | 0 | 0 | 0 | 0 | 6.554 | 755.5 | 3500 | 95
2024-04-08 11:00 | 3.566667 | 0.38 | 10.41333 | 0.97 | 88.23667 | 7.033333 | 0.43 | 10.69667 | 1.033333 | 87.84 | 53.45333 | 9.286667 | 6.025 | 2.521667 | 11.645 | 2.248333 | 0.04433333 | 0.105 | 0.07266667 | 0.2516667 | 0.2016667 | 1.93289 | 0 | 0 | 941.086 | 0.2445695 | 2906.843 | 0.7554305 | 3847.929 | 4.181667 | 1.426667 | 10.685 | 18.285 | 69.60333 | 58.00667 | 5.565 | 4.958333 | 0.1488333 | 0.5133333 | 0.023 | 0.027 | 0.1166667 | 0.085 | 0.095 | 5.193333 | 2.266667 | 110088 | 114091 | 132 | 2.69 | 1145 | 249 | 2247 | 2134.06 | 42.79436 | 539 | 0 | 0 | 66.151 | 0 | 0 | 0 | 0 | 0 | 0 | 0 | 0 | 0 | 0 | 0 | 0 | 6.554 | 755.5 | 3499 | 405
2024-04-08 12:00 | 3.566667 | 0.38 | 10.41333 | 0.97 | 88.23667 | 7.033333 | 0.43 | 10.69667 | 1.033333 | 87.84 | 53.45333 | 9.286667 | 6.025 | 2.521667 | 11.645 | 2.248333 | 0.04433333 | 0.105 | 0.07266667 | 0.2516667 | 0.2016667 | 1.93289 | 0 | 0 | 941.086 | 0.2445695 | 2906.843 | 0.7554305 | 3847.929 | 4.181667 | 1.426667 | 10.685 | 18.285 | 69.60333 | 58.00667 | 5.565 | 4.958333 | 0.1488333 | 0.5133333 | 0.023 | 0.027 | 0.1166667 | 0.085 | 0.095 | 5.193333 | 2.266667 | 109117.4 | 113312 | 133 | 2.71 | 1148 | 248 | 2252 | 2134.06 | 42.45021 | 540 | 0 | 0 | 66.151 | 0 | 0 | 0 | 0 | 0 | 0 | 0 | 0 | 0 | 0 | 0 | 0 | 6.554 | 755.5 | 3499 | 559
2024-04-08 13:00 | 3.566667 | 0.38 | 10.41333 | 0.97 | 88.23667 | 7.033333 | 0.43 | 10.69667 | 1.033333 | 87.84 | 53.45333 | 9.286667 | 6.025 | 2.521667 | 11.645 | 2.248333 | 0.04433333 | 0.105 | 0.07266667 | 0.2516667 | 0.2016667 | 1.93289 | 0 | 0 | 941.086 | 0.2445695 | 2906.843 | 0.7554305 | 3847.929 | 4.181667 | 1.426667 | 10.685 | 18.285 | 69.60333 | 58.00667 | 5.565 | 4.958333 | 0.1488333 | 0.5133333 | 0.023 | 0.027 | 0.1166667 | 0.085 | 0.095 | 5.193333 | 2.266667 | 109225 | 113514 | 131 | 2.71 | 1147 | 247 | 2252 | 2134.06 | 42.19883 | 538 | 0 | 0 | 66.151 | 0 | 0 | 0 | 0 | 0 | 0 | 0 | 0 | 0 | 0 | 0 | 0 | 6.554 | 755.5 | 3500 | 634
2024-04-08 14:00 | 3.566667 | 0.38 | 10.41333 | 0.97 | 88.23667 | 7.033333 | 0.43 | 10.69667 | 1.033333 | 87.84 | 53.45333 | 9.286667 | 6.025 | 2.521667 | 11.645 | 2.248333 | 0.04433333 | 0.105 | 0.07266667 | 0.2516667 | 0.2016667 | 1.93289 | 0 | 0 | 941.086 | 0.2445695 | 2906.843 | 0.7554305 | 3847.929 | 4.181667 | 1.426667 | 10.685 | 18.285 | 69.60333 | 58.00667 | 5.565 | 4.958333 | 0.1488333 | 0.5133333 | 0.023 | 0.027 | 0.1166667 | 0.085 | 0.095 | 5.193333 | 2.266667 | 109925.2 | 114243 | 124 | 2.7 | 1144 | 249 | 2252 | 2134.06 | 42.15299 | 531 | 0 | 0 | 66.151 | 0 | 0 | 0 | 0 | 0 | 0 | 0 | 0 | 0 | 0 | 0 | 0 | 6.554 | 755.5 | 3499 | 658
2024-04-08 15:00 | 3.566667 | 0.38 | 10.41333 | 0.97 | 88.23667 | 7.033333 | 0.43 | 10.69667 | 1.033333 | 87.84 | 53.45333 | 9.286667 | 6.025 | 2.521667 | 11.645 | 2.248333 | 0.04433333 | 0.105 | 0.07266667 | 0.2516667 | 0.2016667 | 1.93289 | 0 | 0 | 941.086 | 0.2445695 | 2906.843 | 0.7554305 | 3847.929 | 4.181667 | 1.426667 | 10.685 | 18.285 | 69.60333 | 58.00667 | 5.565 | 4.958333 | 0.1488333 | 0.5133333 | 0.023 | 0.027 | 0.1166667 | 0.085 | 0.095 | 5.193333 | 2.266667 | 110729.6 | 114868 | 131 | 2.69 | 1147 | 251 | 2243 | 2134.06 | 42.59087 | 538 | 0 | 0 | 66.151 | 0 | 0 | 0 | 0 | 0 | 0 | 0 | 0 | 0 | 0 | 0 | 0 | 6.554 | 755.5 | 3500 | 513
2024-04-08 16:00 | 3.566667 | 0.38 | 10.41333 | 0.97 | 88.23667 | 7.033333 | 0.43 | 10.69667 | 1.033333 | 87.84 | 53.45333 | 9.286667 | 6.025 | 2.521667 | 11.645 | 2.248333 | 0.04433333 | 0.105 | 0.07266667 | 0.2516667 | 0.2016667 | 1.93289 | 0 | 0 | 941.086 | 0.2445695 | 2906.843 | 0.7554305 | 3847.929 | 4.181667 | 1.426667 | 10.685 | 18.285 | 69.60333 | 58.00667 | 5.565 | 4.958333 | 0.1488333 | 0.5133333 | 0.023 | 0.027 | 0.1166667 | 0.085 | 0.095 | 5.193333 | 2.266667 | 110554 | 114455 | 130 | 2.66 | 1149 | 253 | 2257 | 2134.06 | 42.74419 | 537 | 0 | 0 | 66.151 | 0 | 0 | 0 | 0 | 0 | 0 | 0 | 0 | 0 | 0 | 0 | 0 | 6.554 | 755.5 | 3499 | 323
2024-04-08 17:00 | 3.566667 | 0.38 | 10.41333 | 0.97 | 88.23667 | 7.033333 | 0.43 | 10.69667 | 1.033333 | 87.84 | 53.45333 | 9.286667 | 6.025 | 2.521667 | 11.645 | 2.248333 | 0.04433333 | 0.105 | 0.07266667 | 0.2516667 | 0.2016667 | 1.93289 | 0 | 0 | 941.086 | 0.2445695 | 2906.843 | 0.7554305 | 3847.929 | 4.181667 | 1.426667 | 10.685 | 18.285 | 69.60333 | 58.00667 | 5.565 | 4.958333 | 0.1488333 | 0.5133333 | 0.023 | 0.027 | 0.1166667 | 0.085 | 0.095 | 5.193333 | 2.266667 | 110577 | 114077 | 131 | 2.68 | 1140 | 248 | 2255 | 2134.06 | 43.02807 | 538 | 0 | 0 | 66.151 | 0 | 0 | 0 | 0 | 0 | 0 | 0 | 0 | 0 | 0 | 0 | 0 | 6.554 | 755.5 | 3500 | 0
2024-04-08 20:00 | 3.566667 | 0.38 | 10.41333 | 0.97 | 88.23667 | 7.033333 | 0.43 | 10.69667 | 1.033333 | 87.84 | 53.45333 | 9.286667 | 6.025 | 2.521667 | 11.645 | 2.248333 | 0.04433333 | 0.105 | 0.07266667 | 0.2516667 | 0.2016667 | 1.93289 | 0 | 0 | 941.086 | 0.2445695 | 2906.843 | 0.7554305 | 3847.929 | 4.181667 | 1.426667 | 10.685 | 18.285 | 69.60333 | 58.00667 | 5.565 | 4.958333 | 0.1488333 | 0.5133333 | 0.023 | 0.027 | 0.1166667 | 0.085 | 0.095 | 5.193333 | 2.266667 | 112139 | 115639 | 133 | 2.7 | 1149 | 249 | 2253 | 2134.06 | 43.37378 | 540 | 0 | 0 | 66.151 | 0 | 0 | 0 | 0 | 0 | 0 | 0 | 0 | 0 | 0 | 0 | 0 | 6.554 | 755.5 | 3500 | 0
2024-04-08 21:00 | 3.566667 | 0.38 | 10.41333 | 0.97 | 88.23667 | 7.033333 | 0.43 | 10.69667 | 1.033333 | 87.84 | 53.45333 | 9.286667 | 6.025 | 2.521667 | 11.645 | 2.248333 | 0.04433333 | 0.105 | 0.07266667 | 0.2516667 | 0.2016667 | 1.93289 | 0 | 0 | 941.086 | 0.2445695 | 2906.843 | 0.7554305 | 3847.929 | 4.181667 | 1.426667 | 10.685 | 18.285 | 69.60333 | 58.00667 | 5.565 | 4.958333 | 0.1488333 | 0.5133333 | 0.023 | 0.027 | 0.1166667 | 0.085 | 0.095 | 5.193333 | 2.266667 | 113404 | 116902 | 138 | 2.7 | 1150 | 255 | 2245 | 2134.06 | 43.00877 | 545 | 0 | 0 | 66.151 | 0 | 0 | 0 | 0 | 0 | 0 | 0 | 0 | 0 | 0 | 0 | 0 | 6.554 | 755.5 | 3498 | 0
2024-04-08 22:00 | 3.566667 | 0.38 | 10.41333 | 0.97 | 88.23667 | 7.033333 | 0.43 | 10.69667 | 1.033333 | 87.84 | 53.45333 | 9.286667 | 6.025 | 2.521667 | 11.645 | 2.248333 | 0.04433333 | 0.105 | 0.07266667 | 0.2516667 | 0.2016667 | 1.93289 | 0 | 0 | 941.086 | 0.2445695 | 2906.843 | 0.7554305 | 3847.929 | 4.181667 | 1.426667 | 10.685 | 18.285 | 69.60333 | 58.00667 | 5.565 | 4.958333 | 0.1488333 | 0.5133333 | 0.023 | 0.027 | 0.1166667 | 0.085 | 0.095 | 5.193333 | 2.266667 | 112988 | 116488 | 133 | 2.68 | 1156 | 257 | 2257 | 2134.06 | 43.32196 | 540 | 0 | 0 | 66.151 | 0 | 0 | 0 | 0 | 0 | 0 | 0 | 0 | 0 | 0 | 0 | 0 | 6.554 | 755.5 | 3500 | 0
2024-04-08 23:00 | 3.566667 | 0.38 | 10.41333 | 0.97 | 88.23667 | 7.033333 | 0.43 | 10.69667 | 1.033333 | 87.84 | 53.45333 | 9.286667 | 6.025 | 2.521667 | 11.645 | 2.248333 | 0.04433333 | 0.105 | 0.07266667 | 0.2516667 | 0.2016667 | 1.93289 | 0 | 0 | 941.086 | 0.2445695 | 2906.843 | 0.7554305 | 3847.929 | 4.181667 | 1.426667 | 10.685 | 18.285 | 69.60333 | 58.00667 | 5.565 | 4.958333 | 0.1488333 | 0.5133333 | 0.023 | 0.027 | 0.1166667 | 0.085 | 0.095 | 5.193333 | 2.266667 | 112122 | 115622 | 137 | 2.69 | 1165 | 256 | 2253 | 2134.06 | 43.41924 | 542 | 0 | 0 | 66.151 | 0 | 0 | 0 | 0 | 0 | 0 | 0 | 0 | 0 | 0 | 0 | 0 | 6.554 | 755.5 | 3500 | 0
2024-04-09 | 4.066667 | 0.3833333 | 10.51333 | 0.9666667 | 88.13667 | 7.5 | 0.44 | 10.67 | 1.026667 | 87.86333 | 53.43167 | 8.898333 | 5.998333 | 2.52 | 11.795 | 2.276667 | 0.04383333 | 0.114 | 0.0695 | 0.2416667 | 0.2066667 | 1.966428 | 0 | 0 | 870.414 | 0.2306658 | 2903.072 | 0.7693342 | 3773.486 | 4.426667 | 1.751667 | 10.76833 | 18.19833 | 69.28167 | 58.41833 | 5.725 | 4.478333 | 0.1435 | 0.487 | 0.01083333 | 0.03733333 | 0.09333333 | 0.1233333 | 0.07166667 | 5.01 | 3.3 | 113884 | 117382 | 135 | 2.71 | 1151 | 256 | 2289 | 2139.3 | 42.88064 | 540 | 0 | 0 | 72.472 | 0 | 0 | 0 | 0 | 0 | 0 | 0 | 0 | 0 | 0 | 0 | 0 | 1.204 | 768.35 | 3498 | 0
2024-04-09 03:00 | 4.066667 | 0.3833333 | 10.51333 | 0.9666667 | 88.13667 | 7.5 | 0.44 | 10.67 | 1.026667 | 87.86333 | 53.43167 | 8.898333 | 5.998333 | 2.52 | 11.795 | 2.276667 | 0.04383333 | 0.114 | 0.0695 | 0.2416667 | 0.2066667 | 1.966428 | 0 | 0 | 870.414 | 0.2306658 | 2903.072 | 0.7693342 | 3773.486 | 4.426667 | 1.751667 | 10.76833 | 18.19833 | 69.28167 | 58.41833 | 5.725 | 4.478333 | 0.1435 | 0.487 | 0.01083333 | 0.03733333 | 0.09333333 | 0.1233333 | 0.07166667 | 5.01 | 3.3 | 104179.6 | 107812 | 131 | 2.73 | 1142 | 232 | 2260 | 2139.3 | 42.3946 | 536 | 0 | 0 | 72.472 | 0 | 0 | 0 | 0 | 0 | 0 | 0 | 0 | 0 | 0 | 0 | 0 | 1.204 | 768.35 | 3498 | 108
2024-04-09 04:00 | 4.066667 | 0.3833333 | 10.51333 | 0.9666667 | 88.13667 | 7.5 | 0.44 | 10.67 | 1.026667 | 87.86333 | 53.43167 | 8.898333 | 5.998333 | 2.52 | 11.795 | 2.276667 | 0.04383333 | 0.114 | 0.0695 | 0.2416667 | 0.2066667 | 1.966428 | 0 | 0 | 870.414 | 0.2306658 | 2903.072 | 0.7693342 | 3773.486 | 4.426667 | 1.751667 | 10.76833 | 18.19833 | 69.28167 | 58.41833 | 5.725 | 4.478333 | 0.1435 | 0.487 | 0.01083333 | 0.03733333 | 0.09333333 | 0.1233333 | 0.07166667 | 5.01 | 3.3 | 112014 | 115516 | 139 | 2.69 | 1145 | 252 | 2244 | 2139.3 | 41.69578 | 544 | 0 | 0 | 72.472 | 0 | 0 | 0 | 0 | 0 | 0 | 0 | 0 | 0 | 0 | 0 | 0 | 1.204 | 768.35 | 3502 | 0
2024-04-09 05:00 | 4.066667 | 0.3833333 | 10.51333 | 0.9666667 | 88.13667 | 7.5 | 0.44 | 10.67 | 1.026667 | 87.86333 | 53.43167 | 8.898333 | 5.998333 | 2.52 | 11.795 | 2.276667 | 0.04383333 | 0.114 | 0.0695 | 0.2416667 | 0.2066667 | 1.966428 | 0 | 0 | 870.414 | 0.2306658 | 2903.072 | 0.7693342 | 3773.486 | 4.426667 | 1.751667 | 10.76833 | 18.19833 | 69.28167 | 58.41833 | 5.725 | 4.478333 | 0.1435 | 0.487 | 0.01083333 | 0.03733333 | 0.09333333 | 0.1233333 | 0.07166667 | 5.01 | 3.3 | 113394 | 116895 | 143 | 2.71 | 1169 | 258 | 2240 | 2139.3 | 42.31931 | 548 | 0 | 0 | 72.472 | 0 | 0 | 0 | 0 | 0 | 0 | 0 | 0 | 0 | 0 | 0 | 0 | 1.204 | 768.35 | 3501 | 0
2024-04-09 06:00 | 4.066667 | 0.3833333 | 10.51333 | 0.9666667 | 88.13667 | 7.5 | 0.44 | 10.67 | 1.026667 | 87.86333 | 53.43167 | 8.898333 | 5.998333 | 2.52 | 11.795 | 2.276667 | 0.04383333 | 0.114 | 0.0695 | 0.2416667 | 0.2066667 | 1.966428 | 0 | 0 | 870.414 | 0.2306658 | 2903.072 | 0.7693342 | 3773.486 | 4.426667 | 1.751667 | 10.76833 | 18.19833 | 69.28167 | 58.41833 | 5.725 | 4.478333 | 0.1435 | 0.487 | 0.01083333 | 0.03733333 | 0.09333333 | 0.1233333 | 0.07166667 | 5.01 | 3.3 | 106739 | 110240 | 134 | 2.72 | 1129 | 237 | 2217 | 2139.3 | 42.6091 | 539 | 0 | 0 | 72.472 | 0 | 0 | 0 | 0 | 0 | 0 | 0 | 0 | 0 | 0 | 0 | 0 | 1.204 | 768.35 | 3501 | 0
2024-04-09 07:00 | 4.066667 | 0.3833333 | 10.51333 | 0.9666667 | 88.13667 | 7.5 | 0.44 | 10.67 | 1.026667 | 87.86333 | 53.43167 | 8.898333 | 5.998333 | 2.52 | 11.795 | 2.276667 | 0.04383333 | 0.114 | 0.0695 | 0.2416667 | 0.2066667 | 1.966428 | 0 | 0 | 870.414 | 0.2306658 | 2903.072 | 0.7693342 | 3773.486 | 4.426667 | 1.751667 | 10.76833 | 18.19833 | 69.28167 | 58.41833 | 5.725 | 4.478333 | 0.1435 | 0.487 | 0.01083333 | 0.03733333 | 0.09333333 | 0.1233333 | 0.07166667 | 5.01 | 3.3 | 101251 | 104748 | 129 | 2.71 | 1118 | 221 | 2236 | 2139.3 | 42.4 | 534 | 0 | 0 | 72.472 | 0 | 0 | 0 | 0 | 0 | 0 | 0 | 0 | 0 | 0 | 0 | 0 | 1.204 | 768.35 | 3497 | 0
2024-04-09 08:00 | 4.066667 | 0.3833333 | 10.51333 | 0.9666667 | 88.13667 | 7.5 | 0.44 | 10.67 | 1.026667 | 87.86333 | 53.43167 | 8.898333 | 5.998333 | 2.52 | 11.795 | 2.276667 | 0.04383333 | 0.114 | 0.0695 | 0.2416667 | 0.2066667 | 1.966428 | 0 | 0 | 870.414 | 0.2306658 | 2903.072 | 0.7693342 | 3773.486 | 4.426667 | 1.751667 | 10.76833 | 18.19833 | 69.28167 | 58.41833 | 5.725 | 4.478333 | 0.1435 | 0.487 | 0.01083333 | 0.03733333 | 0.09333333 | 0.1233333 | 0.07166667 | 5.01 | 3.3 | 101493 | 104992 | 130 | 2.71 | 1120 | 222 | 2233 | 2139.3 | 42.89083 | 535 | 0 | 0 | 72.472 | 0 | 0 | 0 | 0 | 0 | 0 | 0 | 0 | 0 | 0 | 0 | 0 | 1.204 | 768.35 | 3499 | 0
2024-04-09 09:00 | 4.066667 | 0.3833333 | 10.51333 | 0.9666667 | 88.13667 | 7.5 | 0.44 | 10.67 | 1.026667 | 87.86333 | 53.43167 | 8.898333 | 5.998333 | 2.52 | 11.795 | 2.276667 | 0.04383333 | 0.114 | 0.0695 | 0.2416667 | 0.2066667 | 1.966428 | 0 | 0 | 870.414 | 0.2306658 | 2903.072 | 0.7693342 | 3773.486 | 4.426667 | 1.751667 | 10.76833 | 18.19833 | 69.28167 | 58.41833 | 5.725 | 4.478333 | 0.1435 | 0.487 | 0.01083333 | 0.03733333 | 0.09333333 | 0.1233333 | 0.07166667 | 5.01 | 3.3 | 105750.3 | 109539 | 130 | 2.7 | 1123 | 234 | 2232 | 2139.3 | 43.68887 | 535 | 0 | 0 | 72.472 | 0 | 0 | 0 | 0 | 0 | 0 | 0 | 0 | 0 | 0 | 0 | 0 | 1.204 | 768.35 | 3500 | 232
2024-04-09 11:00 | 4.066667 | 0.3833333 | 10.51333 | 0.9666667 | 88.13667 | 7.5 | 0.44 | 10.67 | 1.026667 | 87.86333 | 53.43167 | 8.898333 | 5.998333 | 2.52 | 11.795 | 2.276667 | 0.04383333 | 0.114 | 0.0695 | 0.2416667 | 0.2066667 | 1.966428 | 0 | 0 | 870.414 | 0.2306658 | 2903.072 | 0.7693342 | 3773.486 | 4.426667 | 1.751667 | 10.76833 | 18.19833 | 69.28167 | 58.41833 | 5.725 | 4.478333 | 0.1435 | 0.487 | 0.01083333 | 0.03733333 | 0.09333333 | 0.1233333 | 0.07166667 | 5.01 | 3.3 | 110969 | 114469 | 130 | 2.66 | 1154 | 254 | 2261 | 2139.3 | 44.1791 | 535 | 0 | 0 | 72.472 | 0 | 0 | 0 | 0 | 0 | 0 | 0 | 0 | 0 | 0 | 0 | 0 | 1.204 | 768.35 | 3500 | 0
2024-04-09 12:00 | 4.066667 | 0.3833333 | 10.51333 | 0.9666667 | 88.13667 | 7.5 | 0.44 | 10.67 | 1.026667 | 87.86333 | 53.43167 | 8.898333 | 5.998333 | 2.52 | 11.795 | 2.276667 | 0.04383333 | 0.114 | 0.0695 | 0.2416667 | 0.2066667 | 1.966428 | 0 | 0 | 870.414 | 0.2306658 | 2903.072 | 0.7693342 | 3773.486 | 4.426667 | 1.751667 | 10.76833 | 18.19833 | 69.28167 | 58.41833 | 5.725 | 4.478333 | 0.1435 | 0.487 | 0.01083333 | 0.03733333 | 0.09333333 | 0.1233333 | 0.07166667 | 5.01 | 3.3 | 111625 | 115125 | 132 | 2.64 | 1169 | 259 | 2275 | 2139.3 | 43.09507 | 537 | 0 | 0 | 72.472 | 0 | 0 | 0 | 0 | 0 | 0 | 0 | 0 | 0 | 0 | 0 | 0 | 1.204 | 768.35 | 3500 | 0
2024-04-09 13:00 | 4.066667 | 0.3833333 | 10.51333 | 0.9666667 | 88.13667 | 7.5 | 0.44 | 10.67 | 1.026667 | 87.86333 | 53.43167 | 8.898333 | 5.998333 | 2.52 | 11.795 | 2.276667 | 0.04383333 | 0.114 | 0.0695 | 0.2416667 | 0.2066667 | 1.966428 | 0 | 0 | 870.414 | 0.2306658 | 2903.072 | 0.7693342 | 3773.486 | 4.426667 | 1.751667 | 10.76833 | 18.19833 | 69.28167 | 58.41833 | 5.725 | 4.478333 | 0.1435 | 0.487 | 0.01083333 | 0.03733333 | 0.09333333 | 0.1233333 | 0.07166667 | 5.01 | 3.3 | 110918 | 114417 | 135 | 2.64 | 1167 | 255 | 2261 | 2139.3 | 42.64672 | 540 | 0 | 0 | 72.472 | 0 | 0 | 0 | 0 | 0 | 0 | 0 | 0 | 0 | 0 | 0 | 0 | 1.204 | 768.35 | 3499 | 0
2024-04-09 14:00 | 4.066667 | 0.3833333 | 10.51333 | 0.9666667 | 88.13667 | 7.5 | 0.44 | 10.67 | 1.026667 | 87.86333 | 53.43167 | 8.898333 | 5.998333 | 2.52 | 11.795 | 2.276667 | 0.04383333 | 0.114 | 0.0695 | 0.2416667 | 0.2066667 | 1.966428 | 0 | 0 | 870.414 | 0.2306658 | 2903.072 | 0.7693342 | 3773.486 | 4.426667 | 1.751667 | 10.76833 | 18.19833 | 69.28167 | 58.41833 | 5.725 | 4.478333 | 0.1435 | 0.487 | 0.01083333 | 0.03733333 | 0.09333333 | 0.1233333 | 0.07166667 | 5.01 | 3.3 | 110888 | 114387 | 137 | 2.7 | 1154 | 251 | 2245 | 2139.3 | 43.96512 | 542 | 0 | 0 | 72.472 | 0 | 0 | 0 | 0 | 0 | 0 | 0 | 0 | 0 | 0 | 0 | 0 | 1.204 | 768.35 | 3499 | 0
2024-04-09 18:00 | 4.066667 | 0.3833333 | 10.51333 | 0.9666667 | 88.13667 | 7.5 | 0.44 | 10.67 | 1.026667 | 87.86333 | 53.43167 | 8.898333 | 5.998333 | 2.52 | 11.795 | 2.276667 | 0.04383333 | 0.114 | 0.0695 | 0.2416667 | 0.2066667 | 1.966428 | 0 | 0 | 870.414 | 0.2306658 | 2903.072 | 0.7693342 | 3773.486 | 4.426667 | 1.751667 | 10.76833 | 18.19833 | 69.28167 | 58.41833 | 5.725 | 4.478333 | 0.1435 | 0.487 | 0.01083333 | 0.03733333 | 0.09333333 | 0.1233333 | 0.07166667 | 5.01 | 3.3 | 110633 | 114134 | 131 | 2.65 | 1145 | 252 | 2293 | 2139.3 | 43.22446 | 536 | 0 | 0 | 72.472 | 0 | 0 | 0 | 0 | 0 | 0 | 0 | 0 | 0 | 0 | 0 | 0 | 1.204 | 768.35 | 3501 | 0
2024-04-09 19:00 | 4.066667 | 0.3833333 | 10.51333 | 0.9666667 | 88.13667 | 7.5 | 0.44 | 10.67 | 1.026667 | 87.86333 | 53.43167 | 8.898333 | 5.998333 | 2.52 | 11.795 | 2.276667 | 0.04383333 | 0.114 | 0.0695 | 0.2416667 | 0.2066667 | 1.966428 | 0 | 0 | 870.414 | 0.2306658 | 2903.072 | 0.7693342 | 3773.486 | 4.426667 | 1.751667 | 10.76833 | 18.19833 | 69.28167 | 58.41833 | 5.725 | 4.478333 | 0.1435 | 0.487 | 0.01083333 | 0.03733333 | 0.09333333 | 0.1233333 | 0.07166667 | 5.01 | 3.3 | 112852 | 116352 | 132 | 2.61 | 1153 | 261 | 2279 | 2139.3 | 41.68575 | 537 | 0 | 0 | 72.472 | 0 | 0 | 0 | 0 | 0 | 0 | 0 | 0 | 0 | 0 | 0 | 0 | 1.204 | 768.35 | 3500 | 0
2024-04-09 20:00 | 4.066667 | 0.3833333 | 10.51333 | 0.9666667 | 88.13667 | 7.5 | 0.44 | 10.67 | 1.026667 | 87.86333 | 53.43167 | 8.898333 | 5.998333 | 2.52 | 11.795 | 2.276667 | 0.04383333 | 0.114 | 0.0695 | 0.2416667 | 0.2066667 | 1.966428 | 0 | 0 | 870.414 | 0.2306658 | 2903.072 | 0.7693342 | 3773.486 | 4.426667 | 1.751667 | 10.76833 | 18.19833 | 69.28167 | 58.41833 | 5.725 | 4.478333 | 0.1435 | 0.487 | 0.01083333 | 0.03733333 | 0.09333333 | 0.1233333 | 0.07166667 | 5.01 | 3.3 | 113497 | 116996 | 131 | 2.66 | 1150 | 259 | 2286 | 2139.3 | 42.41535 | 536 | 0 | 0 | 72.472 | 0 | 0 | 0 | 0 | 0 | 0 | 0 | 0 | 0 | 0 | 0 | 0 | 1.204 | 768.35 | 3499 | 0
2024-04-09 21:00 | 4.066667 | 0.3833333 | 10.51333 | 0.9666667 | 88.13667 | 7.5 | 0.44 | 10.67 | 1.026667 | 87.86333 | 53.43167 | 8.898333 | 5.998333 | 2.52 | 11.795 | 2.276667 | 0.04383333 | 0.114 | 0.0695 | 0.2416667 | 0.2066667 | 1.966428 | 0 | 0 | 870.414 | 0.2306658 | 2903.072 | 0.7693342 | 3773.486 | 4.426667 | 1.751667 | 10.76833 | 18.19833 | 69.28167 | 58.41833 | 5.725 | 4.478333 | 0.1435 | 0.487 | 0.01083333 | 0.03733333 | 0.09333333 | 0.1233333 | 0.07166667 | 5.01 | 3.3 | 113471 | 116971 | 137 | 2.63 | 1155 | 262 | 2242 | 2139.3 | 42.46795 | 542 | 0 | 0 | 72.472 | 0 | 0 | 0 | 0 | 0 | 0 | 0 | 0 | 0 | 0 | 0 | 0 | 1.204 | 768.35 | 3500 | 0
2024-04-09 22:00 | 4.066667 | 0.3833333 | 10.51333 | 0.9666667 | 88.13667 | 7.5 | 0.44 | 10.67 | 1.026667 | 87.86333 | 53.43167 | 8.898333 | 5.998333 | 2.52 | 11.795 | 2.276667 | 0.04383333 | 0.114 | 0.0695 | 0.2416667 | 0.2066667 | 1.966428 | 0 | 0 | 870.414 | 0.2306658 | 2903.072 | 0.7693342 | 3773.486 | 4.426667 | 1.751667 | 10.76833 | 18.19833 | 69.28167 | 58.41833 | 5.725 | 4.478333 | 0.1435 | 0.487 | 0.01083333 | 0.03733333 | 0.09333333 | 0.1233333 | 0.07166667 | 5.01 | 3.3 | 111068 | 114567 | 142 | 2.67 | 1156 | 254 | 2229 | 2139.3 | 42.30047 | 547 | 0 | 0 | 72.472 | 0 | 0 | 0 | 0 | 0 | 0 | 0 | 0 | 0 | 0 | 0 | 0 | 1.204 | 768.35 | 3499 | 0
2024-04-09 23:00 | 4.066667 | 0.3833333 | 10.51333 | 0.9666667 | 88.13667 | 7.5 | 0.44 | 10.67 | 1.026667 | 87.86333 | 53.43167 | 8.898333 | 5.998333 | 2.52 | 11.795 | 2.276667 | 0.04383333 | 0.114 | 0.0695 | 0.2416667 | 0.2066667 | 1.966428 | 0 | 0 | 870.414 | 0.2306658 | 2903.072 | 0.7693342 | 3773.486 | 4.426667 | 1.751667 | 10.76833 | 18.19833 | 69.28167 | 58.41833 | 5.725 | 4.478333 | 0.1435 | 0.487 | 0.01083333 | 0.03733333 | 0.09333333 | 0.1233333 | 0.07166667 | 5.01 | 3.3 | 113049 | 116549 | 140 | 2.71 | 1158 | 255 | 2256 | 2139.3 | 42.83005 | 545 | 0 | 0 | 72.472 | 0 | 0 | 0 | 0 | 0 | 0 | 0 | 0 | 0 | 0 | 0 | 0 | 1.204 | 768.35 | 3500 | 0
2024-04-12 | 3.833333 | 0.4 | 10.63 | 0.9633333 | 88.00667 | 7.933333 | 0.4466667 | 10.96333 | 1.04 | 87.55 | 53.6 | 9.245 | 6.02 | 2.506667 | 11.60833 | 2.158333 | 0.05033333 | 0.1238333 | 0.06933333 | 0.29 | 0.1966667 | 1.928489 | 0 | 0 | 978.857 | 0.2617247 | 2761.169 | 0.7382753 | 3740.026 | 4.033333 | 2.043333 | 10.99333 | 19.62167 | 67.34167 | 57.79 | 5.201667 | 4.848333 | 0.149 | 0.4653333 | 0.015 | 0.0385 | 0.1233333 | 0.155 | 0.07833333 | 5.858333 | 3.233333 | 107981 | 111480 | 142 | 2.63 | 1173 | 255 | 2251 | 2129.34 | 43.82434 | 547 | 0 | 0 | 54.084 | 0 | 0 | 0 | 0 | 0 | 0 | 0 | 0 | 0 | 0 | 0 | 0 | 11.879 | 760.8 | 3499 | 0
2024-04-12 01:00 | 3.833333 | 0.4 | 10.63 | 0.9633333 | 88.00667 | 7.933333 | 0.4466667 | 10.96333 | 1.04 | 87.55 | 53.6 | 9.245 | 6.02 | 2.506667 | 11.60833 | 2.158333 | 0.05033333 | 0.1238333 | 0.06933333 | 0.29 | 0.1966667 | 1.928489 | 0 | 0 | 978.857 | 0.2617247 | 2761.169 | 0.7382753 | 3740.026 | 4.033333 | 2.043333 | 10.99333 | 19.62167 | 67.34167 | 57.79 | 5.201667 | 4.848333 | 0.149 | 0.4653333 | 0.015 | 0.0385 | 0.1233333 | 0.155 | 0.07833333 | 5.858333 | 3.233333 | 99021.51 | 103196 | 133 | 2.71 | 1146 | 224 | 2219 | 2129.34 | 42.38926 | 538 | 0 | 0 | 54.084 | 0 | 0 | 0 | 0 | 0 | 0 | 0 | 0 | 0 | 0 | 0 | 0 | 11.879 | 760.8 | 3500 | 542
2024-04-12 02:00 | 3.833333 | 0.4 | 10.63 | 0.9633333 | 88.00667 | 7.933333 | 0.4466667 | 10.96333 | 1.04 | 87.55 | 53.6 | 9.245 | 6.02 | 2.506667 | 11.60833 | 2.158333 | 0.05033333 | 0.1238333 | 0.06933333 | 0.29 | 0.1966667 | 1.928489 | 0 | 0 | 978.857 | 0.2617247 | 2761.169 | 0.7382753 | 3740.026 | 4.033333 | 2.043333 | 10.99333 | 19.62167 | 67.34167 | 57.79 | 5.201667 | 4.848333 | 0.149 | 0.4653333 | 0.015 | 0.0385 | 0.1233333 | 0.155 | 0.07833333 | 5.858333 | 3.233333 | 99172.56 | 103916 | 130 | 2.71 | 1135 | 224 | 2210 | 2129.34 | 42.39336 | 535 | 0 | 0 | 54.084 | 0 | 0 | 0 | 0 | 0 | 0 | 0 | 0 | 0 | 0 | 0 | 0 | 11.879 | 760.8 | 3499 | 1000
2024-04-12 03:00 | 3.833333 | 0.4 | 10.63 | 0.9633333 | 88.00667 | 7.933333 | 0.4466667 | 10.96333 | 1.04 | 87.55 | 53.6 | 9.245 | 6.02 | 2.506667 | 11.60833 | 2.158333 | 0.05033333 | 0.1238333 | 0.06933333 | 0.29 | 0.1966667 | 1.928489 | 0 | 0 | 978.857 | 0.2617247 | 2761.169 | 0.7382753 | 3740.026 | 4.033333 | 2.043333 | 10.99333 | 19.62167 | 67.34167 | 57.79 | 5.201667 | 4.848333 | 0.149 | 0.4653333 | 0.015 | 0.0385 | 0.1233333 | 0.155 | 0.07833333 | 5.858333 | 3.233333 | 99482.91 | 104306 | 131 | 2.72 | 1143 | 225 | 2200 | 2129.34 | 42.32219 | 536 | 0 | 0 | 54.084 | 0 | 0 | 0 | 0 | 0 | 0 | 0 | 0 | 0 | 0 | 0 | 0 | 11.879 | 760.8 | 3499 | 1064
2024-04-12 05:00 | 3.833333 | 0.4 | 10.63 | 0.9633333 | 88.00667 | 7.933333 | 0.4466667 | 10.96333 | 1.04 | 87.55 | 53.6 | 9.245 | 6.02 | 2.506667 | 11.60833 | 2.158333 | 0.05033333 | 0.1238333 | 0.06933333 | 0.29 | 0.1966667 | 1.928489 | 0 | 0 | 978.857 | 0.2617247 | 2761.169 | 0.7382753 | 3740.026 | 4.033333 | 2.043333 | 10.99333 | 19.62167 | 67.34167 | 57.79 | 5.201667 | 4.848333 | 0.149 | 0.4653333 | 0.015 | 0.0385 | 0.1233333 | 0.155 | 0.07833333 | 5.858333 | 3.233333 | 100744.7 | 105641 | 125 | 2.71 | 1138 | 228 | 2210 | 2129.34 | 42.00612 | 530 | 0 | 0 | 54.084 | 0 | 0 | 0 | 0 | 0 | 0 | 0 | 0 | 0 | 0 | 0 | 0 | 11.879 | 760.8 | 3500 | 1122
2024-04-12 06:00 | 3.833333 | 0.4 | 10.63 | 0.9633333 | 88.00667 | 7.933333 | 0.4466667 | 10.96333 | 1.04 | 87.55 | 53.6 | 9.245 | 6.02 | 2.506667 | 11.60833 | 2.158333 | 0.05033333 | 0.1238333 | 0.06933333 | 0.29 | 0.1966667 | 1.928489 | 0 | 0 | 978.857 | 0.2617247 | 2761.169 | 0.7382753 | 3740.026 | 4.033333 | 2.043333 | 10.99333 | 19.62167 | 67.34167 | 57.79 | 5.201667 | 4.848333 | 0.149 | 0.4653333 | 0.015 | 0.0385 | 0.1233333 | 0.155 | 0.07833333 | 5.858333 | 3.233333 | 101210.2 | 105929 | 127 | 2.73 | 1136 | 227 | 2209 | 2129.34 | 41.82501 | 532 | 0 | 0 | 54.084 | 0 | 0 | 0 | 0 | 0 | 0 | 0 | 0 | 0 | 0 | 0 | 0 | 11.879 | 760.8 | 3498 | 981
2024-04-12 07:00 | 3.833333 | 0.4 | 10.63 | 0.9633333 | 88.00667 | 7.933333 | 0.4466667 | 10.96333 | 1.04 | 87.55 | 53.6 | 9.245 | 6.02 | 2.506667 | 11.60833 | 2.158333 | 0.05033333 | 0.1238333 | 0.06933333 | 0.29 | 0.1966667 | 1.928489 | 0 | 0 | 978.857 | 0.2617247 | 2761.169 | 0.7382753 | 3740.026 | 4.033333 | 2.043333 | 10.99333 | 19.62167 | 67.34167 | 57.79 | 5.201667 | 4.848333 | 0.149 | 0.4653333 | 0.015 | 0.0385 | 0.1233333 | 0.155 | 0.07833333 | 5.858333 | 3.233333 | 107097.4 | 111249 | 130 | 2.69 | 1150 | 244 | 2249 | 2129.34 | 41.71161 | 535 | 0 | 0 | 54.084 | 0 | 0 | 0 | 0 | 0 | 0 | 0 | 0 | 0 | 0 | 0 | 0 | 11.879 | 760.8 | 3502 | 522
2024-04-12 08:00 | 3.833333 | 0.4 | 10.63 | 0.9633333 | 88.00667 | 7.933333 | 0.4466667 | 10.96333 | 1.04 | 87.55 | 53.6 | 9.245 | 6.02 | 2.506667 | 11.60833 | 2.158333 | 0.05033333 | 0.1238333 | 0.06933333 | 0.29 | 0.1966667 | 1.928489 | 0 | 0 | 978.857 | 0.2617247 | 2761.169 | 0.7382753 | 3740.026 | 4.033333 | 2.043333 | 10.99333 | 19.62167 | 67.34167 | 57.79 | 5.201667 | 4.848333 | 0.149 | 0.4653333 | 0.015 | 0.0385 | 0.1233333 | 0.155 | 0.07833333 | 5.858333 | 3.233333 | 112791 | 116291 | 135 | 2.63 | 1163 | 261 | 2271 | 2129.34 | 42.94722 | 540 | 0 | 0 | 54.084 | 0 | 0 | 0 | 0 | 0 | 0 | 0 | 0 | 0 | 0 | 0 | 0 | 11.879 | 760.8 | 3500 | 0
2024-04-12 09:00 | 3.833333 | 0.4 | 10.63 | 0.9633333 | 88.00667 | 7.933333 | 0.4466667 | 10.96333 | 1.04 | 87.55 | 53.6 | 9.245 | 6.02 | 2.506667 | 11.60833 | 2.158333 | 0.05033333 | 0.1238333 | 0.06933333 | 0.29 | 0.1966667 | 1.928489 | 0 | 0 | 978.857 | 0.2617247 | 2761.169 | 0.7382753 | 3740.026 | 4.033333 | 2.043333 | 10.99333 | 19.62167 | 67.34167 | 57.79 | 5.201667 | 4.848333 | 0.149 | 0.4653333 | 0.015 | 0.0385 | 0.1233333 | 0.155 | 0.07833333 | 5.858333 | 3.233333 | 111950 | 115449 | 138 | 2.66 | 1163 | 257 | 2260 | 2129.34 | 43.39319 | 543 | 0 | 0 | 54.084 | 0 | 0 | 0 | 0 | 0 | 0 | 0 | 0 | 0 | 0 | 0 | 0 | 11.879 | 760.8 | 3499 | 0
2024-04-12 10:00 | 3.833333 | 0.4 | 10.63 | 0.9633333 | 88.00667 | 7.933333 | 0.4466667 | 10.96333 | 1.04 | 87.55 | 53.6 | 9.245 | 6.02 | 2.506667 | 11.60833 | 2.158333 | 0.05033333 | 0.1238333 | 0.06933333 | 0.29 | 0.1966667 | 1.928489 | 0 | 0 | 978.857 | 0.2617247 | 2761.169 | 0.7382753 | 3740.026 | 4.033333 | 2.043333 | 10.99333 | 19.62167 | 67.34167 | 57.79 | 5.201667 | 4.848333 | 0.149 | 0.4653333 | 0.015 | 0.0385 | 0.1233333 | 0.155 | 0.07833333 | 5.858333 | 3.233333 | 112883 | 116384 | 140 | 2.68 | 1169 | 259 | 2259 | 2129.34 | 43.07479 | 545 | 0 | 0 | 54.084 | 0 | 0 | 0 | 0 | 0 | 0 | 0 | 0 | 0 | 0 | 0 | 0 | 11.879 | 760.8 | 3501 | 0
2024-04-12 11:00 | 3.833333 | 0.4 | 10.63 | 0.9633333 | 88.00667 | 7.933333 | 0.4466667 | 10.96333 | 1.04 | 87.55 | 53.6 | 9.245 | 6.02 | 2.506667 | 11.60833 | 2.158333 | 0.05033333 | 0.1238333 | 0.06933333 | 0.29 | 0.1966667 | 1.928489 | 0 | 0 | 978.857 | 0.2617247 | 2761.169 | 0.7382753 | 3740.026 | 4.033333 | 2.043333 | 10.99333 | 19.62167 | 67.34167 | 57.79 | 5.201667 | 4.848333 | 0.149 | 0.4653333 | 0.015 | 0.0385 | 0.1233333 | 0.155 | 0.07833333 | 5.858333 | 3.233333 | 112240 | 115739 | 140 | 2.64 | 1169 | 266 | 2274 | 2129.34 | 42.34317 | 545 | 0 | 0 | 54.084 | 0 | 0 | 0 | 0 | 0 | 0 | 0 | 0 | 0 | 0 | 0 | 0 | 11.879 | 760.8 | 3499 | 0
2024-04-12 12:00 | 3.833333 | 0.4 | 10.63 | 0.9633333 | 88.00667 | 7.933333 | 0.4466667 | 10.96333 | 1.04 | 87.55 | 53.6 | 9.245 | 6.02 | 2.506667 | 11.60833 | 2.158333 | 0.05033333 | 0.1238333 | 0.06933333 | 0.29 | 0.1966667 | 1.928489 | 0 | 0 | 978.857 | 0.2617247 | 2761.169 | 0.7382753 | 3740.026 | 4.033333 | 2.043333 | 10.99333 | 19.62167 | 67.34167 | 57.79 | 5.201667 | 4.848333 | 0.149 | 0.4653333 | 0.015 | 0.0385 | 0.1233333 | 0.155 | 0.07833333 | 5.858333 | 3.233333 | 111435 | 114935 | 140 | 2.67 | 1169 | 251 | 2268 | 2129.34 | 42.26804 | 545 | 0 | 0 | 54.084 | 0 | 0 | 0 | 0 | 0 | 0 | 0 | 0 | 0 | 0 | 0 | 0 | 11.879 | 760.8 | 3500 | 0
2024-04-12 13:00 | 3.833333 | 0.4 | 10.63 | 0.9633333 | 88.00667 | 7.933333 | 0.4466667 | 10.96333 | 1.04 | 87.55 | 53.6 | 9.245 | 6.02 | 2.506667 | 11.60833 | 2.158333 | 0.05033333 | 0.1238333 | 0.06933333 | 0.29 | 0.1966667 | 1.928489 | 0 | 0 | 978.857 | 0.2617247 | 2761.169 | 0.7382753 | 3740.026 | 4.033333 | 2.043333 | 10.99333 | 19.62167 | 67.34167 | 57.79 | 5.201667 | 4.848333 | 0.149 | 0.4653333 | 0.015 | 0.0385 | 0.1233333 | 0.155 | 0.07833333 | 5.858333 | 3.233333 | 110703 | 114201 | 136 | 2.69 | 1154 | 251 | 2259 | 2129.34 | 43.25433 | 541 | 0 | 0 | 54.084 | 0 | 0 | 0 | 0 | 0 | 0 | 0 | 0 | 0 | 0 | 0 | 0 | 11.879 | 760.8 | 3498 | 0
2024-04-12 14:00 | 3.833333 | 0.4 | 10.63 | 0.9633333 | 88.00667 | 7.933333 | 0.4466667 | 10.96333 | 1.04 | 87.55 | 53.6 | 9.245 | 6.02 | 2.506667 | 11.60833 | 2.158333 | 0.05033333 | 0.1238333 | 0.06933333 | 0.29 | 0.1966667 | 1.928489 | 0 | 0 | 978.857 | 0.2617247 | 2761.169 | 0.7382753 | 3740.026 | 4.033333 | 2.043333 | 10.99333 | 19.62167 | 67.34167 | 57.79 | 5.201667 | 4.848333 | 0.149 | 0.4653333 | 0.015 | 0.0385 | 0.1233333 | 0.155 | 0.07833333 | 5.858333 | 3.233333 | 109818 | 113318 | 130 | 2.72 | 1148 | 246 | 2274 | 2129.34 | 43.12763 | 535 | 0 | 0 | 54.084 | 0 | 0 | 0 | 0 | 0 | 0 | 0 | 0 | 0 | 0 | 0 | 0 | 11.879 | 760.8 | 3500 | 0
2024-04-12 15:00 | 3.833333 | 0.4 | 10.63 | 0.9633333 | 88.00667 | 7.933333 | 0.4466667 | 10.96333 | 1.04 | 87.55 | 53.6 | 9.245 | 6.02 | 2.506667 | 11.60833 | 2.158333 | 0.05033333 | 0.1238333 | 0.06933333 | 0.29 | 0.1966667 | 1.928489 | 0 | 0 | 978.857 | 0.2617247 | 2761.169 | 0.7382753 | 3740.026 | 4.033333 | 2.043333 | 10.99333 | 19.62167 | 67.34167 | 57.79 | 5.201667 | 4.848333 | 0.149 | 0.4653333 | 0.015 | 0.0385 | 0.1233333 | 0.155 | 0.07833333 | 5.858333 | 3.233333 | 110054 | 113553 | 130 | 2.71 | 1146 | 247 | 2279 | 2129.34 | 43.18076 | 535 | 0 | 0 | 54.084 | 0 | 0 | 0 | 0 | 0 | 0 | 0 | 0 | 0 | 0 | 0 | 0 | 11.879 | 760.8 | 3499 | 0
2024-04-12 16:00 | 3.833333 | 0.4 | 10.63 | 0.9633333 | 88.00667 | 7.933333 | 0.4466667 | 10.96333 | 1.04 | 87.55 | 53.6 | 9.245 | 6.02 | 2.506667 | 11.60833 | 2.158333 | 0.05033333 | 0.1238333 | 0.06933333 | 0.29 | 0.1966667 | 1.928489 | 0 | 0 | 978.857 | 0.2617247 | 2761.169 | 0.7382753 | 3740.026 | 4.033333 | 2.043333 | 10.99333 | 19.62167 | 67.34167 | 57.79 | 5.201667 | 4.848333 | 0.149 | 0.4653333 | 0.015 | 0.0385 | 0.1233333 | 0.155 | 0.07833333 | 5.858333 | 3.233333 | 109921 | 114659 | 128 | 2.68 | 1142 | 249 | 2224 | 2129.34 | 42.68629 | 533 | 0 | 0 | 54.084 | 0 | 0 | 0 | 0 | 0 | 0 | 0 | 0 | 0 | 0 | 0 | 0 | 11.879 | 760.8 | 3501 | 994
2024-04-12 17:00 | 3.833333 | 0.4 | 10.63 | 0.9633333 | 88.00667 | 7.933333 | 0.4466667 | 10.96333 | 1.04 | 87.55 | 53.6 | 9.245 | 6.02 | 2.506667 | 11.60833 | 2.158333 | 0.05033333 | 0.1238333 | 0.06933333 | 0.29 | 0.1966667 | 1.928489 | 0 | 0 | 978.857 | 0.2617247 | 2761.169 | 0.7382753 | 3740.026 | 4.033333 | 2.043333 | 10.99333 | 19.62167 | 67.34167 | 57.79 | 5.201667 | 4.848333 | 0.149 | 0.4653333 | 0.015 | 0.0385 | 0.1233333 | 0.155 | 0.07833333 | 5.858333 | 3.233333 | 109594.7 | 114541 | 129 | 2.67 | 1148 | 252 | 2228 | 2129.34 | 42.55419 | 534 | 0 | 0 | 54.084 | 0 | 0 | 0 | 0 | 0 | 0 | 0 | 0 | 0 | 0 | 0 | 0 | 11.879 | 760.8 | 3499 | 1163
2024-04-12 18:00 | 3.833333 | 0.4 | 10.63 | 0.9633333 | 88.00667 | 7.933333 | 0.4466667 | 10.96333 | 1.04 | 87.55 | 53.6 | 9.245 | 6.02 | 2.506667 | 11.60833 | 2.158333 | 0.05033333 | 0.1238333 | 0.06933333 | 0.29 | 0.1966667 | 1.928489 | 0 | 0 | 978.857 | 0.2617247 | 2761.169 | 0.7382753 | 3740.026 | 4.033333 | 2.043333 | 10.99333 | 19.62167 | 67.34167 | 57.79 | 5.201667 | 4.848333 | 0.149 | 0.4653333 | 0.015 | 0.0385 | 0.1233333 | 0.155 | 0.07833333 | 5.858333 | 3.233333 | 110521.9 | 115840 | 128 | 2.64 | 1148 | 256 | 2218 | 2129.34 | 42.32482 | 533 | 0 | 0 | 54.084 | 0 | 0 | 0 | 0 | 0 | 0 | 0 | 0 | 0 | 0 | 0 | 0 | 11.879 | 760.8 | 3500 | 1461
2024-04-12 19:00 | 3.833333 | 0.4 | 10.63 | 0.9633333 | 88.00667 | 7.933333 | 0.4466667 | 10.96333 | 1.04 | 87.55 | 53.6 | 9.245 | 6.02 | 2.506667 | 11.60833 | 2.158333 | 0.05033333 | 0.1238333 | 0.06933333 | 0.29 | 0.1966667 | 1.928489 | 0 | 0 | 978.857 | 0.2617247 | 2761.169 | 0.7382753 | 3740.026 | 4.033333 | 2.043333 | 10.99333 | 19.62167 | 67.34167 | 57.79 | 5.201667 | 4.848333 | 0.149 | 0.4653333 | 0.015 | 0.0385 | 0.1233333 | 0.155 | 0.07833333 | 5.858333 | 3.233333 | 111737.3 | 116483 | 128 | 2.65 | 1146 | 257 | 2241 | 2129.34 | 41.95054 | 533 | 0 | 0 | 54.084 | 0 | 0 | 0 | 0 | 0 | 0 | 0 | 0 | 0 | 0 | 0 | 0 | 11.879 | 760.8 | 3500 | 1001
2024-04-12 20:00 | 3.833333 | 0.4 | 10.63 | 0.9633333 | 88.00667 | 7.933333 | 0.4466667 | 10.96333 | 1.04 | 87.55 | 53.6 | 9.245 | 6.02 | 2.506667 | 11.60833 | 2.158333 | 0.05033333 | 0.1238333 | 0.06933333 | 0.29 | 0.1966667 | 1.928489 | 0 | 0 | 978.857 | 0.2617247 | 2761.169 | 0.7382753 | 3740.026 | 4.033333 | 2.043333 | 10.99333 | 19.62167 | 67.34167 | 57.79 | 5.201667 | 4.848333 | 0.149 | 0.4653333 | 0.015 | 0.0385 | 0.1233333 | 0.155 | 0.07833333 | 5.858333 | 3.233333 | 112270.5 | 116379 | 128 | 2.62 | 1149 | 259 | 2274 | 2129.34 | 42.57267 | 533 | 0 | 0 | 54.084 | 0 | 0 | 0 | 0 | 0 | 0 | 0 | 0 | 0 | 0 | 0 | 0 | 11.879 | 760.8 | 3500 | 489
2024-04-12 21:00 | 3.833333 | 0.4 | 10.63 | 0.9633333 | 88.00667 | 7.933333 | 0.4466667 | 10.96333 | 1.04 | 87.55 | 53.6 | 9.245 | 6.02 | 2.506667 | 11.60833 | 2.158333 | 0.05033333 | 0.1238333 | 0.06933333 | 0.29 | 0.1966667 | 1.928489 | 0 | 0 | 978.857 | 0.2617247 | 2761.169 | 0.7382753 | 3740.026 | 4.033333 | 2.043333 | 10.99333 | 19.62167 | 67.34167 | 57.79 | 5.201667 | 4.848333 | 0.149 | 0.4653333 | 0.015 | 0.0385 | 0.1233333 | 0.155 | 0.07833333 | 5.858333 | 3.233333 | 113233 | 116731 | 128 | 2.63 | 1148 | 259 | 2289 | 2129.34 | 43.34463 | 533 | 0 | 0 | 54.084 | 0 | 0 | 0 | 0 | 0 | 0 | 0 | 0 | 0 | 0 | 0 | 0 | 11.879 | 760.8 | 3498 | 0
2024-04-12 22:00 | 3.833333 | 0.4 | 10.63 | 0.9633333 | 88.00667 | 7.933333 | 0.4466667 | 10.96333 | 1.04 | 87.55 | 53.6 | 9.245 | 6.02 | 2.506667 | 11.60833 | 2.158333 | 0.05033333 | 0.1238333 | 0.06933333 | 0.29 | 0.1966667 | 1.928489 | 0 | 0 | 978.857 | 0.2617247 | 2761.169 | 0.7382753 | 3740.026 | 4.033333 | 2.043333 | 10.99333 | 19.62167 | 67.34167 | 57.79 | 5.201667 | 4.848333 | 0.149 | 0.4653333 | 0.015 | 0.0385 | 0.1233333 | 0.155 | 0.07833333 | 5.858333 | 3.233333 | 112245 | 115746 | 144 | 2.6 | 1155 | 264 | 2262 | 2129.34 | 43.4645 | 549 | 0 | 0 | 54.084 | 0 | 0 | 0 | 0 | 0 | 0 | 0 | 0 | 0 | 0 | 0 | 0 | 11.879 | 760.8 | 3501 | 0
2024-04-12 23:00 | 3.833333 | 0.4 | 10.63 | 0.9633333 | 88.00667 | 7.933333 | 0.4466667 | 10.96333 | 1.04 | 87.55 | 53.6 | 9.245 | 6.02 | 2.506667 | 11.60833 | 2.158333 | 0.05033333 | 0.1238333 | 0.06933333 | 0.29 | 0.1966667 | 1.928489 | 0 | 0 | 978.857 | 0.2617247 | 2761.169 | 0.7382753 | 3740.026 | 4.033333 | 2.043333 | 10.99333 | 19.62167 | 67.34167 | 57.79 | 5.201667 | 4.848333 | 0.149 | 0.4653333 | 0.015 | 0.0385 | 0.1233333 | 0.155 | 0.07833333 | 5.858333 | 3.233333 | 110379 | 113878 | 142 | 2.66 | 1174 | 256 | 2244 | 2129.34 | 43.99176 | 547 | 0 | 0 | 54.084 | 0 | 0 | 0 | 0 | 0 | 0 | 0 | 0 | 0 | 0 | 0 | 0 | 11.879 | 760.8 | 3499 | 0
2024-04-13 | 3.5 | 0.4033333 | 10.70333 | 0.9833333 | 87.91 | 6.433333 | 0.45 | 10.95667 | 1.04 | 87.55333 | 53.39167 | 9.118333 | 6.093333 | 2.535 | 11.71833 | 2.221667 | 0.05183333 | 0.128 | 0.071 | 0.32 | 0.1983333 | 1.923573 | 12.434 | 0.003341273 | 959.104 | 0.2577311 | 2749.798 | 0.7389276 | 3721.336 | 3.963333 | 1.563333 | 11.11 | 19.59333 | 67.73333 | 57.78667 | 5.34 | 4.558333 | 0.1391667 | 0.4196667 | 0.01866667 | 0.03866667 | 0.1216667 | 0.17 | 0.09166667 | 5.821667 | 3.316667 | 112072 | 115572 | 133 | 2.7 | 1148 | 251 | 2292 | 2106.31 | 41.07642 | 543 | 0 | 0 | 55.657 | 0 | 0 | 0 | 0 | 0 | 0 | 0 | 0 | 0 | 0 | 0 | 0 | 1.734 | 752.8 | 3500 | 0
2024-04-13 01:00 | 3.5 | 0.4033333 | 10.70333 | 0.9833333 | 87.91 | 6.433333 | 0.45 | 10.95667 | 1.04 | 87.55333 | 53.39167 | 9.118333 | 6.093333 | 2.535 | 11.71833 | 2.221667 | 0.05183333 | 0.128 | 0.071 | 0.32 | 0.1983333 | 1.923573 | 12.434 | 0.003341273 | 959.104 | 0.2577311 | 2749.798 | 0.7389276 | 3721.336 | 3.963333 | 1.563333 | 11.11 | 19.59333 | 67.73333 | 57.78667 | 5.34 | 4.558333 | 0.1391667 | 0.4196667 | 0.01866667 | 0.03866667 | 0.1216667 | 0.17 | 0.09166667 | 5.821667 | 3.316667 | 109982 | 113483 | 137 | 2.66 | 1158 | 252 | 2284 | 2106.31 | 43.14488 | 542 | 0 | 0 | 55.657 | 0 | 0 | 0 | 0 | 0 | 0 | 0 | 0 | 0 | 0 | 0 | 0 | 1.734 | 752.8 | 3501 | 0
2024-04-13 02:00 | 3.5 | 0.4033333 | 10.70333 | 0.9833333 | 87.91 | 6.433333 | 0.45 | 10.95667 | 1.04 | 87.55333 | 53.39167 | 9.118333 | 6.093333 | 2.535 | 11.71833 | 2.221667 | 0.05183333 | 0.128 | 0.071 | 0.32 | 0.1983333 | 1.923573 | 12.434 | 0.003341273 | 959.104 | 0.2577311 | 2749.798 | 0.7389276 | 3721.336 | 3.963333 | 1.563333 | 11.11 | 19.59333 | 67.73333 | 57.78667 | 5.34 | 4.558333 | 0.1391667 | 0.4196667 | 0.01866667 | 0.03866667 | 0.1216667 | 0.17 | 0.09166667 | 5.821667 | 3.316667 | 111674 | 115173 | 130 | 2.69 | 1148 | 251 | 2288 | 2106.31 | 42.78504 | 535 | 0 | 0 | 55.657 | 0 | 0 | 0 | 0 | 0 | 0 | 0 | 0 | 0 | 0 | 0 | 0 | 1.734 | 752.8 | 3499 | 0
2024-04-13 03:00 | 3.5 | 0.4033333 | 10.70333 | 0.9833333 | 87.91 | 6.433333 | 0.45 | 10.95667 | 1.04 | 87.55333 | 53.39167 | 9.118333 | 6.093333 | 2.535 | 11.71833 | 2.221667 | 0.05183333 | 0.128 | 0.071 | 0.32 | 0.1983333 | 1.923573 | 12.434 | 0.003341273 | 959.104 | 0.2577311 | 2749.798 | 0.7389276 | 3721.336 | 3.963333 | 1.563333 | 11.11 | 19.59333 | 67.73333 | 57.78667 | 5.34 | 4.558333 | 0.1391667 | 0.4196667 | 0.01866667 | 0.03866667 | 0.1216667 | 0.17 | 0.09166667 | 5.821667 | 3.316667 | 112002.7 | 116222 | 131 | 2.68 | 1139 | 253 | 2246 | 2106.31 | 42.26123 | 536 | 0 | 0 | 55.657 | 0 | 0 | 0 | 0 | 0 | 0 | 0 | 0 | 0 | 0 | 0 | 0 | 1.734 | 752.8 | 3500 | 578
2024-04-13 04:00 | 3.5 | 0.4033333 | 10.70333 | 0.9833333 | 87.91 | 6.433333 | 0.45 | 10.95667 | 1.04 | 87.55333 | 53.39167 | 9.118333 | 6.093333 | 2.535 | 11.71833 | 2.221667 | 0.05183333 | 0.128 | 0.071 | 0.32 | 0.1983333 | 1.923573 | 12.434 | 0.003341273 | 959.104 | 0.2577311 | 2749.798 | 0.7389276 | 3721.336 | 3.963333 | 1.563333 | 11.11 | 19.59333 | 67.73333 | 57.78667 | 5.34 | 4.558333 | 0.1391667 | 0.4196667 | 0.01866667 | 0.03866667 | 0.1216667 | 0.17 | 0.09166667 | 5.821667 | 3.316667 | 112127.6 | 115986 | 135 | 2.6 | 1152 | 262 | 2259 | 2106.31 | 41.37537 | 540 | 0 | 0 | 55.657 | 0 | 0 | 0 | 0 | 0 | 0 | 0 | 0 | 0 | 0 | 0 | 0 | 1.734 | 752.8 | 3500 | 288
2024-04-13 05:00 | 3.5 | 0.4033333 | 10.70333 | 0.9833333 | 87.91 | 6.433333 | 0.45 | 10.95667 | 1.04 | 87.55333 | 53.39167 | 9.118333 | 6.093333 | 2.535 | 11.71833 | 2.221667 | 0.05183333 | 0.128 | 0.071 | 0.32 | 0.1983333 | 1.923573 | 12.434 | 0.003341273 | 959.104 | 0.2577311 | 2749.798 | 0.7389276 | 3721.336 | 3.963333 | 1.563333 | 11.11 | 19.59333 | 67.73333 | 57.78667 | 5.34 | 4.558333 | 0.1391667 | 0.4196667 | 0.01866667 | 0.03866667 | 0.1216667 | 0.17 | 0.09166667 | 5.821667 | 3.316667 | 112431 | 115929 | 136 | 2.63 | 1162 | 261 | 2253 | 2106.31 | 41.72811 | 541 | 0 | 0 | 55.657 | 0 | 0 | 0 | 0 | 0 | 0 | 0 | 0 | 0 | 0 | 0 | 0 | 1.734 | 752.8 | 3498 | 0
2024-04-13 06:00 | 3.5 | 0.4033333 | 10.70333 | 0.9833333 | 87.91 | 6.433333 | 0.45 | 10.95667 | 1.04 | 87.55333 | 53.39167 | 9.118333 | 6.093333 | 2.535 | 11.71833 | 2.221667 | 0.05183333 | 0.128 | 0.071 | 0.32 | 0.1983333 | 1.923573 | 12.434 | 0.003341273 | 959.104 | 0.2577311 | 2749.798 | 0.7389276 | 3721.336 | 3.963333 | 1.563333 | 11.11 | 19.59333 | 67.73333 | 57.78667 | 5.34 | 4.558333 | 0.1391667 | 0.4196667 | 0.01866667 | 0.03866667 | 0.1216667 | 0.17 | 0.09166667 | 5.821667 | 3.316667 | 112990 | 116489 | 140 | 2.66 | 1168 | 261 | 2242 | 2106.31 | 41.45606 | 545 | 0 | 0 | 55.657 | 0 | 0 | 0 | 0 | 0 | 0 | 0 | 0 | 0 | 0 | 0 | 0 | 1.734 | 752.8 | 3499 | 0
2024-04-13 07:00 | 3.5 | 0.4033333 | 10.70333 | 0.9833333 | 87.91 | 6.433333 | 0.45 | 10.95667 | 1.04 | 87.55333 | 53.39167 | 9.118333 | 6.093333 | 2.535 | 11.71833 | 2.221667 | 0.05183333 | 0.128 | 0.071 | 0.32 | 0.1983333 | 1.923573 | 12.434 | 0.003341273 | 959.104 | 0.2577311 | 2749.798 | 0.7389276 | 3721.336 | 3.963333 | 1.563333 | 11.11 | 19.59333 | 67.73333 | 57.78667 | 5.34 | 4.558333 | 0.1391667 | 0.4196667 | 0.01866667 | 0.03866667 | 0.1216667 | 0.17 | 0.09166667 | 5.821667 | 3.316667 | 114244 | 117742 | 135 | 2.7 | 1160 | 259 | 2280 | 2106.31 | 41.88054 | 540 | 0 | 0 | 55.657 | 0 | 0 | 0 | 0 | 0 | 0 | 0 | 0 | 0 | 0 | 0 | 0 | 1.734 | 752.8 | 3498 | 0
2024-04-13 08:00 | 3.5 | 0.4033333 | 10.70333 | 0.9833333 | 87.91 | 6.433333 | 0.45 | 10.95667 | 1.04 | 87.55333 | 53.39167 | 9.118333 | 6.093333 | 2.535 | 11.71833 | 2.221667 | 0.05183333 | 0.128 | 0.071 | 0.32 | 0.1983333 | 1.923573 | 12.434 | 0.003341273 | 959.104 | 0.2577311 | 2749.798 | 0.7389276 | 3721.336 | 3.963333 | 1.563333 | 11.11 | 19.59333 | 67.73333 | 57.78667 | 5.34 | 4.558333 | 0.1391667 | 0.4196667 | 0.01866667 | 0.03866667 | 0.1216667 | 0.17 | 0.09166667 | 5.821667 | 3.316667 | 113071 | 116571 | 140 | 2.66 | 1172 | 251 | 2258 | 2106.31 | 41.49184 | 545 | 0 | 0 | 55.657 | 0 | 0 | 0 | 0 | 0 | 0 | 0 | 0 | 0 | 0 | 0 | 0 | 1.734 | 752.8 | 3500 | 0
2024-04-13 09:00 | 3.5 | 0.4033333 | 10.70333 | 0.9833333 | 87.91 | 6.433333 | 0.45 | 10.95667 | 1.04 | 87.55333 | 53.39167 | 9.118333 | 6.093333 | 2.535 | 11.71833 | 2.221667 | 0.05183333 | 0.128 | 0.071 | 0.32 | 0.1983333 | 1.923573 | 12.434 | 0.003341273 | 959.104 | 0.2577311 | 2749.798 | 0.7389276 | 3721.336 | 3.963333 | 1.563333 | 11.11 | 19.59333 | 67.73333 | 57.78667 | 5.34 | 4.558333 | 0.1391667 | 0.4196667 | 0.01866667 | 0.03866667 | 0.1216667 | 0.17 | 0.09166667 | 5.821667 | 3.316667 | 112084 | 115581 | 140 | 2.67 | 1177 | 260 | 2276 | 2106.31 | 41.50682 | 545 | 0 | 0 | 55.657 | 0 | 0 | 0 | 0 | 0 | 0 | 0 | 0 | 0 | 0 | 0 | 0 | 1.734 | 752.8 | 3497 | 0
2024-04-13 12:00 | 3.5 | 0.4033333 | 10.70333 | 0.9833333 | 87.91 | 6.433333 | 0.45 | 10.95667 | 1.04 | 87.55333 | 53.39167 | 9.118333 | 6.093333 | 2.535 | 11.71833 | 2.221667 | 0.05183333 | 0.128 | 0.071 | 0.32 | 0.1983333 | 1.923573 | 12.434 | 0.003341273 | 959.104 | 0.2577311 | 2749.798 | 0.7389276 | 3721.336 | 3.963333 | 1.563333 | 11.11 | 19.59333 | 67.73333 | 57.78667 | 5.34 | 4.558333 | 0.1391667 | 0.4196667 | 0.01866667 | 0.03866667 | 0.1216667 | 0.17 | 0.09166667 | 5.821667 | 3.316667 | 111341 | 114839 | 138 | 2.68 | 1160 | 254 | 2296 | 2106.31 | 39.92626 | 543 | 0 | 0 | 55.657 | 0 | 0 | 0 | 0 | 0 | 0 | 0 | 0 | 0 | 0 | 0 | 0 | 1.734 | 752.8 | 3498 | 0
2024-04-13 13:00 | 3.5 | 0.4033333 | 10.70333 | 0.9833333 | 87.91 | 6.433333 | 0.45 | 10.95667 | 1.04 | 87.55333 | 53.39167 | 9.118333 | 6.093333 | 2.535 | 11.71833 | 2.221667 | 0.05183333 | 0.128 | 0.071 | 0.32 | 0.1983333 | 1.923573 | 12.434 | 0.003341273 | 959.104 | 0.2577311 | 2749.798 | 0.7389276 | 3721.336 | 3.963333 | 1.563333 | 11.11 | 19.59333 | 67.73333 | 57.78667 | 5.34 | 4.558333 | 0.1391667 | 0.4196667 | 0.01866667 | 0.03866667 | 0.1216667 | 0.17 | 0.09166667 | 5.821667 | 3.316667 | 112932 | 116432 | 137 | 2.71 | 1150 | 254 | 2277 | 2106.31 | 39.87451 | 542 | 0 | 0 | 55.657 | 0 | 0 | 0 | 0 | 0 | 0 | 0 | 0 | 0 | 0 | 0 | 0 | 1.734 | 752.8 | 3500 | 0
2024-04-13 14:00 | 3.5 | 0.4033333 | 10.70333 | 0.9833333 | 87.91 | 6.433333 | 0.45 | 10.95667 | 1.04 | 87.55333 | 53.39167 | 9.118333 | 6.093333 | 2.535 | 11.71833 | 2.221667 | 0.05183333 | 0.128 | 0.071 | 0.32 | 0.1983333 | 1.923573 | 12.434 | 0.003341273 | 959.104 | 0.2577311 | 2749.798 | 0.7389276 | 3721.336 | 3.963333 | 1.563333 | 11.11 | 19.59333 | 67.73333 | 57.78667 | 5.34 | 4.558333 | 0.1391667 | 0.4196667 | 0.01866667 | 0.03866667 | 0.1216667 | 0.17 | 0.09166667 | 5.821667 | 3.316667 | 111904.4 | 116064 | 121 | 2.7 | 1148 | 253 | 2260 | 2106.31 | 42.61699 | 526 | 0 | 0 | 55.657 | 0 | 0 | 0 | 0 | 0 | 0 | 0 | 0 | 0 | 0 | 0 | 0 | 1.734 | 752.8 | 3500 | 530
2024-04-13 15:00 | 3.5 | 0.4033333 | 10.70333 | 0.9833333 | 87.91 | 6.433333 | 0.45 | 10.95667 | 1.04 | 87.55333 | 53.39167 | 9.118333 | 6.093333 | 2.535 | 11.71833 | 2.221667 | 0.05183333 | 0.128 | 0.071 | 0.32 | 0.1983333 | 1.923573 | 12.434 | 0.003341273 | 959.104 | 0.2577311 | 2749.798 | 0.7389276 | 3721.336 | 3.963333 | 1.563333 | 11.11 | 19.59333 | 67.73333 | 57.78667 | 5.34 | 4.558333 | 0.1391667 | 0.4196667 | 0.01866667 | 0.03866667 | 0.1216667 | 0.17 | 0.09166667 | 5.821667 | 3.316667 | 110867 | 114367 | 122 | 2.67 | 1152 | 252 | 2256 | 2106.31 | 42.70717 | 527 | 0 | 0 | 55.657 | 0 | 0 | 0 | 0 | 0 | 0 | 0 | 0 | 0 | 0 | 0 | 0 | 1.734 | 752.8 | 3500 | 0
2024-04-13 16:00 | 3.5 | 0.4033333 | 10.70333 | 0.9833333 | 87.91 | 6.433333 | 0.45 | 10.95667 | 1.04 | 87.55333 | 53.39167 | 9.118333 | 6.093333 | 2.535 | 11.71833 | 2.221667 | 0.05183333 | 0.128 | 0.071 | 0.32 | 0.1983333 | 1.923573 | 12.434 | 0.003341273 | 959.104 | 0.2577311 | 2749.798 | 0.7389276 | 3721.336 | 3.963333 | 1.563333 | 11.11 | 19.59333 | 67.73333 | 57.78667 | 5.34 | 4.558333 | 0.1391667 | 0.4196667 | 0.01866667 | 0.03866667 | 0.1216667 | 0.17 | 0.09166667 | 5.821667 | 3.316667 | 110363 | 113862 | 140 | 2.69 | 1147 | 249 | 2245 | 2106.31 | 43.60971 | 545 | 0 | 0 | 55.657 | 0 | 0 | 0 | 0 | 0 | 0 | 0 | 0 | 0 | 0 | 0 | 0 | 1.734 | 752.8 | 3499 | 0
2024-04-13 17:00 | 3.5 | 0.4033333 | 10.70333 | 0.9833333 | 87.91 | 6.433333 | 0.45 | 10.95667 | 1.04 | 87.55333 | 53.39167 | 9.118333 | 6.093333 | 2.535 | 11.71833 | 2.221667 | 0.05183333 | 0.128 | 0.071 | 0.32 | 0.1983333 | 1.923573 | 12.434 | 0.003341273 | 959.104 | 0.2577311 | 2749.798 | 0.7389276 | 3721.336 | 3.963333 | 1.563333 | 11.11 | 19.59333 | 67.73333 | 57.78667 | 5.34 | 4.558333 | 0.1391667 | 0.4196667 | 0.01866667 | 0.03866667 | 0.1216667 | 0.17 | 0.09166667 | 5.821667 | 3.316667 | 110246 | 113745 | 138 | 2.64 | 1147 | 252 | 2250 | 2106.31 | 43.58681 | 543 | 0 | 0 | 55.657 | 0 | 0 | 0 | 0 | 0 | 0 | 0 | 0 | 0 | 0 | 0 | 0 | 1.734 | 752.8 | 3499 | 0
2024-04-13 18:00 | 3.5 | 0.4033333 | 10.70333 | 0.9833333 | 87.91 | 6.433333 | 0.45 | 10.95667 | 1.04 | 87.55333 | 53.39167 | 9.118333 | 6.093333 | 2.535 | 11.71833 | 2.221667 | 0.05183333 | 0.128 | 0.071 | 0.32 | 0.1983333 | 1.923573 | 12.434 | 0.003341273 | 959.104 | 0.2577311 | 2749.798 | 0.7389276 | 3721.336 | 3.963333 | 1.563333 | 11.11 | 19.59333 | 67.73333 | 57.78667 | 5.34 | 4.558333 | 0.1391667 | 0.4196667 | 0.01866667 | 0.03866667 | 0.1216667 | 0.17 | 0.09166667 | 5.821667 | 3.316667 | 110599 | 114099 | 143 | 2.65 | 1159 | 254 | 2238 | 2106.31 | 43.49724 | 548 | 0 | 0 | 55.657 | 0 | 0 | 0 | 0 | 0 | 0 | 0 | 0 | 0 | 0 | 0 | 0 | 1.734 | 752.8 | 3500 | 0
2024-04-13 19:00 | 3.5 | 0.4033333 | 10.70333 | 0.9833333 | 87.91 | 6.433333 | 0.45 | 10.95667 | 1.04 | 87.55333 | 53.39167 | 9.118333 | 6.093333 | 2.535 | 11.71833 | 2.221667 | 0.05183333 | 0.128 | 0.071 | 0.32 | 0.1983333 | 1.923573 | 12.434 | 0.003341273 | 959.104 | 0.2577311 | 2749.798 | 0.7389276 | 3721.336 | 3.963333 | 1.563333 | 11.11 | 19.59333 | 67.73333 | 57.78667 | 5.34 | 4.558333 | 0.1391667 | 0.4196667 | 0.01866667 | 0.03866667 | 0.1216667 | 0.17 | 0.09166667 | 5.821667 | 3.316667 | 111969 | 115469 | 144 | 2.62 | 1158 | 259 | 2249 | 2106.31 | 41.42725 | 549 | 0 | 0 | 55.657 | 0 | 0 | 0 | 0 | 0 | 0 | 0 | 0 | 0 | 0 | 0 | 0 | 1.734 | 752.8 | 3500 | 0
2024-04-13 23:00 | 3.5 | 0.4033333 | 10.70333 | 0.9833333 | 87.91 | 6.433333 | 0.45 | 10.95667 | 1.04 | 87.55333 | 53.39167 | 9.118333 | 6.093333 | 2.535 | 11.71833 | 2.221667 | 0.05183333 | 0.128 | 0.071 | 0.32 | 0.1983333 | 1.923573 | 12.434 | 0.003341273 | 959.104 | 0.2577311 | 2749.798 | 0.7389276 | 3721.336 | 3.963333 | 1.563333 | 11.11 | 19.59333 | 67.73333 | 57.78667 | 5.34 | 4.558333 | 0.1391667 | 0.4196667 | 0.01866667 | 0.03866667 | 0.1216667 | 0.17 | 0.09166667 | 5.821667 | 3.316667 | 112100 | 115597 | 140 | 2.68 | 1162 | 256 | 2274 | 2106.31 | 41.12866 | 545 | 0 | 0 | 55.657 | 0 | 0 | 0 | 0 | 0 | 0 | 0 | 0 | 0 | 0 | 0 | 0 | 1.734 | 752.8 | 3497 | 0
2024-04-14 | 3.533333 | 0.3966667 | 10.67333 | 0.97 | 87.96 | 6.433333 | 0.4366667 | 10.87667 | 1.04 | 87.64667 | 53.44167 | 9.296667 | 6.07 | 2.521667 | 11.67833 | 2.206667 | 0.0515 | 0.126 | 0.07116667 | 0.315 | 0.1983333 | 1.924114 | 0 | 0 | 1005.192 | 0.2673301 | 2754.924 | 0.7326699 | 3760.116 | 3.995 | 1.84 | 10.48333 | 19.85 | 67.82667 | 57.84 | 5.285 | 4.676667 | 0.1488333 | 0.4108333 | 0.02383333 | 0.04066667 | 0.1533333 | 0.11 | 0.08 | 5.978333 | 3.483333 | 113798 | 117479 | 137 | 2.65 | 1156 | 261 | 2266 | 2101.38 | 42.1875 | 542 | 0 | 0 | 49.828 | 0 | 0 | 0 | 0 | 0 | 0 | 0 | 0 | 0 | 0 | 0 | 0 | 2.501 | 762.7 | 3503 | 143
2024-04-14 01:00 | 3.533333 | 0.3966667 | 10.67333 | 0.97 | 87.96 | 6.433333 | 0.4366667 | 10.87667 | 1.04 | 87.64667 | 53.44167 | 9.296667 | 6.07 | 2.521667 | 11.67833 | 2.206667 | 0.0515 | 0.126 | 0.07116667 | 0.315 | 0.1983333 | 1.924114 | 0 | 0 | 1005.192 | 0.2673301 | 2754.924 | 0.7326699 | 3760.116 | 3.995 | 1.84 | 10.48333 | 19.85 | 67.82667 | 57.84 | 5.285 | 4.676667 | 0.1488333 | 0.4108333 | 0.02383333 | 0.04066667 | 0.1533333 | 0.11 | 0.08 | 5.978333 | 3.483333 | 113469 | 116968 | 130 | 2.7 | 1146 | 254 | 2292 | 2101.38 | 41.53703 | 540 | 0 | 0 | 49.828 | 0 | 0 | 0 | 0 | 0 | 0 | 0 | 0 | 0 | 0 | 0 | 0 | 2.501 | 762.7 | 3499 | 0
2024-04-14 02:00 | 3.533333 | 0.3966667 | 10.67333 | 0.97 | 87.96 | 6.433333 | 0.4366667 | 10.87667 | 1.04 | 87.64667 | 53.44167 | 9.296667 | 6.07 | 2.521667 | 11.67833 | 2.206667 | 0.0515 | 0.126 | 0.07116667 | 0.315 | 0.1983333 | 1.924114 | 0 | 0 | 1005.192 | 0.2673301 | 2754.924 | 0.7326699 | 3760.116 | 3.995 | 1.84 | 10.48333 | 19.85 | 67.82667 | 57.84 | 5.285 | 4.676667 | 0.1488333 | 0.4108333 | 0.02383333 | 0.04066667 | 0.1533333 | 0.11 | 0.08 | 5.978333 | 3.483333 | 112253.4 | 116561 | 130 | 2.7 | 1145 | 253 | 2263 | 2101.38 | 40.86616 | 540 | 0 | 0 | 49.828 | 0 | 0 | 0 | 0 | 0 | 0 | 0 | 0 | 0 | 0 | 0 | 0 | 2.501 | 762.7 | 3500 | 649
2024-04-14 03:00 | 3.533333 | 0.3966667 | 10.67333 | 0.97 | 87.96 | 6.433333 | 0.4366667 | 10.87667 | 1.04 | 87.64667 | 53.44167 | 9.296667 | 6.07 | 2.521667 | 11.67833 | 2.206667 | 0.0515 | 0.126 | 0.07116667 | 0.315 | 0.1983333 | 1.924114 | 0 | 0 | 1005.192 | 0.2673301 | 2754.924 | 0.7326699 | 3760.116 | 3.995 | 1.84 | 10.48333 | 19.85 | 67.82667 | 57.84 | 5.285 | 4.676667 | 0.1488333 | 0.4108333 | 0.02383333 | 0.04066667 | 0.1533333 | 0.11 | 0.08 | 5.978333 | 3.483333 | 112474.1 | 116664 | 133 | 2.7 | 1148 | 255 | 2263 | 2101.38 | 40.97606 | 543 | 0 | 0 | 49.828 | 0 | 0 | 0 | 0 | 0 | 0 | 0 | 0 | 0 | 0 | 0 | 0 | 2.501 | 762.7 | 3498 | 556
2024-04-14 04:00 | 3.533333 | 0.3966667 | 10.67333 | 0.97 | 87.96 | 6.433333 | 0.4366667 | 10.87667 | 1.04 | 87.64667 | 53.44167 | 9.296667 | 6.07 | 2.521667 | 11.67833 | 2.206667 | 0.0515 | 0.126 | 0.07116667 | 0.315 | 0.1983333 | 1.924114 | 0 | 0 | 1005.192 | 0.2673301 | 2754.924 | 0.7326699 | 3760.116 | 3.995 | 1.84 | 10.48333 | 19.85 | 67.82667 | 57.84 | 5.285 | 4.676667 | 0.1488333 | 0.4108333 | 0.02383333 | 0.04066667 | 0.1533333 | 0.11 | 0.08 | 5.978333 | 3.483333 | 112583.3 | 116551 | 134 | 2.69 | 1147 | 255 | 2255 | 2101.38 | 41.49034 | 544 | 0 | 0 | 49.828 | 0 | 0 | 0 | 0 | 0 | 0 | 0 | 0 | 0 | 0 | 0 | 0 | 2.501 | 762.7 | 3501 | 375
2024-04-14 05:00 | 3.533333 | 0.3966667 | 10.67333 | 0.97 | 87.96 | 6.433333 | 0.4366667 | 10.87667 | 1.04 | 87.64667 | 53.44167 | 9.296667 | 6.07 | 2.521667 | 11.67833 | 2.206667 | 0.0515 | 0.126 | 0.07116667 | 0.315 | 0.1983333 | 1.924114 | 0 | 0 | 1005.192 | 0.2673301 | 2754.924 | 0.7326699 | 3760.116 | 3.995 | 1.84 | 10.48333 | 19.85 | 67.82667 | 57.84 | 5.285 | 4.676667 | 0.1488333 | 0.4108333 | 0.02383333 | 0.04066667 | 0.1533333 | 0.11 | 0.08 | 5.978333 | 3.483333 | 112572.9 | 116394 | 132 | 2.68 | 1154 | 257 | 2271 | 2101.38 | 41.23902 | 542 | 0 | 0 | 49.828 | 0 | 0 | 0 | 0 | 0 | 0 | 0 | 0 | 0 | 0 | 0 | 0 | 2.501 | 762.7 | 3500 | 258
2024-04-14 06:00 | 3.533333 | 0.3966667 | 10.67333 | 0.97 | 87.96 | 6.433333 | 0.4366667 | 10.87667 | 1.04 | 87.64667 | 53.44167 | 9.296667 | 6.07 | 2.521667 | 11.67833 | 2.206667 | 0.0515 | 0.126 | 0.07116667 | 0.315 | 0.1983333 | 1.924114 | 0 | 0 | 1005.192 | 0.2673301 | 2754.924 | 0.7326699 | 3760.116 | 3.995 | 1.84 | 10.48333 | 19.85 | 67.82667 | 57.84 | 5.285 | 4.676667 | 0.1488333 | 0.4108333 | 0.02383333 | 0.04066667 | 0.1533333 | 0.11 | 0.08 | 5.978333 | 3.483333 | 113294.3 | 117092 | 134 | 2.69 | 1149 | 256 | 2262 | 2101.38 | 40.75023 | 544 | 0 | 0 | 49.828 | 0 | 0 | 0 | 0 | 0 | 0 | 0 | 0 | 0 | 0 | 0 | 0 | 2.501 | 762.7 | 3499 | 240
2024-04-14 07:00 | 3.533333 | 0.3966667 | 10.67333 | 0.97 | 87.96 | 6.433333 | 0.4366667 | 10.87667 | 1.04 | 87.64667 | 53.44167 | 9.296667 | 6.07 | 2.521667 | 11.67833 | 2.206667 | 0.0515 | 0.126 | 0.07116667 | 0.315 | 0.1983333 | 1.924114 | 0 | 0 | 1005.192 | 0.2673301 | 2754.924 | 0.7326699 | 3760.116 | 3.995 | 1.84 | 10.48333 | 19.85 | 67.82667 | 57.84 | 5.285 | 4.676667 | 0.1488333 | 0.4108333 | 0.02383333 | 0.04066667 | 0.1533333 | 0.11 | 0.08 | 5.978333 | 3.483333 | 113250 | 116752 | 133 | 2.62 | 1154 | 261 | 2273 | 2101.38 | 40.568 | 540 | 0 | 0 | 49.828 | 0 | 0 | 0 | 0 | 0 | 0 | 0 | 0 | 0 | 0 | 0 | 0 | 2.501 | 762.7 | 3502 | 0
2024-04-14 08:00 | 3.533333 | 0.3966667 | 10.67333 | 0.97 | 87.96 | 6.433333 | 0.4366667 | 10.87667 | 1.04 | 87.64667 | 53.44167 | 9.296667 | 6.07 | 2.521667 | 11.67833 | 2.206667 | 0.0515 | 0.126 | 0.07116667 | 0.315 | 0.1983333 | 1.924114 | 0 | 0 | 1005.192 | 0.2673301 | 2754.924 | 0.7326699 | 3760.116 | 3.995 | 1.84 | 10.48333 | 19.85 | 67.82667 | 57.84 | 5.285 | 4.676667 | 0.1488333 | 0.4108333 | 0.02383333 | 0.04066667 | 0.1533333 | 0.11 | 0.08 | 5.978333 | 3.483333 | 112228 | 115727 | 135 | 2.62 | 1172 | 262 | 2267 | 2101.38 | 40.54738 | 542 | 0 | 0 | 49.828 | 0 | 0 | 0 | 0 | 0 | 0 | 0 | 0 | 0 | 0 | 0 | 0 | 2.501 | 762.7 | 3499 | 0
2024-04-14 09:00 | 3.533333 | 0.3966667 | 10.67333 | 0.97 | 87.96 | 6.433333 | 0.4366667 | 10.87667 | 1.04 | 87.64667 | 53.44167 | 9.296667 | 6.07 | 2.521667 | 11.67833 | 2.206667 | 0.0515 | 0.126 | 0.07116667 | 0.315 | 0.1983333 | 1.924114 | 0 | 0 | 1005.192 | 0.2673301 | 2754.924 | 0.7326699 | 3760.116 | 3.995 | 1.84 | 10.48333 | 19.85 | 67.82667 | 57.84 | 5.285 | 4.676667 | 0.1488333 | 0.4108333 | 0.02383333 | 0.04066667 | 0.1533333 | 0.11 | 0.08 | 5.978333 | 3.483333 | 110116 | 113616 | 140 | 2.58 | 1178 | 262 | 2251 | 2101.38 | 41.26101 | 547 | 0 | 0 | 49.828 | 0 | 0 | 0 | 0 | 0 | 0 | 0 | 0 | 0 | 0 | 0 | 0 | 2.501 | 762.7 | 3500 | 0
2024-04-14 10:00 | 3.533333 | 0.3966667 | 10.67333 | 0.97 | 87.96 | 6.433333 | 0.4366667 | 10.87667 | 1.04 | 87.64667 | 53.44167 | 9.296667 | 6.07 | 2.521667 | 11.67833 | 2.206667 | 0.0515 | 0.126 | 0.07116667 | 0.315 | 0.1983333 | 1.924114 | 0 | 0 | 1005.192 | 0.2673301 | 2754.924 | 0.7326699 | 3760.116 | 3.995 | 1.84 | 10.48333 | 19.85 | 67.82667 | 57.84 | 5.285 | 4.676667 | 0.1488333 | 0.4108333 | 0.02383333 | 0.04066667 | 0.1533333 | 0.11 | 0.08 | 5.978333 | 3.483333 | 108113 | 111613 | 142 | 2.62 | 1178 | 254 | 2237 | 2101.38 | 43.16329 | 549 | 0 | 0 | 49.828 | 0 | 0 | 0 | 0 | 0 | 0 | 0 | 0 | 0 | 0 | 0 | 0 | 2.501 | 762.7 | 3500 | 0
2024-04-14 11:00 | 3.533333 | 0.3966667 | 10.67333 | 0.97 | 87.96 | 6.433333 | 0.4366667 | 10.87667 | 1.04 | 87.64667 | 53.44167 | 9.296667 | 6.07 | 2.521667 | 11.67833 | 2.206667 | 0.0515 | 0.126 | 0.07116667 | 0.315 | 0.1983333 | 1.924114 | 0 | 0 | 1005.192 | 0.2673301 | 2754.924 | 0.7326699 | 3760.116 | 3.995 | 1.84 | 10.48333 | 19.85 | 67.82667 | 57.84 | 5.285 | 4.676667 | 0.1488333 | 0.4108333 | 0.02383333 | 0.04066667 | 0.1533333 | 0.11 | 0.08 | 5.978333 | 3.483333 | 109880 | 113379 | 136 | 2.64 | 1156 | 253 | 2280 | 2101.38 | 43.21897 | 541 | 0 | 0 | 49.828 | 0 | 0 | 0 | 0 | 0 | 0 | 0 | 0 | 0 | 0 | 0 | 0 | 2.501 | 762.7 | 3499 | 0
2024-04-14 12:00 | 3.533333 | 0.3966667 | 10.67333 | 0.97 | 87.96 | 6.433333 | 0.4366667 | 10.87667 | 1.04 | 87.64667 | 53.44167 | 9.296667 | 6.07 | 2.521667 | 11.67833 | 2.206667 | 0.0515 | 0.126 | 0.07116667 | 0.315 | 0.1983333 | 1.924114 | 0 | 0 | 1005.192 | 0.2673301 | 2754.924 | 0.7326699 | 3760.116 | 3.995 | 1.84 | 10.48333 | 19.85 | 67.82667 | 57.84 | 5.285 | 4.676667 | 0.1488333 | 0.4108333 | 0.02383333 | 0.04066667 | 0.1533333 | 0.11 | 0.08 | 5.978333 | 3.483333 | 111769 | 115268 | 139 | 2.6 | 1149 | 254 | 2282 | 2101.38 | 42.98327 | 544 | 0 | 0 | 49.828 | 0 | 0 | 0 | 0 | 0 | 0 | 0 | 0 | 0 | 0 | 0 | 0 | 2.501 | 762.7 | 3499 | 0
2024-04-14 13:00 | 3.533333 | 0.3966667 | 10.67333 | 0.97 | 87.96 | 6.433333 | 0.4366667 | 10.87667 | 1.04 | 87.64667 | 53.44167 | 9.296667 | 6.07 | 2.521667 | 11.67833 | 2.206667 | 0.0515 | 0.126 | 0.07116667 | 0.315 | 0.1983333 | 1.924114 | 0 | 0 | 1005.192 | 0.2673301 | 2754.924 | 0.7326699 | 3760.116 | 3.995 | 1.84 | 10.48333 | 19.85 | 67.82667 | 57.84 | 5.285 | 4.676667 | 0.1488333 | 0.4108333 | 0.02383333 | 0.04066667 | 0.1533333 | 0.11 | 0.08 | 5.978333 | 3.483333 | 110978 | 114478 | 135 | 2.69 | 1148 | 250 | 2274 | 2101.38 | 43.06033 | 540 | 0 | 0 | 49.828 | 0 | 0 | 0 | 0 | 0 | 0 | 0 | 0 | 0 | 0 | 0 | 0 | 2.501 | 762.7 | 3500 | 0
2024-04-14 14:00 | 3.533333 | 0.3966667 | 10.67333 | 0.97 | 87.96 | 6.433333 | 0.4366667 | 10.87667 | 1.04 | 87.64667 | 53.44167 | 9.296667 | 6.07 | 2.521667 | 11.67833 | 2.206667 | 0.0515 | 0.126 | 0.07116667 | 0.315 | 0.1983333 | 1.924114 | 0 | 0 | 1005.192 | 0.2673301 | 2754.924 | 0.7326699 | 3760.116 | 3.995 | 1.84 | 10.48333 | 19.85 | 67.82667 | 57.84 | 5.285 | 4.676667 | 0.1488333 | 0.4108333 | 0.02383333 | 0.04066667 | 0.1533333 | 0.11 | 0.08 | 5.978333 | 3.483333 | 110561 | 114061 | 142 | 2.68 | 1147 | 250 | 2269 | 2101.38 | 42.98725 | 547 | 0 | 0 | 49.828 | 0 | 0 | 0 | 0 | 0 | 0 | 0 | 0 | 0 | 0 | 0 | 0 | 2.501 | 762.7 | 3500 | 0
2024-04-14 15:00 | 3.533333 | 0.3966667 | 10.67333 | 0.97 | 87.96 | 6.433333 | 0.4366667 | 10.87667 | 1.04 | 87.64667 | 53.44167 | 9.296667 | 6.07 | 2.521667 | 11.67833 | 2.206667 | 0.0515 | 0.126 | 0.07116667 | 0.315 | 0.1983333 | 1.924114 | 0 | 0 | 1005.192 | 0.2673301 | 2754.924 | 0.7326699 | 3760.116 | 3.995 | 1.84 | 10.48333 | 19.85 | 67.82667 | 57.84 | 5.285 | 4.676667 | 0.1488333 | 0.4108333 | 0.02383333 | 0.04066667 | 0.1533333 | 0.11 | 0.08 | 5.978333 | 3.483333 | 111979 | 115480 | 138 | 2.62 | 1157 | 259 | 2281 | 2101.38 | 41.57405 | 543 | 0 | 0 | 49.828 | 0 | 0 | 0 | 0 | 0 | 0 | 0 | 0 | 0 | 0 | 0 | 0 | 2.501 | 762.7 | 3501 | 0
2024-04-14 16:00 | 3.533333 | 0.3966667 | 10.67333 | 0.97 | 87.96 | 6.433333 | 0.4366667 | 10.87667 | 1.04 | 87.64667 | 53.44167 | 9.296667 | 6.07 | 2.521667 | 11.67833 | 2.206667 | 0.0515 | 0.126 | 0.07116667 | 0.315 | 0.1983333 | 1.924114 | 0 | 0 | 1005.192 | 0.2673301 | 2754.924 | 0.7326699 | 3760.116 | 3.995 | 1.84 | 10.48333 | 19.85 | 67.82667 | 57.84 | 5.285 | 4.676667 | 0.1488333 | 0.4108333 | 0.02383333 | 0.04066667 | 0.1533333 | 0.11 | 0.08 | 5.978333 | 3.483333 | 111592 | 115091 | 143 | 2.65 | 1155 | 256 | 2247 | 2101.38 | 40.69633 | 548 | 0 | 0 | 49.828 | 0 | 0 | 0 | 0 | 0 | 0 | 0 | 0 | 0 | 0 | 0 | 0 | 2.501 | 762.7 | 3499 | 0
2024-04-14 19:00 | 3.533333 | 0.3966667 | 10.67333 | 0.97 | 87.96 | 6.433333 | 0.4366667 | 10.87667 | 1.04 | 87.64667 | 53.44167 | 9.296667 | 6.07 | 2.521667 | 11.67833 | 2.206667 | 0.0515 | 0.126 | 0.07116667 | 0.315 | 0.1983333 | 1.924114 | 0 | 0 | 1005.192 | 0.2673301 | 2754.924 | 0.7326699 | 3760.116 | 3.995 | 1.84 | 10.48333 | 19.85 | 67.82667 | 57.84 | 5.285 | 4.676667 | 0.1488333 | 0.4108333 | 0.02383333 | 0.04066667 | 0.1533333 | 0.11 | 0.08 | 5.978333 | 3.483333 | 111825 | 115422 | 139 | 2.69 | 1157 | 254 | 2288 | 2101.38 | 41.41391 | 544 | 0 | 0 | 49.828 | 0 | 0 | 0 | 0 | 0 | 0 | 0 | 0 | 0 | 0 | 0 | 0 | 2.501 | 762.7 | 3597 | 0
2024-04-14 20:00 | 3.533333 | 0.3966667 | 10.67333 | 0.97 | 87.96 | 6.433333 | 0.4366667 | 10.87667 | 1.04 | 87.64667 | 53.44167 | 9.296667 | 6.07 | 2.521667 | 11.67833 | 2.206667 | 0.0515 | 0.126 | 0.07116667 | 0.315 | 0.1983333 | 1.924114 | 0 | 0 | 1005.192 | 0.2673301 | 2754.924 | 0.7326699 | 3760.116 | 3.995 | 1.84 | 10.48333 | 19.85 | 67.82667 | 57.84 | 5.285 | 4.676667 | 0.1488333 | 0.4108333 | 0.02383333 | 0.04066667 | 0.1533333 | 0.11 | 0.08 | 5.978333 | 3.483333 | 112871 | 116376 | 136 | 2.69 | 1148 | 255 | 2289 | 2101.38 | 41.77157 | 541 | 0 | 0 | 49.828 | 0 | 0 | 0 | 0 | 0 | 0 | 0 | 0 | 0 | 0 | 0 | 0 | 2.501 | 762.7 | 3505 | 0
2024-04-14 21:00 | 3.533333 | 0.3966667 | 10.67333 | 0.97 | 87.96 | 6.433333 | 0.4366667 | 10.87667 | 1.04 | 87.64667 | 53.44167 | 9.296667 | 6.07 | 2.521667 | 11.67833 | 2.206667 | 0.0515 | 0.126 | 0.07116667 | 0.315 | 0.1983333 | 1.924114 | 0 | 0 | 1005.192 | 0.2673301 | 2754.924 | 0.7326699 | 3760.116 | 3.995 | 1.84 | 10.48333 | 19.85 | 67.82667 | 57.84 | 5.285 | 4.676667 | 0.1488333 | 0.4108333 | 0.02383333 | 0.04066667 | 0.1533333 | 0.11 | 0.08 | 5.978333 | 3.483333 | 113023 | 116521 | 136 | 2.68 | 1148 | 256 | 2287 | 2101.38 | 42.49829 | 541 | 0 | 0 | 49.828 | 0 | 0 | 0 | 0 | 0 | 0 | 0 | 0 | 0 | 0 | 0 | 0 | 2.501 | 762.7 | 3498 | 0
2024-04-14 22:00 | 3.533333 | 0.3966667 | 10.67333 | 0.97 | 87.96 | 6.433333 | 0.4366667 | 10.87667 | 1.04 | 87.64667 | 53.44167 | 9.296667 | 6.07 | 2.521667 | 11.67833 | 2.206667 | 0.0515 | 0.126 | 0.07116667 | 0.315 | 0.1983333 | 1.924114 | 0 | 0 | 1005.192 | 0.2673301 | 2754.924 | 0.7326699 | 3760.116 | 3.995 | 1.84 | 10.48333 | 19.85 | 67.82667 | 57.84 | 5.285 | 4.676667 | 0.1488333 | 0.4108333 | 0.02383333 | 0.04066667 | 0.1533333 | 0.11 | 0.08 | 5.978333 | 3.483333 | 113651 | 117151 | 138 | 2.67 | 1148 | 257 | 2271 | 2101.38 | 42.73935 | 543 | 0 | 0 | 49.828 | 0 | 0 | 0 | 0 | 0 | 0 | 0 | 0 | 0 | 0 | 0 | 0 | 2.501 | 762.7 | 3500 | 0
2024-04-14 23:00 | 3.533333 | 0.3966667 | 10.67333 | 0.97 | 87.96 | 6.433333 | 0.4366667 | 10.87667 | 1.04 | 87.64667 | 53.44167 | 9.296667 | 6.07 | 2.521667 | 11.67833 | 2.206667 | 0.0515 | 0.126 | 0.07116667 | 0.315 | 0.1983333 | 1.924114 | 0 | 0 | 1005.192 | 0.2673301 | 2754.924 | 0.7326699 | 3760.116 | 3.995 | 1.84 | 10.48333 | 19.85 | 67.82667 | 57.84 | 5.285 | 4.676667 | 0.1488333 | 0.4108333 | 0.02383333 | 0.04066667 | 0.1533333 | 0.11 | 0.08 | 5.978333 | 3.483333 | 113306.8 | 116867 | 134 | 2.68 | 1149 | 256 | 2256 | 2101.38 | 42.84083 | 539 | 0 | 0 | 49.828 | 0 | 0 | 0 | 0 | 0 | 0 | 0 | 0 | 0 | 0 | 0 | 0 | 2.501 | 762.7 | 3498 | 50
2024-04-15 | 3.333333 | 0.3733333 | 10.60667 | 0.9566667 | 88.06333 | 5.933333 | 0.4266667 | 10.77667 | 1.03 | 87.76667 | 53.755 | 9.015 | 5.931667 | 2.466667 | 11.45833 | 2.165 | 0.04733333 | 0.1308333 | 0.0685 | 0.32 | 0.19 | 1.931817 | 0 | 0 | 966.847 | 0.2681366 | 2638.953 | 0.7318634 | 3605.8 | 3.706667 | 1.556667 | 10.52167 | 19.63167 | 68.29 | 57.76667 | 5.628333 | 4.446667 | 0.1441667 | 0.392 | 0.02983333 | 0.03316667 | 0.16 | 0.07 | 0.07666667 | 6.16 | 3.2 | 113900 | 116399 | 20 | 2.62 | 1144 | 259 | 2250 | 2042.01 | 42.46077 | 565 | 0 | 0 | 51.756 | 0 | 0 | 0 | 0 | 0 | 0 | 0 | 0 | 0 | 0 | 0 | 0 | 7.454 | 769.7 | 2499 | 0
2024-04-15 01:00 | 3.333333 | 0.3733333 | 10.60667 | 0.9566667 | 88.06333 | 5.933333 | 0.4266667 | 10.77667 | 1.03 | 87.76667 | 53.755 | 9.015 | 5.931667 | 2.466667 | 11.45833 | 2.165 | 0.04733333 | 0.1308333 | 0.0685 | 0.32 | 0.19 | 1.931817 | 0 | 0 | 966.847 | 0.2681366 | 2638.953 | 0.7318634 | 3605.8 | 3.706667 | 1.556667 | 10.52167 | 19.63167 | 68.29 | 57.76667 | 5.628333 | 4.446667 | 0.1441667 | 0.392 | 0.02983333 | 0.03316667 | 0.16 | 0.07 | 0.07666667 | 6.16 | 3.2 | 113583 | 117081 | 144 | 2.68 | 1156 | 258 | 2256 | 2042.01 | 42.61845 | 549 | 0 | 0 | 51.756 | 0 | 0 | 0 | 0 | 0 | 0 | 0 | 0 | 0 | 0 | 0 | 0 | 7.454 | 769.7 | 3498 | 0
2024-04-15 05:00 | 3.333333 | 0.3733333 | 10.60667 | 0.9566667 | 88.06333 | 5.933333 | 0.4266667 | 10.77667 | 1.03 | 87.76667 | 53.755 | 9.015 | 5.931667 | 2.466667 | 11.45833 | 2.165 | 0.04733333 | 0.1308333 | 0.0685 | 0.32 | 0.19 | 1.931817 | 0 | 0 | 966.847 | 0.2681366 | 2638.953 | 0.7318634 | 3605.8 | 3.706667 | 1.556667 | 10.52167 | 19.63167 | 68.29 | 57.76667 | 5.628333 | 4.446667 | 0.1441667 | 0.392 | 0.02983333 | 0.03316667 | 0.16 | 0.07 | 0.07666667 | 6.16 | 3.2 | 101454 | 104953 | 143 | 2.72 | 1146 | 228 | 2224 | 2042.01 | 42.82051 | 548 | 0 | 0 | 51.756 | 0 | 0 | 0 | 0 | 0 | 0 | 0 | 0 | 0 | 0 | 0 | 0 | 7.454 | 769.7 | 3499 | 0
2024-04-15 06:00 | 3.333333 | 0.3733333 | 10.60667 | 0.9566667 | 88.06333 | 5.933333 | 0.4266667 | 10.77667 | 1.03 | 87.76667 | 53.755 | 9.015 | 5.931667 | 2.466667 | 11.45833 | 2.165 | 0.04733333 | 0.1308333 | 0.0685 | 0.32 | 0.19 | 1.931817 | 0 | 0 | 966.847 | 0.2681366 | 2638.953 | 0.7318634 | 3605.8 | 3.706667 | 1.556667 | 10.52167 | 19.63167 | 68.29 | 57.76667 | 5.628333 | 4.446667 | 0.1441667 | 0.392 | 0.02983333 | 0.03316667 | 0.16 | 0.07 | 0.07666667 | 6.16 | 3.2 | 98797 | 102298 | 136 | 2.7 | 1135 | 220 | 2249 | 2042.01 | 43.3233 | 541 | 0 | 0 | 51.756 | 0 | 0 | 0 | 0 | 0 | 0 | 0 | 0 | 0 | 0 | 0 | 0 | 7.454 | 769.7 | 3501 | 0
2024-04-15 07:00 | 3.333333 | 0.3733333 | 10.60667 | 0.9566667 | 88.06333 | 5.933333 | 0.4266667 | 10.77667 | 1.03 | 87.76667 | 53.755 | 9.015 | 5.931667 | 2.466667 | 11.45833 | 2.165 | 0.04733333 | 0.1308333 | 0.0685 | 0.32 | 0.19 | 1.931817 | 0 | 0 | 966.847 | 0.2681366 | 2638.953 | 0.7318634 | 3605.8 | 3.706667 | 1.556667 | 10.52167 | 19.63167 | 68.29 | 57.76667 | 5.628333 | 4.446667 | 0.1441667 | 0.392 | 0.02983333 | 0.03316667 | 0.16 | 0.07 | 0.07666667 | 6.16 | 3.2 | 110879.2 | 114428 | 136 | 2.7 | 1146 | 250 | 2264 | 2042.01 | 41.93171 | 541 | 0 | 0 | 51.756 | 0 | 0 | 0 | 0 | 0 | 0 | 0 | 0 | 0 | 0 | 0 | 0 | 7.454 | 769.7 | 3499 | 40
2024-04-15 08:00 | 3.333333 | 0.3733333 | 10.60667 | 0.9566667 | 88.06333 | 5.933333 | 0.4266667 | 10.77667 | 1.03 | 87.76667 | 53.755 | 9.015 | 5.931667 | 2.466667 | 11.45833 | 2.165 | 0.04733333 | 0.1308333 | 0.0685 | 0.32 | 0.19 | 1.931817 | 0 | 0 | 966.847 | 0.2681366 | 2638.953 | 0.7318634 | 3605.8 | 3.706667 | 1.556667 | 10.52167 | 19.63167 | 68.29 | 57.76667 | 5.628333 | 4.446667 | 0.1441667 | 0.392 | 0.02983333 | 0.03316667 | 0.16 | 0.07 | 0.07666667 | 6.16 | 3.2 | 112064 | 115565 | 137 | 2.66 | 1150 | 255 | 2262 | 2042.01 | 41.49883 | 542 | 0 | 0 | 51.756 | 0 | 0 | 0 | 0 | 0 | 0 | 0 | 0 | 0 | 0 | 0 | 0 | 7.454 | 769.7 | 3501 | 0
2024-04-15 09:00 | 3.333333 | 0.3733333 | 10.60667 | 0.9566667 | 88.06333 | 5.933333 | 0.4266667 | 10.77667 | 1.03 | 87.76667 | 53.755 | 9.015 | 5.931667 | 2.466667 | 11.45833 | 2.165 | 0.04733333 | 0.1308333 | 0.0685 | 0.32 | 0.19 | 1.931817 | 0 | 0 | 966.847 | 0.2681366 | 2638.953 | 0.7318634 | 3605.8 | 3.706667 | 1.556667 | 10.52167 | 19.63167 | 68.29 | 57.76667 | 5.628333 | 4.446667 | 0.1441667 | 0.392 | 0.02983333 | 0.03316667 | 0.16 | 0.07 | 0.07666667 | 6.16 | 3.2 | 112262 | 115762 | 135 | 2.68 | 1146 | 254 | 2265 | 2042.01 | 42.99652 | 540 | 0 | 0 | 51.756 | 0 | 0 | 0 | 0 | 0 | 0 | 0 | 0 | 0 | 0 | 0 | 0 | 7.454 | 769.7 | 3500 | 0
2024-04-15 10:00 | 3.333333 | 0.3733333 | 10.60667 | 0.9566667 | 88.06333 | 5.933333 | 0.4266667 | 10.77667 | 1.03 | 87.76667 | 53.755 | 9.015 | 5.931667 | 2.466667 | 11.45833 | 2.165 | 0.04733333 | 0.1308333 | 0.0685 | 0.32 | 0.19 | 1.931817 | 0 | 0 | 966.847 | 0.2681366 | 2638.953 | 0.7318634 | 3605.8 | 3.706667 | 1.556667 | 10.52167 | 19.63167 | 68.29 | 57.76667 | 5.628333 | 4.446667 | 0.1441667 | 0.392 | 0.02983333 | 0.03316667 | 0.16 | 0.07 | 0.07666667 | 6.16 | 3.2 | 111673.7 | 115828 | 134 | 2.65 | 1147 | 256 | 2239 | 2042.01 | 41.95997 | 539 | 0 | 0 | 51.756 | 0 | 0 | 0 | 0 | 0 | 0 | 0 | 0 | 0 | 0 | 0 | 0 | 7.454 | 769.7 | 3501 | 525
2024-04-15 11:00 | 3.333333 | 0.3733333 | 10.60667 | 0.9566667 | 88.06333 | 5.933333 | 0.4266667 | 10.77667 | 1.03 | 87.76667 | 53.755 | 9.015 | 5.931667 | 2.466667 | 11.45833 | 2.165 | 0.04733333 | 0.1308333 | 0.0685 | 0.32 | 0.19 | 1.931817 | 0 | 0 | 966.847 | 0.2681366 | 2638.953 | 0.7318634 | 3605.8 | 3.706667 | 1.556667 | 10.52167 | 19.63167 | 68.29 | 57.76667 | 5.628333 | 4.446667 | 0.1441667 | 0.392 | 0.02983333 | 0.03316667 | 0.16 | 0.07 | 0.07666667 | 6.16 | 3.2 | 111671.4 | 116206 | 135 | 2.66 | 1148 | 256 | 2230 | 2042.01 | 41.61754 | 540 | 0 | 0 | 51.756 | 0 | 0 | 0 | 0 | 0 | 0 | 0 | 0 | 0 | 0 | 0 | 0 | 7.454 | 769.7 | 3498 | 833
2024-04-15 12:00 | 3.333333 | 0.3733333 | 10.60667 | 0.9566667 | 88.06333 | 5.933333 | 0.4266667 | 10.77667 | 1.03 | 87.76667 | 53.755 | 9.015 | 5.931667 | 2.466667 | 11.45833 | 2.165 | 0.04733333 | 0.1308333 | 0.0685 | 0.32 | 0.19 | 1.931817 | 0 | 0 | 966.847 | 0.2681366 | 2638.953 | 0.7318634 | 3605.8 | 3.706667 | 1.556667 | 10.52167 | 19.63167 | 68.29 | 57.76667 | 5.628333 | 4.446667 | 0.1441667 | 0.392 | 0.02983333 | 0.03316667 | 0.16 | 0.07 | 0.07666667 | 6.16 | 3.2 | 114646.6 | 119788 | 135 | 2.71 | 1150 | 261 | 2229 | 2042.01 | 42.61682 | 540 | 0 | 0 | 51.756 | 0 | 0 | 0 | 0 | 0 | 0 | 0 | 0 | 0 | 0 | 0 | 0 | 7.454 | 769.7 | 3500 | 1319
2024-04-15 13:00 | 3.333333 | 0.3733333 | 10.60667 | 0.9566667 | 88.06333 | 5.933333 | 0.4266667 | 10.77667 | 1.03 | 87.76667 | 53.755 | 9.015 | 5.931667 | 2.466667 | 11.45833 | 2.165 | 0.04733333 | 0.1308333 | 0.0685 | 0.32 | 0.19 | 1.931817 | 0 | 0 | 966.847 | 0.2681366 | 2638.953 | 0.7318634 | 3605.8 | 3.706667 | 1.556667 | 10.52167 | 19.63167 | 68.29 | 57.76667 | 5.628333 | 4.446667 | 0.1441667 | 0.392 | 0.02983333 | 0.03316667 | 0.16 | 0.07 | 0.07666667 | 6.16 | 3.2 | 113668.6 | 118584 | 135 | 2.73 | 1147 | 256 | 2213 | 2042.01 | 43.13315 | 540 | 0 | 0 | 51.756 | 0 | 0 | 0 | 0 | 0 | 0 | 0 | 0 | 0 | 0 | 0 | 0 | 7.454 | 769.7 | 3498 | 1139
2024-04-15 14:00 | 3.333333 | 0.3733333 | 10.60667 | 0.9566667 | 88.06333 | 5.933333 | 0.4266667 | 10.77667 | 1.03 | 87.76667 | 53.755 | 9.015 | 5.931667 | 2.466667 | 11.45833 | 2.165 | 0.04733333 | 0.1308333 | 0.0685 | 0.32 | 0.19 | 1.931817 | 0 | 0 | 966.847 | 0.2681366 | 2638.953 | 0.7318634 | 3605.8 | 3.706667 | 1.556667 | 10.52167 | 19.63167 | 68.29 | 57.76667 | 5.628333 | 4.446667 | 0.1441667 | 0.392 | 0.02983333 | 0.03316667 | 0.16 | 0.07 | 0.07666667 | 6.16 | 3.2 | 112902.7 | 117730 | 136 | 2.63 | 1148 | 262 | 2193 | 2042.01 | 42.95036 | 541 | 0 | 0 | 51.756 | 0 | 0 | 0 | 0 | 0 | 0 | 0 | 0 | 0 | 0 | 0 | 0 | 7.454 | 769.7 | 3502 | 1065
2024-04-15 15:00 | 3.333333 | 0.3733333 | 10.60667 | 0.9566667 | 88.06333 | 5.933333 | 0.4266667 | 10.77667 | 1.03 | 87.76667 | 53.755 | 9.015 | 5.931667 | 2.466667 | 11.45833 | 2.165 | 0.04733333 | 0.1308333 | 0.0685 | 0.32 | 0.19 | 1.931817 | 0 | 0 | 966.847 | 0.2681366 | 2638.953 | 0.7318634 | 3605.8 | 3.706667 | 1.556667 | 10.52167 | 19.63167 | 68.29 | 57.76667 | 5.628333 | 4.446667 | 0.1441667 | 0.392 | 0.02983333 | 0.03316667 | 0.16 | 0.07 | 0.07666667 | 6.16 | 3.2 | 113285 | 116780 | 136 | 2.63 | 1154 | 261 | 2245 | 2042.01 | 42.43629 | 541 | 0 | 0 | 51.756 | 0 | 0 | 0 | 0 | 0 | 0 | 0 | 0 | 0 | 0 | 0 | 0 | 7.454 | 769.7 | 3495 | 0
2024-04-15 16:00 | 3.333333 | 0.3733333 | 10.60667 | 0.9566667 | 88.06333 | 5.933333 | 0.4266667 | 10.77667 | 1.03 | 87.76667 | 53.755 | 9.015 | 5.931667 | 2.466667 | 11.45833 | 2.165 | 0.04733333 | 0.1308333 | 0.0685 | 0.32 | 0.19 | 1.931817 | 0 | 0 | 966.847 | 0.2681366 | 2638.953 | 0.7318634 | 3605.8 | 3.706667 | 1.556667 | 10.52167 | 19.63167 | 68.29 | 57.76667 | 5.628333 | 4.446667 | 0.1441667 | 0.392 | 0.02983333 | 0.03316667 | 0.16 | 0.07 | 0.07666667 | 6.16 | 3.2 | 113068 | 116567 | 135 | 2.66 | 1168 | 260 | 2248 | 2042.01 | 41.64722 | 540 | 0 | 0 | 51.756 | 0 | 0 | 0 | 0 | 0 | 0 | 0 | 0 | 0 | 0 | 0 | 0 | 7.454 | 769.7 | 3499 | 0
2024-04-15 17:00 | 3.333333 | 0.3733333 | 10.60667 | 0.9566667 | 88.06333 | 5.933333 | 0.4266667 | 10.77667 | 1.03 | 87.76667 | 53.755 | 9.015 | 5.931667 | 2.466667 | 11.45833 | 2.165 | 0.04733333 | 0.1308333 | 0.0685 | 0.32 | 0.19 | 1.931817 | 0 | 0 | 966.847 | 0.2681366 | 2638.953 | 0.7318634 | 3605.8 | 3.706667 | 1.556667 | 10.52167 | 19.63167 | 68.29 | 57.76667 | 5.628333 | 4.446667 | 0.1441667 | 0.392 | 0.02983333 | 0.03316667 | 0.16 | 0.07 | 0.07666667 | 6.16 | 3.2 | 112779 | 116278 | 135 | 2.71 | 1150 | 253 | 2270 | 2042.01 | 43.02459 | 540 | 0 | 0 | 51.756 | 0 | 0 | 0 | 0 | 0 | 0 | 0 | 0 | 0 | 0 | 0 | 0 | 7.454 | 769.7 | 3499 | 0
2024-04-15 18:00 | 3.333333 | 0.3733333 | 10.60667 | 0.9566667 | 88.06333 | 5.933333 | 0.4266667 | 10.77667 | 1.03 | 87.76667 | 53.755 | 9.015 | 5.931667 | 2.466667 | 11.45833 | 2.165 | 0.04733333 | 0.1308333 | 0.0685 | 0.32 | 0.19 | 1.931817 | 0 | 0 | 966.847 | 0.2681366 | 2638.953 | 0.7318634 | 3605.8 | 3.706667 | 1.556667 | 10.52167 | 19.63167 | 68.29 | 57.76667 | 5.628333 | 4.446667 | 0.1441667 | 0.392 | 0.02983333 | 0.03316667 | 0.16 | 0.07 | 0.07666667 | 6.16 | 3.2 | 113274 | 116773 | 137 | 2.7 | 1156 | 256 | 2273 | 2042.01 | 43.26834 | 542 | 0 | 0 | 51.756 | 0 | 0 | 0 | 0 | 0 | 0 | 0 | 0 | 0 | 0 | 0 | 0 | 7.454 | 769.7 | 3499 | 0
2024-04-15 20:00 | 3.333333 | 0.3733333 | 10.60667 | 0.9566667 | 88.06333 | 5.933333 | 0.4266667 | 10.77667 | 1.03 | 87.76667 | 53.755 | 9.015 | 5.931667 | 2.466667 | 11.45833 | 2.165 | 0.04733333 | 0.1308333 | 0.0685 | 0.32 | 0.19 | 1.931817 | 0 | 0 | 966.847 | 0.2681366 | 2638.953 | 0.7318634 | 3605.8 | 3.706667 | 1.556667 | 10.52167 | 19.63167 | 68.29 | 57.76667 | 5.628333 | 4.446667 | 0.1441667 | 0.392 | 0.02983333 | 0.03316667 | 0.16 | 0.07 | 0.07666667 | 6.16 | 3.2 | 85444 | 87310 | 115 | 2.21 | 1126 | 214 | 2232 | 2042.01 | 40.32101 | 520 | 0 | 0 | 51.756 | 0 | 0 | 0 | 0 | 0 | 0 | 0 | 0 | 0 | 0 | 0 | 0 | 7.454 | 769.7 | 1866 | 0
2024-04-15 21:00 | 3.333333 | 0.3733333 | 10.60667 | 0.9566667 | 88.06333 | 5.933333 | 0.4266667 | 10.77667 | 1.03 | 87.76667 | 53.755 | 9.015 | 5.931667 | 2.466667 | 11.45833 | 2.165 | 0.04733333 | 0.1308333 | 0.0685 | 0.32 | 0.19 | 1.931817 | 0 | 0 | 966.847 | 0.2681366 | 2638.953 | 0.7318634 | 3605.8 | 3.706667 | 1.556667 | 10.52167 | 19.63167 | 68.29 | 57.76667 | 5.628333 | 4.446667 | 0.1441667 | 0.392 | 0.02983333 | 0.03316667 | 0.16 | 0.07 | 0.07666667 | 6.16 | 3.2 | 95685 | 98776 | 133 | 2.52 | 1149 | 226 | 2251 | 2042.01 | 40.68071 | 538 | 0 | 0 | 51.756 | 0 | 0 | 0 | 0 | 0 | 0 | 0 | 0 | 0 | 0 | 0 | 0 | 7.454 | 769.7 | 3091 | 0
2024-04-15 22:00 | 3.333333 | 0.3733333 | 10.60667 | 0.9566667 | 88.06333 | 5.933333 | 0.4266667 | 10.77667 | 1.03 | 87.76667 | 53.755 | 9.015 | 5.931667 | 2.466667 | 11.45833 | 2.165 | 0.04733333 | 0.1308333 | 0.0685 | 0.32 | 0.19 | 1.931817 | 0 | 0 | 966.847 | 0.2681366 | 2638.953 | 0.7318634 | 3605.8 | 3.706667 | 1.556667 | 10.52167 | 19.63167 | 68.29 | 57.76667 | 5.628333 | 4.446667 | 0.1441667 | 0.392 | 0.02983333 | 0.03316667 | 0.16 | 0.07 | 0.07666667 | 6.16 | 3.2 | 106790 | 110092 | 119 | 2.61 | 1134 | 243 | 2250 | 2042.01 | 40.44506 | 524 | 0 | 0 | 51.756 | 0 | 0 | 0 | 0 | 0 | 0 | 0 | 0 | 0 | 0 | 0 | 0 | 7.454 | 769.7 | 3302 | 0
2024-04-15 23:00 | 3.333333 | 0.3733333 | 10.60667 | 0.9566667 | 88.06333 | 5.933333 | 0.4266667 | 10.77667 | 1.03 | 87.76667 | 53.755 | 9.015 | 5.931667 | 2.466667 | 11.45833 | 2.165 | 0.04733333 | 0.1308333 | 0.0685 | 0.32 | 0.19 | 1.931817 | 0 | 0 | 966.847 | 0.2681366 | 2638.953 | 0.7318634 | 3605.8 | 3.706667 | 1.556667 | 10.52167 | 19.63167 | 68.29 | 57.76667 | 5.628333 | 4.446667 | 0.1441667 | 0.392 | 0.02983333 | 0.03316667 | 0.16 | 0.07 | 0.07666667 | 6.16 | 3.2 | 111502 | 114691 | 119 | 2.61 | 1148 | 256 | 2250 | 2042.01 | 40.70175 | 524 | 0 | 0 | 51.756 | 0 | 0 | 0 | 0 | 0 | 0 | 0 | 0 | 0 | 0 | 0 | 0 | 7.454 | 769.7 | 3189 | 0
2024-04-16 | 3.366667 | 0.3933333 | 10.46667 | 0.9666667 | 88.17333 | 6.033333 | 0.44 | 10.69 | 1.026667 | 87.84333 | 53.84333 | 9.238333 | 5.983333 | 2.405 | 11.35167 | 2.16 | 0.04683333 | 0.1281667 | 0.068 | 0.3233333 | 0.185 | 1.897265 | 55.03 | 0.01459429 | 906.192 | 0.2403277 | 2809.43 | 0.745078 | 3770.652 | 4.013333 | 1.918333 | 10.60667 | 19.725 | 67.75 | 57.81333 | 5.086667 | 4.693333 | 0.126 | 0.4086667 | 0.01833333 | 0.03933333 | 0.1233333 | 0.1066667 | 0.075 | 6.381667 | 3.7 | 112428 | 115926 | 138 | 2.62 | 1170 | 262 | 2281 | 2121.76 | 43.13193 | 543 | 0 | 0 | 55.35 | 0 | 0 | 0 | 0 | 0 | 0 | 0 | 0 | 0 | 0 | 0 | 0 | 7.937 | 773.6 | 3498 | 0
2024-04-16 03:00 | 3.366667 | 0.3933333 | 10.46667 | 0.9666667 | 88.17333 | 6.033333 | 0.44 | 10.69 | 1.026667 | 87.84333 | 53.84333 | 9.238333 | 5.983333 | 2.405 | 11.35167 | 2.16 | 0.04683333 | 0.1281667 | 0.068 | 0.3233333 | 0.185 | 1.897265 | 55.03 | 0.01459429 | 906.192 | 0.2403277 | 2809.43 | 0.745078 | 3770.652 | 4.013333 | 1.918333 | 10.60667 | 19.725 | 67.75 | 57.81333 | 5.086667 | 4.693333 | 0.126 | 0.4086667 | 0.01833333 | 0.03933333 | 0.1233333 | 0.1066667 | 0.075 | 6.381667 | 3.7 | 112602 | 116102 | 135 | 2.68 | 1149 | 255 | 2260 | 2121.76 | 43.30275 | 540 | 0 | 0 | 55.35 | 0 | 0 | 0 | 0 | 0 | 0 | 0 | 0 | 0 | 0 | 0 | 0 | 7.937 | 773.6 | 3500 | 0
2024-04-16 04:00 | 3.366667 | 0.3933333 | 10.46667 | 0.9666667 | 88.17333 | 6.033333 | 0.44 | 10.69 | 1.026667 | 87.84333 | 53.84333 | 9.238333 | 5.983333 | 2.405 | 11.35167 | 2.16 | 0.04683333 | 0.1281667 | 0.068 | 0.3233333 | 0.185 | 1.897265 | 55.03 | 0.01459429 | 906.192 | 0.2403277 | 2809.43 | 0.745078 | 3770.652 | 4.013333 | 1.918333 | 10.60667 | 19.725 | 67.75 | 57.81333 | 5.086667 | 4.693333 | 0.126 | 0.4086667 | 0.01833333 | 0.03933333 | 0.1233333 | 0.1066667 | 0.075 | 6.381667 | 3.7 | 112967 | 116467 | 135 | 2.65 | 1150 | 258 | 2263 | 2121.76 | 43.61922 | 540 | 0 | 0 | 55.35 | 0 | 0 | 0 | 0 | 0 | 0 | 0 | 0 | 0 | 0 | 0 | 0 | 7.937 | 773.6 | 3500 | 0
2024-04-16 05:00 | 3.366667 | 0.3933333 | 10.46667 | 0.9666667 | 88.17333 | 6.033333 | 0.44 | 10.69 | 1.026667 | 87.84333 | 53.84333 | 9.238333 | 5.983333 | 2.405 | 11.35167 | 2.16 | 0.04683333 | 0.1281667 | 0.068 | 0.3233333 | 0.185 | 1.897265 | 55.03 | 0.01459429 | 906.192 | 0.2403277 | 2809.43 | 0.745078 | 3770.652 | 4.013333 | 1.918333 | 10.60667 | 19.725 | 67.75 | 57.81333 | 5.086667 | 4.693333 | 0.126 | 0.4086667 | 0.01833333 | 0.03933333 | 0.1233333 | 0.1066667 | 0.075 | 6.381667 | 3.7 | 112341.8 | 116861 | 138 | 2.69 | 1151 | 256 | 2229 | 2121.76 | 43.63213 | 543 | 0 | 0 | 55.35 | 0 | 0 | 0 | 0 | 0 | 0 | 0 | 0 | 0 | 0 | 0 | 0 | 7.937 | 773.6 | 3500 | 819
2024-04-16 06:00 | 3.366667 | 0.3933333 | 10.46667 | 0.9666667 | 88.17333 | 6.033333 | 0.44 | 10.69 | 1.026667 | 87.84333 | 53.84333 | 9.238333 | 5.983333 | 2.405 | 11.35167 | 2.16 | 0.04683333 | 0.1281667 | 0.068 | 0.3233333 | 0.185 | 1.897265 | 55.03 | 0.01459429 | 906.192 | 0.2403277 | 2809.43 | 0.745078 | 3770.652 | 4.013333 | 1.918333 | 10.60667 | 19.725 | 67.75 | 57.81333 | 5.086667 | 4.693333 | 0.126 | 0.4086667 | 0.01833333 | 0.03933333 | 0.1233333 | 0.1066667 | 0.075 | 6.381667 | 3.7 | 112530.5 | 117260 | 135 | 2.67 | 1149 | 258 | 2219 | 2121.76 | 43.11433 | 540 | 0 | 0 | 55.35 | 0 | 0 | 0 | 0 | 0 | 0 | 0 | 0 | 0 | 0 | 0 | 0 | 7.937 | 773.6 | 3500 | 988
2024-04-16 07:00 | 3.366667 | 0.3933333 | 10.46667 | 0.9666667 | 88.17333 | 6.033333 | 0.44 | 10.69 | 1.026667 | 87.84333 | 53.84333 | 9.238333 | 5.983333 | 2.405 | 11.35167 | 2.16 | 0.04683333 | 0.1281667 | 0.068 | 0.3233333 | 0.185 | 1.897265 | 55.03 | 0.01459429 | 906.192 | 0.2403277 | 2809.43 | 0.745078 | 3770.652 | 4.013333 | 1.918333 | 10.60667 | 19.725 | 67.75 | 57.81333 | 5.086667 | 4.693333 | 0.126 | 0.4086667 | 0.01833333 | 0.03933333 | 0.1233333 | 0.1066667 | 0.075 | 6.381667 | 3.7 | 112987.7 | 116763 | 135 | 2.68 | 1149 | 256 | 2262 | 2121.76 | 42.69663 | 540 | 0 | 0 | 55.35 | 0 | 0 | 0 | 0 | 0 | 0 | 0 | 0 | 0 | 0 | 0 | 0 | 7.937 | 773.6 | 3499 | 222
2024-04-16 08:00 | 3.366667 | 0.3933333 | 10.46667 | 0.9666667 | 88.17333 | 6.033333 | 0.44 | 10.69 | 1.026667 | 87.84333 | 53.84333 | 9.238333 | 5.983333 | 2.405 | 11.35167 | 2.16 | 0.04683333 | 0.1281667 | 0.068 | 0.3233333 | 0.185 | 1.897265 | 55.03 | 0.01459429 | 906.192 | 0.2403277 | 2809.43 | 0.745078 | 3770.652 | 4.013333 | 1.918333 | 10.60667 | 19.725 | 67.75 | 57.81333 | 5.086667 | 4.693333 | 0.126 | 0.4086667 | 0.01833333 | 0.03933333 | 0.1233333 | 0.1066667 | 0.075 | 6.381667 | 3.7 | 112831.6 | 116679 | 137 | 2.69 | 1140 | 254 | 2223 | 2121.76 | 43.79899 | 542 | 0 | 0 | 55.35 | 0 | 0 | 0 | 0 | 0 | 0 | 0 | 0 | 0 | 0 | 0 | 0 | 7.937 | 773.6 | 3499 | 280
2024-04-16 09:00 | 3.366667 | 0.3933333 | 10.46667 | 0.9666667 | 88.17333 | 6.033333 | 0.44 | 10.69 | 1.026667 | 87.84333 | 53.84333 | 9.238333 | 5.983333 | 2.405 | 11.35167 | 2.16 | 0.04683333 | 0.1281667 | 0.068 | 0.3233333 | 0.185 | 1.897265 | 55.03 | 0.01459429 | 906.192 | 0.2403277 | 2809.43 | 0.745078 | 3770.652 | 4.013333 | 1.918333 | 10.60667 | 19.725 | 67.75 | 57.81333 | 5.086667 | 4.693333 | 0.126 | 0.4086667 | 0.01833333 | 0.03933333 | 0.1233333 | 0.1066667 | 0.075 | 6.381667 | 3.7 | 112613.6 | 116585 | 138 | 2.7 | 1149 | 255 | 2211 | 2121.76 | 42.77536 | 543 | 0 | 0 | 55.35 | 0 | 0 | 0 | 0 | 0 | 0 | 0 | 0 | 0 | 0 | 0 | 0 | 7.937 | 773.6 | 3501 | 378
2024-04-16 10:00 | 3.366667 | 0.3933333 | 10.46667 | 0.9666667 | 88.17333 | 6.033333 | 0.44 | 10.69 | 1.026667 | 87.84333 | 53.84333 | 9.238333 | 5.983333 | 2.405 | 11.35167 | 2.16 | 0.04683333 | 0.1281667 | 0.068 | 0.3233333 | 0.185 | 1.897265 | 55.03 | 0.01459429 | 906.192 | 0.2403277 | 2809.43 | 0.745078 | 3770.652 | 4.013333 | 1.918333 | 10.60667 | 19.725 | 67.75 | 57.81333 | 5.086667 | 4.693333 | 0.126 | 0.4086667 | 0.01833333 | 0.03933333 | 0.1233333 | 0.1066667 | 0.075 | 6.381667 | 3.7 | 112483 | 115986 | 138 | 2.64 | 1152 | 258 | 2254 | 2121.76 | 41.60839 | 543 | 0 | 0 | 55.35 | 0 | 0 | 0 | 0 | 0 | 0 | 0 | 0 | 0 | 0 | 0 | 0 | 7.937 | 773.6 | 3503 | 0
2024-04-16 11:00 | 3.366667 | 0.3933333 | 10.46667 | 0.9666667 | 88.17333 | 6.033333 | 0.44 | 10.69 | 1.026667 | 87.84333 | 53.84333 | 9.238333 | 5.983333 | 2.405 | 11.35167 | 2.16 | 0.04683333 | 0.1281667 | 0.068 | 0.3233333 | 0.185 | 1.897265 | 55.03 | 0.01459429 | 906.192 | 0.2403277 | 2809.43 | 0.745078 | 3770.652 | 4.013333 | 1.918333 | 10.60667 | 19.725 | 67.75 | 57.81333 | 5.086667 | 4.693333 | 0.126 | 0.4086667 | 0.01833333 | 0.03933333 | 0.1233333 | 0.1066667 | 0.075 | 6.381667 | 3.7 | 113084 | 116580 | 140 | 2.64 | 1157 | 260 | 2256 | 2121.76 | 42.64115 | 545 | 0 | 0 | 55.35 | 0 | 0 | 0 | 0 | 0 | 0 | 0 | 0 | 0 | 0 | 0 | 0 | 7.937 | 773.6 | 3496 | 0
2024-04-16 12:00 | 3.366667 | 0.3933333 | 10.46667 | 0.9666667 | 88.17333 | 6.033333 | 0.44 | 10.69 | 1.026667 | 87.84333 | 53.84333 | 9.238333 | 5.983333 | 2.405 | 11.35167 | 2.16 | 0.04683333 | 0.1281667 | 0.068 | 0.3233333 | 0.185 | 1.897265 | 55.03 | 0.01459429 | 906.192 | 0.2403277 | 2809.43 | 0.745078 | 3770.652 | 4.013333 | 1.918333 | 10.60667 | 19.725 | 67.75 | 57.81333 | 5.086667 | 4.693333 | 0.126 | 0.4086667 | 0.01833333 | 0.03933333 | 0.1233333 | 0.1066667 | 0.075 | 6.381667 | 3.7 | 112205 | 115705 | 140 | 2.69 | 1155 | 254 | 2250 | 2121.76 | 42.93402 | 545 | 0 | 0 | 55.35 | 0 | 0 | 0 | 0 | 0 | 0 | 0 | 0 | 0 | 0 | 0 | 0 | 7.937 | 773.6 | 3500 | 0
2024-04-16 13:00 | 3.366667 | 0.3933333 | 10.46667 | 0.9666667 | 88.17333 | 6.033333 | 0.44 | 10.69 | 1.026667 | 87.84333 | 53.84333 | 9.238333 | 5.983333 | 2.405 | 11.35167 | 2.16 | 0.04683333 | 0.1281667 | 0.068 | 0.3233333 | 0.185 | 1.897265 | 55.03 | 0.01459429 | 906.192 | 0.2403277 | 2809.43 | 0.745078 | 3770.652 | 4.013333 | 1.918333 | 10.60667 | 19.725 | 67.75 | 57.81333 | 5.086667 | 4.693333 | 0.126 | 0.4086667 | 0.01833333 | 0.03933333 | 0.1233333 | 0.1066667 | 0.075 | 6.381667 | 3.7 | 111868 | 115368 | 138 | 2.68 | 1147 | 253 | 2269 | 2121.76 | 43.10707 | 543 | 0 | 0 | 55.35 | 0 | 0 | 0 | 0 | 0 | 0 | 0 | 0 | 0 | 0 | 0 | 0 | 7.937 | 773.6 | 3500 | 0
2024-04-16 14:00 | 3.366667 | 0.3933333 | 10.46667 | 0.9666667 | 88.17333 | 6.033333 | 0.44 | 10.69 | 1.026667 | 87.84333 | 53.84333 | 9.238333 | 5.983333 | 2.405 | 11.35167 | 2.16 | 0.04683333 | 0.1281667 | 0.068 | 0.3233333 | 0.185 | 1.897265 | 55.03 | 0.01459429 | 906.192 | 0.2403277 | 2809.43 | 0.745078 | 3770.652 | 4.013333 | 1.918333 | 10.60667 | 19.725 | 67.75 | 57.81333 | 5.086667 | 4.693333 | 0.126 | 0.4086667 | 0.01833333 | 0.03933333 | 0.1233333 | 0.1066667 | 0.075 | 6.381667 | 3.7 | 111025 | 114525 | 139 | 2.66 | 1148 | 252 | 2266 | 2121.76 | 43.28498 | 544 | 0 | 0 | 55.35 | 0 | 0 | 0 | 0 | 0 | 0 | 0 | 0 | 0 | 0 | 0 | 0 | 7.937 | 773.6 | 3500 | 0
2024-04-16 15:00 | 3.366667 | 0.3933333 | 10.46667 | 0.9666667 | 88.17333 | 6.033333 | 0.44 | 10.69 | 1.026667 | 87.84333 | 53.84333 | 9.238333 | 5.983333 | 2.405 | 11.35167 | 2.16 | 0.04683333 | 0.1281667 | 0.068 | 0.3233333 | 0.185 | 1.897265 | 55.03 | 0.01459429 | 906.192 | 0.2403277 | 2809.43 | 0.745078 | 3770.652 | 4.013333 | 1.918333 | 10.60667 | 19.725 | 67.75 | 57.81333 | 5.086667 | 4.693333 | 0.126 | 0.4086667 | 0.01833333 | 0.03933333 | 0.1233333 | 0.1066667 | 0.075 | 6.381667 | 3.7 | 111638 | 115138 | 135 | 2.71 | 1145 | 250 | 2276 | 2121.76 | 41.84529 | 540 | 0 | 0 | 55.35 | 0 | 0 | 0 | 0 | 0 | 0 | 0 | 0 | 0 | 0 | 0 | 0 | 7.937 | 773.6 | 3500 | 0
2024-04-16 17:00 | 3.366667 | 0.3933333 | 10.46667 | 0.9666667 | 88.17333 | 6.033333 | 0.44 | 10.69 | 1.026667 | 87.84333 | 53.84333 | 9.238333 | 5.983333 | 2.405 | 11.35167 | 2.16 | 0.04683333 | 0.1281667 | 0.068 | 0.3233333 | 0.185 | 1.897265 | 55.03 | 0.01459429 | 906.192 | 0.2403277 | 2809.43 | 0.745078 | 3770.652 | 4.013333 | 1.918333 | 10.60667 | 19.725 | 67.75 | 57.81333 | 5.086667 | 4.693333 | 0.126 | 0.4086667 | 0.01833333 | 0.03933333 | 0.1233333 | 0.1066667 | 0.075 | 6.381667 | 3.7 | 112283.4 | 115883 | 135 | 2.7 | 1148 | 251 | 2274 | 2121.76 | 43.84509 | 540 | 0 | 0 | 55.35 | 0 | 0 | 0 | 0 | 0 | 0 | 0 | 0 | 0 | 0 | 0 | 0 | 7.937 | 773.6 | 3500 | 80
2024-04-16 18:00 | 3.366667 | 0.3933333 | 10.46667 | 0.9666667 | 88.17333 | 6.033333 | 0.44 | 10.69 | 1.026667 | 87.84333 | 53.84333 | 9.238333 | 5.983333 | 2.405 | 11.35167 | 2.16 | 0.04683333 | 0.1281667 | 0.068 | 0.3233333 | 0.185 | 1.897265 | 55.03 | 0.01459429 | 906.192 | 0.2403277 | 2809.43 | 0.745078 | 3770.652 | 4.013333 | 1.918333 | 10.60667 | 19.725 | 67.75 | 57.81333 | 5.086667 | 4.693333 | 0.126 | 0.4086667 | 0.01833333 | 0.03933333 | 0.1233333 | 0.1066667 | 0.075 | 6.381667 | 3.7 | 111694.1 | 116000 | 136 | 2.7 | 1143 | 252 | 2242 | 2121.76 | 43.71824 | 541 | 0 | 0 | 55.35 | 0 | 0 | 0 | 0 | 0 | 0 | 0 | 0 | 0 | 0 | 0 | 0 | 7.937 | 773.6 | 3502 | 646
2024-04-16 19:00 | 3.366667 | 0.3933333 | 10.46667 | 0.9666667 | 88.17333 | 6.033333 | 0.44 | 10.69 | 1.026667 | 87.84333 | 53.84333 | 9.238333 | 5.983333 | 2.405 | 11.35167 | 2.16 | 0.04683333 | 0.1281667 | 0.068 | 0.3233333 | 0.185 | 1.897265 | 55.03 | 0.01459429 | 906.192 | 0.2403277 | 2809.43 | 0.745078 | 3770.652 | 4.013333 | 1.918333 | 10.60667 | 19.725 | 67.75 | 57.81333 | 5.086667 | 4.693333 | 0.126 | 0.4086667 | 0.01833333 | 0.03933333 | 0.1233333 | 0.1066667 | 0.075 | 6.381667 | 3.7 | 114855.8 | 118544 | 135 | 2.66 | 1147 | 261 | 2262 | 2121.76 | 42.95676 | 540 | 0 | 0 | 55.35 | 0 | 0 | 0 | 0 | 0 | 0 | 0 | 0 | 0 | 0 | 0 | 0 | 7.937 | 773.6 | 3499 | 152
2024-04-16 20:00 | 3.366667 | 0.3933333 | 10.46667 | 0.9666667 | 88.17333 | 6.033333 | 0.44 | 10.69 | 1.026667 | 87.84333 | 53.84333 | 9.238333 | 5.983333 | 2.405 | 11.35167 | 2.16 | 0.04683333 | 0.1281667 | 0.068 | 0.3233333 | 0.185 | 1.897265 | 55.03 | 0.01459429 | 906.192 | 0.2403277 | 2809.43 | 0.745078 | 3770.652 | 4.013333 | 1.918333 | 10.60667 | 19.725 | 67.75 | 57.81333 | 5.086667 | 4.693333 | 0.126 | 0.4086667 | 0.01833333 | 0.03933333 | 0.1233333 | 0.1066667 | 0.075 | 6.381667 | 3.7 | 114959.8 | 119821 | 136 | 2.73 | 1145 | 258 | 2216 | 2121.76 | 40.80056 | 541 | 0 | 0 | 55.35 | 0 | 0 | 0 | 0 | 0 | 0 | 0 | 0 | 0 | 0 | 0 | 0 | 7.937 | 773.6 | 3501 | 1093
2024-04-16 21:00 | 3.366667 | 0.3933333 | 10.46667 | 0.9666667 | 88.17333 | 6.033333 | 0.44 | 10.69 | 1.026667 | 87.84333 | 53.84333 | 9.238333 | 5.983333 | 2.405 | 11.35167 | 2.16 | 0.04683333 | 0.1281667 | 0.068 | 0.3233333 | 0.185 | 1.897265 | 55.03 | 0.01459429 | 906.192 | 0.2403277 | 2809.43 | 0.745078 | 3770.652 | 4.013333 | 1.918333 | 10.60667 | 19.725 | 67.75 | 57.81333 | 5.086667 | 4.693333 | 0.126 | 0.4086667 | 0.01833333 | 0.03933333 | 0.1233333 | 0.1066667 | 0.075 | 6.381667 | 3.7 | 113668 | 117166 | 141 | 2.68 | 1180 | 257 | 2242 | 2121.76 | 41.39785 | 546 | 0 | 0 | 55.35 | 0 | 0 | 0 | 0 | 0 | 0 | 0 | 0 | 0 | 0 | 0 | 0 | 7.937 | 773.6 | 3498 | 0
2024-04-16 22:00 | 3.366667 | 0.3933333 | 10.46667 | 0.9666667 | 88.17333 | 6.033333 | 0.44 | 10.69 | 1.026667 | 87.84333 | 53.84333 | 9.238333 | 5.983333 | 2.405 | 11.35167 | 2.16 | 0.04683333 | 0.1281667 | 0.068 | 0.3233333 | 0.185 | 1.897265 | 55.03 | 0.01459429 | 906.192 | 0.2403277 | 2809.43 | 0.745078 | 3770.652 | 4.013333 | 1.918333 | 10.60667 | 19.725 | 67.75 | 57.81333 | 5.086667 | 4.693333 | 0.126 | 0.4086667 | 0.01833333 | 0.03933333 | 0.1233333 | 0.1066667 | 0.075 | 6.381667 | 3.7 | 112822 | 116324 | 139 | 2.65 | 1158 | 259 | 2259 | 2121.76 | 43.30727 | 544 | 0 | 0 | 55.35 | 0 | 0 | 0 | 0 | 0 | 0 | 0 | 0 | 0 | 0 | 0 | 0 | 7.937 | 773.6 | 3502 | 0
2024-04-16 23:00 | 3.366667 | 0.3933333 | 10.46667 | 0.9666667 | 88.17333 | 6.033333 | 0.44 | 10.69 | 1.026667 | 87.84333 | 53.84333 | 9.238333 | 5.983333 | 2.405 | 11.35167 | 2.16 | 0.04683333 | 0.1281667 | 0.068 | 0.3233333 | 0.185 | 1.897265 | 55.03 | 0.01459429 | 906.192 | 0.2403277 | 2809.43 | 0.745078 | 3770.652 | 4.013333 | 1.918333 | 10.60667 | 19.725 | 67.75 | 57.81333 | 5.086667 | 4.693333 | 0.126 | 0.4086667 | 0.01833333 | 0.03933333 | 0.1233333 | 0.1066667 | 0.075 | 6.381667 | 3.7 | 113246 | 116747 | 141 | 2.61 | 1161 | 263 | 2265 | 2121.76 | 43.26289 | 546 | 0 | 0 | 55.35 | 0 | 0 | 0 | 0 | 0 | 0 | 0 | 0 | 0 | 0 | 0 | 0 | 7.937 | 773.6 | 3501 | 0
2024-04-17 | 3.766667 | 0.4 | 10.42667 | 0.9633333 | 88.21 | 7.033333 | 0.4266667 | 10.77667 | 1.03 | 87.76667 | 53.83667 | 9.073333 | 6.008333 | 2.373333 | 11.39667 | 2.166667 | 0.04733333 | 0.1225 | 0.06816667 | 0.3216667 | 0.18 | 1.896802 | 0 | 0 | 1060.046 | 0.2787984 | 2742.15 | 0.7212016 | 3802.196 | 3.918333 | 1.708333 | 10.25333 | 18.30333 | 69.735 | 58.08167 | 5.11 | 4.818333 | 0.143 | 0.4428333 | 0.01966667 | 0.037 | 0.13 | 0.08166667 | 0.07666667 | 5.78 | 3.333333 | 113313 | 116813 | 138 | 2.65 | 1149 | 259 | 2278 | 2110.77 | 41.19004 | 543 | 0 | 0 | 60.407 | 0 | 0 | 0 | 0 | 0 | 0 | 0 | 0 | 0 | 0 | 0 | 0 | 2.6454 | 782.25 | 3500 | 0
2024-04-17 01:00 | 3.766667 | 0.4 | 10.42667 | 0.9633333 | 88.21 | 7.033333 | 0.4266667 | 10.77667 | 1.03 | 87.76667 | 53.83667 | 9.073333 | 6.008333 | 2.373333 | 11.39667 | 2.166667 | 0.04733333 | 0.1225 | 0.06816667 | 0.3216667 | 0.18 | 1.896802 | 0 | 0 | 1060.046 | 0.2787984 | 2742.15 | 0.7212016 | 3802.196 | 3.918333 | 1.708333 | 10.25333 | 18.30333 | 69.735 | 58.08167 | 5.11 | 4.818333 | 0.143 | 0.4428333 | 0.01966667 | 0.037 | 0.13 | 0.08166667 | 0.07666667 | 5.78 | 3.333333 | 113036 | 116534 | 140 | 2.68 | 1166 | 259 | 2275 | 2110.77 | 43.4027 | 545 | 0 | 0 | 60.407 | 0 | 0 | 0 | 0 | 0 | 0 | 0 | 0 | 0 | 0 | 0 | 0 | 2.6454 | 782.25 | 3498 | 0
2024-04-17 02:00 | 3.766667 | 0.4 | 10.42667 | 0.9633333 | 88.21 | 7.033333 | 0.4266667 | 10.77667 | 1.03 | 87.76667 | 53.83667 | 9.073333 | 6.008333 | 2.373333 | 11.39667 | 2.166667 | 0.04733333 | 0.1225 | 0.06816667 | 0.3216667 | 0.18 | 1.896802 | 0 | 0 | 1060.046 | 0.2787984 | 2742.15 | 0.7212016 | 3802.196 | 3.918333 | 1.708333 | 10.25333 | 18.30333 | 69.735 | 58.08167 | 5.11 | 4.818333 | 0.143 | 0.4428333 | 0.01966667 | 0.037 | 0.13 | 0.08166667 | 0.07666667 | 5.78 | 3.333333 | 112959 | 116458 | 140 | 2.69 | 1157 | 256 | 2274 | 2110.77 | 42.84404 | 545 | 0 | 0 | 60.407 | 0 | 0 | 0 | 0 | 0 | 0 | 0 | 0 | 0 | 0 | 0 | 0 | 2.6454 | 782.25 | 3499 | 0
2024-04-17 03:00 | 3.766667 | 0.4 | 10.42667 | 0.9633333 | 88.21 | 7.033333 | 0.4266667 | 10.77667 | 1.03 | 87.76667 | 53.83667 | 9.073333 | 6.008333 | 2.373333 | 11.39667 | 2.166667 | 0.04733333 | 0.1225 | 0.06816667 | 0.3216667 | 0.18 | 1.896802 | 0 | 0 | 1060.046 | 0.2787984 | 2742.15 | 0.7212016 | 3802.196 | 3.918333 | 1.708333 | 10.25333 | 18.30333 | 69.735 | 58.08167 | 5.11 | 4.818333 | 0.143 | 0.4428333 | 0.01966667 | 0.037 | 0.13 | 0.08166667 | 0.07666667 | 5.78 | 3.333333 | 114817.1 | 118780 | 135 | 2.7 | 1144 | 258 | 2276 | 2110.77 | 42.63266 | 540 | 0 | 0 | 60.407 | 0 | 0 | 0 | 0 | 0 | 0 | 0 | 0 | 0 | 0 | 0 | 0 | 2.6454 | 782.25 | 3500 | 372
2024-04-17 04:00 | 3.766667 | 0.4 | 10.42667 | 0.9633333 | 88.21 | 7.033333 | 0.4266667 | 10.77667 | 1.03 | 87.76667 | 53.83667 | 9.073333 | 6.008333 | 2.373333 | 11.39667 | 2.166667 | 0.04733333 | 0.1225 | 0.06816667 | 0.3216667 | 0.18 | 1.896802 | 0 | 0 | 1060.046 | 0.2787984 | 2742.15 | 0.7212016 | 3802.196 | 3.918333 | 1.708333 | 10.25333 | 18.30333 | 69.735 | 58.08167 | 5.11 | 4.818333 | 0.143 | 0.4428333 | 0.01966667 | 0.037 | 0.13 | 0.08166667 | 0.07666667 | 5.78 | 3.333333 | 114792.8 | 118468 | 135 | 2.67 | 1148 | 260 | 2276 | 2110.77 | 42.26664 | 540 | 0 | 0 | 60.407 | 0 | 0 | 0 | 0 | 0 | 0 | 0 | 0 | 0 | 0 | 0 | 0 | 2.6454 | 782.25 | 3501 | 140
2024-04-17 05:00 | 3.766667 | 0.4 | 10.42667 | 0.9633333 | 88.21 | 7.033333 | 0.4266667 | 10.77667 | 1.03 | 87.76667 | 53.83667 | 9.073333 | 6.008333 | 2.373333 | 11.39667 | 2.166667 | 0.04733333 | 0.1225 | 0.06816667 | 0.3216667 | 0.18 | 1.896802 | 0 | 0 | 1060.046 | 0.2787984 | 2742.15 | 0.7212016 | 3802.196 | 3.918333 | 1.708333 | 10.25333 | 18.30333 | 69.735 | 58.08167 | 5.11 | 4.818333 | 0.143 | 0.4428333 | 0.01966667 | 0.037 | 0.13 | 0.08166667 | 0.07666667 | 5.78 | 3.333333 | 114941 | 118440 | 133 | 2.69 | 1148 | 259 | 2275 | 2110.77 | 42.87016 | 538 | 0 | 0 | 60.407 | 0 | 0 | 0 | 0 | 0 | 0 | 0 | 0 | 0 | 0 | 0 | 0 | 2.6454 | 782.25 | 3499 | 0
2024-04-17 06:00 | 3.766667 | 0.4 | 10.42667 | 0.9633333 | 88.21 | 7.033333 | 0.4266667 | 10.77667 | 1.03 | 87.76667 | 53.83667 | 9.073333 | 6.008333 | 2.373333 | 11.39667 | 2.166667 | 0.04733333 | 0.1225 | 0.06816667 | 0.3216667 | 0.18 | 1.896802 | 0 | 0 | 1060.046 | 0.2787984 | 2742.15 | 0.7212016 | 3802.196 | 3.918333 | 1.708333 | 10.25333 | 18.30333 | 69.735 | 58.08167 | 5.11 | 4.818333 | 0.143 | 0.4428333 | 0.01966667 | 0.037 | 0.13 | 0.08166667 | 0.07666667 | 5.78 | 3.333333 | 113514 | 117013 | 139 | 2.69 | 1149 | 256 | 2264 | 2110.77 | 43.7156 | 544 | 0 | 0 | 60.407 | 0 | 0 | 0 | 0 | 0 | 0 | 0 | 0 | 0 | 0 | 0 | 0 | 2.6454 | 782.25 | 3499 | 0
2024-04-17 07:00 | 3.766667 | 0.4 | 10.42667 | 0.9633333 | 88.21 | 7.033333 | 0.4266667 | 10.77667 | 1.03 | 87.76667 | 53.83667 | 9.073333 | 6.008333 | 2.373333 | 11.39667 | 2.166667 | 0.04733333 | 0.1225 | 0.06816667 | 0.3216667 | 0.18 | 1.896802 | 0 | 0 | 1060.046 | 0.2787984 | 2742.15 | 0.7212016 | 3802.196 | 3.918333 | 1.708333 | 10.25333 | 18.30333 | 69.735 | 58.08167 | 5.11 | 4.818333 | 0.143 | 0.4428333 | 0.01966667 | 0.037 | 0.13 | 0.08166667 | 0.07666667 | 5.78 | 3.333333 | 113350 | 116850 | 140 | 2.7 | 1147 | 254 | 2230 | 2110.77 | 43.18968 | 545 | 0 | 0 | 60.407 | 0 | 0 | 0 | 0 | 0 | 0 | 0 | 0 | 0 | 0 | 0 | 0 | 2.6454 | 782.25 | 3500 | 0
2024-04-17 08:00 | 3.766667 | 0.4 | 10.42667 | 0.9633333 | 88.21 | 7.033333 | 0.4266667 | 10.77667 | 1.03 | 87.76667 | 53.83667 | 9.073333 | 6.008333 | 2.373333 | 11.39667 | 2.166667 | 0.04733333 | 0.1225 | 0.06816667 | 0.3216667 | 0.18 | 1.896802 | 0 | 0 | 1060.046 | 0.2787984 | 2742.15 | 0.7212016 | 3802.196 | 3.918333 | 1.708333 | 10.25333 | 18.30333 | 69.735 | 58.08167 | 5.11 | 4.818333 | 0.143 | 0.4428333 | 0.01966667 | 0.037 | 0.13 | 0.08166667 | 0.07666667 | 5.78 | 3.333333 | 112700 | 116199 | 140 | 2.69 | 1159 | 256 | 2228 | 2110.77 | 43.10662 | 545 | 0 | 0 | 60.407 | 0 | 0 | 0 | 0 | 0 | 0 | 0 | 0 | 0 | 0 | 0 | 0 | 2.6454 | 782.25 | 3499 | 0
2024-04-17 09:00 | 3.766667 | 0.4 | 10.42667 | 0.9633333 | 88.21 | 7.033333 | 0.4266667 | 10.77667 | 1.03 | 87.76667 | 53.83667 | 9.073333 | 6.008333 | 2.373333 | 11.39667 | 2.166667 | 0.04733333 | 0.1225 | 0.06816667 | 0.3216667 | 0.18 | 1.896802 | 0 | 0 | 1060.046 | 0.2787984 | 2742.15 | 0.7212016 | 3802.196 | 3.918333 | 1.708333 | 10.25333 | 18.30333 | 69.735 | 58.08167 | 5.11 | 4.818333 | 0.143 | 0.4428333 | 0.01966667 | 0.037 | 0.13 | 0.08166667 | 0.07666667 | 5.78 | 3.333333 | 111709 | 115209 | 140 | 2.71 | 1157 | 253 | 2227 | 2110.77 | 42.4102 | 545 | 0 | 0 | 60.407 | 0 | 0 | 0 | 0 | 0 | 0 | 0 | 0 | 0 | 0 | 0 | 0 | 2.6454 | 782.25 | 3500 | 0
2024-04-17 10:00 | 3.766667 | 0.4 | 10.42667 | 0.9633333 | 88.21 | 7.033333 | 0.4266667 | 10.77667 | 1.03 | 87.76667 | 53.83667 | 9.073333 | 6.008333 | 2.373333 | 11.39667 | 2.166667 | 0.04733333 | 0.1225 | 0.06816667 | 0.3216667 | 0.18 | 1.896802 | 0 | 0 | 1060.046 | 0.2787984 | 2742.15 | 0.7212016 | 3802.196 | 3.918333 | 1.708333 | 10.25333 | 18.30333 | 69.735 | 58.08167 | 5.11 | 4.818333 | 0.143 | 0.4428333 | 0.01966667 | 0.037 | 0.13 | 0.08166667 | 0.07666667 | 5.78 | 3.333333 | 111763 | 115264 | 138 | 2.65 | 1162 | 258 | 2259 | 2110.77 | 40.58411 | 543 | 0 | 0 | 60.407 | 0 | 0 | 0 | 0 | 0 | 0 | 0 | 0 | 0 | 0 | 0 | 0 | 2.6454 | 782.25 | 3501 | 0
2024-04-17 11:00 | 3.766667 | 0.4 | 10.42667 | 0.9633333 | 88.21 | 7.033333 | 0.4266667 | 10.77667 | 1.03 | 87.76667 | 53.83667 | 9.073333 | 6.008333 | 2.373333 | 11.39667 | 2.166667 | 0.04733333 | 0.1225 | 0.06816667 | 0.3216667 | 0.18 | 1.896802 | 0 | 0 | 1060.046 | 0.2787984 | 2742.15 | 0.7212016 | 3802.196 | 3.918333 | 1.708333 | 10.25333 | 18.30333 | 69.735 | 58.08167 | 5.11 | 4.818333 | 0.143 | 0.4428333 | 0.01966667 | 0.037 | 0.13 | 0.08166667 | 0.07666667 | 5.78 | 3.333333 | 111441 | 114940 | 135 | 2.67 | 1152 | 253 | 2259 | 2110.77 | 42.00892 | 540 | 0 | 0 | 60.407 | 0 | 0 | 0 | 0 | 0 | 0 | 0 | 0 | 0 | 0 | 0 | 0 | 2.6454 | 782.25 | 3499 | 0
2024-04-17 12:00 | 3.766667 | 0.4 | 10.42667 | 0.9633333 | 88.21 | 7.033333 | 0.4266667 | 10.77667 | 1.03 | 87.76667 | 53.83667 | 9.073333 | 6.008333 | 2.373333 | 11.39667 | 2.166667 | 0.04733333 | 0.1225 | 0.06816667 | 0.3216667 | 0.18 | 1.896802 | 0 | 0 | 1060.046 | 0.2787984 | 2742.15 | 0.7212016 | 3802.196 | 3.918333 | 1.708333 | 10.25333 | 18.30333 | 69.735 | 58.08167 | 5.11 | 4.818333 | 0.143 | 0.4428333 | 0.01966667 | 0.037 | 0.13 | 0.08166667 | 0.07666667 | 5.78 | 3.333333 | 112882 | 116382 | 135 | 2.66 | 1149 | 257 | 2268 | 2110.77 | 41.84795 | 540 | 0 | 0 | 60.407 | 0 | 0 | 0 | 0 | 0 | 0 | 0 | 0 | 0 | 0 | 0 | 0 | 2.6454 | 782.25 | 3500 | 0
2024-04-17 13:00 | 3.766667 | 0.4 | 10.42667 | 0.9633333 | 88.21 | 7.033333 | 0.4266667 | 10.77667 | 1.03 | 87.76667 | 53.83667 | 9.073333 | 6.008333 | 2.373333 | 11.39667 | 2.166667 | 0.04733333 | 0.1225 | 0.06816667 | 0.3216667 | 0.18 | 1.896802 | 0 | 0 | 1060.046 | 0.2787984 | 2742.15 | 0.7212016 | 3802.196 | 3.918333 | 1.708333 | 10.25333 | 18.30333 | 69.735 | 58.08167 | 5.11 | 4.818333 | 0.143 | 0.4428333 | 0.01966667 | 0.037 | 0.13 | 0.08166667 | 0.07666667 | 5.78 | 3.333333 | 112300 | 115798 | 135 | 2.68 | 1153 | 255 | 2274 | 2110.77 | 42.04015 | 540 | 0 | 0 | 60.407 | 0 | 0 | 0 | 0 | 0 | 0 | 0 | 0 | 0 | 0 | 0 | 0 | 2.6454 | 782.25 | 3498 | 0
2024-04-17 14:00 | 3.766667 | 0.4 | 10.42667 | 0.9633333 | 88.21 | 7.033333 | 0.4266667 | 10.77667 | 1.03 | 87.76667 | 53.83667 | 9.073333 | 6.008333 | 2.373333 | 11.39667 | 2.166667 | 0.04733333 | 0.1225 | 0.06816667 | 0.3216667 | 0.18 | 1.896802 | 0 | 0 | 1060.046 | 0.2787984 | 2742.15 | 0.7212016 | 3802.196 | 3.918333 | 1.708333 | 10.25333 | 18.30333 | 69.735 | 58.08167 | 5.11 | 4.818333 | 0.143 | 0.4428333 | 0.01966667 | 0.037 | 0.13 | 0.08166667 | 0.07666667 | 5.78 | 3.333333 | 112263 | 115762 | 135 | 2.69 | 1134 | 250 | 2264 | 2110.77 | 41.84795 | 540 | 0 | 0 | 60.407 | 0 | 0 | 0 | 0 | 0 | 0 | 0 | 0 | 0 | 0 | 0 | 0 | 2.6454 | 782.25 | 3499 | 0
2024-04-17 15:00 | 3.766667 | 0.4 | 10.42667 | 0.9633333 | 88.21 | 7.033333 | 0.4266667 | 10.77667 | 1.03 | 87.76667 | 53.83667 | 9.073333 | 6.008333 | 2.373333 | 11.39667 | 2.166667 | 0.04733333 | 0.1225 | 0.06816667 | 0.3216667 | 0.18 | 1.896802 | 0 | 0 | 1060.046 | 0.2787984 | 2742.15 | 0.7212016 | 3802.196 | 3.918333 | 1.708333 | 10.25333 | 18.30333 | 69.735 | 58.08167 | 5.11 | 4.818333 | 0.143 | 0.4428333 | 0.01966667 | 0.037 | 0.13 | 0.08166667 | 0.07666667 | 5.78 | 3.333333 | 111897.8 | 115740 | 135 | 2.69 | 1145 | 252 | 2257 | 2110.77 | 42.2768 | 540 | 0 | 0 | 60.407 | 0 | 0 | 0 | 0 | 0 | 0 | 0 | 0 | 0 | 0 | 0 | 0 | 2.6454 | 782.25 | 3500 | 275
2024-04-17 16:00 | 3.766667 | 0.4 | 10.42667 | 0.9633333 | 88.21 | 7.033333 | 0.4266667 | 10.77667 | 1.03 | 87.76667 | 53.83667 | 9.073333 | 6.008333 | 2.373333 | 11.39667 | 2.166667 | 0.04733333 | 0.1225 | 0.06816667 | 0.3216667 | 0.18 | 1.896802 | 0 | 0 | 1060.046 | 0.2787984 | 2742.15 | 0.7212016 | 3802.196 | 3.918333 | 1.708333 | 10.25333 | 18.30333 | 69.735 | 58.08167 | 5.11 | 4.818333 | 0.143 | 0.4428333 | 0.01966667 | 0.037 | 0.13 | 0.08166667 | 0.07666667 | 5.78 | 3.333333 | 111765.4 | 115476 | 136 | 2.69 | 1147 | 252 | 2265 | 2110.77 | 41.82331 | 541 | 0 | 0 | 60.407 | 0 | 0 | 0 | 0 | 0 | 0 | 0 | 0 | 0 | 0 | 0 | 0 | 2.6454 | 782.25 | 3499 | 170
2024-04-17 17:00 | 3.766667 | 0.4 | 10.42667 | 0.9633333 | 88.21 | 7.033333 | 0.4266667 | 10.77667 | 1.03 | 87.76667 | 53.83667 | 9.073333 | 6.008333 | 2.373333 | 11.39667 | 2.166667 | 0.04733333 | 0.1225 | 0.06816667 | 0.3216667 | 0.18 | 1.896802 | 0 | 0 | 1060.046 | 0.2787984 | 2742.15 | 0.7212016 | 3802.196 | 3.918333 | 1.708333 | 10.25333 | 18.30333 | 69.735 | 58.08167 | 5.11 | 4.818333 | 0.143 | 0.4428333 | 0.01966667 | 0.037 | 0.13 | 0.08166667 | 0.07666667 | 5.78 | 3.333333 | 112098.3 | 115948 | 136 | 2.71 | 1147 | 252 | 2256 | 2110.77 | 42.53299 | 541 | 0 | 0 | 60.407 | 0 | 0 | 0 | 0 | 0 | 0 | 0 | 0 | 0 | 0 | 0 | 0 | 2.6454 | 782.25 | 3500 | 281
2024-04-17 18:00 | 3.766667 | 0.4 | 10.42667 | 0.9633333 | 88.21 | 7.033333 | 0.4266667 | 10.77667 | 1.03 | 87.76667 | 53.83667 | 9.073333 | 6.008333 | 2.373333 | 11.39667 | 2.166667 | 0.04733333 | 0.1225 | 0.06816667 | 0.3216667 | 0.18 | 1.896802 | 0 | 0 | 1060.046 | 0.2787984 | 2742.15 | 0.7212016 | 3802.196 | 3.918333 | 1.708333 | 10.25333 | 18.30333 | 69.735 | 58.08167 | 5.11 | 4.818333 | 0.143 | 0.4428333 | 0.01966667 | 0.037 | 0.13 | 0.08166667 | 0.07666667 | 5.78 | 3.333333 | 112489.3 | 116956 | 136 | 2.68 | 1150 | 257 | 2236 | 2110.77 | 42.63085 | 541 | 0 | 0 | 60.407 | 0 | 0 | 0 | 0 | 0 | 0 | 0 | 0 | 0 | 0 | 0 | 0 | 2.6454 | 782.25 | 3501 | 776
2024-04-17 19:00 | 3.766667 | 0.4 | 10.42667 | 0.9633333 | 88.21 | 7.033333 | 0.4266667 | 10.77667 | 1.03 | 87.76667 | 53.83667 | 9.073333 | 6.008333 | 2.373333 | 11.39667 | 2.166667 | 0.04733333 | 0.1225 | 0.06816667 | 0.3216667 | 0.18 | 1.896802 | 0 | 0 | 1060.046 | 0.2787984 | 2742.15 | 0.7212016 | 3802.196 | 3.918333 | 1.708333 | 10.25333 | 18.30333 | 69.735 | 58.08167 | 5.11 | 4.818333 | 0.143 | 0.4428333 | 0.01966667 | 0.037 | 0.13 | 0.08166667 | 0.07666667 | 5.78 | 3.333333 | 114423 | 117922 | 139 | 2.63 | 1147 | 262 | 2265 | 2110.77 | 42.36079 | 544 | 0 | 0 | 60.407 | 0 | 0 | 0 | 0 | 0 | 0 | 0 | 0 | 0 | 0 | 0 | 0 | 2.6454 | 782.25 | 3499 | 0
2024-04-17 20:00 | 3.766667 | 0.4 | 10.42667 | 0.9633333 | 88.21 | 7.033333 | 0.4266667 | 10.77667 | 1.03 | 87.76667 | 53.83667 | 9.073333 | 6.008333 | 2.373333 | 11.39667 | 2.166667 | 0.04733333 | 0.1225 | 0.06816667 | 0.3216667 | 0.18 | 1.896802 | 0 | 0 | 1060.046 | 0.2787984 | 2742.15 | 0.7212016 | 3802.196 | 3.918333 | 1.708333 | 10.25333 | 18.30333 | 69.735 | 58.08167 | 5.11 | 4.818333 | 0.143 | 0.4428333 | 0.01966667 | 0.037 | 0.13 | 0.08166667 | 0.07666667 | 5.78 | 3.333333 | 113542 | 117040 | 143 | 2.66 | 1164 | 261 | 2265 | 2110.77 | 40.99626 | 548 | 0 | 0 | 60.407 | 0 | 0 | 0 | 0 | 0 | 0 | 0 | 0 | 0 | 0 | 0 | 0 | 2.6454 | 782.25 | 3498 | 0
2024-04-17 22:00 | 3.766667 | 0.4 | 10.42667 | 0.9633333 | 88.21 | 7.033333 | 0.4266667 | 10.77667 | 1.03 | 87.76667 | 53.83667 | 9.073333 | 6.008333 | 2.373333 | 11.39667 | 2.166667 | 0.04733333 | 0.1225 | 0.06816667 | 0.3216667 | 0.18 | 1.896802 | 0 | 0 | 1060.046 | 0.2787984 | 2742.15 | 0.7212016 | 3802.196 | 3.918333 | 1.708333 | 10.25333 | 18.30333 | 69.735 | 58.08167 | 5.11 | 4.818333 | 0.143 | 0.4428333 | 0.01966667 | 0.037 | 0.13 | 0.08166667 | 0.07666667 | 5.78 | 3.333333 | 112235.4 | 115931 | 136 | 2.7 | 1154 | 254 | 2263 | 2110.77 | 42.73563 | 541 | 0 | 0 | 60.407 | 0 | 0 | 0 | 0 | 0 | 0 | 0 | 0 | 0 | 0 | 0 | 0 | 2.6454 | 782.25 | 3499 | 158
2024-04-17 23:00 | 3.766667 | 0.4 | 10.42667 | 0.9633333 | 88.21 | 7.033333 | 0.4266667 | 10.77667 | 1.03 | 87.76667 | 53.83667 | 9.073333 | 6.008333 | 2.373333 | 11.39667 | 2.166667 | 0.04733333 | 0.1225 | 0.06816667 | 0.3216667 | 0.18 | 1.896802 | 0 | 0 | 1060.046 | 0.2787984 | 2742.15 | 0.7212016 | 3802.196 | 3.918333 | 1.708333 | 10.25333 | 18.30333 | 69.735 | 58.08167 | 5.11 | 4.818333 | 0.143 | 0.4428333 | 0.01966667 | 0.037 | 0.13 | 0.08166667 | 0.07666667 | 5.78 | 3.333333 | 114257.2 | 118128 | 135 | 2.71 | 1149 | 257 | 2270 | 2110.77 | 42.4361 | 540 | 0 | 0 | 60.407 | 0 | 0 | 0 | 0 | 0 | 0 | 0 | 0 | 0 | 0 | 0 | 0 | 2.6454 | 782.25 | 3500 | 298
2024-04-18 01:00 | 3.366667 | 0.4066667 | 10.42333 | 0.9733333 | 88.19667 | 6.2 | 0.4433333 | 10.70667 | 1.03 | 87.82 | 53.99333 | 8.97 | 5.938333 | 2.26 | 11.38167 | 2.201667 | 0.0475 | 0.112 | 0.0695 | 0.3333333 | 0.1783333 | 1.916905 | 29.846 | 0.008167467 | 956.408 | 0.2617246 | 2668 | 0.730108 | 3654.254 | 4.696667 | 1.386667 | 10.49167 | 18.64667 | 69.475 | 57.69667 | 5.383333 | 4.651667 | 0.1293333 | 0.4028333 | 0.02166667 | 0.03866667 | 0.1433333 | 0.08666667 | 0.08 | 6.18 | 3.366667 | 114847 | 118346 | 135 | 2.68 | 1148 | 259 | 2278 | 2072.18 | 42.52742 | 540 | 0 | 0 | 51.05 | 0 | 0 | 0 | 0 | 0 | 0 | 0 | 0 | 0 | 0 | 0 | 0 | 8.353 | 773.3 | 3499 | 0
2024-04-18 02:00 | 3.366667 | 0.4066667 | 10.42333 | 0.9733333 | 88.19667 | 6.2 | 0.4433333 | 10.70667 | 1.03 | 87.82 | 53.99333 | 8.97 | 5.938333 | 2.26 | 11.38167 | 2.201667 | 0.0475 | 0.112 | 0.0695 | 0.3333333 | 0.1783333 | 1.916905 | 29.846 | 0.008167467 | 956.408 | 0.2617246 | 2668 | 0.730108 | 3654.254 | 4.696667 | 1.386667 | 10.49167 | 18.64667 | 69.475 | 57.69667 | 5.383333 | 4.651667 | 0.1293333 | 0.4028333 | 0.02166667 | 0.03866667 | 0.1433333 | 0.08666667 | 0.08 | 6.18 | 3.366667 | 112763 | 116262 | 137 | 2.72 | 1166 | 256 | 2259 | 2072.18 | 42.78161 | 542 | 0 | 0 | 51.05 | 0 | 0 | 0 | 0 | 0 | 0 | 0 | 0 | 0 | 0 | 0 | 0 | 8.353 | 773.3 | 3499 | 0
2024-04-18 03:00 | 3.366667 | 0.4066667 | 10.42333 | 0.9733333 | 88.19667 | 6.2 | 0.4433333 | 10.70667 | 1.03 | 87.82 | 53.99333 | 8.97 | 5.938333 | 2.26 | 11.38167 | 2.201667 | 0.0475 | 0.112 | 0.0695 | 0.3333333 | 0.1783333 | 1.916905 | 29.846 | 0.008167467 | 956.408 | 0.2617246 | 2668 | 0.730108 | 3654.254 | 4.696667 | 1.386667 | 10.49167 | 18.64667 | 69.475 | 57.69667 | 5.383333 | 4.651667 | 0.1293333 | 0.4028333 | 0.02166667 | 0.03866667 | 0.1433333 | 0.08666667 | 0.08 | 6.18 | 3.366667 | 113409 | 116909 | 138 | 2.71 | 1153 | 256 | 2260 | 2072.18 | 42.08708 | 543 | 0 | 0 | 51.05 | 0 | 0 | 0 | 0 | 0 | 0 | 0 | 0 | 0 | 0 | 0 | 0 | 8.353 | 773.3 | 3500 | 0
2024-04-18 04:00 | 3.366667 | 0.4066667 | 10.42333 | 0.9733333 | 88.19667 | 6.2 | 0.4433333 | 10.70667 | 1.03 | 87.82 | 53.99333 | 8.97 | 5.938333 | 2.26 | 11.38167 | 2.201667 | 0.0475 | 0.112 | 0.0695 | 0.3333333 | 0.1783333 | 1.916905 | 29.846 | 0.008167467 | 956.408 | 0.2617246 | 2668 | 0.730108 | 3654.254 | 4.696667 | 1.386667 | 10.49167 | 18.64667 | 69.475 | 57.69667 | 5.383333 | 4.651667 | 0.1293333 | 0.4028333 | 0.02166667 | 0.03866667 | 0.1433333 | 0.08666667 | 0.08 | 6.18 | 3.366667 | 112366.3 | 116384 | 134 | 2.71 | 1147 | 253 | 2257 | 2072.18 | 41.33178 | 539 | 0 | 0 | 51.05 | 0 | 0 | 0 | 0 | 0 | 0 | 0 | 0 | 0 | 0 | 0 | 0 | 8.353 | 773.3 | 3500 | 416
2024-04-18 05:00 | 3.366667 | 0.4066667 | 10.42333 | 0.9733333 | 88.19667 | 6.2 | 0.4433333 | 10.70667 | 1.03 | 87.82 | 53.99333 | 8.97 | 5.938333 | 2.26 | 11.38167 | 2.201667 | 0.0475 | 0.112 | 0.0695 | 0.3333333 | 0.1783333 | 1.916905 | 29.846 | 0.008167467 | 956.408 | 0.2617246 | 2668 | 0.730108 | 3654.254 | 4.696667 | 1.386667 | 10.49167 | 18.64667 | 69.475 | 57.69667 | 5.383333 | 4.651667 | 0.1293333 | 0.4028333 | 0.02166667 | 0.03866667 | 0.1433333 | 0.08666667 | 0.08 | 6.18 | 3.366667 | 113000.3 | 117918 | 135 | 2.73 | 1149 | 256 | 2221 | 2072.18 | 40.76671 | 540 | 0 | 0 | 51.05 | 0 | 0 | 0 | 0 | 0 | 0 | 0 | 0 | 0 | 0 | 0 | 0 | 8.353 | 773.3 | 3499 | 1140
2024-04-18 06:00 | 3.366667 | 0.4066667 | 10.42333 | 0.9733333 | 88.19667 | 6.2 | 0.4433333 | 10.70667 | 1.03 | 87.82 | 53.99333 | 8.97 | 5.938333 | 2.26 | 11.38167 | 2.201667 | 0.0475 | 0.112 | 0.0695 | 0.3333333 | 0.1783333 | 1.916905 | 29.846 | 0.008167467 | 956.408 | 0.2617246 | 2668 | 0.730108 | 3654.254 | 4.696667 | 1.386667 | 10.49167 | 18.64667 | 69.475 | 57.69667 | 5.383333 | 4.651667 | 0.1293333 | 0.4028333 | 0.02166667 | 0.03866667 | 0.1433333 | 0.08666667 | 0.08 | 6.18 | 3.366667 | 113377.1 | 117961 | 136 | 2.71 | 1148 | 257 | 2228 | 2072.18 | 41.38012 | 541 | 0 | 0 | 51.05 | 0 | 0 | 0 | 0 | 0 | 0 | 0 | 0 | 0 | 0 | 0 | 0 | 8.353 | 773.3 | 3500 | 871
2024-04-18 07:00 | 3.366667 | 0.4066667 | 10.42333 | 0.9733333 | 88.19667 | 6.2 | 0.4433333 | 10.70667 | 1.03 | 87.82 | 53.99333 | 8.97 | 5.938333 | 2.26 | 11.38167 | 2.201667 | 0.0475 | 0.112 | 0.0695 | 0.3333333 | 0.1783333 | 1.916905 | 29.846 | 0.008167467 | 956.408 | 0.2617246 | 2668 | 0.730108 | 3654.254 | 4.696667 | 1.386667 | 10.49167 | 18.64667 | 69.475 | 57.69667 | 5.383333 | 4.651667 | 0.1293333 | 0.4028333 | 0.02166667 | 0.03866667 | 0.1433333 | 0.08666667 | 0.08 | 6.18 | 3.366667 | 113911 | 117411 | 135 | 2.67 | 1148 | 258 | 2251 | 2072.18 | 42.90682 | 540 | 0 | 0 | 51.05 | 0 | 0 | 0 | 0 | 0 | 0 | 0 | 0 | 0 | 0 | 0 | 0 | 8.353 | 773.3 | 3500 | 0
2024-04-18 08:00 | 3.366667 | 0.4066667 | 10.42333 | 0.9733333 | 88.19667 | 6.2 | 0.4433333 | 10.70667 | 1.03 | 87.82 | 53.99333 | 8.97 | 5.938333 | 2.26 | 11.38167 | 2.201667 | 0.0475 | 0.112 | 0.0695 | 0.3333333 | 0.1783333 | 1.916905 | 29.846 | 0.008167467 | 956.408 | 0.2617246 | 2668 | 0.730108 | 3654.254 | 4.696667 | 1.386667 | 10.49167 | 18.64667 | 69.475 | 57.69667 | 5.383333 | 4.651667 | 0.1293333 | 0.4028333 | 0.02166667 | 0.03866667 | 0.1433333 | 0.08666667 | 0.08 | 6.18 | 3.366667 | 112966 | 116466 | 136 | 2.66 | 1154 | 258 | 2251 | 2072.18 | 42.32356 | 541 | 0 | 0 | 51.05 | 0 | 0 | 0 | 0 | 0 | 0 | 0 | 0 | 0 | 0 | 0 | 0 | 8.353 | 773.3 | 3500 | 0
2024-04-18 09:00 | 3.366667 | 0.4066667 | 10.42333 | 0.9733333 | 88.19667 | 6.2 | 0.4433333 | 10.70667 | 1.03 | 87.82 | 53.99333 | 8.97 | 5.938333 | 2.26 | 11.38167 | 2.201667 | 0.0475 | 0.112 | 0.0695 | 0.3333333 | 0.1783333 | 1.916905 | 29.846 | 0.008167467 | 956.408 | 0.2617246 | 2668 | 0.730108 | 3654.254 | 4.696667 | 1.386667 | 10.49167 | 18.64667 | 69.475 | 57.69667 | 5.383333 | 4.651667 | 0.1293333 | 0.4028333 | 0.02166667 | 0.03866667 | 0.1433333 | 0.08666667 | 0.08 | 6.18 | 3.366667 | 111925 | 115425 | 143 | 2.65 | 1173 | 260 | 2245 | 2072.18 | 42.78562 | 548 | 0 | 0 | 51.05 | 0 | 0 | 0 | 0 | 0 | 0 | 0 | 0 | 0 | 0 | 0 | 0 | 8.353 | 773.3 | 3500 | 0
2024-04-18 10:00 | 3.366667 | 0.4066667 | 10.42333 | 0.9733333 | 88.19667 | 6.2 | 0.4433333 | 10.70667 | 1.03 | 87.82 | 53.99333 | 8.97 | 5.938333 | 2.26 | 11.38167 | 2.201667 | 0.0475 | 0.112 | 0.0695 | 0.3333333 | 0.1783333 | 1.916905 | 29.846 | 0.008167467 | 956.408 | 0.2617246 | 2668 | 0.730108 | 3654.254 | 4.696667 | 1.386667 | 10.49167 | 18.64667 | 69.475 | 57.69667 | 5.383333 | 4.651667 | 0.1293333 | 0.4028333 | 0.02166667 | 0.03866667 | 0.1433333 | 0.08666667 | 0.08 | 6.18 | 3.366667 | 111172 | 114673 | 142 | 2.67 | 1166 | 255 | 2255 | 2072.18 | 42.24959 | 547 | 0 | 0 | 51.05 | 0 | 0 | 0 | 0 | 0 | 0 | 0 | 0 | 0 | 0 | 0 | 0 | 8.353 | 773.3 | 3501 | 0
2024-04-18 11:00 | 3.366667 | 0.4066667 | 10.42333 | 0.9733333 | 88.19667 | 6.2 | 0.4433333 | 10.70667 | 1.03 | 87.82 | 53.99333 | 8.97 | 5.938333 | 2.26 | 11.38167 | 2.201667 | 0.0475 | 0.112 | 0.0695 | 0.3333333 | 0.1783333 | 1.916905 | 29.846 | 0.008167467 | 956.408 | 0.2617246 | 2668 | 0.730108 | 3654.254 | 4.696667 | 1.386667 | 10.49167 | 18.64667 | 69.475 | 57.69667 | 5.383333 | 4.651667 | 0.1293333 | 0.4028333 | 0.02166667 | 0.03866667 | 0.1433333 | 0.08666667 | 0.08 | 6.18 | 3.366667 | 111997 | 115494 | 136 | 2.7 | 1148 | 252 | 2269 | 2072.18 | 42.99 | 541 | 0 | 0 | 51.05 | 0 | 0 | 0 | 0 | 0 | 0 | 0 | 0 | 0 | 0 | 0 | 0 | 8.353 | 773.3 | 3497 | 0
2024-04-18 12:00 | 3.366667 | 0.4066667 | 10.42333 | 0.9733333 | 88.19667 | 6.2 | 0.4433333 | 10.70667 | 1.03 | 87.82 | 53.99333 | 8.97 | 5.938333 | 2.26 | 11.38167 | 2.201667 | 0.0475 | 0.112 | 0.0695 | 0.3333333 | 0.1783333 | 1.916905 | 29.846 | 0.008167467 | 956.408 | 0.2617246 | 2668 | 0.730108 | 3654.254 | 4.696667 | 1.386667 | 10.49167 | 18.64667 | 69.475 | 57.69667 | 5.383333 | 4.651667 | 0.1293333 | 0.4028333 | 0.02166667 | 0.03866667 | 0.1433333 | 0.08666667 | 0.08 | 6.18 | 3.366667 | 110116.3 | 114194 | 134 | 2.72 | 1141 | 246 | 2237 | 2072.18 | 42.34107 | 539 | 0 | 0 | 51.05 | 0 | 0 | 0 | 0 | 0 | 0 | 0 | 0 | 0 | 0 | 0 | 0 | 8.353 | 773.3 | 3499 | 465
2024-04-18 13:00 | 3.366667 | 0.4066667 | 10.42333 | 0.9733333 | 88.19667 | 6.2 | 0.4433333 | 10.70667 | 1.03 | 87.82 | 53.99333 | 8.97 | 5.938333 | 2.26 | 11.38167 | 2.201667 | 0.0475 | 0.112 | 0.0695 | 0.3333333 | 0.1783333 | 1.916905 | 29.846 | 0.008167467 | 956.408 | 0.2617246 | 2668 | 0.730108 | 3654.254 | 4.696667 | 1.386667 | 10.49167 | 18.64667 | 69.475 | 57.69667 | 5.383333 | 4.651667 | 0.1293333 | 0.4028333 | 0.02166667 | 0.03866667 | 0.1433333 | 0.08666667 | 0.08 | 6.18 | 3.366667 | 109474 | 113575 | 136 | 2.69 | 1148 | 248 | 2232 | 2072.18 | 41.75876 | 541 | 0 | 0 | 51.05 | 0 | 0 | 0 | 0 | 0 | 0 | 0 | 0 | 0 | 0 | 0 | 0 | 8.353 | 773.3 | 3587 | 413
2024-04-18 14:00 | 3.366667 | 0.4066667 | 10.42333 | 0.9733333 | 88.19667 | 6.2 | 0.4433333 | 10.70667 | 1.03 | 87.82 | 53.99333 | 8.97 | 5.938333 | 2.26 | 11.38167 | 2.201667 | 0.0475 | 0.112 | 0.0695 | 0.3333333 | 0.1783333 | 1.916905 | 29.846 | 0.008167467 | 956.408 | 0.2617246 | 2668 | 0.730108 | 3654.254 | 4.696667 | 1.386667 | 10.49167 | 18.64667 | 69.475 | 57.69667 | 5.383333 | 4.651667 | 0.1293333 | 0.4028333 | 0.02166667 | 0.03866667 | 0.1433333 | 0.08666667 | 0.08 | 6.18 | 3.366667 | 111730.9 | 116109 | 136 | 2.64 | 1148 | 258 | 2252 | 2072.18 | 42.96534 | 541 | 0 | 0 | 51.05 | 0 | 0 | 0 | 0 | 0 | 0 | 0 | 0 | 0 | 0 | 0 | 0 | 8.353 | 773.3 | 3731 | 520
2024-04-18 15:00 | 3.366667 | 0.4066667 | 10.42333 | 0.9733333 | 88.19667 | 6.2 | 0.4433333 | 10.70667 | 1.03 | 87.82 | 53.99333 | 8.97 | 5.938333 | 2.26 | 11.38167 | 2.201667 | 0.0475 | 0.112 | 0.0695 | 0.3333333 | 0.1783333 | 1.916905 | 29.846 | 0.008167467 | 956.408 | 0.2617246 | 2668 | 0.730108 | 3654.254 | 4.696667 | 1.386667 | 10.49167 | 18.64667 | 69.475 | 57.69667 | 5.383333 | 4.651667 | 0.1293333 | 0.4028333 | 0.02166667 | 0.03866667 | 0.1433333 | 0.08666667 | 0.08 | 6.18 | 3.366667 | 112208 | 116107 | 137 | 2.67 | 1159 | 257 | 2271 | 2072.18 | 42.69689 | 542 | 0 | 0 | 51.05 | 0 | 0 | 0 | 0 | 0 | 0 | 0 | 0 | 0 | 0 | 0 | 0 | 8.353 | 773.3 | 3899 | 0
2024-04-18 16:00 | 3.366667 | 0.4066667 | 10.42333 | 0.9733333 | 88.19667 | 6.2 | 0.4433333 | 10.70667 | 1.03 | 87.82 | 53.99333 | 8.97 | 5.938333 | 2.26 | 11.38167 | 2.201667 | 0.0475 | 0.112 | 0.0695 | 0.3333333 | 0.1783333 | 1.916905 | 29.846 | 0.008167467 | 956.408 | 0.2617246 | 2668 | 0.730108 | 3654.254 | 4.696667 | 1.386667 | 10.49167 | 18.64667 | 69.475 | 57.69667 | 5.383333 | 4.651667 | 0.1293333 | 0.4028333 | 0.02166667 | 0.03866667 | 0.1433333 | 0.08666667 | 0.08 | 6.18 | 3.366667 | 112212 | 116111 | 138 | 2.67 | 1159 | 257 | 2271 | 2072.18 | 42.69689 | 543 | 0 | 0 | 51.05 | 0 | 0 | 0 | 0 | 0 | 0 | 0 | 0 | 0 | 0 | 0 | 0 | 8.353 | 773.3 | 3899 | 0
2024-04-18 17:00 | 3.366667 | 0.4066667 | 10.42333 | 0.9733333 | 88.19667 | 6.2 | 0.4433333 | 10.70667 | 1.03 | 87.82 | 53.99333 | 8.97 | 5.938333 | 2.26 | 11.38167 | 2.201667 | 0.0475 | 0.112 | 0.0695 | 0.3333333 | 0.1783333 | 1.916905 | 29.846 | 0.008167467 | 956.408 | 0.2617246 | 2668 | 0.730108 | 3654.254 | 4.696667 | 1.386667 | 10.49167 | 18.64667 | 69.475 | 57.69667 | 5.383333 | 4.651667 | 0.1293333 | 0.4028333 | 0.02166667 | 0.03866667 | 0.1433333 | 0.08666667 | 0.08 | 6.18 | 3.366667 | 112102 | 116000 | 140 | 2.68 | 1164 | 257 | 2266 | 2072.18 | 41.3506 | 545 | 0 | 0 | 51.05 | 0 | 0 | 0 | 0 | 0 | 0 | 0 | 0 | 0 | 0 | 0 | 0 | 8.353 | 773.3 | 3898 | 0
2024-04-18 18:00 | 3.366667 | 0.4066667 | 10.42333 | 0.9733333 | 88.19667 | 6.2 | 0.4433333 | 10.70667 | 1.03 | 87.82 | 53.99333 | 8.97 | 5.938333 | 2.26 | 11.38167 | 2.201667 | 0.0475 | 0.112 | 0.0695 | 0.3333333 | 0.1783333 | 1.916905 | 29.846 | 0.008167467 | 956.408 | 0.2617246 | 2668 | 0.730108 | 3654.254 | 4.696667 | 1.386667 | 10.49167 | 18.64667 | 69.475 | 57.69667 | 5.383333 | 4.651667 | 0.1293333 | 0.4028333 | 0.02166667 | 0.03866667 | 0.1433333 | 0.08666667 | 0.08 | 6.18 | 3.366667 | 99888 | 103122 | 136 | 2.52 | 1153 | 236 | 2247 | 2072.18 | 41.35338 | 541 | 0 | 0 | 51.05 | 0 | 0 | 0 | 0 | 0 | 0 | 0 | 0 | 0 | 0 | 0 | 0 | 8.353 | 773.3 | 3234 | 0
2024-04-18 19:00 | 3.366667 | 0.4066667 | 10.42333 | 0.9733333 | 88.19667 | 6.2 | 0.4433333 | 10.70667 | 1.03 | 87.82 | 53.99333 | 8.97 | 5.938333 | 2.26 | 11.38167 | 2.201667 | 0.0475 | 0.112 | 0.0695 | 0.3333333 | 0.1783333 | 1.916905 | 29.846 | 0.008167467 | 956.408 | 0.2617246 | 2668 | 0.730108 | 3654.254 | 4.696667 | 1.386667 | 10.49167 | 18.64667 | 69.475 | 57.69667 | 5.383333 | 4.651667 | 0.1293333 | 0.4028333 | 0.02166667 | 0.03866667 | 0.1433333 | 0.08666667 | 0.08 | 6.18 | 3.366667 | 97415 | 100094 | 135 | 2.48 | 1162 | 234 | 2235 | 2072.18 | 39.35839 | 540 | 0 | 0 | 51.05 | 0 | 0 | 0 | 0 | 0 | 0 | 0 | 0 | 0 | 0 | 0 | 0 | 8.353 | 773.3 | 2679 | 0
2024-04-18 20:00 | 3.366667 | 0.4066667 | 10.42333 | 0.9733333 | 88.19667 | 6.2 | 0.4433333 | 10.70667 | 1.03 | 87.82 | 53.99333 | 8.97 | 5.938333 | 2.26 | 11.38167 | 2.201667 | 0.0475 | 0.112 | 0.0695 | 0.3333333 | 0.1783333 | 1.916905 | 29.846 | 0.008167467 | 956.408 | 0.2617246 | 2668 | 0.730108 | 3654.254 | 4.696667 | 1.386667 | 10.49167 | 18.64667 | 69.475 | 57.69667 | 5.383333 | 4.651667 | 0.1293333 | 0.4028333 | 0.02166667 | 0.03866667 | 0.1433333 | 0.08666667 | 0.08 | 6.18 | 3.366667 | 103930.8 | 107302 | 136 | 2.52 | 1153 | 247 | 2227 | 2072.18 | 40.12187 | 541 | 0 | 0 | 51.05 | 0 | 0 | 0 | 0 | 0 | 0 | 0 | 0 | 0 | 0 | 0 | 0 | 8.353 | 773.3 | 3075 | 238
2024-04-18 21:00 | 3.366667 | 0.4066667 | 10.42333 | 0.9733333 | 88.19667 | 6.2 | 0.4433333 | 10.70667 | 1.03 | 87.82 | 53.99333 | 8.97 | 5.938333 | 2.26 | 11.38167 | 2.201667 | 0.0475 | 0.112 | 0.0695 | 0.3333333 | 0.1783333 | 1.916905 | 29.846 | 0.008167467 | 956.408 | 0.2617246 | 2668 | 0.730108 | 3654.254 | 4.696667 | 1.386667 | 10.49167 | 18.64667 | 69.475 | 57.69667 | 5.383333 | 4.651667 | 0.1293333 | 0.4028333 | 0.02166667 | 0.03866667 | 0.1433333 | 0.08666667 | 0.08 | 6.18 | 3.366667 | 113821.1 | 118370 | 130 | 2.7 | 1142 | 257 | 2266 | 2072.18 | 42.05457 | 535 | 0 | 0 | 51.05 | 0 | 0 | 0 | 0 | 0 | 0 | 0 | 0 | 0 | 0 | 0 | 0 | 8.353 | 773.3 | 3801 | 601
2024-04-18 22:00 | 3.366667 | 0.4066667 | 10.42333 | 0.9733333 | 88.19667 | 6.2 | 0.4433333 | 10.70667 | 1.03 | 87.82 | 53.99333 | 8.97 | 5.938333 | 2.26 | 11.38167 | 2.201667 | 0.0475 | 0.112 | 0.0695 | 0.3333333 | 0.1783333 | 1.916905 | 29.846 | 0.008167467 | 956.408 | 0.2617246 | 2668 | 0.730108 | 3654.254 | 4.696667 | 1.386667 | 10.49167 | 18.64667 | 69.475 | 57.69667 | 5.383333 | 4.651667 | 0.1293333 | 0.4028333 | 0.02166667 | 0.03866667 | 0.1433333 | 0.08666667 | 0.08 | 6.18 | 3.366667 | 112336.7 | 117904 | 133 | 2.73 | 1102 | 247 | 2195 | 2072.18 | 40.86199 | 538 | 0 | 0 | 51.05 | 0 | 0 | 0 | 0 | 0 | 0 | 0 | 0 | 0 | 0 | 0 | 0 | 8.353 | 773.3 | 3723 | 1482
2024-04-18 23:00 | 3.366667 | 0.4066667 | 10.42333 | 0.9733333 | 88.19667 | 6.2 | 0.4433333 | 10.70667 | 1.03 | 87.82 | 53.99333 | 8.97 | 5.938333 | 2.26 | 11.38167 | 2.201667 | 0.0475 | 0.112 | 0.0695 | 0.3333333 | 0.1783333 | 1.916905 | 29.846 | 0.008167467 | 956.408 | 0.2617246 | 2668 | 0.730108 | 3654.254 | 4.696667 | 1.386667 | 10.49167 | 18.64667 | 69.475 | 57.69667 | 5.383333 | 4.651667 | 0.1293333 | 0.4028333 | 0.02166667 | 0.03866667 | 0.1433333 | 0.08666667 | 0.08 | 6.18 | 3.366667 | 112714.3 | 118171 | 127 | 2.71 | 1088 | 246 | 2178 | 2072.18 | 40.49008 | 532 | 0 | 0 | 51.05 | 0 | 0 | 0 | 0 | 0 | 0 | 0 | 0 | 0 | 0 | 0 | 0 | 8.353 | 773.3 | 3646 | 1455
2024-04-19 | 3.4 | 0.41 | 10.53667 | 0.9666667 | 88.08667 | 6.166667 | 0.4333333 | 10.79 | 1.03 | 87.74667 | 53.98833 | 9.256667 | 5.871667 | 2.255 | 11.39667 | 2.203333 | 0.0475 | 0.1148333 | 0.07116667 | 0.3333333 | 0.1816667 | 1.94135 | 0.128 | 3.349452e-05 | 1034.017 | 0.2705773 | 2787.376 | 0.7293892 | 3821.521 | 3.91 | 1.305 | 10.01 | 18.17 | 70.515 | 58.275 | 5.01 | 3.981667 | 0.1523333 | 0.3291667 | 0.022 | 0.04316667 | 0.14 | 0.15 | 0.08 | 6.353333 | 3 | 113445 | 116942 | 135 | 2.69 | 1157 | 257 | 2270 | 2158.94 | 42.28705 | 537 | 0 | 0 | 62.627 | 0 | 0 | 0 | 0 | 0 | 0 | 0 | 0 | 0 | 0 | 0 | 0 | 14.282 | 781 | 3497 | 0
2024-04-19 01:00 | 3.4 | 0.41 | 10.53667 | 0.9666667 | 88.08667 | 6.166667 | 0.4333333 | 10.79 | 1.03 | 87.74667 | 53.98833 | 9.256667 | 5.871667 | 2.255 | 11.39667 | 2.203333 | 0.0475 | 0.1148333 | 0.07116667 | 0.3333333 | 0.1816667 | 1.94135 | 0.128 | 3.349452e-05 | 1034.017 | 0.2705773 | 2787.376 | 0.7293892 | 3821.521 | 3.91 | 1.305 | 10.01 | 18.17 | 70.515 | 58.275 | 5.01 | 3.981667 | 0.1523333 | 0.3291667 | 0.022 | 0.04316667 | 0.14 | 0.15 | 0.08 | 6.353333 | 3 | 111756.2 | 117281 | 136 | 2.69 | 1111 | 250 | 2192 | 2158.94 | 40.74679 | 541 | 0 | 0 | 62.627 | 0 | 0 | 0 | 0 | 0 | 0 | 0 | 0 | 0 | 0 | 0 | 0 | 14.282 | 781 | 3902 | 1304
2024-04-19 02:00 | 3.4 | 0.41 | 10.53667 | 0.9666667 | 88.08667 | 6.166667 | 0.4333333 | 10.79 | 1.03 | 87.74667 | 53.98833 | 9.256667 | 5.871667 | 2.255 | 11.39667 | 2.203333 | 0.0475 | 0.1148333 | 0.07116667 | 0.3333333 | 0.1816667 | 1.94135 | 0.128 | 3.349452e-05 | 1034.017 | 0.2705773 | 2787.376 | 0.7293892 | 3821.521 | 3.91 | 1.305 | 10.01 | 18.17 | 70.515 | 58.275 | 5.01 | 3.981667 | 0.1523333 | 0.3291667 | 0.022 | 0.04316667 | 0.14 | 0.15 | 0.08 | 6.353333 | 3 | 112537.7 | 118279 | 137 | 2.69 | 1133 | 256 | 2197 | 2158.94 | 40.53234 | 542 | 0 | 0 | 62.627 | 0 | 0 | 0 | 0 | 0 | 0 | 0 | 0 | 0 | 0 | 0 | 0 | 14.282 | 781 | 3897 | 1482
2024-04-19 03:00 | 3.4 | 0.41 | 10.53667 | 0.9666667 | 88.08667 | 6.166667 | 0.4333333 | 10.79 | 1.03 | 87.74667 | 53.98833 | 9.256667 | 5.871667 | 2.255 | 11.39667 | 2.203333 | 0.0475 | 0.1148333 | 0.07116667 | 0.3333333 | 0.1816667 | 1.94135 | 0.128 | 3.349452e-05 | 1034.017 | 0.2705773 | 2787.376 | 0.7293892 | 3821.521 | 3.91 | 1.305 | 10.01 | 18.17 | 70.515 | 58.275 | 5.01 | 3.981667 | 0.1523333 | 0.3291667 | 0.022 | 0.04316667 | 0.14 | 0.15 | 0.08 | 6.353333 | 3 | 112797.4 | 119026 | 136 | 2.68 | 1144 | 261 | 2188 | 2158.94 | 41.82825 | 541 | 0 | 0 | 62.627 | 0 | 0 | 0 | 0 | 0 | 0 | 0 | 0 | 0 | 0 | 0 | 0 | 14.282 | 781 | 3904 | 1868
2024-04-19 04:00 | 3.4 | 0.41 | 10.53667 | 0.9666667 | 88.08667 | 6.166667 | 0.4333333 | 10.79 | 1.03 | 87.74667 | 53.98833 | 9.256667 | 5.871667 | 2.255 | 11.39667 | 2.203333 | 0.0475 | 0.1148333 | 0.07116667 | 0.3333333 | 0.1816667 | 1.94135 | 0.128 | 3.349452e-05 | 1034.017 | 0.2705773 | 2787.376 | 0.7293892 | 3821.521 | 3.91 | 1.305 | 10.01 | 18.17 | 70.515 | 58.275 | 5.01 | 3.981667 | 0.1523333 | 0.3291667 | 0.022 | 0.04316667 | 0.14 | 0.15 | 0.08 | 6.353333 | 3 | 112833.1 | 117827 | 135 | 2.63 | 1149 | 263 | 2244 | 2158.94 | 41.89406 | 540 | 0 | 0 | 62.627 | 0 | 0 | 0 | 0 | 0 | 0 | 0 | 0 | 0 | 0 | 0 | 0 | 14.282 | 781 | 3905 | 875
2024-04-19 05:00 | 3.4 | 0.41 | 10.53667 | 0.9666667 | 88.08667 | 6.166667 | 0.4333333 | 10.79 | 1.03 | 87.74667 | 53.98833 | 9.256667 | 5.871667 | 2.255 | 11.39667 | 2.203333 | 0.0475 | 0.1148333 | 0.07116667 | 0.3333333 | 0.1816667 | 1.94135 | 0.128 | 3.349452e-05 | 1034.017 | 0.2705773 | 2787.376 | 0.7293892 | 3821.521 | 3.91 | 1.305 | 10.01 | 18.17 | 70.515 | 58.275 | 5.01 | 3.981667 | 0.1523333 | 0.3291667 | 0.022 | 0.04316667 | 0.14 | 0.15 | 0.08 | 6.353333 | 3 | 112774 | 116670 | 138 | 2.64 | 1170 | 262 | 2271 | 2158.94 | 41.56055 | 543 | 0 | 0 | 62.627 | 0 | 0 | 0 | 0 | 0 | 0 | 0 | 0 | 0 | 0 | 0 | 0 | 14.282 | 781 | 3896 | 0
2024-04-19 06:00 | 3.4 | 0.41 | 10.53667 | 0.9666667 | 88.08667 | 6.166667 | 0.4333333 | 10.79 | 1.03 | 87.74667 | 53.98833 | 9.256667 | 5.871667 | 2.255 | 11.39667 | 2.203333 | 0.0475 | 0.1148333 | 0.07116667 | 0.3333333 | 0.1816667 | 1.94135 | 0.128 | 3.349452e-05 | 1034.017 | 0.2705773 | 2787.376 | 0.7293892 | 3821.521 | 3.91 | 1.305 | 10.01 | 18.17 | 70.515 | 58.275 | 5.01 | 3.981667 | 0.1523333 | 0.3291667 | 0.022 | 0.04316667 | 0.14 | 0.15 | 0.08 | 6.353333 | 3 | 113676 | 117574 | 141 | 2.68 | 1166 | 261 | 2263 | 2158.94 | 41.92272 | 546 | 0 | 0 | 62.627 | 0 | 0 | 0 | 0 | 0 | 0 | 0 | 0 | 0 | 0 | 0 | 0 | 14.282 | 781 | 3898 | 0
2024-04-19 07:00 | 3.4 | 0.41 | 10.53667 | 0.9666667 | 88.08667 | 6.166667 | 0.4333333 | 10.79 | 1.03 | 87.74667 | 53.98833 | 9.256667 | 5.871667 | 2.255 | 11.39667 | 2.203333 | 0.0475 | 0.1148333 | 0.07116667 | 0.3333333 | 0.1816667 | 1.94135 | 0.128 | 3.349452e-05 | 1034.017 | 0.2705773 | 2787.376 | 0.7293892 | 3821.521 | 3.91 | 1.305 | 10.01 | 18.17 | 70.515 | 58.275 | 5.01 | 3.981667 | 0.1523333 | 0.3291667 | 0.022 | 0.04316667 | 0.14 | 0.15 | 0.08 | 6.353333 | 3 | 113060 | 116960 | 136 | 2.68 | 1149 | 257 | 2264 | 2158.94 | 41.86964 | 541 | 0 | 0 | 62.627 | 0 | 0 | 0 | 0 | 0 | 0 | 0 | 0 | 0 | 0 | 0 | 0 | 14.282 | 781 | 3900 | 0
2024-04-19 08:00 | 3.4 | 0.41 | 10.53667 | 0.9666667 | 88.08667 | 6.166667 | 0.4333333 | 10.79 | 1.03 | 87.74667 | 53.98833 | 9.256667 | 5.871667 | 2.255 | 11.39667 | 2.203333 | 0.0475 | 0.1148333 | 0.07116667 | 0.3333333 | 0.1816667 | 1.94135 | 0.128 | 3.349452e-05 | 1034.017 | 0.2705773 | 2787.376 | 0.7293892 | 3821.521 | 3.91 | 1.305 | 10.01 | 18.17 | 70.515 | 58.275 | 5.01 | 3.981667 | 0.1523333 | 0.3291667 | 0.022 | 0.04316667 | 0.14 | 0.15 | 0.08 | 6.353333 | 3 | 112659 | 116558 | 135 | 2.71 | 1149 | 254 | 2264 | 2158.94 | 42.52206 | 540 | 0 | 0 | 62.627 | 0 | 0 | 0 | 0 | 0 | 0 | 0 | 0 | 0 | 0 | 0 | 0 | 14.282 | 781 | 3899 | 0
2024-04-19 09:00 | 3.4 | 0.41 | 10.53667 | 0.9666667 | 88.08667 | 6.166667 | 0.4333333 | 10.79 | 1.03 | 87.74667 | 53.98833 | 9.256667 | 5.871667 | 2.255 | 11.39667 | 2.203333 | 0.0475 | 0.1148333 | 0.07116667 | 0.3333333 | 0.1816667 | 1.94135 | 0.128 | 3.349452e-05 | 1034.017 | 0.2705773 | 2787.376 | 0.7293892 | 3821.521 | 3.91 | 1.305 | 10.01 | 18.17 | 70.515 | 58.275 | 5.01 | 3.981667 | 0.1523333 | 0.3291667 | 0.022 | 0.04316667 | 0.14 | 0.15 | 0.08 | 6.353333 | 3 | 111478.7 | 116312 | 135 | 2.72 | 1148 | 252 | 2236 | 2158.94 | 43.54581 | 540 | 0 | 0 | 62.627 | 0 | 0 | 0 | 0 | 0 | 0 | 0 | 0 | 0 | 0 | 0 | 0 | 14.282 | 781 | 3900 | 750
2024-04-19 10:00 | 3.4 | 0.41 | 10.53667 | 0.9666667 | 88.08667 | 6.166667 | 0.4333333 | 10.79 | 1.03 | 87.74667 | 53.98833 | 9.256667 | 5.871667 | 2.255 | 11.39667 | 2.203333 | 0.0475 | 0.1148333 | 0.07116667 | 0.3333333 | 0.1816667 | 1.94135 | 0.128 | 3.349452e-05 | 1034.017 | 0.2705773 | 2787.376 | 0.7293892 | 3821.521 | 3.91 | 1.305 | 10.01 | 18.17 | 70.515 | 58.275 | 5.01 | 3.981667 | 0.1523333 | 0.3291667 | 0.022 | 0.04316667 | 0.14 | 0.15 | 0.08 | 6.353333 | 3 | 110309.4 | 115353 | 135 | 2.71 | 1143 | 250 | 2228 | 2158.94 | 43.52995 | 540 | 0 | 0 | 62.627 | 0 | 0 | 0 | 0 | 0 | 0 | 0 | 0 | 0 | 0 | 0 | 0 | 14.282 | 781 | 3900 | 919
2024-04-19 11:00 | 3.4 | 0.41 | 10.53667 | 0.9666667 | 88.08667 | 6.166667 | 0.4333333 | 10.79 | 1.03 | 87.74667 | 53.98833 | 9.256667 | 5.871667 | 2.255 | 11.39667 | 2.203333 | 0.0475 | 0.1148333 | 0.07116667 | 0.3333333 | 0.1816667 | 1.94135 | 0.128 | 3.349452e-05 | 1034.017 | 0.2705773 | 2787.376 | 0.7293892 | 3821.521 | 3.91 | 1.305 | 10.01 | 18.17 | 70.515 | 58.275 | 5.01 | 3.981667 | 0.1523333 | 0.3291667 | 0.022 | 0.04316667 | 0.14 | 0.15 | 0.08 | 6.353333 | 3 | 110835.1 | 116104 | 139 | 2.71 | 1148 | 253 | 2200 | 2158.94 | 42.9229 | 544 | 0 | 0 | 62.627 | 0 | 0 | 0 | 0 | 0 | 0 | 0 | 0 | 0 | 0 | 0 | 0 | 14.282 | 781 | 3900 | 1100
2024-04-19 12:00 | 3.4 | 0.41 | 10.53667 | 0.9666667 | 88.08667 | 6.166667 | 0.4333333 | 10.79 | 1.03 | 87.74667 | 53.98833 | 9.256667 | 5.871667 | 2.255 | 11.39667 | 2.203333 | 0.0475 | 0.1148333 | 0.07116667 | 0.3333333 | 0.1816667 | 1.94135 | 0.128 | 3.349452e-05 | 1034.017 | 0.2705773 | 2787.376 | 0.7293892 | 3821.521 | 3.91 | 1.305 | 10.01 | 18.17 | 70.515 | 58.275 | 5.01 | 3.981667 | 0.1523333 | 0.3291667 | 0.022 | 0.04316667 | 0.14 | 0.15 | 0.08 | 6.353333 | 3 | 111182 | 116428 | 137 | 2.71 | 1138 | 252 | 2218 | 2158.94 | 42.92929 | 542 | 0 | 0 | 62.627 | 0 | 0 | 0 | 0 | 0 | 0 | 0 | 0 | 0 | 0 | 0 | 0 | 14.282 | 781 | 3902 | 1080
2024-04-19 13:00 | 3.4 | 0.41 | 10.53667 | 0.9666667 | 88.08667 | 6.166667 | 0.4333333 | 10.79 | 1.03 | 87.74667 | 53.98833 | 9.256667 | 5.871667 | 2.255 | 11.39667 | 2.203333 | 0.0475 | 0.1148333 | 0.07116667 | 0.3333333 | 0.1816667 | 1.94135 | 0.128 | 3.349452e-05 | 1034.017 | 0.2705773 | 2787.376 | 0.7293892 | 3821.521 | 3.91 | 1.305 | 10.01 | 18.17 | 70.515 | 58.275 | 5.01 | 3.981667 | 0.1523333 | 0.3291667 | 0.022 | 0.04316667 | 0.14 | 0.15 | 0.08 | 6.353333 | 3 | 109693 | 114814 | 136 | 2.65 | 1148 | 254 | 2229 | 2158.94 | 41.60129 | 541 | 0 | 0 | 62.627 | 0 | 0 | 0 | 0 | 0 | 0 | 0 | 0 | 0 | 0 | 0 | 0 | 14.282 | 781 | 3899 | 982
2024-04-19 14:00 | 3.4 | 0.41 | 10.53667 | 0.9666667 | 88.08667 | 6.166667 | 0.4333333 | 10.79 | 1.03 | 87.74667 | 53.98833 | 9.256667 | 5.871667 | 2.255 | 11.39667 | 2.203333 | 0.0475 | 0.1148333 | 0.07116667 | 0.3333333 | 0.1816667 | 1.94135 | 0.128 | 3.349452e-05 | 1034.017 | 0.2705773 | 2787.376 | 0.7293892 | 3821.521 | 3.91 | 1.305 | 10.01 | 18.17 | 70.515 | 58.275 | 5.01 | 3.981667 | 0.1523333 | 0.3291667 | 0.022 | 0.04316667 | 0.14 | 0.15 | 0.08 | 6.353333 | 3 | 110888.4 | 115602 | 135 | 2.65 | 1149 | 256 | 2237 | 2158.94 | 42.87359 | 537 | 0 | 0 | 62.627 | 0 | 0 | 0 | 0 | 0 | 0 | 0 | 0 | 0 | 0 | 0 | 0 | 14.282 | 781 | 3901 | 653
2024-04-19 15:00 | 3.4 | 0.41 | 10.53667 | 0.9666667 | 88.08667 | 6.166667 | 0.4333333 | 10.79 | 1.03 | 87.74667 | 53.98833 | 9.256667 | 5.871667 | 2.255 | 11.39667 | 2.203333 | 0.0475 | 0.1148333 | 0.07116667 | 0.3333333 | 0.1816667 | 1.94135 | 0.128 | 3.349452e-05 | 1034.017 | 0.2705773 | 2787.376 | 0.7293892 | 3821.521 | 3.91 | 1.305 | 10.01 | 18.17 | 70.515 | 58.275 | 5.01 | 3.981667 | 0.1523333 | 0.3291667 | 0.022 | 0.04316667 | 0.14 | 0.15 | 0.08 | 6.353333 | 3 | 113149.1 | 117130 | 138 | 2.66 | 1148 | 258 | 2263 | 2158.94 | 42.00735 | 540 | 0 | 0 | 62.627 | 0 | 0 | 0 | 0 | 0 | 0 | 0 | 0 | 0 | 0 | 0 | 0 | 14.282 | 781 | 3900 | 65
2024-04-19 17:00 | 3.4 | 0.41 | 10.53667 | 0.9666667 | 88.08667 | 6.166667 | 0.4333333 | 10.79 | 1.03 | 87.74667 | 53.98833 | 9.256667 | 5.871667 | 2.255 | 11.39667 | 2.203333 | 0.0475 | 0.1148333 | 0.07116667 | 0.3333333 | 0.1816667 | 1.94135 | 0.128 | 3.349452e-05 | 1034.017 | 0.2705773 | 2787.376 | 0.7293892 | 3821.521 | 3.91 | 1.305 | 10.01 | 18.17 | 70.515 | 58.275 | 5.01 | 3.981667 | 0.1523333 | 0.3291667 | 0.022 | 0.04316667 | 0.14 | 0.15 | 0.08 | 6.353333 | 3 | 114408 | 118306 | 143 | 2.68 | 1160 | 261 | 2251 | 2158.94 | 41.14656 | 545 | 0 | 0 | 62.627 | 0 | 0 | 0 | 0 | 0 | 0 | 0 | 0 | 0 | 0 | 0 | 0 | 14.282 | 781 | 3898 | 0
2024-04-19 18:00 | 3.4 | 0.41 | 10.53667 | 0.9666667 | 88.08667 | 6.166667 | 0.4333333 | 10.79 | 1.03 | 87.74667 | 53.98833 | 9.256667 | 5.871667 | 2.255 | 11.39667 | 2.203333 | 0.0475 | 0.1148333 | 0.07116667 | 0.3333333 | 0.1816667 | 1.94135 | 0.128 | 3.349452e-05 | 1034.017 | 0.2705773 | 2787.376 | 0.7293892 | 3821.521 | 3.91 | 1.305 | 10.01 | 18.17 | 70.515 | 58.275 | 5.01 | 3.981667 | 0.1523333 | 0.3291667 | 0.022 | 0.04316667 | 0.14 | 0.15 | 0.08 | 6.353333 | 3 | 112884 | 116783 | 144 | 2.7 | 1164 | 258 | 2271 | 2158.94 | 42.12963 | 546 | 0 | 0 | 62.627 | 0 | 0 | 0 | 0 | 0 | 0 | 0 | 0 | 0 | 0 | 0 | 0 | 14.282 | 781 | 3899 | 0
2024-04-19 19:00 | 3.4 | 0.41 | 10.53667 | 0.9666667 | 88.08667 | 6.166667 | 0.4333333 | 10.79 | 1.03 | 87.74667 | 53.98833 | 9.256667 | 5.871667 | 2.255 | 11.39667 | 2.203333 | 0.0475 | 0.1148333 | 0.07116667 | 0.3333333 | 0.1816667 | 1.94135 | 0.128 | 3.349452e-05 | 1034.017 | 0.2705773 | 2787.376 | 0.7293892 | 3821.521 | 3.91 | 1.305 | 10.01 | 18.17 | 70.515 | 58.275 | 5.01 | 3.981667 | 0.1523333 | 0.3291667 | 0.022 | 0.04316667 | 0.14 | 0.15 | 0.08 | 6.353333 | 3 | 113176 | 117074 | 139 | 2.71 | 1154 | 256 | 2271 | 2158.94 | 43.08255 | 541 | 0 | 0 | 62.627 | 0 | 0 | 0 | 0 | 0 | 0 | 0 | 0 | 0 | 0 | 0 | 0 | 14.282 | 781 | 3898 | 0
2024-04-19 21:00 | 3.4 | 0.41 | 10.53667 | 0.9666667 | 88.08667 | 6.166667 | 0.4333333 | 10.79 | 1.03 | 87.74667 | 53.98833 | 9.256667 | 5.871667 | 2.255 | 11.39667 | 2.203333 | 0.0475 | 0.1148333 | 0.07116667 | 0.3333333 | 0.1816667 | 1.94135 | 0.128 | 3.349452e-05 | 1034.017 | 0.2705773 | 2787.376 | 0.7293892 | 3821.521 | 3.91 | 1.305 | 10.01 | 18.17 | 70.515 | 58.275 | 5.01 | 3.981667 | 0.1523333 | 0.3291667 | 0.022 | 0.04316667 | 0.14 | 0.15 | 0.08 | 6.353333 | 3 | 112620.8 | 116617 | 134 | 2.73 | 1146 | 252 | 2275 | 2158.94 | 41.76716 | 536 | 0 | 0 | 62.627 | 0 | 0 | 0 | 0 | 0 | 0 | 0 | 0 | 0 | 0 | 0 | 0 | 14.282 | 781 | 3822 | 140
2024-04-19 22:00 | 3.4 | 0.41 | 10.53667 | 0.9666667 | 88.08667 | 6.166667 | 0.4333333 | 10.79 | 1.03 | 87.74667 | 53.98833 | 9.256667 | 5.871667 | 2.255 | 11.39667 | 2.203333 | 0.0475 | 0.1148333 | 0.07116667 | 0.3333333 | 0.1816667 | 1.94135 | 0.128 | 3.349452e-05 | 1034.017 | 0.2705773 | 2787.376 | 0.7293892 | 3821.521 | 3.91 | 1.305 | 10.01 | 18.17 | 70.515 | 58.275 | 5.01 | 3.981667 | 0.1523333 | 0.3291667 | 0.022 | 0.04316667 | 0.14 | 0.15 | 0.08 | 6.353333 | 3 | 108972.8 | 113830 | 132 | 2.72 | 1127 | 245 | 2206 | 2158.94 | 42.6618 | 534 | 0 | 0 | 62.627 | 0 | 0 | 0 | 0 | 0 | 0 | 0 | 0 | 0 | 0 | 0 | 0 | 14.282 | 781 | 3497 | 1093
2024-04-19 23:00 | 3.4 | 0.41 | 10.53667 | 0.9666667 | 88.08667 | 6.166667 | 0.4333333 | 10.79 | 1.03 | 87.74667 | 53.98833 | 9.256667 | 5.871667 | 2.255 | 11.39667 | 2.203333 | 0.0475 | 0.1148333 | 0.07116667 | 0.3333333 | 0.1816667 | 1.94135 | 0.128 | 3.349452e-05 | 1034.017 | 0.2705773 | 2787.376 | 0.7293892 | 3821.521 | 3.91 | 1.305 | 10.01 | 18.17 | 70.515 | 58.275 | 5.01 | 3.981667 | 0.1523333 | 0.3291667 | 0.022 | 0.04316667 | 0.14 | 0.15 | 0.08 | 6.353333 | 3 | 113216 | 116718 | 133 | 2.66 | 1148 | 258 | 2261 | 2158.94 | 42.85383 | 535 | 0 | 0 | 62.627 | 0 | 0 | 0 | 0 | 0 | 0 | 0 | 0 | 0 | 0 | 0 | 0 | 14.282 | 781 | 3502 | 0
2024-04-20 | 3.133333 | 0.3766667 | 10.47 | 0.97 | 88.18333 | 6.266667 | 0.4333333 | 10.71 | 1.036667 | 87.82 | 53.885 | 9.03 | 5.886667 | 2.225 | 11.53833 | 2.223333 | 0.047 | 0.11 | 0.07216667 | 0.3283333 | 0.1866667 | 1.960595 | 8.283 | 0.002166688 | 1021.547 | 0.2672188 | 2793.056 | 0.7306145 | 3822.886 | 4.136667 | 1.476667 | 9.061667 | 18.265 | 71.19667 | 58.06333 | 5.075 | 4.418333 | 0.1506667 | 0.3355 | 0.02566667 | 0.04433333 | 0.1166667 | 0.1366667 | 0.07166667 | 6.303333 | 2.683333 | 112951 | 116732 | 136 | 2.67 | 1152 | 258 | 2260 | 2167.9 | 42.89687 | 536 | 0 | 0 | 54.773 | 0 | 0 | 0 | 0 | 0 | 0 | 0 | 0 | 0 | 0 | 0 | 0 | 1.076 | 777.218 | 3501 | 225
2024-04-20 01:00 | 3.133333 | 0.3766667 | 10.47 | 0.97 | 88.18333 | 6.266667 | 0.4333333 | 10.71 | 1.036667 | 87.82 | 53.885 | 9.03 | 5.886667 | 2.225 | 11.53833 | 2.223333 | 0.047 | 0.11 | 0.07216667 | 0.3283333 | 0.1866667 | 1.960595 | 8.283 | 0.002166688 | 1021.547 | 0.2672188 | 2793.056 | 0.7306145 | 3822.886 | 4.136667 | 1.476667 | 9.061667 | 18.265 | 71.19667 | 58.06333 | 5.075 | 4.418333 | 0.1506667 | 0.3355 | 0.02566667 | 0.04433333 | 0.1166667 | 0.1366667 | 0.07166667 | 6.303333 | 2.683333 | 114036 | 117763 | 135 | 2.7 | 1165 | 260 | 2266 | 2167.9 | 41.268 | 537 | 0 | 0 | 54.773 | 0 | 0 | 0 | 0 | 0 | 0 | 0 | 0 | 0 | 0 | 0 | 0 | 1.076 | 777.218 | 3727 | 0
2024-04-20 02:00 | 3.133333 | 0.3766667 | 10.47 | 0.97 | 88.18333 | 6.266667 | 0.4333333 | 10.71 | 1.036667 | 87.82 | 53.885 | 9.03 | 5.886667 | 2.225 | 11.53833 | 2.223333 | 0.047 | 0.11 | 0.07216667 | 0.3283333 | 0.1866667 | 1.960595 | 8.283 | 0.002166688 | 1021.547 | 0.2672188 | 2793.056 | 0.7306145 | 3822.886 | 4.136667 | 1.476667 | 9.061667 | 18.265 | 71.19667 | 58.06333 | 5.075 | 4.418333 | 0.1506667 | 0.3355 | 0.02566667 | 0.04433333 | 0.1166667 | 0.1366667 | 0.07166667 | 6.303333 | 2.683333 | 114663 | 118562 | 139 | 2.68 | 1163 | 263 | 2287 | 2167.9 | 41.83742 | 541 | 0 | 0 | 54.773 | 0 | 0 | 0 | 0 | 0 | 0 | 0 | 0 | 0 | 0 | 0 | 0 | 1.076 | 777.218 | 3899 | 0
2024-04-20 03:00 | 3.133333 | 0.3766667 | 10.47 | 0.97 | 88.18333 | 6.266667 | 0.4333333 | 10.71 | 1.036667 | 87.82 | 53.885 | 9.03 | 5.886667 | 2.225 | 11.53833 | 2.223333 | 0.047 | 0.11 | 0.07216667 | 0.3283333 | 0.1866667 | 1.960595 | 8.283 | 0.002166688 | 1021.547 | 0.2672188 | 2793.056 | 0.7306145 | 3822.886 | 4.136667 | 1.476667 | 9.061667 | 18.265 | 71.19667 | 58.06333 | 5.075 | 4.418333 | 0.1506667 | 0.3355 | 0.02566667 | 0.04433333 | 0.1166667 | 0.1366667 | 0.07166667 | 6.303333 | 2.683333 | 113855 | 117758 | 137 | 2.66 | 1164 | 263 | 2271 | 2167.9 | 42.23532 | 539 | 0 | 0 | 54.773 | 0 | 0 | 0 | 0 | 0 | 0 | 0 | 0 | 0 | 0 | 0 | 0 | 1.076 | 777.218 | 3903 | 0
2024-04-20 04:00 | 3.133333 | 0.3766667 | 10.47 | 0.97 | 88.18333 | 6.266667 | 0.4333333 | 10.71 | 1.036667 | 87.82 | 53.885 | 9.03 | 5.886667 | 2.225 | 11.53833 | 2.223333 | 0.047 | 0.11 | 0.07216667 | 0.3283333 | 0.1866667 | 1.960595 | 8.283 | 0.002166688 | 1021.547 | 0.2672188 | 2793.056 | 0.7306145 | 3822.886 | 4.136667 | 1.476667 | 9.061667 | 18.265 | 71.19667 | 58.06333 | 5.075 | 4.418333 | 0.1506667 | 0.3355 | 0.02566667 | 0.04433333 | 0.1166667 | 0.1366667 | 0.07166667 | 6.303333 | 2.683333 | 106262 | 110164 | 143 | 2.58 | 1175 | 253 | 2227 | 2167.9 | 42.25126 | 545 | 0 | 0 | 54.773 | 0 | 0 | 0 | 0 | 0 | 0 | 0 | 0 | 0 | 0 | 0 | 0 | 1.076 | 777.218 | 3902 | 0
2024-04-20 05:00 | 3.133333 | 0.3766667 | 10.47 | 0.97 | 88.18333 | 6.266667 | 0.4333333 | 10.71 | 1.036667 | 87.82 | 53.885 | 9.03 | 5.886667 | 2.225 | 11.53833 | 2.223333 | 0.047 | 0.11 | 0.07216667 | 0.3283333 | 0.1866667 | 1.960595 | 8.283 | 0.002166688 | 1021.547 | 0.2672188 | 2793.056 | 0.7306145 | 3822.886 | 4.136667 | 1.476667 | 9.061667 | 18.265 | 71.19667 | 58.06333 | 5.075 | 4.418333 | 0.1506667 | 0.3355 | 0.02566667 | 0.04433333 | 0.1166667 | 0.1366667 | 0.07166667 | 6.303333 | 2.683333 | 107354 | 111250 | 140 | 2.62 | 1176 | 253 | 2284 | 2167.9 | 43.43066 | 542 | 0 | 0 | 54.773 | 0 | 0 | 0 | 0 | 0 | 0 | 0 | 0 | 0 | 0 | 0 | 0 | 1.076 | 777.218 | 3896 | 0
2024-04-20 06:00 | 3.133333 | 0.3766667 | 10.47 | 0.97 | 88.18333 | 6.266667 | 0.4333333 | 10.71 | 1.036667 | 87.82 | 53.885 | 9.03 | 5.886667 | 2.225 | 11.53833 | 2.223333 | 0.047 | 0.11 | 0.07216667 | 0.3283333 | 0.1866667 | 1.960595 | 8.283 | 0.002166688 | 1021.547 | 0.2672188 | 2793.056 | 0.7306145 | 3822.886 | 4.136667 | 1.476667 | 9.061667 | 18.265 | 71.19667 | 58.06333 | 5.075 | 4.418333 | 0.1506667 | 0.3355 | 0.02566667 | 0.04433333 | 0.1166667 | 0.1366667 | 0.07166667 | 6.303333 | 2.683333 | 111969 | 115869 | 142 | 2.66 | 1164 | 258 | 2297 | 2167.9 | 42.70073 | 544 | 0 | 0 | 54.773 | 0 | 0 | 0 | 0 | 0 | 0 | 0 | 0 | 0 | 0 | 0 | 0 | 1.076 | 777.218 | 3900 | 0
2024-04-20 07:00 | 3.133333 | 0.3766667 | 10.47 | 0.97 | 88.18333 | 6.266667 | 0.4333333 | 10.71 | 1.036667 | 87.82 | 53.885 | 9.03 | 5.886667 | 2.225 | 11.53833 | 2.223333 | 0.047 | 0.11 | 0.07216667 | 0.3283333 | 0.1866667 | 1.960595 | 8.283 | 0.002166688 | 1021.547 | 0.2672188 | 2793.056 | 0.7306145 | 3822.886 | 4.136667 | 1.476667 | 9.061667 | 18.265 | 71.19667 | 58.06333 | 5.075 | 4.418333 | 0.1506667 | 0.3355 | 0.02566667 | 0.04433333 | 0.1166667 | 0.1366667 | 0.07166667 | 6.303333 | 2.683333 | 111594 | 115494 | 135 | 2.66 | 1149 | 255 | 2287 | 2167.9 | 41.64958 | 537 | 0 | 0 | 54.773 | 0 | 0 | 0 | 0 | 0 | 0 | 0 | 0 | 0 | 0 | 0 | 0 | 1.076 | 777.218 | 3900 | 0
2024-04-20 08:00 | 3.133333 | 0.3766667 | 10.47 | 0.97 | 88.18333 | 6.266667 | 0.4333333 | 10.71 | 1.036667 | 87.82 | 53.885 | 9.03 | 5.886667 | 2.225 | 11.53833 | 2.223333 | 0.047 | 0.11 | 0.07216667 | 0.3283333 | 0.1866667 | 1.960595 | 8.283 | 0.002166688 | 1021.547 | 0.2672188 | 2793.056 | 0.7306145 | 3822.886 | 4.136667 | 1.476667 | 9.061667 | 18.265 | 71.19667 | 58.06333 | 5.075 | 4.418333 | 0.1506667 | 0.3355 | 0.02566667 | 0.04433333 | 0.1166667 | 0.1366667 | 0.07166667 | 6.303333 | 2.683333 | 112860 | 116761 | 137 | 2.63 | 1148 | 260 | 2274 | 2167.9 | 41.70854 | 539 | 0 | 0 | 54.773 | 0 | 0 | 0 | 0 | 0 | 0 | 0 | 0 | 0 | 0 | 0 | 0 | 1.076 | 777.218 | 3901 | 0
2024-04-20 09:00 | 3.133333 | 0.3766667 | 10.47 | 0.97 | 88.18333 | 6.266667 | 0.4333333 | 10.71 | 1.036667 | 87.82 | 53.885 | 9.03 | 5.886667 | 2.225 | 11.53833 | 2.223333 | 0.047 | 0.11 | 0.07216667 | 0.3283333 | 0.1866667 | 1.960595 | 8.283 | 0.002166688 | 1021.547 | 0.2672188 | 2793.056 | 0.7306145 | 3822.886 | 4.136667 | 1.476667 | 9.061667 | 18.265 | 71.19667 | 58.06333 | 5.075 | 4.418333 | 0.1506667 | 0.3355 | 0.02566667 | 0.04433333 | 0.1166667 | 0.1366667 | 0.07166667 | 6.303333 | 2.683333 | 112510 | 116412 | 140 | 2.64 | 1151 | 259 | 2270 | 2167.9 | 43.04338 | 542 | 0 | 0 | 54.773 | 0 | 0 | 0 | 0 | 0 | 0 | 0 | 0 | 0 | 0 | 0 | 0 | 1.076 | 777.218 | 3902 | 0
2024-04-20 12:00 | 3.133333 | 0.3766667 | 10.47 | 0.97 | 88.18333 | 6.266667 | 0.4333333 | 10.71 | 1.036667 | 87.82 | 53.885 | 9.03 | 5.886667 | 2.225 | 11.53833 | 2.223333 | 0.047 | 0.11 | 0.07216667 | 0.3283333 | 0.1866667 | 1.960595 | 8.283 | 0.002166688 | 1021.547 | 0.2672188 | 2793.056 | 0.7306145 | 3822.886 | 4.136667 | 1.476667 | 9.061667 | 18.265 | 71.19667 | 58.06333 | 5.075 | 4.418333 | 0.1506667 | 0.3355 | 0.02566667 | 0.04433333 | 0.1166667 | 0.1366667 | 0.07166667 | 6.303333 | 2.683333 | 110985 | 114882 | 140 | 2.69 | 1158 | 253 | 2283 | 2167.9 | 43.73005 | 542 | 0 | 0 | 54.773 | 0 | 0 | 0 | 0 | 0 | 0 | 0 | 0 | 0 | 0 | 0 | 0 | 1.076 | 777.218 | 3897 | 0
2024-04-20 13:00 | 3.133333 | 0.3766667 | 10.47 | 0.97 | 88.18333 | 6.266667 | 0.4333333 | 10.71 | 1.036667 | 87.82 | 53.885 | 9.03 | 5.886667 | 2.225 | 11.53833 | 2.223333 | 0.047 | 0.11 | 0.07216667 | 0.3283333 | 0.1866667 | 1.960595 | 8.283 | 0.002166688 | 1021.547 | 0.2672188 | 2793.056 | 0.7306145 | 3822.886 | 4.136667 | 1.476667 | 9.061667 | 18.265 | 71.19667 | 58.06333 | 5.075 | 4.418333 | 0.1506667 | 0.3355 | 0.02566667 | 0.04433333 | 0.1166667 | 0.1366667 | 0.07166667 | 6.303333 | 2.683333 | 110846 | 114747 | 140 | 2.69 | 1155 | 252 | 2281 | 2167.9 | 43.22551 | 542 | 0 | 0 | 54.773 | 0 | 0 | 0 | 0 | 0 | 0 | 0 | 0 | 0 | 0 | 0 | 0 | 1.076 | 777.218 | 3901 | 0
2024-04-20 14:00 | 3.133333 | 0.3766667 | 10.47 | 0.97 | 88.18333 | 6.266667 | 0.4333333 | 10.71 | 1.036667 | 87.82 | 53.885 | 9.03 | 5.886667 | 2.225 | 11.53833 | 2.223333 | 0.047 | 0.11 | 0.07216667 | 0.3283333 | 0.1866667 | 1.960595 | 8.283 | 0.002166688 | 1021.547 | 0.2672188 | 2793.056 | 0.7306145 | 3822.886 | 4.136667 | 1.476667 | 9.061667 | 18.265 | 71.19667 | 58.06333 | 5.075 | 4.418333 | 0.1506667 | 0.3355 | 0.02566667 | 0.04433333 | 0.1166667 | 0.1366667 | 0.07166667 | 6.303333 | 2.683333 | 110790 | 114695 | 139 | 2.68 | 1150 | 252 | 2282 | 2167.9 | 41.77798 | 541 | 0 | 0 | 54.773 | 0 | 0 | 0 | 0 | 0 | 0 | 0 | 0 | 0 | 0 | 0 | 0 | 1.076 | 777.218 | 3905 | 0
2024-04-20 15:00 | 3.133333 | 0.3766667 | 10.47 | 0.97 | 88.18333 | 6.266667 | 0.4333333 | 10.71 | 1.036667 | 87.82 | 53.885 | 9.03 | 5.886667 | 2.225 | 11.53833 | 2.223333 | 0.047 | 0.11 | 0.07216667 | 0.3283333 | 0.1866667 | 1.960595 | 8.283 | 0.002166688 | 1021.547 | 0.2672188 | 2793.056 | 0.7306145 | 3822.886 | 4.136667 | 1.476667 | 9.061667 | 18.265 | 71.19667 | 58.06333 | 5.075 | 4.418333 | 0.1506667 | 0.3355 | 0.02566667 | 0.04433333 | 0.1166667 | 0.1366667 | 0.07166667 | 6.303333 | 2.683333 | 113294 | 117194 | 140 | 2.65 | 1165 | 263 | 2292 | 2167.9 | 42.13979 | 542 | 0 | 0 | 54.773 | 0 | 0 | 0 | 0 | 0 | 0 | 0 | 0 | 0 | 0 | 0 | 0 | 1.076 | 777.218 | 3900 | 0
2024-04-20 16:00 | 3.133333 | 0.3766667 | 10.47 | 0.97 | 88.18333 | 6.266667 | 0.4333333 | 10.71 | 1.036667 | 87.82 | 53.885 | 9.03 | 5.886667 | 2.225 | 11.53833 | 2.223333 | 0.047 | 0.11 | 0.07216667 | 0.3283333 | 0.1866667 | 1.960595 | 8.283 | 0.002166688 | 1021.547 | 0.2672188 | 2793.056 | 0.7306145 | 3822.886 | 4.136667 | 1.476667 | 9.061667 | 18.265 | 71.19667 | 58.06333 | 5.075 | 4.418333 | 0.1506667 | 0.3355 | 0.02566667 | 0.04433333 | 0.1166667 | 0.1366667 | 0.07166667 | 6.303333 | 2.683333 | 113940 | 117839 | 138 | 2.68 | 1160 | 260 | 2297 | 2167.9 | 41.49909 | 540 | 0 | 0 | 54.773 | 0 | 0 | 0 | 0 | 0 | 0 | 0 | 0 | 0 | 0 | 0 | 0 | 1.076 | 777.218 | 3899 | 0
2024-04-20 17:00 | 3.133333 | 0.3766667 | 10.47 | 0.97 | 88.18333 | 6.266667 | 0.4333333 | 10.71 | 1.036667 | 87.82 | 53.885 | 9.03 | 5.886667 | 2.225 | 11.53833 | 2.223333 | 0.047 | 0.11 | 0.07216667 | 0.3283333 | 0.1866667 | 1.960595 | 8.283 | 0.002166688 | 1021.547 | 0.2672188 | 2793.056 | 0.7306145 | 3822.886 | 4.136667 | 1.476667 | 9.061667 | 18.265 | 71.19667 | 58.06333 | 5.075 | 4.418333 | 0.1506667 | 0.3355 | 0.02566667 | 0.04433333 | 0.1166667 | 0.1366667 | 0.07166667 | 6.303333 | 2.683333 | 111751 | 115653 | 144 | 2.63 | 1175 | 262 | 2277 | 2167.9 | 42.05186 | 546 | 0 | 0 | 54.773 | 0 | 0 | 0 | 0 | 0 | 0 | 0 | 0 | 0 | 0 | 0 | 0 | 1.076 | 777.218 | 3902 | 0
2024-04-20 19:00 | 3.133333 | 0.3766667 | 10.47 | 0.97 | 88.18333 | 6.266667 | 0.4333333 | 10.71 | 1.036667 | 87.82 | 53.885 | 9.03 | 5.886667 | 2.225 | 11.53833 | 2.223333 | 0.047 | 0.11 | 0.07216667 | 0.3283333 | 0.1866667 | 1.960595 | 8.283 | 0.002166688 | 1021.547 | 0.2672188 | 2793.056 | 0.7306145 | 3822.886 | 4.136667 | 1.476667 | 9.061667 | 18.265 | 71.19667 | 58.06333 | 5.075 | 4.418333 | 0.1506667 | 0.3355 | 0.02566667 | 0.04433333 | 0.1166667 | 0.1366667 | 0.07166667 | 6.303333 | 2.683333 | 111052 | 114863 | 140 | 2.68 | 1160 | 255 | 2277 | 2167.9 | 43.28975 | 540 | 0 | 0 | 54.773 | 0 | 0 | 0 | 0 | 0 | 0 | 0 | 0 | 0 | 0 | 0 | 0 | 1.076 | 777.218 | 3811 | 0
2024-04-20 20:00 | 3.133333 | 0.3766667 | 10.47 | 0.97 | 88.18333 | 6.266667 | 0.4333333 | 10.71 | 1.036667 | 87.82 | 53.885 | 9.03 | 5.886667 | 2.225 | 11.53833 | 2.223333 | 0.047 | 0.11 | 0.07216667 | 0.3283333 | 0.1866667 | 1.960595 | 8.283 | 0.002166688 | 1021.547 | 0.2672188 | 2793.056 | 0.7306145 | 3822.886 | 4.136667 | 1.476667 | 9.061667 | 18.265 | 71.19667 | 58.06333 | 5.075 | 4.418333 | 0.1506667 | 0.3355 | 0.02566667 | 0.04433333 | 0.1166667 | 0.1366667 | 0.07166667 | 6.303333 | 2.683333 | 111766 | 115528 | 140 | 2.69 | 1149 | 253 | 2276 | 2167.9 | 42.49007 | 540 | 0 | 0 | 54.773 | 0 | 0 | 0 | 0 | 0 | 0 | 0 | 0 | 0 | 0 | 0 | 0 | 1.076 | 777.218 | 3762 | 0
2024-04-20 21:00 | 3.133333 | 0.3766667 | 10.47 | 0.97 | 88.18333 | 6.266667 | 0.4333333 | 10.71 | 1.036667 | 87.82 | 53.885 | 9.03 | 5.886667 | 2.225 | 11.53833 | 2.223333 | 0.047 | 0.11 | 0.07216667 | 0.3283333 | 0.1866667 | 1.960595 | 8.283 | 0.002166688 | 1021.547 | 0.2672188 | 2793.056 | 0.7306145 | 3822.886 | 4.136667 | 1.476667 | 9.061667 | 18.265 | 71.19667 | 58.06333 | 5.075 | 4.418333 | 0.1506667 | 0.3355 | 0.02566667 | 0.04433333 | 0.1166667 | 0.1366667 | 0.07166667 | 6.303333 | 2.683333 | 111390.3 | 115412 | 138 | 2.71 | 1145 | 248 | 2268 | 2167.9 | 41.35617 | 538 | 0 | 0 | 54.773 | 0 | 0 | 0 | 0 | 0 | 0 | 0 | 0 | 0 | 0 | 0 | 0 | 1.076 | 777.218 | 3901 | 97
2024-04-20 22:00 | 3.133333 | 0.3766667 | 10.47 | 0.97 | 88.18333 | 6.266667 | 0.4333333 | 10.71 | 1.036667 | 87.82 | 53.885 | 9.03 | 5.886667 | 2.225 | 11.53833 | 2.223333 | 0.047 | 0.11 | 0.07216667 | 0.3283333 | 0.1866667 | 1.960595 | 8.283 | 0.002166688 | 1021.547 | 0.2672188 | 2793.056 | 0.7306145 | 3822.886 | 4.136667 | 1.476667 | 9.061667 | 18.265 | 71.19667 | 58.06333 | 5.075 | 4.418333 | 0.1506667 | 0.3355 | 0.02566667 | 0.04433333 | 0.1166667 | 0.1366667 | 0.07166667 | 6.303333 | 2.683333 | 112149.4 | 116538 | 141 | 2.66 | 1140 | 255 | 2240 | 2167.9 | 42.61545 | 541 | 0 | 0 | 54.773 | 0 | 0 | 0 | 0 | 0 | 0 | 0 | 0 | 0 | 0 | 0 | 0 | 1.076 | 777.218 | 3749 | 514
2024-04-20 23:00 | 3.133333 | 0.3766667 | 10.47 | 0.97 | 88.18333 | 6.266667 | 0.4333333 | 10.71 | 1.036667 | 87.82 | 53.885 | 9.03 | 5.886667 | 2.225 | 11.53833 | 2.223333 | 0.047 | 0.11 | 0.07216667 | 0.3283333 | 0.1866667 | 1.960595 | 8.283 | 0.002166688 | 1021.547 | 0.2672188 | 2793.056 | 0.7306145 | 3822.886 | 4.136667 | 1.476667 | 9.061667 | 18.265 | 71.19667 | 58.06333 | 5.075 | 4.418333 | 0.1506667 | 0.3355 | 0.02566667 | 0.04433333 | 0.1166667 | 0.1366667 | 0.07166667 | 6.303333 | 2.683333 | 113345.4 | 117048 | 135 | 2.69 | 1147 | 256 | 2278 | 2167.9 | 43.0342 | 535 | 0 | 0 | 54.773 | 0 | 0 | 0 | 0 | 0 | 0 | 0 | 0 | 0 | 0 | 0 | 0 | 1.076 | 777.218 | 3496 | 166
2024-04-21 01:00 | 3.433333 | 0.3933333 | 10.44333 | 0.9666667 | 88.19667 | 6.333333 | 0.43 | 10.69333 | 1.033333 | 87.84333 | 53.95667 | 9.155 | 5.953333 | 2.233333 | 11.41 | 2.193333 | 0.0465 | 0.1083333 | 0.071 | 0.3366667 | 0.185 | 1.91667 | 0 | 0 | 1048.797 | 0.2744877 | 2772.128 | 0.7255123 | 3820.925 | 3.831667 | 1.391667 | 9.531667 | 17.985 | 71.09167 | 58.04667 | 5.303333 | 4.4 | 0.1541667 | 0.4221667 | 0.02266667 | 0.04383333 | 0.1266667 | 0.1833333 | 0.08333333 | 5.863333 | 2.683333 | 113088.4 | 116729 | 134 | 2.66 | 1156 | 259 | 2279 | 2156.25 | 41.68383 | 536 | 0 | 0 | 58.891 | 0 | 0 | 0 | 0 | 0 | 0 | 0 | 0 | 0 | 0 | 0 | 0 | 3.915 | 774.2 | 3500 | 113
2024-04-21 02:00 | 3.433333 | 0.3933333 | 10.44333 | 0.9666667 | 88.19667 | 6.333333 | 0.43 | 10.69333 | 1.033333 | 87.84333 | 53.95667 | 9.155 | 5.953333 | 2.233333 | 11.41 | 2.193333 | 0.0465 | 0.1083333 | 0.071 | 0.3366667 | 0.185 | 1.91667 | 0 | 0 | 1048.797 | 0.2744877 | 2772.128 | 0.7255123 | 3820.925 | 3.831667 | 1.391667 | 9.531667 | 17.985 | 71.09167 | 58.04667 | 5.303333 | 4.4 | 0.1541667 | 0.4221667 | 0.02266667 | 0.04383333 | 0.1266667 | 0.1833333 | 0.08333333 | 5.863333 | 2.683333 | 112144 | 115644 | 135 | 2.62 | 1171 | 262 | 2265 | 2156.25 | 42.97968 | 537 | 0 | 0 | 58.891 | 0 | 0 | 0 | 0 | 0 | 0 | 0 | 0 | 0 | 0 | 0 | 0 | 3.915 | 774.2 | 3500 | 0
2024-04-21 03:00 | 3.433333 | 0.3933333 | 10.44333 | 0.9666667 | 88.19667 | 6.333333 | 0.43 | 10.69333 | 1.033333 | 87.84333 | 53.95667 | 9.155 | 5.953333 | 2.233333 | 11.41 | 2.193333 | 0.0465 | 0.1083333 | 0.071 | 0.3366667 | 0.185 | 1.91667 | 0 | 0 | 1048.797 | 0.2744877 | 2772.128 | 0.7255123 | 3820.925 | 3.831667 | 1.391667 | 9.531667 | 17.985 | 71.09167 | 58.04667 | 5.303333 | 4.4 | 0.1541667 | 0.4221667 | 0.02266667 | 0.04383333 | 0.1266667 | 0.1833333 | 0.08333333 | 5.863333 | 2.683333 | 111553.8 | 115226 | 140 | 2.68 | 1170 | 256 | 2252 | 2156.25 | 43.65611 | 542 | 0 | 0 | 58.891 | 0 | 0 | 0 | 0 | 0 | 0 | 0 | 0 | 0 | 0 | 0 | 0 | 3.915 | 774.2 | 3498 | 140
2024-04-21 04:00 | 3.433333 | 0.3933333 | 10.44333 | 0.9666667 | 88.19667 | 6.333333 | 0.43 | 10.69333 | 1.033333 | 87.84333 | 53.95667 | 9.155 | 5.953333 | 2.233333 | 11.41 | 2.193333 | 0.0465 | 0.1083333 | 0.071 | 0.3366667 | 0.185 | 1.91667 | 0 | 0 | 1048.797 | 0.2744877 | 2772.128 | 0.7255123 | 3820.925 | 3.831667 | 1.391667 | 9.531667 | 17.985 | 71.09167 | 58.04667 | 5.303333 | 4.4 | 0.1541667 | 0.4221667 | 0.02266667 | 0.04383333 | 0.1266667 | 0.1833333 | 0.08333333 | 5.863333 | 2.683333 | 111943 | 115443 | 143 | 2.65 | 1173 | 260 | 2265 | 2156.25 | 42.3665 | 545 | 0 | 0 | 58.891 | 0 | 0 | 0 | 0 | 0 | 0 | 0 | 0 | 0 | 0 | 0 | 0 | 3.915 | 774.2 | 3500 | 0
2024-04-21 05:00 | 3.433333 | 0.3933333 | 10.44333 | 0.9666667 | 88.19667 | 6.333333 | 0.43 | 10.69333 | 1.033333 | 87.84333 | 53.95667 | 9.155 | 5.953333 | 2.233333 | 11.41 | 2.193333 | 0.0465 | 0.1083333 | 0.071 | 0.3366667 | 0.185 | 1.91667 | 0 | 0 | 1048.797 | 0.2744877 | 2772.128 | 0.7255123 | 3820.925 | 3.831667 | 1.391667 | 9.531667 | 17.985 | 71.09167 | 58.04667 | 5.303333 | 4.4 | 0.1541667 | 0.4221667 | 0.02266667 | 0.04383333 | 0.1266667 | 0.1833333 | 0.08333333 | 5.863333 | 2.683333 | 112638.1 | 116157 | 133 | 2.69 | 1158 | 256 | 2275 | 2156.25 | 43.02678 | 535 | 0 | 0 | 58.891 | 0 | 0 | 0 | 0 | 0 | 0 | 0 | 0 | 0 | 0 | 0 | 0 | 3.915 | 774.2 | 3499 | 16
2024-04-21 07:00 | 3.433333 | 0.3933333 | 10.44333 | 0.9666667 | 88.19667 | 6.333333 | 0.43 | 10.69333 | 1.033333 | 87.84333 | 53.95667 | 9.155 | 5.953333 | 2.233333 | 11.41 | 2.193333 | 0.0465 | 0.1083333 | 0.071 | 0.3366667 | 0.185 | 1.91667 | 0 | 0 | 1048.797 | 0.2744877 | 2772.128 | 0.7255123 | 3820.925 | 3.831667 | 1.391667 | 9.531667 | 17.985 | 71.09167 | 58.04667 | 5.303333 | 4.4 | 0.1541667 | 0.4221667 | 0.02266667 | 0.04383333 | 0.1266667 | 0.1833333 | 0.08333333 | 5.863333 | 2.683333 | 112902 | 116499 | 138 | 2.66 | 1148 | 257 | 2267 | 2156.25 | 43.53075 | 540 | 0 | 0 | 58.891 | 0 | 0 | 0 | 0 | 0 | 0 | 0 | 0 | 0 | 0 | 0 | 0 | 3.915 | 774.2 | 3597 | 0
2024-04-21 08:00 | 3.433333 | 0.3933333 | 10.44333 | 0.9666667 | 88.19667 | 6.333333 | 0.43 | 10.69333 | 1.033333 | 87.84333 | 53.95667 | 9.155 | 5.953333 | 2.233333 | 11.41 | 2.193333 | 0.0465 | 0.1083333 | 0.071 | 0.3366667 | 0.185 | 1.91667 | 0 | 0 | 1048.797 | 0.2744877 | 2772.128 | 0.7255123 | 3820.925 | 3.831667 | 1.391667 | 9.531667 | 17.985 | 71.09167 | 58.04667 | 5.303333 | 4.4 | 0.1541667 | 0.4221667 | 0.02266667 | 0.04383333 | 0.1266667 | 0.1833333 | 0.08333333 | 5.863333 | 2.683333 | 112579 | 116362 | 140 | 2.66 | 1153 | 257 | 2267 | 2156.25 | 43.39197 | 542 | 0 | 0 | 58.891 | 0 | 0 | 0 | 0 | 0 | 0 | 0 | 0 | 0 | 0 | 0 | 0 | 3.915 | 774.2 | 3783 | 0
2024-04-21 09:00 | 3.433333 | 0.3933333 | 10.44333 | 0.9666667 | 88.19667 | 6.333333 | 0.43 | 10.69333 | 1.033333 | 87.84333 | 53.95667 | 9.155 | 5.953333 | 2.233333 | 11.41 | 2.193333 | 0.0465 | 0.1083333 | 0.071 | 0.3366667 | 0.185 | 1.91667 | 0 | 0 | 1048.797 | 0.2744877 | 2772.128 | 0.7255123 | 3820.925 | 3.831667 | 1.391667 | 9.531667 | 17.985 | 71.09167 | 58.04667 | 5.303333 | 4.4 | 0.1541667 | 0.4221667 | 0.02266667 | 0.04383333 | 0.1266667 | 0.1833333 | 0.08333333 | 5.863333 | 2.683333 | 112041 | 115935 | 143 | 2.63 | 1159 | 260 | 2271 | 2156.25 | 43.12626 | 545 | 0 | 0 | 58.891 | 0 | 0 | 0 | 0 | 0 | 0 | 0 | 0 | 0 | 0 | 0 | 0 | 3.915 | 774.2 | 3894 | 0
2024-04-21 11:00 | 3.433333 | 0.3933333 | 10.44333 | 0.9666667 | 88.19667 | 6.333333 | 0.43 | 10.69333 | 1.033333 | 87.84333 | 53.95667 | 9.155 | 5.953333 | 2.233333 | 11.41 | 2.193333 | 0.0465 | 0.1083333 | 0.071 | 0.3366667 | 0.185 | 1.91667 | 0 | 0 | 1048.797 | 0.2744877 | 2772.128 | 0.7255123 | 3820.925 | 3.831667 | 1.391667 | 9.531667 | 17.985 | 71.09167 | 58.04667 | 5.303333 | 4.4 | 0.1541667 | 0.4221667 | 0.02266667 | 0.04383333 | 0.1266667 | 0.1833333 | 0.08333333 | 5.863333 | 2.683333 | 110718 | 114615 | 140 | 2.67 | 1157 | 234 | 2271 | 2156.25 | 42.1347 | 542 | 0 | 0 | 58.891 | 0 | 0 | 0 | 0 | 0 | 0 | 0 | 0 | 0 | 0 | 0 | 0 | 3.915 | 774.2 | 3897 | 0
2024-04-21 12:00 | 3.433333 | 0.3933333 | 10.44333 | 0.9666667 | 88.19667 | 6.333333 | 0.43 | 10.69333 | 1.033333 | 87.84333 | 53.95667 | 9.155 | 5.953333 | 2.233333 | 11.41 | 2.193333 | 0.0465 | 0.1083333 | 0.071 | 0.3366667 | 0.185 | 1.91667 | 0 | 0 | 1048.797 | 0.2744877 | 2772.128 | 0.7255123 | 3820.925 | 3.831667 | 1.391667 | 9.531667 | 17.985 | 71.09167 | 58.04667 | 5.303333 | 4.4 | 0.1541667 | 0.4221667 | 0.02266667 | 0.04383333 | 0.1266667 | 0.1833333 | 0.08333333 | 5.863333 | 2.683333 | 111970.9 | 116111 | 135 | 2.69 | 1147 | 254 | 2264 | 2156.25 | 42.79228 | 537 | 0 | 0 | 58.891 | 0 | 0 | 0 | 0 | 0 | 0 | 0 | 0 | 0 | 0 | 0 | 0 | 3.915 | 774.2 | 3829 | 250
2024-04-21 13:00 | 3.433333 | 0.3933333 | 10.44333 | 0.9666667 | 88.19667 | 6.333333 | 0.43 | 10.69333 | 1.033333 | 87.84333 | 53.95667 | 9.155 | 5.953333 | 2.233333 | 11.41 | 2.193333 | 0.0465 | 0.1083333 | 0.071 | 0.3366667 | 0.185 | 1.91667 | 0 | 0 | 1048.797 | 0.2744877 | 2772.128 | 0.7255123 | 3820.925 | 3.831667 | 1.391667 | 9.531667 | 17.985 | 71.09167 | 58.04667 | 5.303333 | 4.4 | 0.1541667 | 0.4221667 | 0.02266667 | 0.04383333 | 0.1266667 | 0.1833333 | 0.08333333 | 5.863333 | 2.683333 | 111476.2 | 115952 | 138 | 2.69 | 1149 | 254 | 2216 | 2156.25 | 43.1653 | 540 | 0 | 0 | 58.891 | 0 | 0 | 0 | 0 | 0 | 0 | 0 | 0 | 0 | 0 | 0 | 0 | 3.915 | 774.2 | 3978 | 400
2024-04-21 14:00 | 3.433333 | 0.3933333 | 10.44333 | 0.9666667 | 88.19667 | 6.333333 | 0.43 | 10.69333 | 1.033333 | 87.84333 | 53.95667 | 9.155 | 5.953333 | 2.233333 | 11.41 | 2.193333 | 0.0465 | 0.1083333 | 0.071 | 0.3366667 | 0.185 | 1.91667 | 0 | 0 | 1048.797 | 0.2744877 | 2772.128 | 0.7255123 | 3820.925 | 3.831667 | 1.391667 | 9.531667 | 17.985 | 71.09167 | 58.04667 | 5.303333 | 4.4 | 0.1541667 | 0.4221667 | 0.02266667 | 0.04383333 | 0.1266667 | 0.1833333 | 0.08333333 | 5.863333 | 2.683333 | 111032 | 115015 | 139 | 2.66 | 1163 | 256 | 2250 | 2156.25 | 42.41794 | 541 | 0 | 0 | 58.891 | 0 | 0 | 0 | 0 | 0 | 0 | 0 | 0 | 0 | 0 | 0 | 0 | 3.915 | 774.2 | 3983 | 0
2024-04-21 15:00 | 3.433333 | 0.3933333 | 10.44333 | 0.9666667 | 88.19667 | 6.333333 | 0.43 | 10.69333 | 1.033333 | 87.84333 | 53.95667 | 9.155 | 5.953333 | 2.233333 | 11.41 | 2.193333 | 0.0465 | 0.1083333 | 0.071 | 0.3366667 | 0.185 | 1.91667 | 0 | 0 | 1048.797 | 0.2744877 | 2772.128 | 0.7255123 | 3820.925 | 3.831667 | 1.391667 | 9.531667 | 17.985 | 71.09167 | 58.04667 | 5.303333 | 4.4 | 0.1541667 | 0.4221667 | 0.02266667 | 0.04383333 | 0.1266667 | 0.1833333 | 0.08333333 | 5.863333 | 2.683333 | 111055.6 | 115682 | 137 | 2.71 | 1143 | 249 | 2245 | 2156.25 | 42.85054 | 539 | 0 | 0 | 58.891 | 0 | 0 | 0 | 0 | 0 | 0 | 0 | 0 | 0 | 0 | 0 | 0 | 3.915 | 774.2 | 3998 | 505
2024-04-21 16:00 | 3.433333 | 0.3933333 | 10.44333 | 0.9666667 | 88.19667 | 6.333333 | 0.43 | 10.69333 | 1.033333 | 87.84333 | 53.95667 | 9.155 | 5.953333 | 2.233333 | 11.41 | 2.193333 | 0.0465 | 0.1083333 | 0.071 | 0.3366667 | 0.185 | 1.91667 | 0 | 0 | 1048.797 | 0.2744877 | 2772.128 | 0.7255123 | 3820.925 | 3.831667 | 1.391667 | 9.531667 | 17.985 | 71.09167 | 58.04667 | 5.303333 | 4.4 | 0.1541667 | 0.4221667 | 0.02266667 | 0.04383333 | 0.1266667 | 0.1833333 | 0.08333333 | 5.863333 | 2.683333 | 113591.3 | 117933 | 140 | 2.67 | 1150 | 260 | 2265 | 2156.25 | 42.03398 | 542 | 0 | 0 | 58.891 | 0 | 0 | 0 | 0 | 0 | 0 | 0 | 0 | 0 | 0 | 0 | 0 | 3.915 | 774.2 | 4002 | 273
2024-04-21 17:00 | 3.433333 | 0.3933333 | 10.44333 | 0.9666667 | 88.19667 | 6.333333 | 0.43 | 10.69333 | 1.033333 | 87.84333 | 53.95667 | 9.155 | 5.953333 | 2.233333 | 11.41 | 2.193333 | 0.0465 | 0.1083333 | 0.071 | 0.3366667 | 0.185 | 1.91667 | 0 | 0 | 1048.797 | 0.2744877 | 2772.128 | 0.7255123 | 3820.925 | 3.831667 | 1.391667 | 9.531667 | 17.985 | 71.09167 | 58.04667 | 5.303333 | 4.4 | 0.1541667 | 0.4221667 | 0.02266667 | 0.04383333 | 0.1266667 | 0.1833333 | 0.08333333 | 5.863333 | 2.683333 | 113203 | 117201 | 139 | 2.67 | 1148 | 257 | 2275 | 2156.25 | 42.38982 | 541 | 0 | 0 | 58.891 | 0 | 0 | 0 | 0 | 0 | 0 | 0 | 0 | 0 | 0 | 0 | 0 | 3.915 | 774.2 | 3998 | 0
2024-04-21 20:00 | 3.433333 | 0.3933333 | 10.44333 | 0.9666667 | 88.19667 | 6.333333 | 0.43 | 10.69333 | 1.033333 | 87.84333 | 53.95667 | 9.155 | 5.953333 | 2.233333 | 11.41 | 2.193333 | 0.0465 | 0.1083333 | 0.071 | 0.3366667 | 0.185 | 1.91667 | 0 | 0 | 1048.797 | 0.2744877 | 2772.128 | 0.7255123 | 3820.925 | 3.831667 | 1.391667 | 9.531667 | 17.985 | 71.09167 | 58.04667 | 5.303333 | 4.4 | 0.1541667 | 0.4221667 | 0.02266667 | 0.04383333 | 0.1266667 | 0.1833333 | 0.08333333 | 5.863333 | 2.683333 | 112480 | 116480 | 140 | 2.67 | 1154 | 257 | 2278 | 2156.25 | 42.28466 | 542 | 0 | 0 | 58.891 | 0 | 0 | 0 | 0 | 0 | 0 | 0 | 0 | 0 | 0 | 0 | 0 | 3.915 | 774.2 | 4000 | 0
2024-04-21 21:00 | 3.433333 | 0.3933333 | 10.44333 | 0.9666667 | 88.19667 | 6.333333 | 0.43 | 10.69333 | 1.033333 | 87.84333 | 53.95667 | 9.155 | 5.953333 | 2.233333 | 11.41 | 2.193333 | 0.0465 | 0.1083333 | 0.071 | 0.3366667 | 0.185 | 1.91667 | 0 | 0 | 1048.797 | 0.2744877 | 2772.128 | 0.7255123 | 3820.925 | 3.831667 | 1.391667 | 9.531667 | 17.985 | 71.09167 | 58.04667 | 5.303333 | 4.4 | 0.1541667 | 0.4221667 | 0.02266667 | 0.04383333 | 0.1266667 | 0.1833333 | 0.08333333 | 5.863333 | 2.683333 | 114239 | 118232 | 139 | 2.69 | 1147 | 259 | 2287 | 2156.25 | 43.47925 | 541 | 0 | 0 | 58.891 | 0 | 0 | 0 | 0 | 0 | 0 | 0 | 0 | 0 | 0 | 0 | 0 | 3.915 | 774.2 | 3993 | 0
2024-04-21 22:00 | 3.433333 | 0.3933333 | 10.44333 | 0.9666667 | 88.19667 | 6.333333 | 0.43 | 10.69333 | 1.033333 | 87.84333 | 53.95667 | 9.155 | 5.953333 | 2.233333 | 11.41 | 2.193333 | 0.0465 | 0.1083333 | 0.071 | 0.3366667 | 0.185 | 1.91667 | 0 | 0 | 1048.797 | 0.2744877 | 2772.128 | 0.7255123 | 3820.925 | 3.831667 | 1.391667 | 9.531667 | 17.985 | 71.09167 | 58.04667 | 5.303333 | 4.4 | 0.1541667 | 0.4221667 | 0.02266667 | 0.04383333 | 0.1266667 | 0.1833333 | 0.08333333 | 5.863333 | 2.683333 | 112519.7 | 116733 | 138 | 2.69 | 1138 | 254 | 2268 | 2156.25 | 42.29885 | 540 | 0 | 0 | 58.891 | 0 | 0 | 0 | 0 | 0 | 0 | 0 | 0 | 0 | 0 | 0 | 0 | 3.915 | 774.2 | 3998 | 173
2024-04-21 23:00 | 3.433333 | 0.3933333 | 10.44333 | 0.9666667 | 88.19667 | 6.333333 | 0.43 | 10.69333 | 1.033333 | 87.84333 | 53.95667 | 9.155 | 5.953333 | 2.233333 | 11.41 | 2.193333 | 0.0465 | 0.1083333 | 0.071 | 0.3366667 | 0.185 | 1.91667 | 0 | 0 | 1048.797 | 0.2744877 | 2772.128 | 0.7255123 | 3820.925 | 3.831667 | 1.391667 | 9.531667 | 17.985 | 71.09167 | 58.04667 | 5.303333 | 4.4 | 0.1541667 | 0.4221667 | 0.02266667 | 0.04383333 | 0.1266667 | 0.1833333 | 0.08333333 | 5.863333 | 2.683333 | 111633.8 | 116321 | 137 | 2.64 | 1149 | 258 | 2265 | 2156.25 | 40.73819 | 539 | 0 | 0 | 58.891 | 0 | 0 | 0 | 0 | 0 | 0 | 0 | 0 | 0 | 0 | 0 | 0 | 3.915 | 774.2 | 4004 | 549
2024-04-23 | 3.7 | 0.4066667 | 10.45667 | 0.9733333 | 88.16333 | 6.833333 | 0.45 | 10.91333 | 1.036667 | 87.6 | 54.33833 | 9.258333 | 5.715 | 2.173333 | 11.12167 | 2.221667 | 0.04483333 | 0.1043333 | 0.07166667 | 0.3283333 | 0.1733333 | 1.94679 | 0 | 0 | 1030.64 | 0.2704975 | 2779.525 | 0.7295025 | 3810.165 | 3.771667 | 1.511667 | 9.793333 | 18.34833 | 70.34667 | 58.25833 | 4.621667 | 4.568333 | 0.161 | 0.3871667 | 0.03166667 | 0.04333333 | 0.1116667 | 0.1583333 | 0.08166667 | 6.148333 | 2.516667 | 111799 | 115952 | 130 | 2.69 | 1154 | 255 | 2253 | 2176.94 | 42.22274 | 535 | 0 | 0 | 67.812 | 0 | 0 | 0 | 0 | 0 | 0 | 0 | 0 | 0 | 0 | 0 | 0 | 6.307 | 758.2 | 3695 | 368
2024-04-23 01:00 | 3.7 | 0.4066667 | 10.45667 | 0.9733333 | 88.16333 | 6.833333 | 0.45 | 10.91333 | 1.036667 | 87.6 | 54.33833 | 9.258333 | 5.715 | 2.173333 | 11.12167 | 2.221667 | 0.04483333 | 0.1043333 | 0.07166667 | 0.3283333 | 0.1733333 | 1.94679 | 0 | 0 | 1030.64 | 0.2704975 | 2779.525 | 0.7295025 | 3810.165 | 3.771667 | 1.511667 | 9.793333 | 18.34833 | 70.34667 | 58.25833 | 4.621667 | 4.568333 | 0.161 | 0.3871667 | 0.03166667 | 0.04333333 | 0.1116667 | 0.1583333 | 0.08166667 | 6.148333 | 2.516667 | 112311 | 116009 | 130 | 2.68 | 1147 | 254 | 2272 | 2176.94 | 43.64222 | 535 | 0 | 0 | 67.812 | 0 | 0 | 0 | 0 | 0 | 0 | 0 | 0 | 0 | 0 | 0 | 0 | 6.307 | 758.2 | 3698 | 0
2024-04-23 02:00 | 3.7 | 0.4066667 | 10.45667 | 0.9733333 | 88.16333 | 6.833333 | 0.45 | 10.91333 | 1.036667 | 87.6 | 54.33833 | 9.258333 | 5.715 | 2.173333 | 11.12167 | 2.221667 | 0.04483333 | 0.1043333 | 0.07166667 | 0.3283333 | 0.1733333 | 1.94679 | 0 | 0 | 1030.64 | 0.2704975 | 2779.525 | 0.7295025 | 3810.165 | 3.771667 | 1.511667 | 9.793333 | 18.34833 | 70.34667 | 58.25833 | 4.621667 | 4.568333 | 0.161 | 0.3871667 | 0.03166667 | 0.04333333 | 0.1116667 | 0.1583333 | 0.08166667 | 6.148333 | 2.516667 | 113032.2 | 116992 | 130 | 2.68 | 1139 | 253 | 2268 | 2176.94 | 43.69575 | 535 | 0 | 0 | 67.812 | 0 | 0 | 0 | 0 | 0 | 0 | 0 | 0 | 0 | 0 | 0 | 0 | 6.307 | 758.2 | 3701 | 208
2024-04-23 03:00 | 3.7 | 0.4066667 | 10.45667 | 0.9733333 | 88.16333 | 6.833333 | 0.45 | 10.91333 | 1.036667 | 87.6 | 54.33833 | 9.258333 | 5.715 | 2.173333 | 11.12167 | 2.221667 | 0.04483333 | 0.1043333 | 0.07166667 | 0.3283333 | 0.1733333 | 1.94679 | 0 | 0 | 1030.64 | 0.2704975 | 2779.525 | 0.7295025 | 3810.165 | 3.771667 | 1.511667 | 9.793333 | 18.34833 | 70.34667 | 58.25833 | 4.621667 | 4.568333 | 0.161 | 0.3871667 | 0.03166667 | 0.04333333 | 0.1116667 | 0.1583333 | 0.08166667 | 6.148333 | 2.516667 | 114243.7 | 118494 | 131 | 2.66 | 1141 | 260 | 2224 | 2176.94 | 43.80278 | 536 | 0 | 0 | 67.812 | 0 | 0 | 0 | 0 | 0 | 0 | 0 | 0 | 0 | 0 | 0 | 0 | 6.307 | 758.2 | 3699 | 443
2024-04-23 04:00 | 3.7 | 0.4066667 | 10.45667 | 0.9733333 | 88.16333 | 6.833333 | 0.45 | 10.91333 | 1.036667 | 87.6 | 54.33833 | 9.258333 | 5.715 | 2.173333 | 11.12167 | 2.221667 | 0.04483333 | 0.1043333 | 0.07166667 | 0.3283333 | 0.1733333 | 1.94679 | 0 | 0 | 1030.64 | 0.2704975 | 2779.525 | 0.7295025 | 3810.165 | 3.771667 | 1.511667 | 9.793333 | 18.34833 | 70.34667 | 58.25833 | 4.621667 | 4.568333 | 0.161 | 0.3871667 | 0.03166667 | 0.04333333 | 0.1116667 | 0.1583333 | 0.08166667 | 6.148333 | 2.516667 | 113775.2 | 118185 | 131 | 2.68 | 1146 | 259 | 2228 | 2176.94 | 43.81868 | 536 | 0 | 0 | 67.812 | 0 | 0 | 0 | 0 | 0 | 0 | 0 | 0 | 0 | 0 | 0 | 0 | 6.307 | 758.2 | 3703 | 568
2024-04-23 05:00 | 3.7 | 0.4066667 | 10.45667 | 0.9733333 | 88.16333 | 6.833333 | 0.45 | 10.91333 | 1.036667 | 87.6 | 54.33833 | 9.258333 | 5.715 | 2.173333 | 11.12167 | 2.221667 | 0.04483333 | 0.1043333 | 0.07166667 | 0.3283333 | 0.1733333 | 1.94679 | 0 | 0 | 1030.64 | 0.2704975 | 2779.525 | 0.7295025 | 3810.165 | 3.771667 | 1.511667 | 9.793333 | 18.34833 | 70.34667 | 58.25833 | 4.621667 | 4.568333 | 0.161 | 0.3871667 | 0.03166667 | 0.04333333 | 0.1116667 | 0.1583333 | 0.08166667 | 6.148333 | 2.516667 | 114398 | 118094 | 135 | 2.63 | 1148 | 262 | 2255 | 2176.94 | 42.94308 | 540 | 0 | 0 | 67.812 | 0 | 0 | 0 | 0 | 0 | 0 | 0 | 0 | 0 | 0 | 0 | 0 | 6.307 | 758.2 | 3696 | 0
2024-04-23 06:00 | 3.7 | 0.4066667 | 10.45667 | 0.9733333 | 88.16333 | 6.833333 | 0.45 | 10.91333 | 1.036667 | 87.6 | 54.33833 | 9.258333 | 5.715 | 2.173333 | 11.12167 | 2.221667 | 0.04483333 | 0.1043333 | 0.07166667 | 0.3283333 | 0.1733333 | 1.94679 | 0 | 0 | 1030.64 | 0.2704975 | 2779.525 | 0.7295025 | 3810.165 | 3.771667 | 1.511667 | 9.793333 | 18.34833 | 70.34667 | 58.25833 | 4.621667 | 4.568333 | 0.161 | 0.3871667 | 0.03166667 | 0.04333333 | 0.1116667 | 0.1583333 | 0.08166667 | 6.148333 | 2.516667 | 114707.6 | 118924 | 134 | 2.67 | 1143 | 261 | 2259 | 2176.94 | 41.91617 | 539 | 0 | 0 | 67.812 | 0 | 0 | 0 | 0 | 0 | 0 | 0 | 0 | 0 | 0 | 0 | 0 | 6.307 | 758.2 | 3700 | 415
2024-04-23 08:00 | 3.7 | 0.4066667 | 10.45667 | 0.9733333 | 88.16333 | 6.833333 | 0.45 | 10.91333 | 1.036667 | 87.6 | 54.33833 | 9.258333 | 5.715 | 2.173333 | 11.12167 | 2.221667 | 0.04483333 | 0.1043333 | 0.07166667 | 0.3283333 | 0.1733333 | 1.94679 | 0 | 0 | 1030.64 | 0.2704975 | 2779.525 | 0.7295025 | 3810.165 | 3.771667 | 1.511667 | 9.793333 | 18.34833 | 70.34667 | 58.25833 | 4.621667 | 4.568333 | 0.161 | 0.3871667 | 0.03166667 | 0.04333333 | 0.1116667 | 0.1583333 | 0.08166667 | 6.148333 | 2.516667 | 114059 | 117760 | 138 | 2.63 | 1160 | 264 | 2271 | 2176.94 | 42.59087 | 543 | 0 | 0 | 67.812 | 0 | 0 | 0 | 0 | 0 | 0 | 0 | 0 | 0 | 0 | 0 | 0 | 6.307 | 758.2 | 3701 | 0
2024-04-23 11:00 | 3.7 | 0.4066667 | 10.45667 | 0.9733333 | 88.16333 | 6.833333 | 0.45 | 10.91333 | 1.036667 | 87.6 | 54.33833 | 9.258333 | 5.715 | 2.173333 | 11.12167 | 2.221667 | 0.04483333 | 0.1043333 | 0.07166667 | 0.3283333 | 0.1733333 | 1.94679 | 0 | 0 | 1030.64 | 0.2704975 | 2779.525 | 0.7295025 | 3810.165 | 3.771667 | 1.511667 | 9.793333 | 18.34833 | 70.34667 | 58.25833 | 4.621667 | 4.568333 | 0.161 | 0.3871667 | 0.03166667 | 0.04333333 | 0.1116667 | 0.1583333 | 0.08166667 | 6.148333 | 2.516667 | 112346 | 116046 | 138 | 2.69 | 1150 | 254 | 2276 | 2176.94 | 43.10266 | 543 | 0 | 0 | 67.812 | 0 | 0 | 0 | 0 | 0 | 0 | 0 | 0 | 0 | 0 | 0 | 0 | 6.307 | 758.2 | 3700 | 0
2024-04-23 12:00 | 3.7 | 0.4066667 | 10.45667 | 0.9733333 | 88.16333 | 6.833333 | 0.45 | 10.91333 | 1.036667 | 87.6 | 54.33833 | 9.258333 | 5.715 | 2.173333 | 11.12167 | 2.221667 | 0.04483333 | 0.1043333 | 0.07166667 | 0.3283333 | 0.1733333 | 1.94679 | 0 | 0 | 1030.64 | 0.2704975 | 2779.525 | 0.7295025 | 3810.165 | 3.771667 | 1.511667 | 9.793333 | 18.34833 | 70.34667 | 58.25833 | 4.621667 | 4.568333 | 0.161 | 0.3871667 | 0.03166667 | 0.04333333 | 0.1116667 | 0.1583333 | 0.08166667 | 6.148333 | 2.516667 | 111504 | 115204 | 135 | 2.7 | 1142 | 250 | 2286 | 2176.94 | 42.21302 | 540 | 0 | 0 | 67.812 | 0 | 0 | 0 | 0 | 0 | 0 | 0 | 0 | 0 | 0 | 0 | 0 | 6.307 | 758.2 | 3700 | 0
2024-04-23 13:00 | 3.7 | 0.4066667 | 10.45667 | 0.9733333 | 88.16333 | 6.833333 | 0.45 | 10.91333 | 1.036667 | 87.6 | 54.33833 | 9.258333 | 5.715 | 2.173333 | 11.12167 | 2.221667 | 0.04483333 | 0.1043333 | 0.07166667 | 0.3283333 | 0.1733333 | 1.94679 | 0 | 0 | 1030.64 | 0.2704975 | 2779.525 | 0.7295025 | 3810.165 | 3.771667 | 1.511667 | 9.793333 | 18.34833 | 70.34667 | 58.25833 | 4.621667 | 4.568333 | 0.161 | 0.3871667 | 0.03166667 | 0.04333333 | 0.1116667 | 0.1583333 | 0.08166667 | 6.148333 | 2.516667 | 113081 | 116767 | 133 | 2.68 | 1146 | 256 | 2286 | 2176.94 | 41.69001 | 538 | 0 | 0 | 67.812 | 0 | 0 | 0 | 0 | 0 | 0 | 0 | 0 | 0 | 0 | 0 | 0 | 6.307 | 758.2 | 3686 | 0
2024-04-23 14:00 | 3.7 | 0.4066667 | 10.45667 | 0.9733333 | 88.16333 | 6.833333 | 0.45 | 10.91333 | 1.036667 | 87.6 | 54.33833 | 9.258333 | 5.715 | 2.173333 | 11.12167 | 2.221667 | 0.04483333 | 0.1043333 | 0.07166667 | 0.3283333 | 0.1733333 | 1.94679 | 0 | 0 | 1030.64 | 0.2704975 | 2779.525 | 0.7295025 | 3810.165 | 3.771667 | 1.511667 | 9.793333 | 18.34833 | 70.34667 | 58.25833 | 4.621667 | 4.568333 | 0.161 | 0.3871667 | 0.03166667 | 0.04333333 | 0.1116667 | 0.1583333 | 0.08166667 | 6.148333 | 2.516667 | 111796.4 | 115633 | 140 | 2.71 | 1144 | 251 | 2281 | 2176.94 | 42.48826 | 545 | 0 | 0 | 67.812 | 0 | 0 | 0 | 0 | 0 | 0 | 0 | 0 | 0 | 0 | 0 | 0 | 6.307 | 758.2 | 3686 | 121
2024-04-23 15:00 | 3.7 | 0.4066667 | 10.45667 | 0.9733333 | 88.16333 | 6.833333 | 0.45 | 10.91333 | 1.036667 | 87.6 | 54.33833 | 9.258333 | 5.715 | 2.173333 | 11.12167 | 2.221667 | 0.04483333 | 0.1043333 | 0.07166667 | 0.3283333 | 0.1733333 | 1.94679 | 0 | 0 | 1030.64 | 0.2704975 | 2779.525 | 0.7295025 | 3810.165 | 3.771667 | 1.511667 | 9.793333 | 18.34833 | 70.34667 | 58.25833 | 4.621667 | 4.568333 | 0.161 | 0.3871667 | 0.03166667 | 0.04333333 | 0.1116667 | 0.1583333 | 0.08166667 | 6.148333 | 2.516667 | 112603.1 | 116545 | 135 | 2.68 | 1147 | 257 | 2260 | 2176.94 | 42.66323 | 540 | 0 | 0 | 67.812 | 0 | 0 | 0 | 0 | 0 | 0 | 0 | 0 | 0 | 0 | 0 | 0 | 6.307 | 758.2 | 3703 | 192
2024-04-23 16:00 | 3.7 | 0.4066667 | 10.45667 | 0.9733333 | 88.16333 | 6.833333 | 0.45 | 10.91333 | 1.036667 | 87.6 | 54.33833 | 9.258333 | 5.715 | 2.173333 | 11.12167 | 2.221667 | 0.04483333 | 0.1043333 | 0.07166667 | 0.3283333 | 0.1733333 | 1.94679 | 0 | 0 | 1030.64 | 0.2704975 | 2779.525 | 0.7295025 | 3810.165 | 3.771667 | 1.511667 | 9.793333 | 18.34833 | 70.34667 | 58.25833 | 4.621667 | 4.568333 | 0.161 | 0.3871667 | 0.03166667 | 0.04333333 | 0.1116667 | 0.1583333 | 0.08166667 | 6.148333 | 2.516667 | 112263 | 116860 | 137 | 2.69 | 1147 | 256 | 2245 | 2176.94 | 42.13765 | 542 | 0 | 0 | 67.812 | 0 | 0 | 0 | 0 | 0 | 0 | 0 | 0 | 0 | 0 | 0 | 0 | 6.307 | 758.2 | 3696 | 724
2024-04-23 17:00 | 3.7 | 0.4066667 | 10.45667 | 0.9733333 | 88.16333 | 6.833333 | 0.45 | 10.91333 | 1.036667 | 87.6 | 54.33833 | 9.258333 | 5.715 | 2.173333 | 11.12167 | 2.221667 | 0.04483333 | 0.1043333 | 0.07166667 | 0.3283333 | 0.1733333 | 1.94679 | 0 | 0 | 1030.64 | 0.2704975 | 2779.525 | 0.7295025 | 3810.165 | 3.771667 | 1.511667 | 9.793333 | 18.34833 | 70.34667 | 58.25833 | 4.621667 | 4.568333 | 0.161 | 0.3871667 | 0.03166667 | 0.04333333 | 0.1116667 | 0.1583333 | 0.08166667 | 6.148333 | 2.516667 | 112837.8 | 116723 | 135 | 2.65 | 1153 | 261 | 2274 | 2176.94 | 43.66712 | 540 | 0 | 0 | 67.812 | 0 | 0 | 0 | 0 | 0 | 0 | 0 | 0 | 0 | 0 | 0 | 0 | 6.307 | 758.2 | 3706 | 144
2024-04-23 18:00 | 3.7 | 0.4066667 | 10.45667 | 0.9733333 | 88.16333 | 6.833333 | 0.45 | 10.91333 | 1.036667 | 87.6 | 54.33833 | 9.258333 | 5.715 | 2.173333 | 11.12167 | 2.221667 | 0.04483333 | 0.1043333 | 0.07166667 | 0.3283333 | 0.1733333 | 1.94679 | 0 | 0 | 1030.64 | 0.2704975 | 2779.525 | 0.7295025 | 3810.165 | 3.771667 | 1.511667 | 9.793333 | 18.34833 | 70.34667 | 58.25833 | 4.621667 | 4.568333 | 0.161 | 0.3871667 | 0.03166667 | 0.04333333 | 0.1116667 | 0.1583333 | 0.08166667 | 6.148333 | 2.516667 | 113079.6 | 117354 | 135 | 2.72 | 1147 | 255 | 2248 | 2176.94 | 43.35632 | 540 | 0 | 0 | 67.812 | 0 | 0 | 0 | 0 | 0 | 0 | 0 | 0 | 0 | 0 | 0 | 0 | 6.307 | 758.2 | 3687 | 472
2024-04-23 19:00 | 3.7 | 0.4066667 | 10.45667 | 0.9733333 | 88.16333 | 6.833333 | 0.45 | 10.91333 | 1.036667 | 87.6 | 54.33833 | 9.258333 | 5.715 | 2.173333 | 11.12167 | 2.221667 | 0.04483333 | 0.1043333 | 0.07166667 | 0.3283333 | 0.1733333 | 1.94679 | 0 | 0 | 1030.64 | 0.2704975 | 2779.525 | 0.7295025 | 3810.165 | 3.771667 | 1.511667 | 9.793333 | 18.34833 | 70.34667 | 58.25833 | 4.621667 | 4.568333 | 0.161 | 0.3871667 | 0.03166667 | 0.04333333 | 0.1116667 | 0.1583333 | 0.08166667 | 6.148333 | 2.516667 | 113005.5 | 117038 | 137 | 2.67 | 1150 | 260 | 2255 | 2176.94 | 42.91394 | 542 | 0 | 0 | 67.812 | 0 | 0 | 0 | 0 | 0 | 0 | 0 | 0 | 0 | 0 | 0 | 0 | 6.307 | 758.2 | 3699 | 268
2024-04-23 20:00 | 3.7 | 0.4066667 | 10.45667 | 0.9733333 | 88.16333 | 6.833333 | 0.45 | 10.91333 | 1.036667 | 87.6 | 54.33833 | 9.258333 | 5.715 | 2.173333 | 11.12167 | 2.221667 | 0.04483333 | 0.1043333 | 0.07166667 | 0.3283333 | 0.1733333 | 1.94679 | 0 | 0 | 1030.64 | 0.2704975 | 2779.525 | 0.7295025 | 3810.165 | 3.771667 | 1.511667 | 9.793333 | 18.34833 | 70.34667 | 58.25833 | 4.621667 | 4.568333 | 0.161 | 0.3871667 | 0.03166667 | 0.04333333 | 0.1116667 | 0.1583333 | 0.08166667 | 6.148333 | 2.516667 | 113118 | 116819 | 140 | 2.66 | 1163 | 260 | 2271 | 2176.94 | 42.14452 | 545 | 0 | 0 | 67.812 | 0 | 0 | 0 | 0 | 0 | 0 | 0 | 0 | 0 | 0 | 0 | 0 | 6.307 | 758.2 | 3701 | 0
2024-04-23 21:00 | 3.7 | 0.4066667 | 10.45667 | 0.9733333 | 88.16333 | 6.833333 | 0.45 | 10.91333 | 1.036667 | 87.6 | 54.33833 | 9.258333 | 5.715 | 2.173333 | 11.12167 | 2.221667 | 0.04483333 | 0.1043333 | 0.07166667 | 0.3283333 | 0.1733333 | 1.94679 | 0 | 0 | 1030.64 | 0.2704975 | 2779.525 | 0.7295025 | 3810.165 | 3.771667 | 1.511667 | 9.793333 | 18.34833 | 70.34667 | 58.25833 | 4.621667 | 4.568333 | 0.161 | 0.3871667 | 0.03166667 | 0.04333333 | 0.1116667 | 0.1583333 | 0.08166667 | 6.148333 | 2.516667 | 112210 | 115904 | 142 | 2.66 | 1157 | 258 | 2267 | 2176.94 | 42.09677 | 547 | 0 | 0 | 67.812 | 0 | 0 | 0 | 0 | 0 | 0 | 0 | 0 | 0 | 0 | 0 | 0 | 6.307 | 758.2 | 3694 | 0
2024-04-23 22:00 | 3.7 | 0.4066667 | 10.45667 | 0.9733333 | 88.16333 | 6.833333 | 0.45 | 10.91333 | 1.036667 | 87.6 | 54.33833 | 9.258333 | 5.715 | 2.173333 | 11.12167 | 2.221667 | 0.04483333 | 0.1043333 | 0.07166667 | 0.3283333 | 0.1733333 | 1.94679 | 0 | 0 | 1030.64 | 0.2704975 | 2779.525 | 0.7295025 | 3810.165 | 3.771667 | 1.511667 | 9.793333 | 18.34833 | 70.34667 | 58.25833 | 4.621667 | 4.568333 | 0.161 | 0.3871667 | 0.03166667 | 0.04333333 | 0.1116667 | 0.1583333 | 0.08166667 | 6.148333 | 2.516667 | 113357 | 117051 | 133 | 2.7 | 1149 | 255 | 2288 | 2176.94 | 42.54273 | 538 | 0 | 0 | 67.812 | 0 | 0 | 0 | 0 | 0 | 0 | 0 | 0 | 0 | 0 | 0 | 0 | 6.307 | 758.2 | 3694 | 0
2024-04-23 23:00 | 3.7 | 0.4066667 | 10.45667 | 0.9733333 | 88.16333 | 6.833333 | 0.45 | 10.91333 | 1.036667 | 87.6 | 54.33833 | 9.258333 | 5.715 | 2.173333 | 11.12167 | 2.221667 | 0.04483333 | 0.1043333 | 0.07166667 | 0.3283333 | 0.1733333 | 1.94679 | 0 | 0 | 1030.64 | 0.2704975 | 2779.525 | 0.7295025 | 3810.165 | 3.771667 | 1.511667 | 9.793333 | 18.34833 | 70.34667 | 58.25833 | 4.621667 | 4.568333 | 0.161 | 0.3871667 | 0.03166667 | 0.04333333 | 0.1116667 | 0.1583333 | 0.08166667 | 6.148333 | 2.516667 | 113039 | 116740 | 135 | 2.69 | 1158 | 257 | 2267 | 2176.94 | 42.58396 | 540 | 0 | 0 | 67.812 | 0 | 0 | 0 | 0 | 0 | 0 | 0 | 0 | 0 | 0 | 0 | 0 | 6.307 | 758.2 | 3701 | 0
2024-04-24 | 3.966667 | 0.4066667 | 10.49333 | 0.9766667 | 88.12333 | 7.266667 | 0.44 | 10.76 | 1.03 | 87.77 | 54.09667 | 9.151667 | 5.811667 | 2.155 | 11.43 | 2.198333 | 0.0455 | 0.1078333 | 0.07216667 | 0.3316667 | 0.1766667 | 1.967618 | 0 | 0 | 1027.09 | 0.2691599 | 2788.82 | 0.7308401 | 3815.91 | 3.96 | 1.405 | 9.963333 | 18.7 | 69.93167 | 58.18833 | 4.91 | 4.561667 | 0.1506667 | 0.4086667 | 0.0305 | 0.04283333 | 0.125 | 0.11 | 0.08666667 | 6.031667 | 2.4 | 113736.3 | 117984 | 136 | 2.67 | 1148 | 260 | 2236 | 2147.01 | 41.42693 | 541 | 0 | 0 | 68.071 | 0 | 0 | 0 | 0 | 0 | 0 | 0 | 0 | 0 | 0 | 0 | 0 | 6.0725 | 763.5 | 3501 | 600
2024-04-24 01:00 | 3.966667 | 0.4066667 | 10.49333 | 0.9766667 | 88.12333 | 7.266667 | 0.44 | 10.76 | 1.03 | 87.77 | 54.09667 | 9.151667 | 5.811667 | 2.155 | 11.43 | 2.198333 | 0.0455 | 0.1078333 | 0.07216667 | 0.3316667 | 0.1766667 | 1.967618 | 0 | 0 | 1027.09 | 0.2691599 | 2788.82 | 0.7308401 | 3815.91 | 3.96 | 1.405 | 9.963333 | 18.7 | 69.93167 | 58.18833 | 4.91 | 4.561667 | 0.1506667 | 0.4086667 | 0.0305 | 0.04283333 | 0.125 | 0.11 | 0.08666667 | 6.031667 | 2.4 | 113117.6 | 118505 | 130 | 2.7 | 1148 | 258 | 2211 | 2147.01 | 42.36176 | 535 | 0 | 0 | 68.071 | 0 | 0 | 0 | 0 | 0 | 0 | 0 | 0 | 0 | 0 | 0 | 0 | 6.0725 | 763.5 | 3695 | 1360
2024-04-24 02:00 | 3.966667 | 0.4066667 | 10.49333 | 0.9766667 | 88.12333 | 7.266667 | 0.44 | 10.76 | 1.03 | 87.77 | 54.09667 | 9.151667 | 5.811667 | 2.155 | 11.43 | 2.198333 | 0.0455 | 0.1078333 | 0.07216667 | 0.3316667 | 0.1766667 | 1.967618 | 0 | 0 | 1027.09 | 0.2691599 | 2788.82 | 0.7308401 | 3815.91 | 3.96 | 1.405 | 9.963333 | 18.7 | 69.93167 | 58.18833 | 4.91 | 4.561667 | 0.1506667 | 0.4086667 | 0.0305 | 0.04283333 | 0.125 | 0.11 | 0.08666667 | 6.031667 | 2.4 | 113427.7 | 117503 | 130 | 2.67 | 1149 | 259 | 2258 | 2147.01 | 43.21045 | 535 | 0 | 0 | 68.071 | 0 | 0 | 0 | 0 | 0 | 0 | 0 | 0 | 0 | 0 | 0 | 0 | 6.0725 | 763.5 | 3702 | 300
2024-04-24 03:00 | 3.966667 | 0.4066667 | 10.49333 | 0.9766667 | 88.12333 | 7.266667 | 0.44 | 10.76 | 1.03 | 87.77 | 54.09667 | 9.151667 | 5.811667 | 2.155 | 11.43 | 2.198333 | 0.0455 | 0.1078333 | 0.07216667 | 0.3316667 | 0.1766667 | 1.967618 | 0 | 0 | 1027.09 | 0.2691599 | 2788.82 | 0.7308401 | 3815.91 | 3.96 | 1.405 | 9.963333 | 18.7 | 69.93167 | 58.18833 | 4.91 | 4.561667 | 0.1506667 | 0.4086667 | 0.0305 | 0.04283333 | 0.125 | 0.11 | 0.08666667 | 6.031667 | 2.4 | 113442.5 | 118647 | 125 | 2.69 | 1148 | 259 | 2227 | 2147.01 | 42.79102 | 530 | 0 | 0 | 68.071 | 0 | 0 | 0 | 0 | 0 | 0 | 0 | 0 | 0 | 0 | 0 | 0 | 6.0725 | 763.5 | 3695 | 1213
2024-04-24 04:00 | 3.966667 | 0.4066667 | 10.49333 | 0.9766667 | 88.12333 | 7.266667 | 0.44 | 10.76 | 1.03 | 87.77 | 54.09667 | 9.151667 | 5.811667 | 2.155 | 11.43 | 2.198333 | 0.0455 | 0.1078333 | 0.07216667 | 0.3316667 | 0.1766667 | 1.967618 | 0 | 0 | 1027.09 | 0.2691599 | 2788.82 | 0.7308401 | 3815.91 | 3.96 | 1.405 | 9.963333 | 18.7 | 69.93167 | 58.18833 | 4.91 | 4.561667 | 0.1506667 | 0.4086667 | 0.0305 | 0.04283333 | 0.125 | 0.11 | 0.08666667 | 6.031667 | 2.4 | 115133.2 | 119780 | 130 | 2.66 | 1149 | 264 | 2242 | 2147.01 | 41.74174 | 535 | 0 | 0 | 68.071 | 0 | 0 | 0 | 0 | 0 | 0 | 0 | 0 | 0 | 0 | 0 | 0 | 6.0725 | 763.5 | 3701 | 760
2024-04-24 05:00 | 3.966667 | 0.4066667 | 10.49333 | 0.9766667 | 88.12333 | 7.266667 | 0.44 | 10.76 | 1.03 | 87.77 | 54.09667 | 9.151667 | 5.811667 | 2.155 | 11.43 | 2.198333 | 0.0455 | 0.1078333 | 0.07216667 | 0.3316667 | 0.1766667 | 1.967618 | 0 | 0 | 1027.09 | 0.2691599 | 2788.82 | 0.7308401 | 3815.91 | 3.96 | 1.405 | 9.963333 | 18.7 | 69.93167 | 58.18833 | 4.91 | 4.561667 | 0.1506667 | 0.4086667 | 0.0305 | 0.04283333 | 0.125 | 0.11 | 0.08666667 | 6.031667 | 2.4 | 115136 | 118837 | 135 | 2.67 | 1152 | 262 | 2272 | 2147.01 | 41.91534 | 540 | 0 | 0 | 68.071 | 0 | 0 | 0 | 0 | 0 | 0 | 0 | 0 | 0 | 0 | 0 | 0 | 6.0725 | 763.5 | 3701 | 0
2024-04-24 06:00 | 3.966667 | 0.4066667 | 10.49333 | 0.9766667 | 88.12333 | 7.266667 | 0.44 | 10.76 | 1.03 | 87.77 | 54.09667 | 9.151667 | 5.811667 | 2.155 | 11.43 | 2.198333 | 0.0455 | 0.1078333 | 0.07216667 | 0.3316667 | 0.1766667 | 1.967618 | 0 | 0 | 1027.09 | 0.2691599 | 2788.82 | 0.7308401 | 3815.91 | 3.96 | 1.405 | 9.963333 | 18.7 | 69.93167 | 58.18833 | 4.91 | 4.561667 | 0.1506667 | 0.4086667 | 0.0305 | 0.04283333 | 0.125 | 0.11 | 0.08666667 | 6.031667 | 2.4 | 112042 | 115741 | 135 | 2.66 | 1162 | 258 | 2253 | 2147.01 | 42.37526 | 540 | 0 | 0 | 68.071 | 0 | 0 | 0 | 0 | 0 | 0 | 0 | 0 | 0 | 0 | 0 | 0 | 6.0725 | 763.5 | 3699 | 0
2024-04-24 07:00 | 3.966667 | 0.4066667 | 10.49333 | 0.9766667 | 88.12333 | 7.266667 | 0.44 | 10.76 | 1.03 | 87.77 | 54.09667 | 9.151667 | 5.811667 | 2.155 | 11.43 | 2.198333 | 0.0455 | 0.1078333 | 0.07216667 | 0.3316667 | 0.1766667 | 1.967618 | 0 | 0 | 1027.09 | 0.2691599 | 2788.82 | 0.7308401 | 3815.91 | 3.96 | 1.405 | 9.963333 | 18.7 | 69.93167 | 58.18833 | 4.91 | 4.561667 | 0.1506667 | 0.4086667 | 0.0305 | 0.04283333 | 0.125 | 0.11 | 0.08666667 | 6.031667 | 2.4 | 112483 | 116172 | 135 | 2.7 | 1140 | 251 | 2267 | 2147.01 | 42.767 | 540 | 0 | 0 | 68.071 | 0 | 0 | 0 | 0 | 0 | 0 | 0 | 0 | 0 | 0 | 0 | 0 | 6.0725 | 763.5 | 3689 | 0
2024-04-24 08:00 | 3.966667 | 0.4066667 | 10.49333 | 0.9766667 | 88.12333 | 7.266667 | 0.44 | 10.76 | 1.03 | 87.77 | 54.09667 | 9.151667 | 5.811667 | 2.155 | 11.43 | 2.198333 | 0.0455 | 0.1078333 | 0.07216667 | 0.3316667 | 0.1766667 | 1.967618 | 0 | 0 | 1027.09 | 0.2691599 | 2788.82 | 0.7308401 | 3815.91 | 3.96 | 1.405 | 9.963333 | 18.7 | 69.93167 | 58.18833 | 4.91 | 4.561667 | 0.1506667 | 0.4086667 | 0.0305 | 0.04283333 | 0.125 | 0.11 | 0.08666667 | 6.031667 | 2.4 | 114338.7 | 118461 | 133 | 2.72 | 1145 | 254 | 2267 | 2147.01 | 42.61988 | 538 | 0 | 0 | 68.071 | 0 | 0 | 0 | 0 | 0 | 0 | 0 | 0 | 0 | 0 | 0 | 0 | 6.0725 | 763.5 | 3693 | 345
2024-04-24 23:00 | 3.966667 | 0.4066667 | 10.49333 | 0.9766667 | 88.12333 | 7.266667 | 0.44 | 10.76 | 1.03 | 87.77 | 54.09667 | 9.151667 | 5.811667 | 2.155 | 11.43 | 2.198333 | 0.0455 | 0.1078333 | 0.07216667 | 0.3316667 | 0.1766667 | 1.967618 | 0 | 0 | 1027.09 | 0.2691599 | 2788.82 | 0.7308401 | 3815.91 | 3.96 | 1.405 | 9.963333 | 18.7 | 69.93167 | 58.18833 | 4.91 | 4.561667 | 0.1506667 | 0.4086667 | 0.0305 | 0.04283333 | 0.125 | 0.11 | 0.08666667 | 6.031667 | 2.4 | 113710.6 | 117558 | 134 | 2.71 | 1138 | 254 | 2256 | 2147.01 | 42.25481 | 539 | 0 | 0 | 68.071 | 0 | 0 | 0 | 0 | 0 | 0 | 0 | 0 | 0 | 0 | 0 | 0 | 6.0725 | 763.5 | 3499 | 280
2024-04-25 01:00 | 3.866667 | 0.4166667 | 10.43667 | 0.9833333 | 88.16333 | 7.666667 | 0.4466667 | 10.67 | 1.03 | 87.85333 | 53.82167 | 9.3 | 5.938333 | 2.243333 | 11.62 | 2.241667 | 0.04566667 | 0.1095 | 0.07283333 | 0.2733333 | 0.1833333 | 1.960845 | 0 | 0 | 1067.727 | 0.2780331 | 2772.56 | 0.7219669 | 3840.287 | 4.073333 | 1.443333 | 10.21 | 18.60333 | 69.74333 | 57.85833 | 5.221667 | 4.723333 | 0.1635 | 0.418 | 0.0325 | 0.03183333 | 0.135 | 0.1366667 | 0.08 | 6.028333 | 2.516667 | 113785.2 | 118276 | 130 | 2.7 | 1146 | 257 | 2228 | 2158.26 | 40.73645 | 535 | 0 | 0 | 70.119 | 0 | 0 | 0 | 0 | 0 | 0 | 0 | 0 | 0 | 0 | 0 | 0 | 4.814 | 764.6 | 3499 | 797
2024-04-25 02:00 | 3.866667 | 0.4166667 | 10.43667 | 0.9833333 | 88.16333 | 7.666667 | 0.4466667 | 10.67 | 1.03 | 87.85333 | 53.82167 | 9.3 | 5.938333 | 2.243333 | 11.62 | 2.241667 | 0.04566667 | 0.1095 | 0.07283333 | 0.2733333 | 0.1833333 | 1.960845 | 0 | 0 | 1067.727 | 0.2780331 | 2772.56 | 0.7219669 | 3840.287 | 4.073333 | 1.443333 | 10.21 | 18.60333 | 69.74333 | 57.85833 | 5.221667 | 4.723333 | 0.1635 | 0.418 | 0.0325 | 0.03183333 | 0.135 | 0.1366667 | 0.08 | 6.028333 | 2.516667 | 113833.7 | 118436 | 131 | 2.65 | 1144 | 261 | 2222 | 2158.26 | 40.66371 | 536 | 0 | 0 | 70.119 | 0 | 0 | 0 | 0 | 0 | 0 | 0 | 0 | 0 | 0 | 0 | 0 | 4.814 | 764.6 | 3501 | 885
2024-04-25 03:00 | 3.866667 | 0.4166667 | 10.43667 | 0.9833333 | 88.16333 | 7.666667 | 0.4466667 | 10.67 | 1.03 | 87.85333 | 53.82167 | 9.3 | 5.938333 | 2.243333 | 11.62 | 2.241667 | 0.04566667 | 0.1095 | 0.07283333 | 0.2733333 | 0.1833333 | 1.960845 | 0 | 0 | 1067.727 | 0.2780331 | 2772.56 | 0.7219669 | 3840.287 | 4.073333 | 1.443333 | 10.21 | 18.60333 | 69.74333 | 57.85833 | 5.221667 | 4.723333 | 0.1635 | 0.418 | 0.0325 | 0.03183333 | 0.135 | 0.1366667 | 0.08 | 6.028333 | 2.516667 | 114358 | 118417 | 134 | 2.66 | 1147 | 261 | 2237 | 2158.26 | 41.84909 | 539 | 0 | 0 | 70.119 | 0 | 0 | 0 | 0 | 0 | 0 | 0 | 0 | 0 | 0 | 0 | 0 | 4.814 | 764.6 | 3499 | 450
2024-04-25 04:00 | 3.866667 | 0.4166667 | 10.43667 | 0.9833333 | 88.16333 | 7.666667 | 0.4466667 | 10.67 | 1.03 | 87.85333 | 53.82167 | 9.3 | 5.938333 | 2.243333 | 11.62 | 2.241667 | 0.04566667 | 0.1095 | 0.07283333 | 0.2733333 | 0.1833333 | 1.960845 | 0 | 0 | 1067.727 | 0.2780331 | 2772.56 | 0.7219669 | 3840.287 | 4.073333 | 1.443333 | 10.21 | 18.60333 | 69.74333 | 57.85833 | 5.221667 | 4.723333 | 0.1635 | 0.418 | 0.0325 | 0.03183333 | 0.135 | 0.1366667 | 0.08 | 6.028333 | 2.516667 | 110488.9 | 114409 | 138 | 2.7 | 1148 | 249 | 2214 | 2158.26 | 42.01308 | 543 | 0 | 0 | 70.119 | 0 | 0 | 0 | 0 | 0 | 0 | 0 | 0 | 0 | 0 | 0 | 0 | 4.814 | 764.6 | 3497 | 340
2024-04-25 05:00 | 3.866667 | 0.4166667 | 10.43667 | 0.9833333 | 88.16333 | 7.666667 | 0.4466667 | 10.67 | 1.03 | 87.85333 | 53.82167 | 9.3 | 5.938333 | 2.243333 | 11.62 | 2.241667 | 0.04566667 | 0.1095 | 0.07283333 | 0.2733333 | 0.1833333 | 1.960845 | 0 | 0 | 1067.727 | 0.2780331 | 2772.56 | 0.7219669 | 3840.287 | 4.073333 | 1.443333 | 10.21 | 18.60333 | 69.74333 | 57.85833 | 5.221667 | 4.723333 | 0.1635 | 0.418 | 0.0325 | 0.03183333 | 0.135 | 0.1366667 | 0.08 | 6.028333 | 2.516667 | 105669 | 109237 | 137 | 2.7 | 1149 | 238 | 2206 | 2158.26 | 42.41723 | 542 | 0 | 0 | 70.119 | 0 | 0 | 0 | 0 | 0 | 0 | 0 | 0 | 0 | 0 | 0 | 0 | 4.814 | 764.6 | 3502 | 53
2024-04-25 06:00 | 3.866667 | 0.4166667 | 10.43667 | 0.9833333 | 88.16333 | 7.666667 | 0.4466667 | 10.67 | 1.03 | 87.85333 | 53.82167 | 9.3 | 5.938333 | 2.243333 | 11.62 | 2.241667 | 0.04566667 | 0.1095 | 0.07283333 | 0.2733333 | 0.1833333 | 1.960845 | 0 | 0 | 1067.727 | 0.2780331 | 2772.56 | 0.7219669 | 3840.287 | 4.073333 | 1.443333 | 10.21 | 18.60333 | 69.74333 | 57.85833 | 5.221667 | 4.723333 | 0.1635 | 0.418 | 0.0325 | 0.03183333 | 0.135 | 0.1366667 | 0.08 | 6.028333 | 2.516667 | 114510 | 118009 | 143 | 2.65 | 1169 | 265 | 2238 | 2158.26 | 43.03971 | 548 | 0 | 0 | 70.119 | 0 | 0 | 0 | 0 | 0 | 0 | 0 | 0 | 0 | 0 | 0 | 0 | 4.814 | 764.6 | 3499 | 0
2024-04-25 07:00 | 3.866667 | 0.4166667 | 10.43667 | 0.9833333 | 88.16333 | 7.666667 | 0.4466667 | 10.67 | 1.03 | 87.85333 | 53.82167 | 9.3 | 5.938333 | 2.243333 | 11.62 | 2.241667 | 0.04566667 | 0.1095 | 0.07283333 | 0.2733333 | 0.1833333 | 1.960845 | 0 | 0 | 1067.727 | 0.2780331 | 2772.56 | 0.7219669 | 3840.287 | 4.073333 | 1.443333 | 10.21 | 18.60333 | 69.74333 | 57.85833 | 5.221667 | 4.723333 | 0.1635 | 0.418 | 0.0325 | 0.03183333 | 0.135 | 0.1366667 | 0.08 | 6.028333 | 2.516667 | 113868 | 117368 | 144 | 2.66 | 1171 | 263 | 2247 | 2158.26 | 43.47727 | 549 | 0 | 0 | 70.119 | 0 | 0 | 0 | 0 | 0 | 0 | 0 | 0 | 0 | 0 | 0 | 0 | 4.814 | 764.6 | 3500 | 0
2024-04-25 09:00 | 3.866667 | 0.4166667 | 10.43667 | 0.9833333 | 88.16333 | 7.666667 | 0.4466667 | 10.67 | 1.03 | 87.85333 | 53.82167 | 9.3 | 5.938333 | 2.243333 | 11.62 | 2.241667 | 0.04566667 | 0.1095 | 0.07283333 | 0.2733333 | 0.1833333 | 1.960845 | 0 | 0 | 1067.727 | 0.2780331 | 2772.56 | 0.7219669 | 3840.287 | 4.073333 | 1.443333 | 10.21 | 18.60333 | 69.74333 | 57.85833 | 5.221667 | 4.723333 | 0.1635 | 0.418 | 0.0325 | 0.03183333 | 0.135 | 0.1366667 | 0.08 | 6.028333 | 2.516667 | 110602 | 114101 | 138 | 2.65 | 1148 | 254 | 2255 | 2158.26 | 43.36735 | 543 | 0 | 0 | 70.119 | 0 | 0 | 0 | 0 | 0 | 0 | 0 | 0 | 0 | 0 | 0 | 0 | 4.814 | 764.6 | 3499 | 0
2024-04-25 10:00 | 3.866667 | 0.4166667 | 10.43667 | 0.9833333 | 88.16333 | 7.666667 | 0.4466667 | 10.67 | 1.03 | 87.85333 | 53.82167 | 9.3 | 5.938333 | 2.243333 | 11.62 | 2.241667 | 0.04566667 | 0.1095 | 0.07283333 | 0.2733333 | 0.1833333 | 1.960845 | 0 | 0 | 1067.727 | 0.2780331 | 2772.56 | 0.7219669 | 3840.287 | 4.073333 | 1.443333 | 10.21 | 18.60333 | 69.74333 | 57.85833 | 5.221667 | 4.723333 | 0.1635 | 0.418 | 0.0325 | 0.03183333 | 0.135 | 0.1366667 | 0.08 | 6.028333 | 2.516667 | 114361.4 | 118073 | 135 | 2.71 | 1150 | 256 | 2276 | 2158.26 | 42.29965 | 540 | 0 | 0 | 70.119 | 0 | 0 | 0 | 0 | 0 | 0 | 0 | 0 | 0 | 0 | 0 | 0 | 4.814 | 764.6 | 3500 | 170
2024-04-25 11:00 | 3.866667 | 0.4166667 | 10.43667 | 0.9833333 | 88.16333 | 7.666667 | 0.4466667 | 10.67 | 1.03 | 87.85333 | 53.82167 | 9.3 | 5.938333 | 2.243333 | 11.62 | 2.241667 | 0.04566667 | 0.1095 | 0.07283333 | 0.2733333 | 0.1833333 | 1.960845 | 0 | 0 | 1067.727 | 0.2780331 | 2772.56 | 0.7219669 | 3840.287 | 4.073333 | 1.443333 | 10.21 | 18.60333 | 69.74333 | 57.85833 | 5.221667 | 4.723333 | 0.1635 | 0.418 | 0.0325 | 0.03183333 | 0.135 | 0.1366667 | 0.08 | 6.028333 | 2.516667 | 112766.4 | 116590 | 138 | 2.7 | 1148 | 252 | 2263 | 2158.26 | 41.9519 | 543 | 0 | 0 | 70.119 | 0 | 0 | 0 | 0 | 0 | 0 | 0 | 0 | 0 | 0 | 0 | 0 | 4.814 | 764.6 | 3500 | 260
2024-04-25 12:00 | 3.866667 | 0.4166667 | 10.43667 | 0.9833333 | 88.16333 | 7.666667 | 0.4466667 | 10.67 | 1.03 | 87.85333 | 53.82167 | 9.3 | 5.938333 | 2.243333 | 11.62 | 2.241667 | 0.04566667 | 0.1095 | 0.07283333 | 0.2733333 | 0.1833333 | 1.960845 | 0 | 0 | 1067.727 | 0.2780331 | 2772.56 | 0.7219669 | 3840.287 | 4.073333 | 1.443333 | 10.21 | 18.60333 | 69.74333 | 57.85833 | 5.221667 | 4.723333 | 0.1635 | 0.418 | 0.0325 | 0.03183333 | 0.135 | 0.1366667 | 0.08 | 6.028333 | 2.516667 | 112934.7 | 116809 | 130 | 2.66 | 1150 | 252 | 2269 | 2158.26 | 41.99536 | 535 | 0 | 0 | 70.119 | 0 | 0 | 0 | 0 | 0 | 0 | 0 | 0 | 0 | 0 | 0 | 0 | 4.814 | 764.6 | 3501 | 300
2024-04-25 13:00 | 3.866667 | 0.4166667 | 10.43667 | 0.9833333 | 88.16333 | 7.666667 | 0.4466667 | 10.67 | 1.03 | 87.85333 | 53.82167 | 9.3 | 5.938333 | 2.243333 | 11.62 | 2.241667 | 0.04566667 | 0.1095 | 0.07283333 | 0.2733333 | 0.1833333 | 1.960845 | 0 | 0 | 1067.727 | 0.2780331 | 2772.56 | 0.7219669 | 3840.287 | 4.073333 | 1.443333 | 10.21 | 18.60333 | 69.74333 | 57.85833 | 5.221667 | 4.723333 | 0.1635 | 0.418 | 0.0325 | 0.03183333 | 0.135 | 0.1366667 | 0.08 | 6.028333 | 2.516667 | 111531.3 | 115155 | 134 | 2.66 | 1149 | 252 | 2268 | 2158.26 | 42.94946 | 539 | 0 | 0 | 70.119 | 0 | 0 | 0 | 0 | 0 | 0 | 0 | 0 | 0 | 0 | 0 | 0 | 4.814 | 764.6 | 3498 | 101
2024-04-25 14:00 | 3.866667 | 0.4166667 | 10.43667 | 0.9833333 | 88.16333 | 7.666667 | 0.4466667 | 10.67 | 1.03 | 87.85333 | 53.82167 | 9.3 | 5.938333 | 2.243333 | 11.62 | 2.241667 | 0.04566667 | 0.1095 | 0.07283333 | 0.2733333 | 0.1833333 | 1.960845 | 0 | 0 | 1067.727 | 0.2780331 | 2772.56 | 0.7219669 | 3840.287 | 4.073333 | 1.443333 | 10.21 | 18.60333 | 69.74333 | 57.85833 | 5.221667 | 4.723333 | 0.1635 | 0.418 | 0.0325 | 0.03183333 | 0.135 | 0.1366667 | 0.08 | 6.028333 | 2.516667 | 112571.6 | 116701 | 136 | 2.71 | 1139 | 252 | 2247 | 2158.26 | 43.4262 | 541 | 0 | 0 | 70.119 | 0 | 0 | 0 | 0 | 0 | 0 | 0 | 0 | 0 | 0 | 0 | 0 | 4.814 | 764.6 | 3501 | 505
2024-04-25 15:00 | 3.866667 | 0.4166667 | 10.43667 | 0.9833333 | 88.16333 | 7.666667 | 0.4466667 | 10.67 | 1.03 | 87.85333 | 53.82167 | 9.3 | 5.938333 | 2.243333 | 11.62 | 2.241667 | 0.04566667 | 0.1095 | 0.07283333 | 0.2733333 | 0.1833333 | 1.960845 | 0 | 0 | 1067.727 | 0.2780331 | 2772.56 | 0.7219669 | 3840.287 | 4.073333 | 1.443333 | 10.21 | 18.60333 | 69.74333 | 57.85833 | 5.221667 | 4.723333 | 0.1635 | 0.418 | 0.0325 | 0.03183333 | 0.135 | 0.1366667 | 0.08 | 6.028333 | 2.516667 | 111211 | 114711 | 130 | 2.65 | 1148 | 253 | 2278 | 2158.26 | 43.60626 | 535 | 0 | 0 | 70.119 | 0 | 0 | 0 | 0 | 0 | 0 | 0 | 0 | 0 | 0 | 0 | 0 | 4.814 | 764.6 | 3500 | 0
2024-04-25 16:00 | 3.866667 | 0.4166667 | 10.43667 | 0.9833333 | 88.16333 | 7.666667 | 0.4466667 | 10.67 | 1.03 | 87.85333 | 53.82167 | 9.3 | 5.938333 | 2.243333 | 11.62 | 2.241667 | 0.04566667 | 0.1095 | 0.07283333 | 0.2733333 | 0.1833333 | 1.960845 | 0 | 0 | 1067.727 | 0.2780331 | 2772.56 | 0.7219669 | 3840.287 | 4.073333 | 1.443333 | 10.21 | 18.60333 | 69.74333 | 57.85833 | 5.221667 | 4.723333 | 0.1635 | 0.418 | 0.0325 | 0.03183333 | 0.135 | 0.1366667 | 0.08 | 6.028333 | 2.516667 | 112210 | 115708 | 131 | 2.67 | 1152 | 255 | 2272 | 2158.26 | 42.15392 | 536 | 0 | 0 | 70.119 | 0 | 0 | 0 | 0 | 0 | 0 | 0 | 0 | 0 | 0 | 0 | 0 | 4.814 | 764.6 | 3498 | 0
2024-04-25 17:00 | 3.866667 | 0.4166667 | 10.43667 | 0.9833333 | 88.16333 | 7.666667 | 0.4466667 | 10.67 | 1.03 | 87.85333 | 53.82167 | 9.3 | 5.938333 | 2.243333 | 11.62 | 2.241667 | 0.04566667 | 0.1095 | 0.07283333 | 0.2733333 | 0.1833333 | 1.960845 | 0 | 0 | 1067.727 | 0.2780331 | 2772.56 | 0.7219669 | 3840.287 | 4.073333 | 1.443333 | 10.21 | 18.60333 | 69.74333 | 57.85833 | 5.221667 | 4.723333 | 0.1635 | 0.418 | 0.0325 | 0.03183333 | 0.135 | 0.1366667 | 0.08 | 6.028333 | 2.516667 | 113827.7 | 117431 | 130 | 2.63 | 1153 | 262 | 2286 | 2158.26 | 42.72397 | 535 | 0 | 0 | 70.119 | 0 | 0 | 0 | 0 | 0 | 0 | 0 | 0 | 0 | 0 | 0 | 0 | 4.814 | 764.6 | 3500 | 83
2024-04-25 18:00 | 3.866667 | 0.4166667 | 10.43667 | 0.9833333 | 88.16333 | 7.666667 | 0.4466667 | 10.67 | 1.03 | 87.85333 | 53.82167 | 9.3 | 5.938333 | 2.243333 | 11.62 | 2.241667 | 0.04566667 | 0.1095 | 0.07283333 | 0.2733333 | 0.1833333 | 1.960845 | 0 | 0 | 1067.727 | 0.2780331 | 2772.56 | 0.7219669 | 3840.287 | 4.073333 | 1.443333 | 10.21 | 18.60333 | 69.74333 | 57.85833 | 5.221667 | 4.723333 | 0.1635 | 0.418 | 0.0325 | 0.03183333 | 0.135 | 0.1366667 | 0.08 | 6.028333 | 2.516667 | 112738 | 116236 | 135 | 2.66 | 1163 | 259 | 2270 | 2158.26 | 42.8833 | 540 | 0 | 0 | 70.119 | 0 | 0 | 0 | 0 | 0 | 0 | 0 | 0 | 0 | 0 | 0 | 0 | 4.814 | 764.6 | 3498 | 0
2024-04-25 19:00 | 3.866667 | 0.4166667 | 10.43667 | 0.9833333 | 88.16333 | 7.666667 | 0.4466667 | 10.67 | 1.03 | 87.85333 | 53.82167 | 9.3 | 5.938333 | 2.243333 | 11.62 | 2.241667 | 0.04566667 | 0.1095 | 0.07283333 | 0.2733333 | 0.1833333 | 1.960845 | 0 | 0 | 1067.727 | 0.2780331 | 2772.56 | 0.7219669 | 3840.287 | 4.073333 | 1.443333 | 10.21 | 18.60333 | 69.74333 | 57.85833 | 5.221667 | 4.723333 | 0.1635 | 0.418 | 0.0325 | 0.03183333 | 0.135 | 0.1366667 | 0.08 | 6.028333 | 2.516667 | 113126.6 | 117087 | 130 | 2.68 | 1167 | 260 | 2287 | 2158.26 | 42.94577 | 535 | 0 | 0 | 70.119 | 0 | 0 | 0 | 0 | 0 | 0 | 0 | 0 | 0 | 0 | 0 | 0 | 4.814 | 764.6 | 3500 | 370
2024-04-25 20:00 | 3.866667 | 0.4166667 | 10.43667 | 0.9833333 | 88.16333 | 7.666667 | 0.4466667 | 10.67 | 1.03 | 87.85333 | 53.82167 | 9.3 | 5.938333 | 2.243333 | 11.62 | 2.241667 | 0.04566667 | 0.1095 | 0.07283333 | 0.2733333 | 0.1833333 | 1.960845 | 0 | 0 | 1067.727 | 0.2780331 | 2772.56 | 0.7219669 | 3840.287 | 4.073333 | 1.443333 | 10.21 | 18.60333 | 69.74333 | 57.85833 | 5.221667 | 4.723333 | 0.1635 | 0.418 | 0.0325 | 0.03183333 | 0.135 | 0.1366667 | 0.08 | 6.028333 | 2.516667 | 113948 | 117448 | 134 | 2.68 | 1161 | 260 | 2290 | 2158.26 | 41.51466 | 539 | 0 | 0 | 70.119 | 0 | 0 | 0 | 0 | 0 | 0 | 0 | 0 | 0 | 0 | 0 | 0 | 4.814 | 764.6 | 3500 | 0
2024-04-25 21:00 | 3.866667 | 0.4166667 | 10.43667 | 0.9833333 | 88.16333 | 7.666667 | 0.4466667 | 10.67 | 1.03 | 87.85333 | 53.82167 | 9.3 | 5.938333 | 2.243333 | 11.62 | 2.241667 | 0.04566667 | 0.1095 | 0.07283333 | 0.2733333 | 0.1833333 | 1.960845 | 0 | 0 | 1067.727 | 0.2780331 | 2772.56 | 0.7219669 | 3840.287 | 4.073333 | 1.443333 | 10.21 | 18.60333 | 69.74333 | 57.85833 | 5.221667 | 4.723333 | 0.1635 | 0.418 | 0.0325 | 0.03183333 | 0.135 | 0.1366667 | 0.08 | 6.028333 | 2.516667 | 114281 | 118061 | 134 | 2.7 | 1152 | 258 | 2265 | 2158.26 | 42.73718 | 539 | 0 | 0 | 70.119 | 0 | 0 | 0 | 0 | 0 | 0 | 0 | 0 | 0 | 0 | 0 | 0 | 4.814 | 764.6 | 3500 | 225
2024-04-25 22:00 | 3.866667 | 0.4166667 | 10.43667 | 0.9833333 | 88.16333 | 7.666667 | 0.4466667 | 10.67 | 1.03 | 87.85333 | 53.82167 | 9.3 | 5.938333 | 2.243333 | 11.62 | 2.241667 | 0.04566667 | 0.1095 | 0.07283333 | 0.2733333 | 0.1833333 | 1.960845 | 0 | 0 | 1067.727 | 0.2780331 | 2772.56 | 0.7219669 | 3840.287 | 4.073333 | 1.443333 | 10.21 | 18.60333 | 69.74333 | 57.85833 | 5.221667 | 4.723333 | 0.1635 | 0.418 | 0.0325 | 0.03183333 | 0.135 | 0.1366667 | 0.08 | 6.028333 | 2.516667 | 114305 | 117806 | 137 | 2.64 | 1163 | 264 | 2283 | 2158.26 | 40.80199 | 542 | 0 | 0 | 70.119 | 0 | 0 | 0 | 0 | 0 | 0 | 0 | 0 | 0 | 0 | 0 | 0 | 4.814 | 764.6 | 3501 | 0
2024-04-25 23:00 | 3.866667 | 0.4166667 | 10.43667 | 0.9833333 | 88.16333 | 7.666667 | 0.4466667 | 10.67 | 1.03 | 87.85333 | 53.82167 | 9.3 | 5.938333 | 2.243333 | 11.62 | 2.241667 | 0.04566667 | 0.1095 | 0.07283333 | 0.2733333 | 0.1833333 | 1.960845 | 0 | 0 | 1067.727 | 0.2780331 | 2772.56 | 0.7219669 | 3840.287 | 4.073333 | 1.443333 | 10.21 | 18.60333 | 69.74333 | 57.85833 | 5.221667 | 4.723333 | 0.1635 | 0.418 | 0.0325 | 0.03183333 | 0.135 | 0.1366667 | 0.08 | 6.028333 | 2.516667 | 110506 | 114004 | 138 | 2.63 | 1175 | 258 | 2235 | 2158.26 | 42.30331 | 543 | 0 | 0 | 70.119 | 0 | 0 | 0 | 0 | 0 | 0 | 0 | 0 | 0 | 0 | 0 | 0 | 4.814 | 764.6 | 3498 | 0
2024-04-26 01:00 | 3.633333 | 0.41 | 10.47 | 0.9766667 | 88.14333 | 6.5 | 0.4533333 | 10.73667 | 1.046667 | 87.76333 | 53.90167 | 9.28 | 5.845 | 2.258333 | 11.55 | 2.166667 | 0.0485 | 0.1066667 | 0.0755 | 0.3216667 | 0.2016667 | 1.976019 | 0 | 0 | 1020.81 | 0.2699347 | 2760.883 | 0.7300653 | 3781.693 | 4.981667 | 1.531667 | 10.23833 | 18.26667 | 69.96333 | 57.87667 | 4.865 | 4.746667 | 0.1613333 | 0.4746667 | 0.03533333 | 0.0315 | 0.17 | 0.1233333 | 0.1 | 6.158333 | 2.25 | 113298 | 116797 | 141 | 2.63 | 1156 | 258 | 2249 | 2137.37 | 42.22529 | 546 | 0 | 0 | 77.443 | 0 | 0 | 0 | 0 | 0 | 0 | 0 | 0 | 0 | 0 | 0 | 0 | 3.135 | 778.644 | 3499 | 0
2024-04-26 02:00 | 3.633333 | 0.41 | 10.47 | 0.9766667 | 88.14333 | 6.5 | 0.4533333 | 10.73667 | 1.046667 | 87.76333 | 53.90167 | 9.28 | 5.845 | 2.258333 | 11.55 | 2.166667 | 0.0485 | 0.1066667 | 0.0755 | 0.3216667 | 0.2016667 | 1.976019 | 0 | 0 | 1020.81 | 0.2699347 | 2760.883 | 0.7300653 | 3781.693 | 4.981667 | 1.531667 | 10.23833 | 18.26667 | 69.96333 | 57.87667 | 4.865 | 4.746667 | 0.1613333 | 0.4746667 | 0.03533333 | 0.0315 | 0.17 | 0.1233333 | 0.1 | 6.158333 | 2.25 | 113456 | 116955 | 138 | 2.67 | 1151 | 257 | 2261 | 2137.37 | 40.89193 | 543 | 0 | 0 | 77.443 | 0 | 0 | 0 | 0 | 0 | 0 | 0 | 0 | 0 | 0 | 0 | 0 | 3.135 | 778.644 | 3499 | 0
2024-04-26 03:00 | 3.633333 | 0.41 | 10.47 | 0.9766667 | 88.14333 | 6.5 | 0.4533333 | 10.73667 | 1.046667 | 87.76333 | 53.90167 | 9.28 | 5.845 | 2.258333 | 11.55 | 2.166667 | 0.0485 | 0.1066667 | 0.0755 | 0.3216667 | 0.2016667 | 1.976019 | 0 | 0 | 1020.81 | 0.2699347 | 2760.883 | 0.7300653 | 3781.693 | 4.981667 | 1.531667 | 10.23833 | 18.26667 | 69.96333 | 57.87667 | 4.865 | 4.746667 | 0.1613333 | 0.4746667 | 0.03533333 | 0.0315 | 0.17 | 0.1233333 | 0.1 | 6.158333 | 2.25 | 113156 | 116656 | 139 | 2.66 | 1149 | 257 | 2271 | 2137.37 | 41.49502 | 544 | 0 | 0 | 77.443 | 0 | 0 | 0 | 0 | 0 | 0 | 0 | 0 | 0 | 0 | 0 | 0 | 3.135 | 778.644 | 3500 | 0
2024-04-26 04:00 | 3.633333 | 0.41 | 10.47 | 0.9766667 | 88.14333 | 6.5 | 0.4533333 | 10.73667 | 1.046667 | 87.76333 | 53.90167 | 9.28 | 5.845 | 2.258333 | 11.55 | 2.166667 | 0.0485 | 0.1066667 | 0.0755 | 0.3216667 | 0.2016667 | 1.976019 | 0 | 0 | 1020.81 | 0.2699347 | 2760.883 | 0.7300653 | 3781.693 | 4.981667 | 1.531667 | 10.23833 | 18.26667 | 69.96333 | 57.87667 | 4.865 | 4.746667 | 0.1613333 | 0.4746667 | 0.03533333 | 0.0315 | 0.17 | 0.1233333 | 0.1 | 6.158333 | 2.25 | 113313 | 116812 | 144 | 2.7 | 1160 | 255 | 2253 | 2137.37 | 40.8168 | 549 | 0 | 0 | 77.443 | 0 | 0 | 0 | 0 | 0 | 0 | 0 | 0 | 0 | 0 | 0 | 0 | 3.135 | 778.644 | 3499 | 0
2024-04-26 07:00 | 3.633333 | 0.41 | 10.47 | 0.9766667 | 88.14333 | 6.5 | 0.4533333 | 10.73667 | 1.046667 | 87.76333 | 53.90167 | 9.28 | 5.845 | 2.258333 | 11.55 | 2.166667 | 0.0485 | 0.1066667 | 0.0755 | 0.3216667 | 0.2016667 | 1.976019 | 0 | 0 | 1020.81 | 0.2699347 | 2760.883 | 0.7300653 | 3781.693 | 4.981667 | 1.531667 | 10.23833 | 18.26667 | 69.96333 | 57.87667 | 4.865 | 4.746667 | 0.1613333 | 0.4746667 | 0.03533333 | 0.0315 | 0.17 | 0.1233333 | 0.1 | 6.158333 | 2.25 | 111009 | 114508 | 141 | 2.67 | 1159 | 254 | 2247 | 2137.37 | 43.20332 | 546 | 0 | 0 | 77.443 | 0 | 0 | 0 | 0 | 0 | 0 | 0 | 0 | 0 | 0 | 0 | 0 | 3.135 | 778.644 | 3499 | 0
2024-04-26 08:00 | 3.633333 | 0.41 | 10.47 | 0.9766667 | 88.14333 | 6.5 | 0.4533333 | 10.73667 | 1.046667 | 87.76333 | 53.90167 | 9.28 | 5.845 | 2.258333 | 11.55 | 2.166667 | 0.0485 | 0.1066667 | 0.0755 | 0.3216667 | 0.2016667 | 1.976019 | 0 | 0 | 1020.81 | 0.2699347 | 2760.883 | 0.7300653 | 3781.693 | 4.981667 | 1.531667 | 10.23833 | 18.26667 | 69.96333 | 57.87667 | 4.865 | 4.746667 | 0.1613333 | 0.4746667 | 0.03533333 | 0.0315 | 0.17 | 0.1233333 | 0.1 | 6.158333 | 2.25 | 112389.7 | 115936 | 135 | 2.7 | 1149 | 250 | 2263 | 2137.37 | 43.31551 | 540 | 0 | 0 | 77.443 | 0 | 0 | 0 | 0 | 0 | 0 | 0 | 0 | 0 | 0 | 0 | 0 | 3.135 | 778.644 | 3499 | 38
2024-04-26 09:00 | 3.633333 | 0.41 | 10.47 | 0.9766667 | 88.14333 | 6.5 | 0.4533333 | 10.73667 | 1.046667 | 87.76333 | 53.90167 | 9.28 | 5.845 | 2.258333 | 11.55 | 2.166667 | 0.0485 | 0.1066667 | 0.0755 | 0.3216667 | 0.2016667 | 1.976019 | 0 | 0 | 1020.81 | 0.2699347 | 2760.883 | 0.7300653 | 3781.693 | 4.981667 | 1.531667 | 10.23833 | 18.26667 | 69.96333 | 57.87667 | 4.865 | 4.746667 | 0.1613333 | 0.4746667 | 0.03533333 | 0.0315 | 0.17 | 0.1233333 | 0.1 | 6.158333 | 2.25 | 112238.4 | 117122 | 128 | 2.69 | 1140 | 254 | 2233 | 2137.37 | 41.80441 | 533 | 0 | 0 | 77.443 | 0 | 0 | 0 | 0 | 0 | 0 | 0 | 0 | 0 | 0 | 0 | 0 | 3.135 | 778.644 | 3501 | 1111
2024-04-26 10:00 | 3.633333 | 0.41 | 10.47 | 0.9766667 | 88.14333 | 6.5 | 0.4533333 | 10.73667 | 1.046667 | 87.76333 | 53.90167 | 9.28 | 5.845 | 2.258333 | 11.55 | 2.166667 | 0.0485 | 0.1066667 | 0.0755 | 0.3216667 | 0.2016667 | 1.976019 | 0 | 0 | 1020.81 | 0.2699347 | 2760.883 | 0.7300653 | 3781.693 | 4.981667 | 1.531667 | 10.23833 | 18.26667 | 69.96333 | 57.87667 | 4.865 | 4.746667 | 0.1613333 | 0.4746667 | 0.03533333 | 0.0315 | 0.17 | 0.1233333 | 0.1 | 6.158333 | 2.25 | 113123.4 | 118337 | 129 | 2.64 | 1134 | 259 | 2220 | 2137.37 | 40.08489 | 539 | 0 | 0 | 77.443 | 0 | 0 | 0 | 0 | 0 | 0 | 0 | 0 | 0 | 0 | 0 | 0 | 3.135 | 778.644 | 3500 | 1377
2024-04-26 11:00 | 3.633333 | 0.41 | 10.47 | 0.9766667 | 88.14333 | 6.5 | 0.4533333 | 10.73667 | 1.046667 | 87.76333 | 53.90167 | 9.28 | 5.845 | 2.258333 | 11.55 | 2.166667 | 0.0485 | 0.1066667 | 0.0755 | 0.3216667 | 0.2016667 | 1.976019 | 0 | 0 | 1020.81 | 0.2699347 | 2760.883 | 0.7300653 | 3781.693 | 4.981667 | 1.531667 | 10.23833 | 18.26667 | 69.96333 | 57.87667 | 4.865 | 4.746667 | 0.1613333 | 0.4746667 | 0.03533333 | 0.0315 | 0.17 | 0.1233333 | 0.1 | 6.158333 | 2.25 | 112452.7 | 116381 | 132 | 2.68 | 1152 | 256 | 2269 | 2137.37 | 40.84441 | 537 | 0 | 0 | 77.443 | 0 | 0 | 0 | 0 | 0 | 0 | 0 | 0 | 0 | 0 | 0 | 0 | 3.135 | 778.644 | 3499 | 345
2024-04-26 12:00 | 3.633333 | 0.41 | 10.47 | 0.9766667 | 88.14333 | 6.5 | 0.4533333 | 10.73667 | 1.046667 | 87.76333 | 53.90167 | 9.28 | 5.845 | 2.258333 | 11.55 | 2.166667 | 0.0485 | 0.1066667 | 0.0755 | 0.3216667 | 0.2016667 | 1.976019 | 0 | 0 | 1020.81 | 0.2699347 | 2760.883 | 0.7300653 | 3781.693 | 4.981667 | 1.531667 | 10.23833 | 18.26667 | 69.96333 | 57.87667 | 4.865 | 4.746667 | 0.1613333 | 0.4746667 | 0.03533333 | 0.0315 | 0.17 | 0.1233333 | 0.1 | 6.158333 | 2.25 | 113209 | 116711 | 135 | 2.68 | 1152 | 257 | 2213 | 2137.37 | 42.90375 | 540 | 0 | 0 | 77.443 | 0 | 0 | 0 | 0 | 0 | 0 | 0 | 0 | 0 | 0 | 0 | 0 | 3.135 | 778.644 | 3502 | 0
2024-04-26 13:00 | 3.633333 | 0.41 | 10.47 | 0.9766667 | 88.14333 | 6.5 | 0.4533333 | 10.73667 | 1.046667 | 87.76333 | 53.90167 | 9.28 | 5.845 | 2.258333 | 11.55 | 2.166667 | 0.0485 | 0.1066667 | 0.0755 | 0.3216667 | 0.2016667 | 1.976019 | 0 | 0 | 1020.81 | 0.2699347 | 2760.883 | 0.7300653 | 3781.693 | 4.981667 | 1.531667 | 10.23833 | 18.26667 | 69.96333 | 57.87667 | 4.865 | 4.746667 | 0.1613333 | 0.4746667 | 0.03533333 | 0.0315 | 0.17 | 0.1233333 | 0.1 | 6.158333 | 2.25 | 111283 | 115892 | 135 | 2.69 | 1146 | 253 | 2262 | 2137.37 | 43.2133 | 540 | 0 | 0 | 77.443 | 0 | 0 | 0 | 0 | 0 | 0 | 0 | 0 | 0 | 0 | 0 | 0 | 3.135 | 778.644 | 3499 | 892
2024-04-26 14:00 | 3.633333 | 0.41 | 10.47 | 0.9766667 | 88.14333 | 6.5 | 0.4533333 | 10.73667 | 1.046667 | 87.76333 | 53.90167 | 9.28 | 5.845 | 2.258333 | 11.55 | 2.166667 | 0.0485 | 0.1066667 | 0.0755 | 0.3216667 | 0.2016667 | 1.976019 | 0 | 0 | 1020.81 | 0.2699347 | 2760.883 | 0.7300653 | 3781.693 | 4.981667 | 1.531667 | 10.23833 | 18.26667 | 69.96333 | 57.87667 | 4.865 | 4.746667 | 0.1613333 | 0.4746667 | 0.03533333 | 0.0315 | 0.17 | 0.1233333 | 0.1 | 6.158333 | 2.25 | 112875 | 116375 | 136 | 2.7 | 1150 | 254 | 2273 | 2137.37 | 42.87671 | 541 | 0 | 0 | 77.443 | 0 | 0 | 0 | 0 | 0 | 0 | 0 | 0 | 0 | 0 | 0 | 0 | 3.135 | 778.644 | 3500 | 0
2024-04-26 15:00 | 3.633333 | 0.41 | 10.47 | 0.9766667 | 88.14333 | 6.5 | 0.4533333 | 10.73667 | 1.046667 | 87.76333 | 53.90167 | 9.28 | 5.845 | 2.258333 | 11.55 | 2.166667 | 0.0485 | 0.1066667 | 0.0755 | 0.3216667 | 0.2016667 | 1.976019 | 0 | 0 | 1020.81 | 0.2699347 | 2760.883 | 0.7300653 | 3781.693 | 4.981667 | 1.531667 | 10.23833 | 18.26667 | 69.96333 | 57.87667 | 4.865 | 4.746667 | 0.1613333 | 0.4746667 | 0.03533333 | 0.0315 | 0.17 | 0.1233333 | 0.1 | 6.158333 | 2.25 | 111907 | 115408 | 137 | 2.67 | 1148 | 254 | 2283 | 2137.37 | 42.26756 | 542 | 0 | 0 | 77.443 | 0 | 0 | 0 | 0 | 0 | 0 | 0 | 0 | 0 | 0 | 0 | 0 | 3.135 | 778.644 | 3501 | 0
2024-04-26 16:00 | 3.633333 | 0.41 | 10.47 | 0.9766667 | 88.14333 | 6.5 | 0.4533333 | 10.73667 | 1.046667 | 87.76333 | 53.90167 | 9.28 | 5.845 | 2.258333 | 11.55 | 2.166667 | 0.0485 | 0.1066667 | 0.0755 | 0.3216667 | 0.2016667 | 1.976019 | 0 | 0 | 1020.81 | 0.2699347 | 2760.883 | 0.7300653 | 3781.693 | 4.981667 | 1.531667 | 10.23833 | 18.26667 | 69.96333 | 57.87667 | 4.865 | 4.746667 | 0.1613333 | 0.4746667 | 0.03533333 | 0.0315 | 0.17 | 0.1233333 | 0.1 | 6.158333 | 2.25 | 112417 | 115919 | 135 | 2.66 | 1150 | 256 | 2295 | 2137.37 | 42.29115 | 540 | 0 | 0 | 77.443 | 0 | 0 | 0 | 0 | 0 | 0 | 0 | 0 | 0 | 0 | 0 | 0 | 3.135 | 778.644 | 3502 | 0
2024-04-26 17:00 | 3.633333 | 0.41 | 10.47 | 0.9766667 | 88.14333 | 6.5 | 0.4533333 | 10.73667 | 1.046667 | 87.76333 | 53.90167 | 9.28 | 5.845 | 2.258333 | 11.55 | 2.166667 | 0.0485 | 0.1066667 | 0.0755 | 0.3216667 | 0.2016667 | 1.976019 | 0 | 0 | 1020.81 | 0.2699347 | 2760.883 | 0.7300653 | 3781.693 | 4.981667 | 1.531667 | 10.23833 | 18.26667 | 69.96333 | 57.87667 | 4.865 | 4.746667 | 0.1613333 | 0.4746667 | 0.03533333 | 0.0315 | 0.17 | 0.1233333 | 0.1 | 6.158333 | 2.25 | 112731 | 116230 | 141 | 2.69 | 1164 | 257 | 2262 | 2137.37 | 41.50768 | 546 | 0 | 0 | 77.443 | 0 | 0 | 0 | 0 | 0 | 0 | 0 | 0 | 0 | 0 | 0 | 0 | 3.135 | 778.644 | 3499 | 0
2024-04-26 18:00 | 3.633333 | 0.41 | 10.47 | 0.9766667 | 88.14333 | 6.5 | 0.4533333 | 10.73667 | 1.046667 | 87.76333 | 53.90167 | 9.28 | 5.845 | 2.258333 | 11.55 | 2.166667 | 0.0485 | 0.1066667 | 0.0755 | 0.3216667 | 0.2016667 | 1.976019 | 0 | 0 | 1020.81 | 0.2699347 | 2760.883 | 0.7300653 | 3781.693 | 4.981667 | 1.531667 | 10.23833 | 18.26667 | 69.96333 | 57.87667 | 4.865 | 4.746667 | 0.1613333 | 0.4746667 | 0.03533333 | 0.0315 | 0.17 | 0.1233333 | 0.1 | 6.158333 | 2.25 | 112682 | 116180 | 135 | 2.72 | 1150 | 253 | 2286 | 2137.37 | 41.61389 | 540 | 0 | 0 | 77.443 | 0 | 0 | 0 | 0 | 0 | 0 | 0 | 0 | 0 | 0 | 0 | 0 | 3.135 | 778.644 | 3498 | 0
2024-04-26 19:00 | 3.633333 | 0.41 | 10.47 | 0.9766667 | 88.14333 | 6.5 | 0.4533333 | 10.73667 | 1.046667 | 87.76333 | 53.90167 | 9.28 | 5.845 | 2.258333 | 11.55 | 2.166667 | 0.0485 | 0.1066667 | 0.0755 | 0.3216667 | 0.2016667 | 1.976019 | 0 | 0 | 1020.81 | 0.2699347 | 2760.883 | 0.7300653 | 3781.693 | 4.981667 | 1.531667 | 10.23833 | 18.26667 | 69.96333 | 57.87667 | 4.865 | 4.746667 | 0.1613333 | 0.4746667 | 0.03533333 | 0.0315 | 0.17 | 0.1233333 | 0.1 | 6.158333 | 2.25 | 114017 | 117517 | 136 | 2.68 | 1150 | 258 | 2274 | 2137.37 | 42.02566 | 541 | 0 | 0 | 77.443 | 0 | 0 | 0 | 0 | 0 | 0 | 0 | 0 | 0 | 0 | 0 | 0 | 3.135 | 778.644 | 3500 | 0
2024-04-26 20:00 | 3.633333 | 0.41 | 10.47 | 0.9766667 | 88.14333 | 6.5 | 0.4533333 | 10.73667 | 1.046667 | 87.76333 | 53.90167 | 9.28 | 5.845 | 2.258333 | 11.55 | 2.166667 | 0.0485 | 0.1066667 | 0.0755 | 0.3216667 | 0.2016667 | 1.976019 | 0 | 0 | 1020.81 | 0.2699347 | 2760.883 | 0.7300653 | 3781.693 | 4.981667 | 1.531667 | 10.23833 | 18.26667 | 69.96333 | 57.87667 | 4.865 | 4.746667 | 0.1613333 | 0.4746667 | 0.03533333 | 0.0315 | 0.17 | 0.1233333 | 0.1 | 6.158333 | 2.25 | 113269 | 116769 | 135 | 2.71 | 1143 | 253 | 2280 | 2137.37 | 42.66791 | 540 | 0 | 0 | 77.443 | 0 | 0 | 0 | 0 | 0 | 0 | 0 | 0 | 0 | 0 | 0 | 0 | 3.135 | 778.644 | 3500 | 0
2024-04-26 21:00 | 3.633333 | 0.41 | 10.47 | 0.9766667 | 88.14333 | 6.5 | 0.4533333 | 10.73667 | 1.046667 | 87.76333 | 53.90167 | 9.28 | 5.845 | 2.258333 | 11.55 | 2.166667 | 0.0485 | 0.1066667 | 0.0755 | 0.3216667 | 0.2016667 | 1.976019 | 0 | 0 | 1020.81 | 0.2699347 | 2760.883 | 0.7300653 | 3781.693 | 4.981667 | 1.531667 | 10.23833 | 18.26667 | 69.96333 | 57.87667 | 4.865 | 4.746667 | 0.1613333 | 0.4746667 | 0.03533333 | 0.0315 | 0.17 | 0.1233333 | 0.1 | 6.158333 | 2.25 | 113374 | 116874 | 134 | 2.69 | 1146 | 255 | 2285 | 2137.37 | 42.23734 | 539 | 0 | 0 | 77.443 | 0 | 0 | 0 | 0 | 0 | 0 | 0 | 0 | 0 | 0 | 0 | 0 | 3.135 | 778.644 | 3500 | 0
2024-04-26 22:00 | 3.633333 | 0.41 | 10.47 | 0.9766667 | 88.14333 | 6.5 | 0.4533333 | 10.73667 | 1.046667 | 87.76333 | 53.90167 | 9.28 | 5.845 | 2.258333 | 11.55 | 2.166667 | 0.0485 | 0.1066667 | 0.0755 | 0.3216667 | 0.2016667 | 1.976019 | 0 | 0 | 1020.81 | 0.2699347 | 2760.883 | 0.7300653 | 3781.693 | 4.981667 | 1.531667 | 10.23833 | 18.26667 | 69.96333 | 57.87667 | 4.865 | 4.746667 | 0.1613333 | 0.4746667 | 0.03533333 | 0.0315 | 0.17 | 0.1233333 | 0.1 | 6.158333 | 2.25 | 115077 | 118577 | 133 | 2.68 | 1146 | 260 | 2274 | 2137.37 | 41.82571 | 538 | 0 | 0 | 77.443 | 0 | 0 | 0 | 0 | 0 | 0 | 0 | 0 | 0 | 0 | 0 | 0 | 3.135 | 778.644 | 3500 | 0
2024-04-26 23:00 | 3.633333 | 0.41 | 10.47 | 0.9766667 | 88.14333 | 6.5 | 0.4533333 | 10.73667 | 1.046667 | 87.76333 | 53.90167 | 9.28 | 5.845 | 2.258333 | 11.55 | 2.166667 | 0.0485 | 0.1066667 | 0.0755 | 0.3216667 | 0.2016667 | 1.976019 | 0 | 0 | 1020.81 | 0.2699347 | 2760.883 | 0.7300653 | 3781.693 | 4.981667 | 1.531667 | 10.23833 | 18.26667 | 69.96333 | 57.87667 | 4.865 | 4.746667 | 0.1613333 | 0.4746667 | 0.03533333 | 0.0315 | 0.17 | 0.1233333 | 0.1 | 6.158333 | 2.25 | 113123 | 116623 | 143 | 2.66 | 1148 | 262 | 2280 | 2137.37 | 42.91179 | 548 | 0 | 0 | 77.443 | 0 | 0 | 0 | 0 | 0 | 0 | 0 | 0 | 0 | 0 | 0 | 0 | 3.135 | 778.644 | 3500 | 0
2024-04-27 | 3.533333 | 0.4133333 | 10.39667 | 0.9733333 | 88.21667 | 6.1 | 0.4533333 | 10.79667 | 1.043333 | 87.70667 | 54.165 | 9.318333 | 5.671667 | 2.308333 | 11.31833 | 2.118333 | 0.05033333 | 0.107 | 0.07566667 | 0.35 | 0.205 | 1.996615 | 0 | 0 | 977.408 | 0.2651504 | 2708.832 | 0.7348496 | 3686.24 | 4.238333 | 1.423333 | 9.84 | 18.085 | 70.65167 | 57.98667 | 5.025 | 4.898333 | 0.1643333 | 0.4413333 | 0.02833333 | 0.02883333 | 0.13 | 0.095 | 0.07333333 | 5.968333 | 2.083333 | 112985 | 116484 | 140 | 2.67 | 1142 | 255 | 2255 | 2140.53 | 43.92671 | 545 | 0 | 0 | 76.145 | 0 | 0 | 0 | 0 | 0 | 0 | 0 | 0 | 0 | 0 | 0 | 0 | 7.26 | 752.9 | 3499 | 0
2024-04-27 01:00 | 3.533333 | 0.4133333 | 10.39667 | 0.9733333 | 88.21667 | 6.1 | 0.4533333 | 10.79667 | 1.043333 | 87.70667 | 54.165 | 9.318333 | 5.671667 | 2.308333 | 11.31833 | 2.118333 | 0.05033333 | 0.107 | 0.07566667 | 0.35 | 0.205 | 1.996615 | 0 | 0 | 977.408 | 0.2651504 | 2708.832 | 0.7348496 | 3686.24 | 4.238333 | 1.423333 | 9.84 | 18.085 | 70.65167 | 57.98667 | 5.025 | 4.898333 | 0.1643333 | 0.4413333 | 0.02833333 | 0.02883333 | 0.13 | 0.095 | 0.07333333 | 5.968333 | 2.083333 | 110488 | 113985 | 140 | 2.65 | 1156 | 254 | 2241 | 2140.53 | 42.94159 | 545 | 0 | 0 | 76.145 | 0 | 0 | 0 | 0 | 0 | 0 | 0 | 0 | 0 | 0 | 0 | 0 | 7.26 | 752.9 | 3497 | 0
2024-04-27 02:00 | 3.533333 | 0.4133333 | 10.39667 | 0.9733333 | 88.21667 | 6.1 | 0.4533333 | 10.79667 | 1.043333 | 87.70667 | 54.165 | 9.318333 | 5.671667 | 2.308333 | 11.31833 | 2.118333 | 0.05033333 | 0.107 | 0.07566667 | 0.35 | 0.205 | 1.996615 | 0 | 0 | 977.408 | 0.2651504 | 2708.832 | 0.7348496 | 3686.24 | 4.238333 | 1.423333 | 9.84 | 18.085 | 70.65167 | 57.98667 | 5.025 | 4.898333 | 0.1643333 | 0.4413333 | 0.02833333 | 0.02883333 | 0.13 | 0.095 | 0.07333333 | 5.968333 | 2.083333 | 112385 | 115885 | 136 | 2.68 | 1148 | 254 | 2272 | 2140.53 | 43.9047 | 541 | 0 | 0 | 76.145 | 0 | 0 | 0 | 0 | 0 | 0 | 0 | 0 | 0 | 0 | 0 | 0 | 7.26 | 752.9 | 3500 | 0
2024-04-27 03:00 | 3.533333 | 0.4133333 | 10.39667 | 0.9733333 | 88.21667 | 6.1 | 0.4533333 | 10.79667 | 1.043333 | 87.70667 | 54.165 | 9.318333 | 5.671667 | 2.308333 | 11.31833 | 2.118333 | 0.05033333 | 0.107 | 0.07566667 | 0.35 | 0.205 | 1.996615 | 0 | 0 | 977.408 | 0.2651504 | 2708.832 | 0.7348496 | 3686.24 | 4.238333 | 1.423333 | 9.84 | 18.085 | 70.65167 | 57.98667 | 5.025 | 4.898333 | 0.1643333 | 0.4413333 | 0.02833333 | 0.02883333 | 0.13 | 0.095 | 0.07333333 | 5.968333 | 2.083333 | 112852.4 | 117348 | 134 | 2.71 | 1138 | 254 | 2227 | 2140.53 | 43.94147 | 539 | 0 | 0 | 76.145 | 0 | 0 | 0 | 0 | 0 | 0 | 0 | 0 | 0 | 0 | 0 | 0 | 7.26 | 752.9 | 3500 | 800
2024-04-27 04:00 | 3.533333 | 0.4133333 | 10.39667 | 0.9733333 | 88.21667 | 6.1 | 0.4533333 | 10.79667 | 1.043333 | 87.70667 | 54.165 | 9.318333 | 5.671667 | 2.308333 | 11.31833 | 2.118333 | 0.05033333 | 0.107 | 0.07566667 | 0.35 | 0.205 | 1.996615 | 0 | 0 | 977.408 | 0.2651504 | 2708.832 | 0.7348496 | 3686.24 | 4.238333 | 1.423333 | 9.84 | 18.085 | 70.65167 | 57.98667 | 5.025 | 4.898333 | 0.1643333 | 0.4413333 | 0.02833333 | 0.02883333 | 0.13 | 0.095 | 0.07333333 | 5.968333 | 2.083333 | 113025.7 | 118018 | 135 | 2.68 | 1145 | 257 | 2177 | 2140.53 | 43.09866 | 540 | 0 | 0 | 76.145 | 0 | 0 | 0 | 0 | 0 | 0 | 0 | 0 | 0 | 0 | 0 | 0 | 7.26 | 752.9 | 3499 | 1200
2024-04-27 05:00 | 3.533333 | 0.4133333 | 10.39667 | 0.9733333 | 88.21667 | 6.1 | 0.4533333 | 10.79667 | 1.043333 | 87.70667 | 54.165 | 9.318333 | 5.671667 | 2.308333 | 11.31833 | 2.118333 | 0.05033333 | 0.107 | 0.07566667 | 0.35 | 0.205 | 1.996615 | 0 | 0 | 977.408 | 0.2651504 | 2708.832 | 0.7348496 | 3686.24 | 4.238333 | 1.423333 | 9.84 | 18.085 | 70.65167 | 57.98667 | 5.025 | 4.898333 | 0.1643333 | 0.4413333 | 0.02833333 | 0.02883333 | 0.13 | 0.095 | 0.07333333 | 5.968333 | 2.083333 | 112935.3 | 117853 | 136 | 2.69 | 1143 | 257 | 2170 | 2140.53 | 42.68349 | 541 | 0 | 0 | 76.145 | 0 | 0 | 0 | 0 | 0 | 0 | 0 | 0 | 0 | 0 | 0 | 0 | 7.26 | 752.9 | 3499 | 1140
2024-04-27 07:00 | 3.533333 | 0.4133333 | 10.39667 | 0.9733333 | 88.21667 | 6.1 | 0.4533333 | 10.79667 | 1.043333 | 87.70667 | 54.165 | 9.318333 | 5.671667 | 2.308333 | 11.31833 | 2.118333 | 0.05033333 | 0.107 | 0.07566667 | 0.35 | 0.205 | 1.996615 | 0 | 0 | 977.408 | 0.2651504 | 2708.832 | 0.7348496 | 3686.24 | 4.238333 | 1.423333 | 9.84 | 18.085 | 70.65167 | 57.98667 | 5.025 | 4.898333 | 0.1643333 | 0.4413333 | 0.02833333 | 0.02883333 | 0.13 | 0.095 | 0.07333333 | 5.968333 | 2.083333 | 112967 | 116467 | 140 | 2.68 | 1146 | 255 | 2243 | 2140.53 | 41.98882 | 545 | 0 | 0 | 76.145 | 0 | 0 | 0 | 0 | 0 | 0 | 0 | 0 | 0 | 0 | 0 | 0 | 7.26 | 752.9 | 3500 | 0
2024-04-27 08:00 | 3.533333 | 0.4133333 | 10.39667 | 0.9733333 | 88.21667 | 6.1 | 0.4533333 | 10.79667 | 1.043333 | 87.70667 | 54.165 | 9.318333 | 5.671667 | 2.308333 | 11.31833 | 2.118333 | 0.05033333 | 0.107 | 0.07566667 | 0.35 | 0.205 | 1.996615 | 0 | 0 | 977.408 | 0.2651504 | 2708.832 | 0.7348496 | 3686.24 | 4.238333 | 1.423333 | 9.84 | 18.085 | 70.65167 | 57.98667 | 5.025 | 4.898333 | 0.1643333 | 0.4413333 | 0.02833333 | 0.02883333 | 0.13 | 0.095 | 0.07333333 | 5.968333 | 2.083333 | 113372 | 116870 | 140 | 2.68 | 1155 | 257 | 2265 | 2140.53 | 43.74709 | 545 | 0 | 0 | 76.145 | 0 | 0 | 0 | 0 | 0 | 0 | 0 | 0 | 0 | 0 | 0 | 0 | 7.26 | 752.9 | 3498 | 0
2024-04-27 09:00 | 3.533333 | 0.4133333 | 10.39667 | 0.9733333 | 88.21667 | 6.1 | 0.4533333 | 10.79667 | 1.043333 | 87.70667 | 54.165 | 9.318333 | 5.671667 | 2.308333 | 11.31833 | 2.118333 | 0.05033333 | 0.107 | 0.07566667 | 0.35 | 0.205 | 1.996615 | 0 | 0 | 977.408 | 0.2651504 | 2708.832 | 0.7348496 | 3686.24 | 4.238333 | 1.423333 | 9.84 | 18.085 | 70.65167 | 57.98667 | 5.025 | 4.898333 | 0.1643333 | 0.4413333 | 0.02833333 | 0.02883333 | 0.13 | 0.095 | 0.07333333 | 5.968333 | 2.083333 | 111522 | 115022 | 142 | 2.7 | 1145 | 249 | 2246 | 2140.53 | 43.61653 | 547 | 0 | 0 | 76.145 | 0 | 0 | 0 | 0 | 0 | 0 | 0 | 0 | 0 | 0 | 0 | 0 | 7.26 | 752.9 | 3500 | 0
2024-04-27 10:00 | 3.533333 | 0.4133333 | 10.39667 | 0.9733333 | 88.21667 | 6.1 | 0.4533333 | 10.79667 | 1.043333 | 87.70667 | 54.165 | 9.318333 | 5.671667 | 2.308333 | 11.31833 | 2.118333 | 0.05033333 | 0.107 | 0.07566667 | 0.35 | 0.205 | 1.996615 | 0 | 0 | 977.408 | 0.2651504 | 2708.832 | 0.7348496 | 3686.24 | 4.238333 | 1.423333 | 9.84 | 18.085 | 70.65167 | 57.98667 | 5.025 | 4.898333 | 0.1643333 | 0.4413333 | 0.02833333 | 0.02883333 | 0.13 | 0.095 | 0.07333333 | 5.968333 | 2.083333 | 112207 | 115706 | 141 | 2.7 | 1145 | 252 | 2249 | 2140.53 | 43.49323 | 546 | 0 | 0 | 76.145 | 0 | 0 | 0 | 0 | 0 | 0 | 0 | 0 | 0 | 0 | 0 | 0 | 7.26 | 752.9 | 3499 | 0
2024-04-27 11:00 | 3.533333 | 0.4133333 | 10.39667 | 0.9733333 | 88.21667 | 6.1 | 0.4533333 | 10.79667 | 1.043333 | 87.70667 | 54.165 | 9.318333 | 5.671667 | 2.308333 | 11.31833 | 2.118333 | 0.05033333 | 0.107 | 0.07566667 | 0.35 | 0.205 | 1.996615 | 0 | 0 | 977.408 | 0.2651504 | 2708.832 | 0.7348496 | 3686.24 | 4.238333 | 1.423333 | 9.84 | 18.085 | 70.65167 | 57.98667 | 5.025 | 4.898333 | 0.1643333 | 0.4413333 | 0.02833333 | 0.02883333 | 0.13 | 0.095 | 0.07333333 | 5.968333 | 2.083333 | 111719.8 | 115348 | 140 | 2.69 | 1145 | 251 | 2264 | 2140.53 | 42.22477 | 545 | 0 | 0 | 76.145 | 0 | 0 | 0 | 0 | 0 | 0 | 0 | 0 | 0 | 0 | 0 | 0 | 7.26 | 752.9 | 3500 | 103
2024-04-27 12:00 | 3.533333 | 0.4133333 | 10.39667 | 0.9733333 | 88.21667 | 6.1 | 0.4533333 | 10.79667 | 1.043333 | 87.70667 | 54.165 | 9.318333 | 5.671667 | 2.308333 | 11.31833 | 2.118333 | 0.05033333 | 0.107 | 0.07566667 | 0.35 | 0.205 | 1.996615 | 0 | 0 | 977.408 | 0.2651504 | 2708.832 | 0.7348496 | 3686.24 | 4.238333 | 1.423333 | 9.84 | 18.085 | 70.65167 | 57.98667 | 5.025 | 4.898333 | 0.1643333 | 0.4413333 | 0.02833333 | 0.02883333 | 0.13 | 0.095 | 0.07333333 | 5.968333 | 2.083333 | 111517 | 115017 | 139 | 2.69 | 1149 | 252 | 2282 | 2140.53 | 43.76433 | 544 | 0 | 0 | 76.145 | 0 | 0 | 0 | 0 | 0 | 0 | 0 | 0 | 0 | 0 | 0 | 0 | 7.26 | 752.9 | 3500 | 0
2024-04-27 13:00 | 3.533333 | 0.4133333 | 10.39667 | 0.9733333 | 88.21667 | 6.1 | 0.4533333 | 10.79667 | 1.043333 | 87.70667 | 54.165 | 9.318333 | 5.671667 | 2.308333 | 11.31833 | 2.118333 | 0.05033333 | 0.107 | 0.07566667 | 0.35 | 0.205 | 1.996615 | 0 | 0 | 977.408 | 0.2651504 | 2708.832 | 0.7348496 | 3686.24 | 4.238333 | 1.423333 | 9.84 | 18.085 | 70.65167 | 57.98667 | 5.025 | 4.898333 | 0.1643333 | 0.4413333 | 0.02833333 | 0.02883333 | 0.13 | 0.095 | 0.07333333 | 5.968333 | 2.083333 | 112353 | 115853 | 139 | 2.7 | 1147 | 253 | 2286 | 2140.53 | 43.65024 | 544 | 0 | 0 | 76.145 | 0 | 0 | 0 | 0 | 0 | 0 | 0 | 0 | 0 | 0 | 0 | 0 | 7.26 | 752.9 | 3500 | 0
2024-04-27 14:00 | 3.533333 | 0.4133333 | 10.39667 | 0.9733333 | 88.21667 | 6.1 | 0.4533333 | 10.79667 | 1.043333 | 87.70667 | 54.165 | 9.318333 | 5.671667 | 2.308333 | 11.31833 | 2.118333 | 0.05033333 | 0.107 | 0.07566667 | 0.35 | 0.205 | 1.996615 | 0 | 0 | 977.408 | 0.2651504 | 2708.832 | 0.7348496 | 3686.24 | 4.238333 | 1.423333 | 9.84 | 18.085 | 70.65167 | 57.98667 | 5.025 | 4.898333 | 0.1643333 | 0.4413333 | 0.02833333 | 0.02883333 | 0.13 | 0.095 | 0.07333333 | 5.968333 | 2.083333 | 112475 | 115975 | 138 | 2.68 | 1148 | 255 | 2272 | 2140.53 | 43.31429 | 543 | 0 | 0 | 76.145 | 0 | 0 | 0 | 0 | 0 | 0 | 0 | 0 | 0 | 0 | 0 | 0 | 7.26 | 752.9 | 3500 | 0
2024-04-27 15:00 | 3.533333 | 0.4133333 | 10.39667 | 0.9733333 | 88.21667 | 6.1 | 0.4533333 | 10.79667 | 1.043333 | 87.70667 | 54.165 | 9.318333 | 5.671667 | 2.308333 | 11.31833 | 2.118333 | 0.05033333 | 0.107 | 0.07566667 | 0.35 | 0.205 | 1.996615 | 0 | 0 | 977.408 | 0.2651504 | 2708.832 | 0.7348496 | 3686.24 | 4.238333 | 1.423333 | 9.84 | 18.085 | 70.65167 | 57.98667 | 5.025 | 4.898333 | 0.1643333 | 0.4413333 | 0.02833333 | 0.02883333 | 0.13 | 0.095 | 0.07333333 | 5.968333 | 2.083333 | 112240 | 115740 | 140 | 2.61 | 1152 | 260 | 2253 | 2140.53 | 41.8492 | 545 | 0 | 0 | 76.145 | 0 | 0 | 0 | 0 | 0 | 0 | 0 | 0 | 0 | 0 | 0 | 0 | 7.26 | 752.9 | 3500 | 0
2024-04-27 16:00 | 3.533333 | 0.4133333 | 10.39667 | 0.9733333 | 88.21667 | 6.1 | 0.4533333 | 10.79667 | 1.043333 | 87.70667 | 54.165 | 9.318333 | 5.671667 | 2.308333 | 11.31833 | 2.118333 | 0.05033333 | 0.107 | 0.07566667 | 0.35 | 0.205 | 1.996615 | 0 | 0 | 977.408 | 0.2651504 | 2708.832 | 0.7348496 | 3686.24 | 4.238333 | 1.423333 | 9.84 | 18.085 | 70.65167 | 57.98667 | 5.025 | 4.898333 | 0.1643333 | 0.4413333 | 0.02833333 | 0.02883333 | 0.13 | 0.095 | 0.07333333 | 5.968333 | 2.083333 | 112134 | 115634 | 140 | 2.64 | 1158 | 258 | 2258 | 2140.53 | 43.20846 | 545 | 0 | 0 | 76.145 | 0 | 0 | 0 | 0 | 0 | 0 | 0 | 0 | 0 | 0 | 0 | 0 | 7.26 | 752.9 | 3500 | 0
2024-04-27 17:00 | 3.533333 | 0.4133333 | 10.39667 | 0.9733333 | 88.21667 | 6.1 | 0.4533333 | 10.79667 | 1.043333 | 87.70667 | 54.165 | 9.318333 | 5.671667 | 2.308333 | 11.31833 | 2.118333 | 0.05033333 | 0.107 | 0.07566667 | 0.35 | 0.205 | 1.996615 | 0 | 0 | 977.408 | 0.2651504 | 2708.832 | 0.7348496 | 3686.24 | 4.238333 | 1.423333 | 9.84 | 18.085 | 70.65167 | 57.98667 | 5.025 | 4.898333 | 0.1643333 | 0.4413333 | 0.02833333 | 0.02883333 | 0.13 | 0.095 | 0.07333333 | 5.968333 | 2.083333 | 111675 | 115175 | 142 | 2.67 | 1164 | 256 | 2250 | 2140.53 | 41.91884 | 547 | 0 | 0 | 76.145 | 0 | 0 | 0 | 0 | 0 | 0 | 0 | 0 | 0 | 0 | 0 | 0 | 7.26 | 752.9 | 3500 | 0
2024-04-27 19:00 | 3.533333 | 0.4133333 | 10.39667 | 0.9733333 | 88.21667 | 6.1 | 0.4533333 | 10.79667 | 1.043333 | 87.70667 | 54.165 | 9.318333 | 5.671667 | 2.308333 | 11.31833 | 2.118333 | 0.05033333 | 0.107 | 0.07566667 | 0.35 | 0.205 | 1.996615 | 0 | 0 | 977.408 | 0.2651504 | 2708.832 | 0.7348496 | 3686.24 | 4.238333 | 1.423333 | 9.84 | 18.085 | 70.65167 | 57.98667 | 5.025 | 4.898333 | 0.1643333 | 0.4413333 | 0.02833333 | 0.02883333 | 0.13 | 0.095 | 0.07333333 | 5.968333 | 2.083333 | 112803.1 | 116878 | 140 | 2.71 | 1150 | 256 | 2244 | 2140.53 | 42.11251 | 545 | 0 | 0 | 76.145 | 0 | 0 | 0 | 0 | 0 | 0 | 0 | 0 | 0 | 0 | 0 | 0 | 7.26 | 752.9 | 3500 | 462
2024-04-27 20:00 | 3.533333 | 0.4133333 | 10.39667 | 0.9733333 | 88.21667 | 6.1 | 0.4533333 | 10.79667 | 1.043333 | 87.70667 | 54.165 | 9.318333 | 5.671667 | 2.308333 | 11.31833 | 2.118333 | 0.05033333 | 0.107 | 0.07566667 | 0.35 | 0.205 | 1.996615 | 0 | 0 | 977.408 | 0.2651504 | 2708.832 | 0.7348496 | 3686.24 | 4.238333 | 1.423333 | 9.84 | 18.085 | 70.65167 | 57.98667 | 5.025 | 4.898333 | 0.1643333 | 0.4413333 | 0.02833333 | 0.02883333 | 0.13 | 0.095 | 0.07333333 | 5.968333 | 2.083333 | 112305.6 | 116510 | 140 | 2.66 | 1150 | 253 | 2232 | 2140.53 | 43.35632 | 545 | 0 | 0 | 76.145 | 0 | 0 | 0 | 0 | 0 | 0 | 0 | 0 | 0 | 0 | 0 | 0 | 7.26 | 752.9 | 3500 | 566
2024-04-27 21:00 | 3.533333 | 0.4133333 | 10.39667 | 0.9733333 | 88.21667 | 6.1 | 0.4533333 | 10.79667 | 1.043333 | 87.70667 | 54.165 | 9.318333 | 5.671667 | 2.308333 | 11.31833 | 2.118333 | 0.05033333 | 0.107 | 0.07566667 | 0.35 | 0.205 | 1.996615 | 0 | 0 | 977.408 | 0.2651504 | 2708.832 | 0.7348496 | 3686.24 | 4.238333 | 1.423333 | 9.84 | 18.085 | 70.65167 | 57.98667 | 5.025 | 4.898333 | 0.1643333 | 0.4413333 | 0.02833333 | 0.02883333 | 0.13 | 0.095 | 0.07333333 | 5.968333 | 2.083333 | 112993.2 | 117312 | 140 | 2.66 | 1155 | 260 | 2243 | 2140.53 | 42.26997 | 545 | 0 | 0 | 76.145 | 0 | 0 | 0 | 0 | 0 | 0 | 0 | 0 | 0 | 0 | 0 | 0 | 7.26 | 752.9 | 3500 | 658
2024-04-27 22:00 | 3.533333 | 0.4133333 | 10.39667 | 0.9733333 | 88.21667 | 6.1 | 0.4533333 | 10.79667 | 1.043333 | 87.70667 | 54.165 | 9.318333 | 5.671667 | 2.308333 | 11.31833 | 2.118333 | 0.05033333 | 0.107 | 0.07566667 | 0.35 | 0.205 | 1.996615 | 0 | 0 | 977.408 | 0.2651504 | 2708.832 | 0.7348496 | 3686.24 | 4.238333 | 1.423333 | 9.84 | 18.085 | 70.65167 | 57.98667 | 5.025 | 4.898333 | 0.1643333 | 0.4413333 | 0.02833333 | 0.02883333 | 0.13 | 0.095 | 0.07333333 | 5.968333 | 2.083333 | 111944 | 115445 | 140 | 2.66 | 1140 | 253 | 2284 | 2140.53 | 42.44306 | 545 | 0 | 0 | 76.145 | 0 | 0 | 0 | 0 | 0 | 0 | 0 | 0 | 0 | 0 | 0 | 0 | 7.26 | 752.9 | 3501 | 0
2024-04-27 23:00 | 3.533333 | 0.4133333 | 10.39667 | 0.9733333 | 88.21667 | 6.1 | 0.4533333 | 10.79667 | 1.043333 | 87.70667 | 54.165 | 9.318333 | 5.671667 | 2.308333 | 11.31833 | 2.118333 | 0.05033333 | 0.107 | 0.07566667 | 0.35 | 0.205 | 1.996615 | 0 | 0 | 977.408 | 0.2651504 | 2708.832 | 0.7348496 | 3686.24 | 4.238333 | 1.423333 | 9.84 | 18.085 | 70.65167 | 57.98667 | 5.025 | 4.898333 | 0.1643333 | 0.4413333 | 0.02833333 | 0.02883333 | 0.13 | 0.095 | 0.07333333 | 5.968333 | 2.083333 | 112021 | 115521 | 143 | 2.65 | 1142 | 255 | 2254 | 2140.53 | 42.70977 | 548 | 0 | 0 | 76.145 | 0 | 0 | 0 | 0 | 0 | 0 | 0 | 0 | 0 | 0 | 0 | 0 | 7.26 | 752.9 | 3500 | 0
2024-04-28 04:00 | 3.7 | 0.4166667 | 10.44333 | 0.9833333 | 88.15667 | 6.766667 | 0.45 | 10.75667 | 1.04 | 87.75333 | 54.565 | 9.471667 | 5.648333 | 2.366667 | 10.81 | 2.013333 | 0.04816667 | 0.106 | 0.074 | 0.3266667 | 0.1933333 | 1.913872 | 0 | 0 | 1044.069 | 0.2738462 | 2768.542 | 0.7261538 | 3812.611 | 3.578333 | 1.668333 | 9.591667 | 18.20667 | 70.53333 | 57.76667 | 5.273333 | 4.786667 | 0.1746667 | 0.4238333 | 0.0285 | 0.0305 | 0.145 | 0.09833333 | 0.07166667 | 6.021667 | 2.566667 | 110785.1 | 114483 | 141 | 2.66 | 1157 | 254 | 2235 | 2165.97 | 43.14554 | 546 | 0 | 0 | 58.853 | 0 | 0 | 0 | 0 | 0 | 0 | 0 | 0 | 0 | 0 | 0 | 0 | 4.836 | 766.73 | 3500 | 159
2024-04-28 05:00 | 3.7 | 0.4166667 | 10.44333 | 0.9833333 | 88.15667 | 6.766667 | 0.45 | 10.75667 | 1.04 | 87.75333 | 54.565 | 9.471667 | 5.648333 | 2.366667 | 10.81 | 2.013333 | 0.04816667 | 0.106 | 0.074 | 0.3266667 | 0.1933333 | 1.913872 | 0 | 0 | 1044.069 | 0.2738462 | 2768.542 | 0.7261538 | 3812.611 | 3.578333 | 1.668333 | 9.591667 | 18.20667 | 70.53333 | 57.76667 | 5.273333 | 4.786667 | 0.1746667 | 0.4238333 | 0.0285 | 0.0305 | 0.145 | 0.09833333 | 0.07166667 | 6.021667 | 2.566667 | 112739.8 | 116371 | 140 | 2.66 | 1148 | 257 | 2262 | 2165.97 | 43.98618 | 545 | 0 | 0 | 58.853 | 0 | 0 | 0 | 0 | 0 | 0 | 0 | 0 | 0 | 0 | 0 | 0 | 4.836 | 766.73 | 3498 | 107
2024-04-28 08:00 | 3.7 | 0.4166667 | 10.44333 | 0.9833333 | 88.15667 | 6.766667 | 0.45 | 10.75667 | 1.04 | 87.75333 | 54.565 | 9.471667 | 5.648333 | 2.366667 | 10.81 | 2.013333 | 0.04816667 | 0.106 | 0.074 | 0.3266667 | 0.1933333 | 1.913872 | 0 | 0 | 1044.069 | 0.2738462 | 2768.542 | 0.7261538 | 3812.611 | 3.578333 | 1.668333 | 9.591667 | 18.20667 | 70.53333 | 57.76667 | 5.273333 | 4.786667 | 0.1746667 | 0.4238333 | 0.0285 | 0.0305 | 0.145 | 0.09833333 | 0.07166667 | 6.021667 | 2.566667 | 114159 | 117659 | 140 | 2.69 | 1153 | 256 | 2263 | 2165.97 | 43.14525 | 545 | 0 | 0 | 58.853 | 0 | 0 | 0 | 0 | 0 | 0 | 0 | 0 | 0 | 0 | 0 | 0 | 4.836 | 766.73 | 3500 | 0
2024-04-28 12:00 | 3.7 | 0.4166667 | 10.44333 | 0.9833333 | 88.15667 | 6.766667 | 0.45 | 10.75667 | 1.04 | 87.75333 | 54.565 | 9.471667 | 5.648333 | 2.366667 | 10.81 | 2.013333 | 0.04816667 | 0.106 | 0.074 | 0.3266667 | 0.1933333 | 1.913872 | 0 | 0 | 1044.069 | 0.2738462 | 2768.542 | 0.7261538 | 3812.611 | 3.578333 | 1.668333 | 9.591667 | 18.20667 | 70.53333 | 57.76667 | 5.273333 | 4.786667 | 0.1746667 | 0.4238333 | 0.0285 | 0.0305 | 0.145 | 0.09833333 | 0.07166667 | 6.021667 | 2.566667 | 111578 | 115124 | 139 | 2.67 | 1149 | 253 | 2256 | 2165.97 | 42.05827 | 544 | 0 | 0 | 58.853 | 0 | 0 | 0 | 0 | 0 | 0 | 0 | 0 | 0 | 0 | 0 | 0 | 4.836 | 766.73 | 3500 | 37
2024-04-28 13:00 | 3.7 | 0.4166667 | 10.44333 | 0.9833333 | 88.15667 | 6.766667 | 0.45 | 10.75667 | 1.04 | 87.75333 | 54.565 | 9.471667 | 5.648333 | 2.366667 | 10.81 | 2.013333 | 0.04816667 | 0.106 | 0.074 | 0.3266667 | 0.1933333 | 1.913872 | 0 | 0 | 1044.069 | 0.2738462 | 2768.542 | 0.7261538 | 3812.611 | 3.578333 | 1.668333 | 9.591667 | 18.20667 | 70.53333 | 57.76667 | 5.273333 | 4.786667 | 0.1746667 | 0.4238333 | 0.0285 | 0.0305 | 0.145 | 0.09833333 | 0.07166667 | 6.021667 | 2.566667 | 113221.5 | 116780 | 140 | 2.66 | 1153 | 258 | 2258 | 2165.97 | 42.1347 | 545 | 0 | 0 | 58.853 | 0 | 0 | 0 | 0 | 0 | 0 | 0 | 0 | 0 | 0 | 0 | 0 | 4.836 | 766.73 | 3500 | 47
2024-04-28 14:00 | 3.7 | 0.4166667 | 10.44333 | 0.9833333 | 88.15667 | 6.766667 | 0.45 | 10.75667 | 1.04 | 87.75333 | 54.565 | 9.471667 | 5.648333 | 2.366667 | 10.81 | 2.013333 | 0.04816667 | 0.106 | 0.074 | 0.3266667 | 0.1933333 | 1.913872 | 0 | 0 | 1044.069 | 0.2738462 | 2768.542 | 0.7261538 | 3812.611 | 3.578333 | 1.668333 | 9.591667 | 18.20667 | 70.53333 | 57.76667 | 5.273333 | 4.786667 | 0.1746667 | 0.4238333 | 0.0285 | 0.0305 | 0.145 | 0.09833333 | 0.07166667 | 6.021667 | 2.566667 | 112054.3 | 115959 | 142 | 2.7 | 1135 | 250 | 2239 | 2165.97 | 43.52699 | 547 | 0 | 0 | 58.853 | 0 | 0 | 0 | 0 | 0 | 0 | 0 | 0 | 0 | 0 | 0 | 0 | 4.836 | 766.73 | 3499 | 326
2024-04-28 15:00 | 3.7 | 0.4166667 | 10.44333 | 0.9833333 | 88.15667 | 6.766667 | 0.45 | 10.75667 | 1.04 | 87.75333 | 54.565 | 9.471667 | 5.648333 | 2.366667 | 10.81 | 2.013333 | 0.04816667 | 0.106 | 0.074 | 0.3266667 | 0.1933333 | 1.913872 | 0 | 0 | 1044.069 | 0.2738462 | 2768.542 | 0.7261538 | 3812.611 | 3.578333 | 1.668333 | 9.591667 | 18.20667 | 70.53333 | 57.76667 | 5.273333 | 4.786667 | 0.1746667 | 0.4238333 | 0.0285 | 0.0305 | 0.145 | 0.09833333 | 0.07166667 | 6.021667 | 2.566667 | 111954.2 | 115657 | 140 | 2.67 | 1150 | 255 | 2254 | 2165.97 | 43.62632 | 545 | 0 | 0 | 58.853 | 0 | 0 | 0 | 0 | 0 | 0 | 0 | 0 | 0 | 0 | 0 | 0 | 4.836 | 766.73 | 3500 | 163
2024-04-28 16:00 | 3.7 | 0.4166667 | 10.44333 | 0.9833333 | 88.15667 | 6.766667 | 0.45 | 10.75667 | 1.04 | 87.75333 | 54.565 | 9.471667 | 5.648333 | 2.366667 | 10.81 | 2.013333 | 0.04816667 | 0.106 | 0.074 | 0.3266667 | 0.1933333 | 1.913872 | 0 | 0 | 1044.069 | 0.2738462 | 2768.542 | 0.7261538 | 3812.611 | 3.578333 | 1.668333 | 9.591667 | 18.20667 | 70.53333 | 57.76667 | 5.273333 | 4.786667 | 0.1746667 | 0.4238333 | 0.0285 | 0.0305 | 0.145 | 0.09833333 | 0.07166667 | 6.021667 | 2.566667 | 112930.5 | 116601 | 141 | 2.67 | 1156 | 258 | 2251 | 2165.97 | 42.31931 | 546 | 0 | 0 | 58.853 | 0 | 0 | 0 | 0 | 0 | 0 | 0 | 0 | 0 | 0 | 0 | 0 | 4.836 | 766.73 | 3500 | 137
2024-04-28 18:00 | 3.7 | 0.4166667 | 10.44333 | 0.9833333 | 88.15667 | 6.766667 | 0.45 | 10.75667 | 1.04 | 87.75333 | 54.565 | 9.471667 | 5.648333 | 2.366667 | 10.81 | 2.013333 | 0.04816667 | 0.106 | 0.074 | 0.3266667 | 0.1933333 | 1.913872 | 0 | 0 | 1044.069 | 0.2738462 | 2768.542 | 0.7261538 | 3812.611 | 3.578333 | 1.668333 | 9.591667 | 18.20667 | 70.53333 | 57.76667 | 5.273333 | 4.786667 | 0.1746667 | 0.4238333 | 0.0285 | 0.0305 | 0.145 | 0.09833333 | 0.07166667 | 6.021667 | 2.566667 | 112821 | 116320 | 141 | 2.66 | 1169 | 260 | 2271 | 2165.97 | 43.49817 | 546 | 0 | 0 | 58.853 | 0 | 0 | 0 | 0 | 0 | 0 | 0 | 0 | 0 | 0 | 0 | 0 | 4.836 | 766.73 | 3499 | 0
2024-04-30 01:00 | 2.76 | 0.4 | 10.63 | 0.976 | 87.994 | 5.933333 | 0.4466667 | 10.73 | 1.036667 | 87.78667 | 55.01493 | 9.17 | 5.267208 | 2.353667 | 10.4615 | 2.058658 | 0.04566667 | 0.094 | 0.07416667 | 0.3166667 | 0.1766667 | 1.987019 | 0 | 0 | 1073.451 | 0.2828462 | 2721.725 | 0.7171538 | 3795.176 | 4.123333 | 1.738333 | 10.475 | 19.22667 | 68.56 | 57.93833 | 5.34 | 4.441667 | 0.1648333 | 0.4396667 | 0.01983333 | 0.03533333 | 0.1333333 | 0.13 | 0.075 | 6.131667 | 2.533333 | 108379 | 111877 | 141 | 2.58 | 1145 | 251 | 2249 | 2156.26 | 42.04732 | 546 | 0 | 0 | 83.315 | 0 | 0 | 0 | 0 | 0 | 0 | 0 | 0 | 0 | 0 | 0 | 0 | 2.65 | 776.5 | 3498 | 0
2024-04-30 02:00 | 2.76 | 0.4 | 10.63 | 0.976 | 87.994 | 5.933333 | 0.4466667 | 10.73 | 1.036667 | 87.78667 | 55.01493 | 9.17 | 5.267208 | 2.353667 | 10.4615 | 2.058658 | 0.04566667 | 0.094 | 0.07416667 | 0.3166667 | 0.1766667 | 1.987019 | 0 | 0 | 1073.451 | 0.2828462 | 2721.725 | 0.7171538 | 3795.176 | 4.123333 | 1.738333 | 10.475 | 19.22667 | 68.56 | 57.93833 | 5.34 | 4.441667 | 0.1648333 | 0.4396667 | 0.01983333 | 0.03533333 | 0.1333333 | 0.13 | 0.075 | 6.131667 | 2.533333 | 114353.5 | 117957 | 143 | 2.71 | 1151 | 257 | 2240 | 2156.26 | 41.92794 | 548 | 0 | 0 | 83.315 | 0 | 0 | 0 | 0 | 0 | 0 | 0 | 0 | 0 | 0 | 0 | 0 | 2.65 | 776.5 | 3499 | 84
2024-04-30 03:00 | 2.76 | 0.4 | 10.63 | 0.976 | 87.994 | 5.933333 | 0.4466667 | 10.73 | 1.036667 | 87.78667 | 55.01493 | 9.17 | 5.267208 | 2.353667 | 10.4615 | 2.058658 | 0.04566667 | 0.094 | 0.07416667 | 0.3166667 | 0.1766667 | 1.987019 | 0 | 0 | 1073.451 | 0.2828462 | 2721.725 | 0.7171538 | 3795.176 | 4.123333 | 1.738333 | 10.475 | 19.22667 | 68.56 | 57.93833 | 5.34 | 4.441667 | 0.1648333 | 0.4396667 | 0.01983333 | 0.03533333 | 0.1333333 | 0.13 | 0.075 | 6.131667 | 2.533333 | 113656.5 | 117780 | 135 | 2.69 | 1135 | 256 | 2232 | 2156.26 | 42.65734 | 540 | 0 | 0 | 83.315 | 0 | 0 | 0 | 0 | 0 | 0 | 0 | 0 | 0 | 0 | 0 | 0 | 2.65 | 776.5 | 3500 | 501
2024-04-30 04:00 | 2.76 | 0.4 | 10.63 | 0.976 | 87.994 | 5.933333 | 0.4466667 | 10.73 | 1.036667 | 87.78667 | 55.01493 | 9.17 | 5.267208 | 2.353667 | 10.4615 | 2.058658 | 0.04566667 | 0.094 | 0.07416667 | 0.3166667 | 0.1766667 | 1.987019 | 0 | 0 | 1073.451 | 0.2828462 | 2721.725 | 0.7171538 | 3795.176 | 4.123333 | 1.738333 | 10.475 | 19.22667 | 68.56 | 57.93833 | 5.34 | 4.441667 | 0.1648333 | 0.4396667 | 0.01983333 | 0.03533333 | 0.1333333 | 0.13 | 0.075 | 6.131667 | 2.533333 | 112894.5 | 116563 | 141 | 2.65 | 1150 | 258 | 2244 | 2156.26 | 44.20739 | 546 | 0 | 0 | 83.315 | 0 | 0 | 0 | 0 | 0 | 0 | 0 | 0 | 0 | 0 | 0 | 0 | 2.65 | 776.5 | 3498 | 137
2024-04-30 05:00 | 2.76 | 0.4 | 10.63 | 0.976 | 87.994 | 5.933333 | 0.4466667 | 10.73 | 1.036667 | 87.78667 | 55.01493 | 9.17 | 5.267208 | 2.353667 | 10.4615 | 2.058658 | 0.04566667 | 0.094 | 0.07416667 | 0.3166667 | 0.1766667 | 1.987019 | 0 | 0 | 1073.451 | 0.2828462 | 2721.725 | 0.7171538 | 3795.176 | 4.123333 | 1.738333 | 10.475 | 19.22667 | 68.56 | 57.93833 | 5.34 | 4.441667 | 0.1648333 | 0.4396667 | 0.01983333 | 0.03533333 | 0.1333333 | 0.13 | 0.075 | 6.131667 | 2.533333 | 112779.5 | 116563 | 136 | 2.71 | 1146 | 254 | 2252 | 2156.26 | 43.62554 | 541 | 0 | 0 | 83.315 | 0 | 0 | 0 | 0 | 0 | 0 | 0 | 0 | 0 | 0 | 0 | 0 | 2.65 | 776.5 | 3501 | 227
2024-04-30 06:00 | 2.76 | 0.4 | 10.63 | 0.976 | 87.994 | 5.933333 | 0.4466667 | 10.73 | 1.036667 | 87.78667 | 55.01493 | 9.17 | 5.267208 | 2.353667 | 10.4615 | 2.058658 | 0.04566667 | 0.094 | 0.07416667 | 0.3166667 | 0.1766667 | 1.987019 | 0 | 0 | 1073.451 | 0.2828462 | 2721.725 | 0.7171538 | 3795.176 | 4.123333 | 1.738333 | 10.475 | 19.22667 | 68.56 | 57.93833 | 5.34 | 4.441667 | 0.1648333 | 0.4396667 | 0.01983333 | 0.03533333 | 0.1333333 | 0.13 | 0.075 | 6.131667 | 2.533333 | 113379 | 116996 | 144 | 2.67 | 1153 | 258 | 2239 | 2156.26 | 43.41564 | 549 | 0 | 0 | 83.315 | 0 | 0 | 0 | 0 | 0 | 0 | 0 | 0 | 0 | 0 | 0 | 0 | 2.65 | 776.5 | 3500 | 94
2024-04-30 07:00 | 2.76 | 0.4 | 10.63 | 0.976 | 87.994 | 5.933333 | 0.4466667 | 10.73 | 1.036667 | 87.78667 | 55.01493 | 9.17 | 5.267208 | 2.353667 | 10.4615 | 2.058658 | 0.04566667 | 0.094 | 0.07416667 | 0.3166667 | 0.1766667 | 1.987019 | 0 | 0 | 1073.451 | 0.2828462 | 2721.725 | 0.7171538 | 3795.176 | 4.123333 | 1.738333 | 10.475 | 19.22667 | 68.56 | 57.93833 | 5.34 | 4.441667 | 0.1648333 | 0.4396667 | 0.01983333 | 0.03533333 | 0.1333333 | 0.13 | 0.075 | 6.131667 | 2.533333 | 113199.1 | 117389 | 137 | 2.71 | 1151 | 256 | 2225 | 2156.26 | 43.71572 | 542 | 0 | 0 | 83.315 | 0 | 0 | 0 | 0 | 0 | 0 | 0 | 0 | 0 | 0 | 0 | 0 | 2.65 | 776.5 | 3498 | 556
2024-04-30 08:00 | 2.76 | 0.4 | 10.63 | 0.976 | 87.994 | 5.933333 | 0.4466667 | 10.73 | 1.036667 | 87.78667 | 55.01493 | 9.17 | 5.267208 | 2.353667 | 10.4615 | 2.058658 | 0.04566667 | 0.094 | 0.07416667 | 0.3166667 | 0.1766667 | 1.987019 | 0 | 0 | 1073.451 | 0.2828462 | 2721.725 | 0.7171538 | 3795.176 | 4.123333 | 1.738333 | 10.475 | 19.22667 | 68.56 | 57.93833 | 5.34 | 4.441667 | 0.1648333 | 0.4396667 | 0.01983333 | 0.03533333 | 0.1333333 | 0.13 | 0.075 | 6.131667 | 2.533333 | 112593.1 | 116165 | 140 | 2.68 | 1155 | 256 | 2253 | 2156.26 | 43.64387 | 545 | 0 | 0 | 83.315 | 0 | 0 | 0 | 0 | 0 | 0 | 0 | 0 | 0 | 0 | 0 | 0 | 2.65 | 776.5 | 3501 | 57
2024-04-30 09:00 | 2.76 | 0.4 | 10.63 | 0.976 | 87.994 | 5.933333 | 0.4466667 | 10.73 | 1.036667 | 87.78667 | 55.01493 | 9.17 | 5.267208 | 2.353667 | 10.4615 | 2.058658 | 0.04566667 | 0.094 | 0.07416667 | 0.3166667 | 0.1766667 | 1.987019 | 0 | 0 | 1073.451 | 0.2828462 | 2721.725 | 0.7171538 | 3795.176 | 4.123333 | 1.738333 | 10.475 | 19.22667 | 68.56 | 57.93833 | 5.34 | 4.441667 | 0.1648333 | 0.4396667 | 0.01983333 | 0.03533333 | 0.1333333 | 0.13 | 0.075 | 6.131667 | 2.533333 | 111456 | 114954 | 137 | 2.7 | 1163 | 253 | 2274 | 2156.26 | 42.70283 | 542 | 0 | 0 | 83.315 | 0 | 0 | 0 | 0 | 0 | 0 | 0 | 0 | 0 | 0 | 0 | 0 | 2.65 | 776.5 | 3498 | 0
2024-04-30 10:00 | 2.76 | 0.4 | 10.63 | 0.976 | 87.994 | 5.933333 | 0.4466667 | 10.73 | 1.036667 | 87.78667 | 55.01493 | 9.17 | 5.267208 | 2.353667 | 10.4615 | 2.058658 | 0.04566667 | 0.094 | 0.07416667 | 0.3166667 | 0.1766667 | 1.987019 | 0 | 0 | 1073.451 | 0.2828462 | 2721.725 | 0.7171538 | 3795.176 | 4.123333 | 1.738333 | 10.475 | 19.22667 | 68.56 | 57.93833 | 5.34 | 4.441667 | 0.1648333 | 0.4396667 | 0.01983333 | 0.03533333 | 0.1333333 | 0.13 | 0.075 | 6.131667 | 2.533333 | 112157 | 115659 | 135 | 2.67 | 1152 | 255 | 2271 | 2156.26 | 42.38227 | 540 | 0 | 0 | 83.315 | 0 | 0 | 0 | 0 | 0 | 0 | 0 | 0 | 0 | 0 | 0 | 0 | 2.65 | 776.5 | 3502 | 0
2024-04-30 11:00 | 2.76 | 0.4 | 10.63 | 0.976 | 87.994 | 5.933333 | 0.4466667 | 10.73 | 1.036667 | 87.78667 | 55.01493 | 9.17 | 5.267208 | 2.353667 | 10.4615 | 2.058658 | 0.04566667 | 0.094 | 0.07416667 | 0.3166667 | 0.1766667 | 1.987019 | 0 | 0 | 1073.451 | 0.2828462 | 2721.725 | 0.7171538 | 3795.176 | 4.123333 | 1.738333 | 10.475 | 19.22667 | 68.56 | 57.93833 | 5.34 | 4.441667 | 0.1648333 | 0.4396667 | 0.01983333 | 0.03533333 | 0.1333333 | 0.13 | 0.075 | 6.131667 | 2.533333 | 112714 | 116212 | 142 | 2.66 | 1162 | 259 | 2264 | 2156.26 | 41.96676 | 547 | 0 | 0 | 83.315 | 0 | 0 | 0 | 0 | 0 | 0 | 0 | 0 | 0 | 0 | 0 | 0 | 2.65 | 776.5 | 3498 | 0
2024-04-30 12:00 | 2.76 | 0.4 | 10.63 | 0.976 | 87.994 | 5.933333 | 0.4466667 | 10.73 | 1.036667 | 87.78667 | 55.01493 | 9.17 | 5.267208 | 2.353667 | 10.4615 | 2.058658 | 0.04566667 | 0.094 | 0.07416667 | 0.3166667 | 0.1766667 | 1.987019 | 0 | 0 | 1073.451 | 0.2828462 | 2721.725 | 0.7171538 | 3795.176 | 4.123333 | 1.738333 | 10.475 | 19.22667 | 68.56 | 57.93833 | 5.34 | 4.441667 | 0.1648333 | 0.4396667 | 0.01983333 | 0.03533333 | 0.1333333 | 0.13 | 0.075 | 6.131667 | 2.533333 | 112344 | 115847 | 142 | 2.64 | 1161 | 259 | 2253 | 2156.26 | 42.56973 | 547 | 0 | 0 | 83.315 | 0 | 0 | 0 | 0 | 0 | 0 | 0 | 0 | 0 | 0 | 0 | 0 | 2.65 | 776.5 | 3503 | 0
2024-04-30 13:00 | 2.76 | 0.4 | 10.63 | 0.976 | 87.994 | 5.933333 | 0.4466667 | 10.73 | 1.036667 | 87.78667 | 55.01493 | 9.17 | 5.267208 | 2.353667 | 10.4615 | 2.058658 | 0.04566667 | 0.094 | 0.07416667 | 0.3166667 | 0.1766667 | 1.987019 | 0 | 0 | 1073.451 | 0.2828462 | 2721.725 | 0.7171538 | 3795.176 | 4.123333 | 1.738333 | 10.475 | 19.22667 | 68.56 | 57.93833 | 5.34 | 4.441667 | 0.1648333 | 0.4396667 | 0.01983333 | 0.03533333 | 0.1333333 | 0.13 | 0.075 | 6.131667 | 2.533333 | 111721 | 115219 | 144 | 2.63 | 1167 | 259 | 2260 | 2156.26 | 42.77588 | 549 | 0 | 0 | 83.315 | 0 | 0 | 0 | 0 | 0 | 0 | 0 | 0 | 0 | 0 | 0 | 0 | 2.65 | 776.5 | 3498 | 0
2024-04-30 14:00 | 2.76 | 0.4 | 10.63 | 0.976 | 87.994 | 5.933333 | 0.4466667 | 10.73 | 1.036667 | 87.78667 | 55.01493 | 9.17 | 5.267208 | 2.353667 | 10.4615 | 2.058658 | 0.04566667 | 0.094 | 0.07416667 | 0.3166667 | 0.1766667 | 1.987019 | 0 | 0 | 1073.451 | 0.2828462 | 2721.725 | 0.7171538 | 3795.176 | 4.123333 | 1.738333 | 10.475 | 19.22667 | 68.56 | 57.93833 | 5.34 | 4.441667 | 0.1648333 | 0.4396667 | 0.01983333 | 0.03533333 | 0.1333333 | 0.13 | 0.075 | 6.131667 | 2.533333 | 111461 | 114960 | 143 | 2.63 | 1174 | 260 | 2252 | 2156.26 | 41.97047 | 548 | 0 | 0 | 83.315 | 0 | 0 | 0 | 0 | 0 | 0 | 0 | 0 | 0 | 0 | 0 | 0 | 2.65 | 776.5 | 3499 | 0
2024-04-30 18:00 | 2.76 | 0.4 | 10.63 | 0.976 | 87.994 | 5.933333 | 0.4466667 | 10.73 | 1.036667 | 87.78667 | 55.01493 | 9.17 | 5.267208 | 2.353667 | 10.4615 | 2.058658 | 0.04566667 | 0.094 | 0.07416667 | 0.3166667 | 0.1766667 | 1.987019 | 0 | 0 | 1073.451 | 0.2828462 | 2721.725 | 0.7171538 | 3795.176 | 4.123333 | 1.738333 | 10.475 | 19.22667 | 68.56 | 57.93833 | 5.34 | 4.441667 | 0.1648333 | 0.4396667 | 0.01983333 | 0.03533333 | 0.1333333 | 0.13 | 0.075 | 6.131667 | 2.533333 | 113647 | 117147 | 138 | 2.68 | 1138 | 255 | 2256 | 2156.26 | 42.92616 | 543 | 0 | 0 | 83.315 | 0 | 0 | 0 | 0 | 0 | 0 | 0 | 0 | 0 | 0 | 0 | 0 | 2.65 | 776.5 | 3500 | 0
2024-04-30 19:00 | 2.76 | 0.4 | 10.63 | 0.976 | 87.994 | 5.933333 | 0.4466667 | 10.73 | 1.036667 | 87.78667 | 55.01493 | 9.17 | 5.267208 | 2.353667 | 10.4615 | 2.058658 | 0.04566667 | 0.094 | 0.07416667 | 0.3166667 | 0.1766667 | 1.987019 | 0 | 0 | 1073.451 | 0.2828462 | 2721.725 | 0.7171538 | 3795.176 | 4.123333 | 1.738333 | 10.475 | 19.22667 | 68.56 | 57.93833 | 5.34 | 4.441667 | 0.1648333 | 0.4396667 | 0.01983333 | 0.03533333 | 0.1333333 | 0.13 | 0.075 | 6.131667 | 2.533333 | 113815 | 117539 | 137 | 2.69 | 1139 | 256 | 2190 | 2156.26 | 42.15328 | 542 | 0 | 0 | 83.315 | 0 | 0 | 0 | 0 | 0 | 0 | 0 | 0 | 0 | 0 | 0 | 0 | 2.65 | 776.5 | 3500 | 180
2024-04-30 20:00 | 2.76 | 0.4 | 10.63 | 0.976 | 87.994 | 5.933333 | 0.4466667 | 10.73 | 1.036667 | 87.78667 | 55.01493 | 9.17 | 5.267208 | 2.353667 | 10.4615 | 2.058658 | 0.04566667 | 0.094 | 0.07416667 | 0.3166667 | 0.1766667 | 1.987019 | 0 | 0 | 1073.451 | 0.2828462 | 2721.725 | 0.7171538 | 3795.176 | 4.123333 | 1.738333 | 10.475 | 19.22667 | 68.56 | 57.93833 | 5.34 | 4.441667 | 0.1648333 | 0.4396667 | 0.01983333 | 0.03533333 | 0.1333333 | 0.13 | 0.075 | 6.131667 | 2.533333 | 113403 | 117916 | 135 | 2.63 | 1124 | 258 | 2224 | 2156.26 | 42.52953 | 540 | 0 | 0 | 83.315 | 0 | 0 | 0 | 0 | 0 | 0 | 0 | 0 | 0 | 0 | 0 | 0 | 2.65 | 776.5 | 3500 | 814
2024-04-30 21:00 | 2.76 | 0.4 | 10.63 | 0.976 | 87.994 | 5.933333 | 0.4466667 | 10.73 | 1.036667 | 87.78667 | 55.01493 | 9.17 | 5.267208 | 2.353667 | 10.4615 | 2.058658 | 0.04566667 | 0.094 | 0.07416667 | 0.3166667 | 0.1766667 | 1.987019 | 0 | 0 | 1073.451 | 0.2828462 | 2721.725 | 0.7171538 | 3795.176 | 4.123333 | 1.738333 | 10.475 | 19.22667 | 68.56 | 57.93833 | 5.34 | 4.441667 | 0.1648333 | 0.4396667 | 0.01983333 | 0.03533333 | 0.1333333 | 0.13 | 0.075 | 6.131667 | 2.533333 | 112700 | 116199 | 135 | 2.68 | 1134 | 253 | 2262 | 2156.26 | 42.46511 | 540 | 0 | 0 | 83.315 | 0 | 0 | 0 | 0 | 0 | 0 | 0 | 0 | 0 | 0 | 0 | 0 | 2.65 | 776.5 | 3499 | 0
2024-04-30 23:00 | 2.76 | 0.4 | 10.63 | 0.976 | 87.994 | 5.933333 | 0.4466667 | 10.73 | 1.036667 | 87.78667 | 55.01493 | 9.17 | 5.267208 | 2.353667 | 10.4615 | 2.058658 | 0.04566667 | 0.094 | 0.07416667 | 0.3166667 | 0.1766667 | 1.987019 | 0 | 0 | 1073.451 | 0.2828462 | 2721.725 | 0.7171538 | 3795.176 | 4.123333 | 1.738333 | 10.475 | 19.22667 | 68.56 | 57.93833 | 5.34 | 4.441667 | 0.1648333 | 0.4396667 | 0.01983333 | 0.03533333 | 0.1333333 | 0.13 | 0.075 | 6.131667 | 2.533333 | 114710 | 118210 | 135 | 2.7 | 1142 | 260 | 2280 | 2156.26 | 43.13187 | 540 | 0 | 0 | 83.315 | 0 | 0 | 0 | 0 | 0 | 0 | 0 | 0 | 0 | 0 | 0 | 0 | 2.65 | 776.5 | 3500 | 0
2024-05-01 | 2.58 | 0.404 | 10.626 | 0.982 | 87.988 | 5.8 | 0.45 | 10.74333 | 1.036667 | 87.77 | 54.94628 | 10.19833 | 5.3706 | 2.312333 | 10.54117 | 2.106175 | 0.04691667 | 0.1005 | 0.07183333 | 0.355 | 0.1733333 | 1.962756 | 0 | 0 | 1026.095 | 0.2726511 | 2737.304 | 0.7273489 | 3763.399 | 4.043333 | 1.588333 | 10.33667 | 19.01 | 69.065 | 58.005 | 5.175 | 4.745 | 0.1625 | 0.4518333 | 0.023 | 0.03233333 | 0.1166667 | 0.15 | 0.1 | 5.893333 | 2.516667 | 111119 | 114617 | 141 | 2.69 | 1161 | 251 | 2256 | 2173.38 | 41.97502 | 551 | 0 | 0 | 91.798 | 0 | 0 | 0 | 0 | 0 | 0 | 0 | 0 | 0 | 0 | 0 | 0 | 0.476 | 778.6 | 3498 | 0
2024-05-01 01:00 | 2.58 | 0.404 | 10.626 | 0.982 | 87.988 | 5.8 | 0.45 | 10.74333 | 1.036667 | 87.77 | 54.94628 | 10.19833 | 5.3706 | 2.312333 | 10.54117 | 2.106175 | 0.04691667 | 0.1005 | 0.07183333 | 0.355 | 0.1733333 | 1.962756 | 0 | 0 | 1026.095 | 0.2726511 | 2737.304 | 0.7273489 | 3763.399 | 4.043333 | 1.588333 | 10.33667 | 19.01 | 69.065 | 58.005 | 5.175 | 4.745 | 0.1625 | 0.4518333 | 0.023 | 0.03233333 | 0.1166667 | 0.15 | 0.1 | 5.893333 | 2.516667 | 112465 | 115963 | 140 | 2.69 | 1147 | 252 | 2257 | 2173.38 | 42.32019 | 545 | 0 | 0 | 91.798 | 0 | 0 | 0 | 0 | 0 | 0 | 0 | 0 | 0 | 0 | 0 | 0 | 0.476 | 778.6 | 3498 | 0
2024-05-01 02:00 | 2.58 | 0.404 | 10.626 | 0.982 | 87.988 | 5.8 | 0.45 | 10.74333 | 1.036667 | 87.77 | 54.94628 | 10.19833 | 5.3706 | 2.312333 | 10.54117 | 2.106175 | 0.04691667 | 0.1005 | 0.07183333 | 0.355 | 0.1733333 | 1.962756 | 0 | 0 | 1026.095 | 0.2726511 | 2737.304 | 0.7273489 | 3763.399 | 4.043333 | 1.588333 | 10.33667 | 19.01 | 69.065 | 58.005 | 5.175 | 4.745 | 0.1625 | 0.4518333 | 0.023 | 0.03233333 | 0.1166667 | 0.15 | 0.1 | 5.893333 | 2.516667 | 112982 | 116482 | 140 | 2.65 | 1165 | 260 | 2253 | 2173.38 | 42.04281 | 545 | 0 | 0 | 91.798 | 0 | 0 | 0 | 0 | 0 | 0 | 0 | 0 | 0 | 0 | 0 | 0 | 0.476 | 778.6 | 3500 | 0
2024-05-01 03:00 | 2.58 | 0.404 | 10.626 | 0.982 | 87.988 | 5.8 | 0.45 | 10.74333 | 1.036667 | 87.77 | 54.94628 | 10.19833 | 5.3706 | 2.312333 | 10.54117 | 2.106175 | 0.04691667 | 0.1005 | 0.07183333 | 0.355 | 0.1733333 | 1.962756 | 0 | 0 | 1026.095 | 0.2726511 | 2737.304 | 0.7273489 | 3763.399 | 4.043333 | 1.588333 | 10.33667 | 19.01 | 69.065 | 58.005 | 5.175 | 4.745 | 0.1625 | 0.4518333 | 0.023 | 0.03233333 | 0.1166667 | 0.15 | 0.1 | 5.893333 | 2.516667 | 114353 | 117854 | 139 | 2.71 | 1148 | 256 | 2257 | 2173.38 | 42.20399 | 544 | 0 | 0 | 91.798 | 0 | 0 | 0 | 0 | 0 | 0 | 0 | 0 | 0 | 0 | 0 | 0 | 0.476 | 778.6 | 3501 | 0
2024-05-01 04:00 | 2.58 | 0.404 | 10.626 | 0.982 | 87.988 | 5.8 | 0.45 | 10.74333 | 1.036667 | 87.77 | 54.94628 | 10.19833 | 5.3706 | 2.312333 | 10.54117 | 2.106175 | 0.04691667 | 0.1005 | 0.07183333 | 0.355 | 0.1733333 | 1.962756 | 0 | 0 | 1026.095 | 0.2726511 | 2737.304 | 0.7273489 | 3763.399 | 4.043333 | 1.588333 | 10.33667 | 19.01 | 69.065 | 58.005 | 5.175 | 4.745 | 0.1625 | 0.4518333 | 0.023 | 0.03233333 | 0.1166667 | 0.15 | 0.1 | 5.893333 | 2.516667 | 114921 | 118420 | 132 | 2.68 | 1145 | 259 | 2286 | 2173.38 | 43.49315 | 537 | 0 | 0 | 91.798 | 0 | 0 | 0 | 0 | 0 | 0 | 0 | 0 | 0 | 0 | 0 | 0 | 0.476 | 778.6 | 3499 | 0
2024-05-01 05:00 | 2.58 | 0.404 | 10.626 | 0.982 | 87.988 | 5.8 | 0.45 | 10.74333 | 1.036667 | 87.77 | 54.94628 | 10.19833 | 5.3706 | 2.312333 | 10.54117 | 2.106175 | 0.04691667 | 0.1005 | 0.07183333 | 0.355 | 0.1733333 | 1.962756 | 0 | 0 | 1026.095 | 0.2726511 | 2737.304 | 0.7273489 | 3763.399 | 4.043333 | 1.588333 | 10.33667 | 19.01 | 69.065 | 58.005 | 5.175 | 4.745 | 0.1625 | 0.4518333 | 0.023 | 0.03233333 | 0.1166667 | 0.15 | 0.1 | 5.893333 | 2.516667 | 113416 | 116918 | 136 | 2.67 | 1146 | 256 | 2267 | 2173.38 | 43.62159 | 541 | 0 | 0 | 91.798 | 0 | 0 | 0 | 0 | 0 | 0 | 0 | 0 | 0 | 0 | 0 | 0 | 0.476 | 778.6 | 3502 | 0
2024-05-01 07:00 | 2.58 | 0.404 | 10.626 | 0.982 | 87.988 | 5.8 | 0.45 | 10.74333 | 1.036667 | 87.77 | 54.94628 | 10.19833 | 5.3706 | 2.312333 | 10.54117 | 2.106175 | 0.04691667 | 0.1005 | 0.07183333 | 0.355 | 0.1733333 | 1.962756 | 0 | 0 | 1026.095 | 0.2726511 | 2737.304 | 0.7273489 | 3763.399 | 4.043333 | 1.588333 | 10.33667 | 19.01 | 69.065 | 58.005 | 5.175 | 4.745 | 0.1625 | 0.4518333 | 0.023 | 0.03233333 | 0.1166667 | 0.15 | 0.1 | 5.893333 | 2.516667 | 112347 | 115843 | 144 | 2.71 | 1168 | 256 | 2258 | 2173.38 | 43.74006 | 549 | 0 | 0 | 91.798 | 0 | 0 | 0 | 0 | 0 | 0 | 0 | 0 | 0 | 0 | 0 | 0 | 0.476 | 778.6 | 3496 | 0
2024-05-01 08:00 | 2.58 | 0.404 | 10.626 | 0.982 | 87.988 | 5.8 | 0.45 | 10.74333 | 1.036667 | 87.77 | 54.94628 | 10.19833 | 5.3706 | 2.312333 | 10.54117 | 2.106175 | 0.04691667 | 0.1005 | 0.07183333 | 0.355 | 0.1733333 | 1.962756 | 0 | 0 | 1026.095 | 0.2726511 | 2737.304 | 0.7273489 | 3763.399 | 4.043333 | 1.588333 | 10.33667 | 19.01 | 69.065 | 58.005 | 5.175 | 4.745 | 0.1625 | 0.4518333 | 0.023 | 0.03233333 | 0.1166667 | 0.15 | 0.1 | 5.893333 | 2.516667 | 111978 | 115479 | 140 | 2.69 | 1163 | 255 | 2265 | 2173.38 | 42.41451 | 545 | 0 | 0 | 91.798 | 0 | 0 | 0 | 0 | 0 | 0 | 0 | 0 | 0 | 0 | 0 | 0 | 0.476 | 778.6 | 3501 | 0
2024-05-01 09:00 | 2.58 | 0.404 | 10.626 | 0.982 | 87.988 | 5.8 | 0.45 | 10.74333 | 1.036667 | 87.77 | 54.94628 | 10.19833 | 5.3706 | 2.312333 | 10.54117 | 2.106175 | 0.04691667 | 0.1005 | 0.07183333 | 0.355 | 0.1733333 | 1.962756 | 0 | 0 | 1026.095 | 0.2726511 | 2737.304 | 0.7273489 | 3763.399 | 4.043333 | 1.588333 | 10.33667 | 19.01 | 69.065 | 58.005 | 5.175 | 4.745 | 0.1625 | 0.4518333 | 0.023 | 0.03233333 | 0.1166667 | 0.15 | 0.1 | 5.893333 | 2.516667 | 111132 | 114632 | 140 | 2.64 | 1154 | 255 | 2241 | 2173.38 | 42.98802 | 545 | 0 | 0 | 91.798 | 0 | 0 | 0 | 0 | 0 | 0 | 0 | 0 | 0 | 0 | 0 | 0 | 0.476 | 778.6 | 3500 | 0
2024-05-01 10:00 | 2.58 | 0.404 | 10.626 | 0.982 | 87.988 | 5.8 | 0.45 | 10.74333 | 1.036667 | 87.77 | 54.94628 | 10.19833 | 5.3706 | 2.312333 | 10.54117 | 2.106175 | 0.04691667 | 0.1005 | 0.07183333 | 0.355 | 0.1733333 | 1.962756 | 0 | 0 | 1026.095 | 0.2726511 | 2737.304 | 0.7273489 | 3763.399 | 4.043333 | 1.588333 | 10.33667 | 19.01 | 69.065 | 58.005 | 5.175 | 4.745 | 0.1625 | 0.4518333 | 0.023 | 0.03233333 | 0.1166667 | 0.15 | 0.1 | 5.893333 | 2.516667 | 111945 | 115445 | 140 | 2.68 | 1149 | 253 | 2269 | 2173.38 | 43.97114 | 545 | 0 | 0 | 91.798 | 0 | 0 | 0 | 0 | 0 | 0 | 0 | 0 | 0 | 0 | 0 | 0 | 0.476 | 778.6 | 3500 | 0
2024-05-01 11:00 | 2.58 | 0.404 | 10.626 | 0.982 | 87.988 | 5.8 | 0.45 | 10.74333 | 1.036667 | 87.77 | 54.94628 | 10.19833 | 5.3706 | 2.312333 | 10.54117 | 2.106175 | 0.04691667 | 0.1005 | 0.07183333 | 0.355 | 0.1733333 | 1.962756 | 0 | 0 | 1026.095 | 0.2726511 | 2737.304 | 0.7273489 | 3763.399 | 4.043333 | 1.588333 | 10.33667 | 19.01 | 69.065 | 58.005 | 5.175 | 4.745 | 0.1625 | 0.4518333 | 0.023 | 0.03233333 | 0.1166667 | 0.15 | 0.1 | 5.893333 | 2.516667 | 113913.2 | 117733 | 140 | 2.69 | 1150 | 257 | 2274 | 2173.38 | 42.52577 | 545 | 0 | 0 | 91.798 | 0 | 0 | 0 | 0 | 0 | 0 | 0 | 0 | 0 | 0 | 0 | 0 | 0.476 | 778.6 | 3500 | 257
2024-05-01 12:00 | 2.58 | 0.404 | 10.626 | 0.982 | 87.988 | 5.8 | 0.45 | 10.74333 | 1.036667 | 87.77 | 54.94628 | 10.19833 | 5.3706 | 2.312333 | 10.54117 | 2.106175 | 0.04691667 | 0.1005 | 0.07183333 | 0.355 | 0.1733333 | 1.962756 | 0 | 0 | 1026.095 | 0.2726511 | 2737.304 | 0.7273489 | 3763.399 | 4.043333 | 1.588333 | 10.33667 | 19.01 | 69.065 | 58.005 | 5.175 | 4.745 | 0.1625 | 0.4518333 | 0.023 | 0.03233333 | 0.1166667 | 0.15 | 0.1 | 5.893333 | 2.516667 | 113461 | 117124 | 130 | 2.72 | 1149 | 255 | 2277 | 2173.38 | 41.75234 | 535 | 0 | 0 | 91.798 | 0 | 0 | 0 | 0 | 0 | 0 | 0 | 0 | 0 | 0 | 0 | 0 | 0.476 | 778.6 | 3500 | 131
2024-05-01 13:00 | 2.58 | 0.404 | 10.626 | 0.982 | 87.988 | 5.8 | 0.45 | 10.74333 | 1.036667 | 87.77 | 54.94628 | 10.19833 | 5.3706 | 2.312333 | 10.54117 | 2.106175 | 0.04691667 | 0.1005 | 0.07183333 | 0.355 | 0.1733333 | 1.962756 | 0 | 0 | 1026.095 | 0.2726511 | 2737.304 | 0.7273489 | 3763.399 | 4.043333 | 1.588333 | 10.33667 | 19.01 | 69.065 | 58.005 | 5.175 | 4.745 | 0.1625 | 0.4518333 | 0.023 | 0.03233333 | 0.1166667 | 0.15 | 0.1 | 5.893333 | 2.516667 | 111819 | 115319 | 130 | 2.68 | 1149 | 260 | 2306 | 2173.38 | 41.47727 | 535 | 0 | 0 | 91.798 | 0 | 0 | 0 | 0 | 0 | 0 | 0 | 0 | 0 | 0 | 0 | 0 | 0.476 | 778.6 | 3500 | 0
2024-05-01 14:00 | 2.58 | 0.404 | 10.626 | 0.982 | 87.988 | 5.8 | 0.45 | 10.74333 | 1.036667 | 87.77 | 54.94628 | 10.19833 | 5.3706 | 2.312333 | 10.54117 | 2.106175 | 0.04691667 | 0.1005 | 0.07183333 | 0.355 | 0.1733333 | 1.962756 | 0 | 0 | 1026.095 | 0.2726511 | 2737.304 | 0.7273489 | 3763.399 | 4.043333 | 1.588333 | 10.33667 | 19.01 | 69.065 | 58.005 | 5.175 | 4.745 | 0.1625 | 0.4518333 | 0.023 | 0.03233333 | 0.1166667 | 0.15 | 0.1 | 5.893333 | 2.516667 | 114935 | 118436 | 129 | 2.64 | 1153 | 264 | 2269 | 2173.38 | 42.02965 | 534 | 0 | 0 | 91.798 | 0 | 0 | 0 | 0 | 0 | 0 | 0 | 0 | 0 | 0 | 0 | 0 | 0.476 | 778.6 | 3501 | 0
2024-05-01 15:00 | 2.58 | 0.404 | 10.626 | 0.982 | 87.988 | 5.8 | 0.45 | 10.74333 | 1.036667 | 87.77 | 54.94628 | 10.19833 | 5.3706 | 2.312333 | 10.54117 | 2.106175 | 0.04691667 | 0.1005 | 0.07183333 | 0.355 | 0.1733333 | 1.962756 | 0 | 0 | 1026.095 | 0.2726511 | 2737.304 | 0.7273489 | 3763.399 | 4.043333 | 1.588333 | 10.33667 | 19.01 | 69.065 | 58.005 | 5.175 | 4.745 | 0.1625 | 0.4518333 | 0.023 | 0.03233333 | 0.1166667 | 0.15 | 0.1 | 5.893333 | 2.516667 | 111101 | 114600 | 143 | 2.53 | 1168 | 265 | 2237 | 2173.38 | 42.94886 | 548 | 0 | 0 | 91.798 | 0 | 0 | 0 | 0 | 0 | 0 | 0 | 0 | 0 | 0 | 0 | 0 | 0.476 | 778.6 | 3499 | 0
2024-05-01 17:00 | 2.58 | 0.404 | 10.626 | 0.982 | 87.988 | 5.8 | 0.45 | 10.74333 | 1.036667 | 87.77 | 54.94628 | 10.19833 | 5.3706 | 2.312333 | 10.54117 | 2.106175 | 0.04691667 | 0.1005 | 0.07183333 | 0.355 | 0.1733333 | 1.962756 | 0 | 0 | 1026.095 | 0.2726511 | 2737.304 | 0.7273489 | 3763.399 | 4.043333 | 1.588333 | 10.33667 | 19.01 | 69.065 | 58.005 | 5.175 | 4.745 | 0.1625 | 0.4518333 | 0.023 | 0.03233333 | 0.1166667 | 0.15 | 0.1 | 5.893333 | 2.516667 | 111950 | 115448 | 142 | 2.68 | 1169 | 257 | 2250 | 2173.38 | 43.61327 | 547 | 0 | 0 | 91.798 | 0 | 0 | 0 | 0 | 0 | 0 | 0 | 0 | 0 | 0 | 0 | 0 | 0.476 | 778.6 | 3498 | 0
2024-05-01 18:00 | 2.58 | 0.404 | 10.626 | 0.982 | 87.988 | 5.8 | 0.45 | 10.74333 | 1.036667 | 87.77 | 54.94628 | 10.19833 | 5.3706 | 2.312333 | 10.54117 | 2.106175 | 0.04691667 | 0.1005 | 0.07183333 | 0.355 | 0.1733333 | 1.962756 | 0 | 0 | 1026.095 | 0.2726511 | 2737.304 | 0.7273489 | 3763.399 | 4.043333 | 1.588333 | 10.33667 | 19.01 | 69.065 | 58.005 | 5.175 | 4.745 | 0.1625 | 0.4518333 | 0.023 | 0.03233333 | 0.1166667 | 0.15 | 0.1 | 5.893333 | 2.516667 | 112731 | 116229 | 140 | 2.7 | 1148 | 254 | 2262 | 2173.38 | 43.48336 | 545 | 0 | 0 | 91.798 | 0 | 0 | 0 | 0 | 0 | 0 | 0 | 0 | 0 | 0 | 0 | 0 | 0.476 | 778.6 | 3498 | 0
2024-05-01 19:00 | 2.58 | 0.404 | 10.626 | 0.982 | 87.988 | 5.8 | 0.45 | 10.74333 | 1.036667 | 87.77 | 54.94628 | 10.19833 | 5.3706 | 2.312333 | 10.54117 | 2.106175 | 0.04691667 | 0.1005 | 0.07183333 | 0.355 | 0.1733333 | 1.962756 | 0 | 0 | 1026.095 | 0.2726511 | 2737.304 | 0.7273489 | 3763.399 | 4.043333 | 1.588333 | 10.33667 | 19.01 | 69.065 | 58.005 | 5.175 | 4.745 | 0.1625 | 0.4518333 | 0.023 | 0.03233333 | 0.1166667 | 0.15 | 0.1 | 5.893333 | 2.516667 | 113228 | 116727 | 131 | 2.72 | 1144 | 251 | 2278 | 2173.38 | 42.3467 | 536 | 0 | 0 | 91.798 | 0 | 0 | 0 | 0 | 0 | 0 | 0 | 0 | 0 | 0 | 0 | 0 | 0.476 | 778.6 | 3499 | 0
2024-05-01 20:00 | 2.58 | 0.404 | 10.626 | 0.982 | 87.988 | 5.8 | 0.45 | 10.74333 | 1.036667 | 87.77 | 54.94628 | 10.19833 | 5.3706 | 2.312333 | 10.54117 | 2.106175 | 0.04691667 | 0.1005 | 0.07183333 | 0.355 | 0.1733333 | 1.962756 | 0 | 0 | 1026.095 | 0.2726511 | 2737.304 | 0.7273489 | 3763.399 | 4.043333 | 1.588333 | 10.33667 | 19.01 | 69.065 | 58.005 | 5.175 | 4.745 | 0.1625 | 0.4518333 | 0.023 | 0.03233333 | 0.1166667 | 0.15 | 0.1 | 5.893333 | 2.516667 | 113304 | 116804 | 135 | 2.64 | 1146 | 259 | 2308 | 2173.38 | 42.96448 | 540 | 0 | 0 | 91.798 | 0 | 0 | 0 | 0 | 0 | 0 | 0 | 0 | 0 | 0 | 0 | 0 | 0.476 | 778.6 | 3500 | 0
2024-05-01 21:00 | 2.58 | 0.404 | 10.626 | 0.982 | 87.988 | 5.8 | 0.45 | 10.74333 | 1.036667 | 87.77 | 54.94628 | 10.19833 | 5.3706 | 2.312333 | 10.54117 | 2.106175 | 0.04691667 | 0.1005 | 0.07183333 | 0.355 | 0.1733333 | 1.962756 | 0 | 0 | 1026.095 | 0.2726511 | 2737.304 | 0.7273489 | 3763.399 | 4.043333 | 1.588333 | 10.33667 | 19.01 | 69.065 | 58.005 | 5.175 | 4.745 | 0.1625 | 0.4518333 | 0.023 | 0.03233333 | 0.1166667 | 0.15 | 0.1 | 5.893333 | 2.516667 | 114192 | 117690 | 134 | 2.7 | 1148 | 256 | 2287 | 2173.38 | 41.86851 | 539 | 0 | 0 | 91.798 | 0 | 0 | 0 | 0 | 0 | 0 | 0 | 0 | 0 | 0 | 0 | 0 | 0.476 | 778.6 | 3498 | 0
2024-05-01 22:00 | 2.58 | 0.404 | 10.626 | 0.982 | 87.988 | 5.8 | 0.45 | 10.74333 | 1.036667 | 87.77 | 54.94628 | 10.19833 | 5.3706 | 2.312333 | 10.54117 | 2.106175 | 0.04691667 | 0.1005 | 0.07183333 | 0.355 | 0.1733333 | 1.962756 | 0 | 0 | 1026.095 | 0.2726511 | 2737.304 | 0.7273489 | 3763.399 | 4.043333 | 1.588333 | 10.33667 | 19.01 | 69.065 | 58.005 | 5.175 | 4.745 | 0.1625 | 0.4518333 | 0.023 | 0.03233333 | 0.1166667 | 0.15 | 0.1 | 5.893333 | 2.516667 | 112326 | 115828 | 135 | 2.65 | 1151 | 257 | 2271 | 2173.38 | 43.05994 | 540 | 0 | 0 | 91.798 | 0 | 0 | 0 | 0 | 0 | 0 | 0 | 0 | 0 | 0 | 0 | 0 | 0.476 | 778.6 | 3502 | 0
2024-05-02 01:00 | 3.466667 | 0.4 | 10.43333 | 0.9766667 | 88.19 | 6.033333 | 0.44 | 10.69667 | 1.04 | 87.82333 | 55.02635 | 9.978333 | 5.354417 | 2.308 | 10.47027 | 2.0988 | 0.04716667 | 0.09383333 | 0.07116667 | 0.3616667 | 0.165 | 1.955614 | 0 | 0 | 987.988 | 0.272251 | 2640.972 | 0.727749 | 3628.96 | 4.37 | 1.425 | 10.28167 | 19.00333 | 69.29 | 58.06167 | 4.94 | 4.573333 | 0.1608333 | 0.434 | 0.03 | 0.0435 | 0.1233333 | 0.1733333 | 0.1066667 | 6.08 | 2.65 | 111527 | 115027 | 140 | 2.68 | 1161 | 254 | 2270 | 2153.92 | 41.96242 | 550 | 0 | 0 | 81.433 | 0 | 0 | 0 | 0 | 0 | 0 | 0 | 0 | 0 | 0 | 0 | 0 | 8.274 | 777.78 | 3500 | 0
2024-05-02 05:00 | 3.466667 | 0.4 | 10.43333 | 0.9766667 | 88.19 | 6.033333 | 0.44 | 10.69667 | 1.04 | 87.82333 | 55.02635 | 9.978333 | 5.354417 | 2.308 | 10.47027 | 2.0988 | 0.04716667 | 0.09383333 | 0.07116667 | 0.3616667 | 0.165 | 1.955614 | 0 | 0 | 987.988 | 0.272251 | 2640.972 | 0.727749 | 3628.96 | 4.37 | 1.425 | 10.28167 | 19.00333 | 69.29 | 58.06167 | 4.94 | 4.573333 | 0.1608333 | 0.434 | 0.03 | 0.0435 | 0.1233333 | 0.1733333 | 0.1066667 | 6.08 | 2.65 | 112517.9 | 116330 | 140 | 2.7 | 1145 | 251 | 2252 | 2153.92 | 42.41522 | 550 | 0 | 0 | 81.433 | 0 | 0 | 0 | 0 | 0 | 0 | 0 | 0 | 0 | 0 | 0 | 0 | 8.274 | 777.78 | 3501 | 250
2024-05-02 06:00 | 3.466667 | 0.4 | 10.43333 | 0.9766667 | 88.19 | 6.033333 | 0.44 | 10.69667 | 1.04 | 87.82333 | 55.02635 | 9.978333 | 5.354417 | 2.308 | 10.47027 | 2.0988 | 0.04716667 | 0.09383333 | 0.07116667 | 0.3616667 | 0.165 | 1.955614 | 0 | 0 | 987.988 | 0.272251 | 2640.972 | 0.727749 | 3628.96 | 4.37 | 1.425 | 10.28167 | 19.00333 | 69.29 | 58.06167 | 4.94 | 4.573333 | 0.1608333 | 0.434 | 0.03 | 0.0435 | 0.1233333 | 0.1733333 | 0.1066667 | 6.08 | 2.65 | 112726 | 116226 | 140 | 2.65 | 1150 | 257 | 2215.789 | 2153.92 | 42.10405 | 550 | 0 | 0 | 81.433 | 0 | 0 | 0 | 0 | 0 | 0 | 0 | 0 | 0 | 0 | 0 | 0 | 8.274 | 777.78 | 3500 | 0
2024-05-02 07:00 | 3.466667 | 0.4 | 10.43333 | 0.9766667 | 88.19 | 6.033333 | 0.44 | 10.69667 | 1.04 | 87.82333 | 55.02635 | 9.978333 | 5.354417 | 2.308 | 10.47027 | 2.0988 | 0.04716667 | 0.09383333 | 0.07116667 | 0.3616667 | 0.165 | 1.955614 | 0 | 0 | 987.988 | 0.272251 | 2640.972 | 0.727749 | 3628.96 | 4.37 | 1.425 | 10.28167 | 19.00333 | 69.29 | 58.06167 | 4.94 | 4.573333 | 0.1608333 | 0.434 | 0.03 | 0.0435 | 0.1233333 | 0.1733333 | 0.1066667 | 6.08 | 2.65 | 113788 | 117288 | 135 | 2.67 | 1147 | 258 | 2220.005 | 2153.92 | 42.04858 | 545 | 0 | 0 | 81.433 | 0 | 0 | 0 | 0 | 0 | 0 | 0 | 0 | 0 | 0 | 0 | 0 | 8.274 | 777.78 | 3500 | 0
2024-05-02 08:00 | 3.466667 | 0.4 | 10.43333 | 0.9766667 | 88.19 | 6.033333 | 0.44 | 10.69667 | 1.04 | 87.82333 | 55.02635 | 9.978333 | 5.354417 | 2.308 | 10.47027 | 2.0988 | 0.04716667 | 0.09383333 | 0.07116667 | 0.3616667 | 0.165 | 1.955614 | 0 | 0 | 987.988 | 0.272251 | 2640.972 | 0.727749 | 3628.96 | 4.37 | 1.425 | 10.28167 | 19.00333 | 69.29 | 58.06167 | 4.94 | 4.573333 | 0.1608333 | 0.434 | 0.03 | 0.0435 | 0.1233333 | 0.1733333 | 0.1066667 | 6.08 | 2.65 | 113657 | 117157 | 135 | 2.63 | 1152 | 261 | 2222.763 | 2153.92 | 41.85083 | 545 | 0 | 0 | 81.433 | 0 | 0 | 0 | 0 | 0 | 0 | 0 | 0 | 0 | 0 | 0 | 0 | 8.274 | 777.78 | 3500 | 0
2024-05-02 09:00 | 3.466667 | 0.4 | 10.43333 | 0.9766667 | 88.19 | 6.033333 | 0.44 | 10.69667 | 1.04 | 87.82333 | 55.02635 | 9.978333 | 5.354417 | 2.308 | 10.47027 | 2.0988 | 0.04716667 | 0.09383333 | 0.07116667 | 0.3616667 | 0.165 | 1.955614 | 0 | 0 | 987.988 | 0.272251 | 2640.972 | 0.727749 | 3628.96 | 4.37 | 1.425 | 10.28167 | 19.00333 | 69.29 | 58.06167 | 4.94 | 4.573333 | 0.1608333 | 0.434 | 0.03 | 0.0435 | 0.1233333 | 0.1733333 | 0.1066667 | 6.08 | 2.65 | 111692 | 115194 | 143 | 2.65 | 1167 | 258 | 2254 | 2153.92 | 42.1723 | 553 | 0 | 0 | 81.433 | 0 | 0 | 0 | 0 | 0 | 0 | 0 | 0 | 0 | 0 | 0 | 0 | 8.274 | 777.78 | 3502 | 0
2024-05-02 12:00 | 3.466667 | 0.4 | 10.43333 | 0.9766667 | 88.19 | 6.033333 | 0.44 | 10.69667 | 1.04 | 87.82333 | 55.02635 | 9.978333 | 5.354417 | 2.308 | 10.47027 | 2.0988 | 0.04716667 | 0.09383333 | 0.07116667 | 0.3616667 | 0.165 | 1.955614 | 0 | 0 | 987.988 | 0.272251 | 2640.972 | 0.727749 | 3628.96 | 4.37 | 1.425 | 10.28167 | 19.00333 | 69.29 | 58.06167 | 4.94 | 4.573333 | 0.1608333 | 0.434 | 0.03 | 0.0435 | 0.1233333 | 0.1733333 | 0.1066667 | 6.08 | 2.65 | 109552 | 113050 | 141 | 2.65 | 1163 | 253 | 2249.187 | 2153.92 | 43.54278 | 551 | 0 | 0 | 81.433 | 0 | 0 | 0 | 0 | 0 | 0 | 0 | 0 | 0 | 0 | 0 | 0 | 8.274 | 777.78 | 3498 | 0
2024-05-02 13:00 | 3.466667 | 0.4 | 10.43333 | 0.9766667 | 88.19 | 6.033333 | 0.44 | 10.69667 | 1.04 | 87.82333 | 55.02635 | 9.978333 | 5.354417 | 2.308 | 10.47027 | 2.0988 | 0.04716667 | 0.09383333 | 0.07116667 | 0.3616667 | 0.165 | 1.955614 | 0 | 0 | 987.988 | 0.272251 | 2640.972 | 0.727749 | 3628.96 | 4.37 | 1.425 | 10.28167 | 19.00333 | 69.29 | 58.06167 | 4.94 | 4.573333 | 0.1608333 | 0.434 | 0.03 | 0.0435 | 0.1233333 | 0.1733333 | 0.1066667 | 6.08 | 2.65 | 112925 | 116423 | 138 | 2.7 | 1147 | 254 | 2263 | 2153.92 | 43.65354 | 548 | 0 | 0 | 81.433 | 0 | 0 | 0 | 0 | 0 | 0 | 0 | 0 | 0 | 0 | 0 | 0 | 8.274 | 777.78 | 3498 | 0
2024-05-02 14:00 | 3.466667 | 0.4 | 10.43333 | 0.9766667 | 88.19 | 6.033333 | 0.44 | 10.69667 | 1.04 | 87.82333 | 55.02635 | 9.978333 | 5.354417 | 2.308 | 10.47027 | 2.0988 | 0.04716667 | 0.09383333 | 0.07116667 | 0.3616667 | 0.165 | 1.955614 | 0 | 0 | 987.988 | 0.272251 | 2640.972 | 0.727749 | 3628.96 | 4.37 | 1.425 | 10.28167 | 19.00333 | 69.29 | 58.06167 | 4.94 | 4.573333 | 0.1608333 | 0.434 | 0.03 | 0.0435 | 0.1233333 | 0.1733333 | 0.1066667 | 6.08 | 2.65 | 113702 | 117202 | 132 | 2.72 | 1141 | 253 | 2255 | 2153.92 | 42.98872 | 542 | 0 | 0 | 81.433 | 0 | 0 | 0 | 0 | 0 | 0 | 0 | 0 | 0 | 0 | 0 | 0 | 8.274 | 777.78 | 3500 | 0
2024-05-02 15:00 | 3.466667 | 0.4 | 10.43333 | 0.9766667 | 88.19 | 6.033333 | 0.44 | 10.69667 | 1.04 | 87.82333 | 55.02635 | 9.978333 | 5.354417 | 2.308 | 10.47027 | 2.0988 | 0.04716667 | 0.09383333 | 0.07116667 | 0.3616667 | 0.165 | 1.955614 | 0 | 0 | 987.988 | 0.272251 | 2640.972 | 0.727749 | 3628.96 | 4.37 | 1.425 | 10.28167 | 19.00333 | 69.29 | 58.06167 | 4.94 | 4.573333 | 0.1608333 | 0.434 | 0.03 | 0.0435 | 0.1233333 | 0.1733333 | 0.1066667 | 6.08 | 2.65 | 112999 | 116500 | 139 | 2.7 | 1148 | 254 | 2272 | 2153.92 | 42.81416 | 549 | 0 | 0 | 81.433 | 0 | 0 | 0 | 0 | 0 | 0 | 0 | 0 | 0 | 0 | 0 | 0 | 8.274 | 777.78 | 3501 | 0
2024-05-02 16:00 | 3.466667 | 0.4 | 10.43333 | 0.9766667 | 88.19 | 6.033333 | 0.44 | 10.69667 | 1.04 | 87.82333 | 55.02635 | 9.978333 | 5.354417 | 2.308 | 10.47027 | 2.0988 | 0.04716667 | 0.09383333 | 0.07116667 | 0.3616667 | 0.165 | 1.955614 | 0 | 0 | 987.988 | 0.272251 | 2640.972 | 0.727749 | 3628.96 | 4.37 | 1.425 | 10.28167 | 19.00333 | 69.29 | 58.06167 | 4.94 | 4.573333 | 0.1608333 | 0.434 | 0.03 | 0.0435 | 0.1233333 | 0.1733333 | 0.1066667 | 6.08 | 2.65 | 112862 | 116360 | 130 | 2.7 | 1147 | 254 | 2281 | 2153.92 | 42.75513 | 540 | 0 | 0 | 81.433 | 0 | 0 | 0 | 0 | 0 | 0 | 0 | 0 | 0 | 0 | 0 | 0 | 8.274 | 777.78 | 3498 | 0
2024-05-02 17:00 | 3.466667 | 0.4 | 10.43333 | 0.9766667 | 88.19 | 6.033333 | 0.44 | 10.69667 | 1.04 | 87.82333 | 55.02635 | 9.978333 | 5.354417 | 2.308 | 10.47027 | 2.0988 | 0.04716667 | 0.09383333 | 0.07116667 | 0.3616667 | 0.165 | 1.955614 | 0 | 0 | 987.988 | 0.272251 | 2640.972 | 0.727749 | 3628.96 | 4.37 | 1.425 | 10.28167 | 19.00333 | 69.29 | 58.06167 | 4.94 | 4.573333 | 0.1608333 | 0.434 | 0.03 | 0.0435 | 0.1233333 | 0.1733333 | 0.1066667 | 6.08 | 2.65 | 113117.3 | 116749 | 132 | 2.68 | 1129 | 252 | 2214 | 2153.92 | 43.12139 | 542 | 0 | 0 | 81.433 | 0 | 0 | 0 | 0 | 0 | 0 | 0 | 0 | 0 | 0 | 0 | 0 | 8.274 | 777.78 | 3501 | 105
2024-05-02 18:00 | 3.466667 | 0.4 | 10.43333 | 0.9766667 | 88.19 | 6.033333 | 0.44 | 10.69667 | 1.04 | 87.82333 | 55.02635 | 9.978333 | 5.354417 | 2.308 | 10.47027 | 2.0988 | 0.04716667 | 0.09383333 | 0.07116667 | 0.3616667 | 0.165 | 1.955614 | 0 | 0 | 987.988 | 0.272251 | 2640.972 | 0.727749 | 3628.96 | 4.37 | 1.425 | 10.28167 | 19.00333 | 69.29 | 58.06167 | 4.94 | 4.573333 | 0.1608333 | 0.434 | 0.03 | 0.0435 | 0.1233333 | 0.1733333 | 0.1066667 | 6.08 | 2.65 | 112644.3 | 116995 | 130 | 2.68 | 1147 | 256 | 2254 | 2153.92 | 43.34401 | 540 | 0 | 0 | 81.433 | 0 | 0 | 0 | 0 | 0 | 0 | 0 | 0 | 0 | 0 | 0 | 0 | 8.274 | 777.78 | 3497 | 686
2024-05-02 19:00 | 3.466667 | 0.4 | 10.43333 | 0.9766667 | 88.19 | 6.033333 | 0.44 | 10.69667 | 1.04 | 87.82333 | 55.02635 | 9.978333 | 5.354417 | 2.308 | 10.47027 | 2.0988 | 0.04716667 | 0.09383333 | 0.07116667 | 0.3616667 | 0.165 | 1.955614 | 0 | 0 | 987.988 | 0.272251 | 2640.972 | 0.727749 | 3628.96 | 4.37 | 1.425 | 10.28167 | 19.00333 | 69.29 | 58.06167 | 4.94 | 4.573333 | 0.1608333 | 0.434 | 0.03 | 0.0435 | 0.1233333 | 0.1733333 | 0.1066667 | 6.08 | 2.65 | 112067 | 117640 | 130 | 2.68 | 1127 | 254 | 2248 | 2153.92 | 42.81781 | 540 | 0 | 0 | 81.433 | 0 | 0 | 0 | 0 | 0 | 0 | 0 | 0 | 0 | 0 | 0 | 0 | 8.274 | 777.78 | 3501 | 1665
2024-05-02 20:00 | 3.466667 | 0.4 | 10.43333 | 0.9766667 | 88.19 | 6.033333 | 0.44 | 10.69667 | 1.04 | 87.82333 | 55.02635 | 9.978333 | 5.354417 | 2.308 | 10.47027 | 2.0988 | 0.04716667 | 0.09383333 | 0.07116667 | 0.3616667 | 0.165 | 1.955614 | 0 | 0 | 987.988 | 0.272251 | 2640.972 | 0.727749 | 3628.96 | 4.37 | 1.425 | 10.28167 | 19.00333 | 69.29 | 58.06167 | 4.94 | 4.573333 | 0.1608333 | 0.434 | 0.03 | 0.0435 | 0.1233333 | 0.1733333 | 0.1066667 | 6.08 | 2.65 | 113440.3 | 119250 | 120 | 2.69 | 1127 | 257 | 2208 | 2153.92 | 39.90285 | 530 | 0 | 0 | 81.433 | 0 | 0 | 0 | 0 | 0 | 0 | 0 | 0 | 0 | 0 | 0 | 0 | 8.274 | 777.78 | 3500 | 1856
2024-05-03 02:00 | 3.4 | 0.39 | 10.45 | 0.98 | 88.18 | 5.237549 | 0.4684696 | 11.05587 | 1.036447 | 87.45251 | 54.839875 | 9.84 | 5.3594 | 2.364 | 10.5111 | 2.15915 | 0.0485 | 0.089 | 0.0735 | 0.39 | 0.17 | 1.961244 | 36.04095 | 0.03076499 | 285.2957 | 0.2435319 | 850.15557 | 0.7257031 | 1171.49222 | 0 | 0 | 0 | 0 | 0 | 57.96 | 4.32 | 5.18 | 0.151 | 0.457 | 0.032 | 0.036 | 0.125 | 0.28 | 0.13 | 6.23 | 3.1 | 114967.3 | 117267 | 0 | 2.53 | 1072 | 255 | 2272 | 671.18 | 40.6074 | 560 | 2.888 | 3.707 | 22.765 | 0 | 0 | 0 | 0 | 0 | 0 | 0 | 0 | 0 | 0 | 0 | 0 | 8.533 | 207.9 | 0 | 1848
2024-05-03 03:00 | 3.4 | 0.39 | 10.45 | 0.98 | 88.18 | 5.285816 | 0.4689093 | 11.05604 | 1.036411 | 87.45196 | 54.839875 | 9.84 | 5.3594 | 2.364 | 10.5111 | 2.15915 | 0.0485 | 0.089 | 0.0735 | 0.39 | 0.17 | 1.961244 | 36.04095 | 0.03076499 | 285.2957 | 0.2435319 | 850.15557 | 0.7257031 | 1171.49222 | 0 | 0 | 0 | 0 | 0 | 57.96 | 4.32 | 5.18 | 0.151 | 0.457 | 0.032 | 0.036 | 0.125 | 0.28 | 0.13 | 6.23 | 3.1 | 115032.9 | 117696 | 0 | 2.53 | 1075 | 256 | 2258 | 671.18 | 41.29801 | 560 | 2.888 | 3.707 | 22.765 | 0 | 0 | 0 | 0 | 0 | 0 | 0 | 0 | 0 | 0 | 0 | 0 | 8.533 | 207.9 | 0 | 2140
2024-05-03 04:00 | 3.4 | 0.39 | 10.45 | 0.98 | 88.18 | 5.372943 | 0.468824 | 11.05641 | 1.037135 | 87.45112 | 54.839875 | 9.84 | 5.3594 | 2.364 | 10.5111 | 2.15915 | 0.0485 | 0.089 | 0.0735 | 0.39 | 0.17 | 1.961244 | 36.04095 | 0.03076499 | 285.2957 | 0.2435319 | 850.15557 | 0.7257031 | 1171.49222 | 0 | 0 | 0 | 0 | 0 | 57.96 | 4.32 | 5.18 | 0.151 | 0.457 | 0.032 | 0.036 | 0.125 | 0.28 | 0.13 | 6.23 | 3.1 | 113154.1 | 116361 | 0 | 2.44 | 1061 | 256 | 2217 | 671.18 | 40.73364 | 560 | 2.888 | 3.707 | 22.765 | 0 | 0 | 0 | 0 | 0 | 0 | 0 | 0 | 0 | 0 | 0 | 0 | 8.533 | 207.9 | 0 | 2577
2024-05-04 | 3.3 | 0.42 | 10.56 | 0.98 | 88.04 | 6.657768 | 0.463615 | 11.04286 | 1.03419 | 87.44278 | 54.935 | 9.965 | 5.365 | 2.292 | 10.5488 | 2.104575 | 0.048 | 0.096 | 0.073 | 0.36 | 0.165 | 1.966262 | 0 | 0 | 452.759 | 0.2650727 | 1255.297 | 0.7349273 | 1708.056 | 0.3533333 | 1.56 | 10.335 | 18.71 | 79.48167 | 57.92 | 5.28 | 5.04 | 0.155 | 0.439 | 0.0095 | 0.025 | 0.095 | 0.025 | 0.035 | 5.935 | 2.9 | 113985.4 | 117835 | 118 | 2.65 | 1138 | 259 | 2282 | 965.83 | 42.54545 | 543 | 0.846 | 1.183 | 39.729 | 0 | 0 | 0 | 0 | 0 | 0 | 0 | 0 | 0 | 0 | 0 | 0 | 12.153 | 427.8 | 3536 | 252
2024-05-04 01:00 | 3.3 | 0.42 | 10.56 | 0.98 | 88.04 | 6.500418 | 0.4614646 | 11.05528 | 1.032759 | 87.43578 | 54.935 | 9.965 | 5.365 | 2.292 | 10.5488 | 2.104575 | 0.048 | 0.096 | 0.073 | 0.36 | 0.165 | 1.966262 | 0 | 0 | 452.759 | 0.2650727 | 1255.297 | 0.7349273 | 1708.056 | 0.3533333 | 1.56 | 10.335 | 18.71 | 79.48167 | 57.92 | 5.28 | 5.04 | 0.155 | 0.439 | 0.0095 | 0.025 | 0.095 | 0.025 | 0.035 | 5.935 | 2.9 | 75580.93 | 76897.88 | 66.66497 | 1.793389 | 926.7463 | 201.2481 | 1861.803 | 965.83 | 35.1692 | 397.1455 | 0.846 | 1.183 | 39.729 | 0 | 0 | 0 | 0 | 0 | 0 | 0 | 0 | 0 | 0 | 0 | 0 | 12.153 | 427.8 | 0 | 0
2024-05-04 02:00 | 3.3 | 0.42 | 10.56 | 0.98 | 88.04 | 6.500418 | 0.4614646 | 11.05528 | 1.032759 | 87.43578 | 54.935 | 9.965 | 5.365 | 2.292 | 10.5488 | 2.104575 | 0.048 | 0.096 | 0.073 | 0.36 | 0.165 | 1.966262 | 0 | 0 | 452.759 | 0.2650727 | 1255.297 | 0.7349273 | 1708.056 | 0.3533333 | 1.56 | 10.335 | 18.71 | 79.48167 | 57.92 | 5.28 | 5.04 | 0.155 | 0.439 | 0.0095 | 0.025 | 0.095 | 0.025 | 0.035 | 5.935 | 2.9 | 75580.93 | 76897.88 | 66.66497 | 1.793389 | 926.7463 | 201.2481 | 1861.803 | 965.83 | 35.1692 | 397.1455 | 0.846 | 1.183 | 39.729 | 0 | 0 | 0 | 0 | 0 | 0 | 0 | 0 | 0 | 0 | 0 | 0 | 12.153 | 427.8 | 0 | 0
2024-05-04 03:00 | 3.3 | 0.42 | 10.56 | 0.98 | 88.04 | 6.500418 | 0.4614646 | 11.05528 | 1.032759 | 87.43578 | 54.935 | 9.965 | 5.365 | 2.292 | 10.5488 | 2.104575 | 0.048 | 0.096 | 0.073 | 0.36 | 0.165 | 1.966262 | 0 | 0 | 452.759 | 0.2650727 | 1255.297 | 0.7349273 | 1708.056 | 0.3533333 | 1.56 | 10.335 | 18.71 | 79.48167 | 57.92 | 5.28 | 5.04 | 0.155 | 0.439 | 0.0095 | 0.025 | 0.095 | 0.025 | 0.035 | 5.935 | 2.9 | 75580.93 | 76897.88 | 66.66497 | 1.793389 | 926.7463 | 201.2481 | 1861.803 | 965.83 | 35.1692 | 397.1455 | 0.846 | 1.183 | 39.729 | 0 | 0 | 0 | 0 | 0 | 0 | 0 | 0 | 0 | 0 | 0 | 0 | 12.153 | 427.8 | 0 | 0
2024-05-04 04:00 | 3.3 | 0.42 | 10.56 | 0.98 | 88.04 | 6.500418 | 0.4614646 | 11.05528 | 1.032759 | 87.43578 | 54.935 | 9.965 | 5.365 | 2.292 | 10.5488 | 2.104575 | 0.048 | 0.096 | 0.073 | 0.36 | 0.165 | 1.966262 | 0 | 0 | 452.759 | 0.2650727 | 1255.297 | 0.7349273 | 1708.056 | 0.3533333 | 1.56 | 10.335 | 18.71 | 79.48167 | 57.92 | 5.28 | 5.04 | 0.155 | 0.439 | 0.0095 | 0.025 | 0.095 | 0.025 | 0.035 | 5.935 | 2.9 | 75580.93 | 76897.88 | 66.66497 | 1.793389 | 926.7463 | 201.2481 | 1861.803 | 965.83 | 35.1692 | 397.1455 | 0.846 | 1.183 | 39.729 | 0 | 0 | 0 | 0 | 0 | 0 | 0 | 0 | 0 | 0 | 0 | 0 | 12.153 | 427.8 | 0 | 0
2024-05-04 05:00 | 3.3 | 0.42 | 10.56 | 0.98 | 88.04 | 6.500418 | 0.4614646 | 11.05528 | 1.032759 | 87.43578 | 54.935 | 9.965 | 5.365 | 2.292 | 10.5488 | 2.104575 | 0.048 | 0.096 | 0.073 | 0.36 | 0.165 | 1.966262 | 0 | 0 | 452.759 | 0.2650727 | 1255.297 | 0.7349273 | 1708.056 | 0.3533333 | 1.56 | 10.335 | 18.71 | 79.48167 | 57.92 | 5.28 | 5.04 | 0.155 | 0.439 | 0.0095 | 0.025 | 0.095 | 0.025 | 0.035 | 5.935 | 2.9 | 75580.93 | 76897.88 | 66.66497 | 1.793389 | 926.7463 | 201.2481 | 1861.803 | 965.83 | 35.1692 | 397.1455 | 0.846 | 1.183 | 39.729 | 0 | 0 | 0 | 0 | 0 | 0 | 0 | 0 | 0 | 0 | 0 | 0 | 12.153 | 427.8 | 0 | 0
2024-05-04 06:00 | 3.3 | 0.42 | 10.56 | 0.98 | 88.04 | 6.500418 | 0.4614646 | 11.05528 | 1.032759 | 87.43578 | 54.935 | 9.965 | 5.365 | 2.292 | 10.5488 | 2.104575 | 0.048 | 0.096 | 0.073 | 0.36 | 0.165 | 1.966262 | 0 | 0 | 452.759 | 0.2650727 | 1255.297 | 0.7349273 | 1708.056 | 0.3533333 | 1.56 | 10.335 | 18.71 | 79.48167 | 57.92 | 5.28 | 5.04 | 0.155 | 0.439 | 0.0095 | 0.025 | 0.095 | 0.025 | 0.035 | 5.935 | 2.9 | 75580.93 | 76897.88 | 66.66497 | 1.793389 | 926.7463 | 201.2481 | 1861.803 | 965.83 | 35.1692 | 397.1455 | 0.846 | 1.183 | 39.729 | 0 | 0 | 0 | 0 | 0 | 0 | 0 | 0 | 0 | 0 | 0 | 0 | 12.153 | 427.8 | 0 | 0
2024-05-04 07:00 | 3.3 | 0.42 | 10.56 | 0.98 | 88.04 | 6.500418 | 0.4614646 | 11.05528 | 1.032759 | 87.43578 | 54.935 | 9.965 | 5.365 | 2.292 | 10.5488 | 2.104575 | 0.048 | 0.096 | 0.073 | 0.36 | 0.165 | 1.966262 | 0 | 0 | 452.759 | 0.2650727 | 1255.297 | 0.7349273 | 1708.056 | 0.3533333 | 1.56 | 10.335 | 18.71 | 79.48167 | 57.92 | 5.28 | 5.04 | 0.155 | 0.439 | 0.0095 | 0.025 | 0.095 | 0.025 | 0.035 | 5.935 | 2.9 | 75580.93 | 76897.88 | 66.66497 | 1.793389 | 926.7463 | 201.2481 | 1861.803 | 965.83 | 35.1692 | 397.1455 | 0.846 | 1.183 | 39.729 | 0 | 0 | 0 | 0 | 0 | 0 | 0 | 0 | 0 | 0 | 0 | 0 | 12.153 | 427.8 | 0 | 0
2024-05-04 08:00 | 3.3 | 0.42 | 10.56 | 0.98 | 88.04 | 6.500418 | 0.4614646 | 11.05528 | 1.032759 | 87.43578 | 54.935 | 9.965 | 5.365 | 2.292 | 10.5488 | 2.104575 | 0.048 | 0.096 | 0.073 | 0.36 | 0.165 | 1.966262 | 0 | 0 | 452.759 | 0.2650727 | 1255.297 | 0.7349273 | 1708.056 | 0.3533333 | 1.56 | 10.335 | 18.71 | 79.48167 | 57.92 | 5.28 | 5.04 | 0.155 | 0.439 | 0.0095 | 0.025 | 0.095 | 0.025 | 0.035 | 5.935 | 2.9 | 75580.93 | 76897.88 | 66.66497 | 1.793389 | 926.7463 | 201.2481 | 1861.803 | 965.83 | 35.1692 | 397.1455 | 0.846 | 1.183 | 39.729 | 0 | 0 | 0 | 0 | 0 | 0 | 0 | 0 | 0 | 0 | 0 | 0 | 12.153 | 427.8 | 0 | 0
2024-05-04 09:00 | 3.3 | 0.42 | 10.56 | 0.98 | 88.04 | 6.500418 | 0.4614646 | 11.05528 | 1.032759 | 87.43578 | 54.935 | 9.965 | 5.365 | 2.292 | 10.5488 | 2.104575 | 0.048 | 0.096 | 0.073 | 0.36 | 0.165 | 1.966262 | 0 | 0 | 452.759 | 0.2650727 | 1255.297 | 0.7349273 | 1708.056 | 0.3533333 | 1.56 | 10.335 | 18.71 | 79.48167 | 57.92 | 5.28 | 5.04 | 0.155 | 0.439 | 0.0095 | 0.025 | 0.095 | 0.025 | 0.035 | 5.935 | 2.9 | 75580.93 | 76897.88 | 66.66497 | 1.793389 | 926.7463 | 201.2481 | 1861.803 | 965.83 | 35.1692 | 397.1455 | 0.846 | 1.183 | 39.729 | 0 | 0 | 0 | 0 | 0 | 0 | 0 | 0 | 0 | 0 | 0 | 0 | 12.153 | 427.8 | 0 | 0
2024-05-04 10:00 | 3.3 | 0.42 | 10.56 | 0.98 | 88.04 | 6.500418 | 0.4614646 | 11.05528 | 1.032759 | 87.43578 | 54.935 | 9.965 | 5.365 | 2.292 | 10.5488 | 2.104575 | 0.048 | 0.096 | 0.073 | 0.36 | 0.165 | 1.966262 | 0 | 0 | 452.759 | 0.2650727 | 1255.297 | 0.7349273 | 1708.056 | 0.3533333 | 1.56 | 10.335 | 18.71 | 79.48167 | 57.92 | 5.28 | 5.04 | 0.155 | 0.439 | 0.0095 | 0.025 | 0.095 | 0.025 | 0.035 | 5.935 | 2.9 | 75580.93 | 76897.88 | 66.66497 | 1.793389 | 926.7463 | 201.2481 | 1861.803 | 965.83 | 35.1692 | 397.1455 | 0.846 | 1.183 | 39.729 | 0 | 0 | 0 | 0 | 0 | 0 | 0 | 0 | 0 | 0 | 0 | 0 | 12.153 | 427.8 | 0 | 0
2024-05-04 11:00 | 3.3 | 0.42 | 10.56 | 0.98 | 88.04 | 6.500418 | 0.4614646 | 11.05528 | 1.032759 | 87.43578 | 54.935 | 9.965 | 5.365 | 2.292 | 10.5488 | 2.104575 | 0.048 | 0.096 | 0.073 | 0.36 | 0.165 | 1.966262 | 0 | 0 | 452.759 | 0.2650727 | 1255.297 | 0.7349273 | 1708.056 | 0.3533333 | 1.56 | 10.335 | 18.71 | 79.48167 | 57.92 | 5.28 | 5.04 | 0.155 | 0.439 | 0.0095 | 0.025 | 0.095 | 0.025 | 0.035 | 5.935 | 2.9 | 75580.93 | 76897.88 | 66.66497 | 1.793389 | 926.7463 | 201.2481 | 1861.803 | 965.83 | 35.1692 | 397.1455 | 0.846 | 1.183 | 39.729 | 0 | 0 | 0 | 0 | 0 | 0 | 0 | 0 | 0 | 0 | 0 | 0 | 12.153 | 427.8 | 0 | 0
2024-05-04 18:00 | 3.3 | 0.42 | 10.56 | 0.98 | 88.04 | 6.467286 | 0.4597702 | 11.05862 | 1.035071 | 87.43016 | 54.935 | 9.965 | 5.365 | 2.292 | 10.5488 | 2.104575 | 0.048 | 0.096 | 0.073 | 0.36 | 0.165 | 1.966262 | 0 | 0 | 452.759 | 0.2650727 | 1255.297 | 0.7349273 | 1708.056 | 0.3533333 | 1.56 | 10.335 | 18.71 | 79.48167 | 57.92 | 5.28 | 5.04 | 0.155 | 0.439 | 0.0095 | 0.025 | 0.095 | 0.025 | 0.035 | 5.935 | 2.9 | 108551.2 | 111946 | 21 | 2.42 | 1028 | 242 | 2182 | 965.83 | 43.42105 | 471 | 0.846 | 1.183 | 39.729 | 0 | 0 | 0 | 0 | 0 | 0 | 0 | 0 | 0 | 0 | 0 | 0 | 12.153 | 427.8 | 504 | 2323
2024-05-04 19:00 | 3.3 | 0.42 | 10.56 | 0.98 | 88.04 | 6.514865 | 0.460188 | 11.05288 | 1.036419 | 87.43356 | 54.935 | 9.965 | 5.365 | 2.292 | 10.5488 | 2.104575 | 0.048 | 0.096 | 0.073 | 0.36 | 0.165 | 1.966262 | 0 | 0 | 452.759 | 0.2650727 | 1255.297 | 0.7349273 | 1708.056 | 0.3533333 | 1.56 | 10.335 | 18.71 | 79.48167 | 57.92 | 5.28 | 5.04 | 0.155 | 0.439 | 0.0095 | 0.025 | 0.095 | 0.025 | 0.035 | 5.935 | 2.9 | 114736 | 117619 | 40 | 2.56 | 1061 | 251 | 2227 | 965.83 | 43.53258 | 540 | 0.846 | 1.183 | 39.729 | 0 | 0 | 0 | 0 | 0 | 0 | 0 | 0 | 0 | 0 | 0 | 0 | 12.153 | 427.8 | 933 | 1567
2024-05-04 20:00 | 3.3 | 0.42 | 10.56 | 0.98 | 88.04 | 6.536561 | 0.4615683 | 11.04704 | 1.034986 | 87.43966 | 54.935 | 9.965 | 5.365 | 2.292 | 10.5488 | 2.104575 | 0.048 | 0.096 | 0.073 | 0.36 | 0.165 | 1.966262 | 0 | 0 | 452.759 | 0.2650727 | 1255.297 | 0.7349273 | 1708.056 | 0.3533333 | 1.56 | 10.335 | 18.71 | 79.48167 | 57.92 | 5.28 | 5.04 | 0.155 | 0.439 | 0.0095 | 0.025 | 0.095 | 0.025 | 0.035 | 5.935 | 2.9 | 115478.1 | 118817 | 85 | 2.63 | 1112 | 257 | 2250 | 965.83 | 41.93777 | 535 | 0.846 | 1.183 | 39.729 | 0 | 0 | 0 | 0 | 0 | 0 | 0 | 0 | 0 | 0 | 0 | 0 | 12.153 | 427.8 | 1924 | 1137
2024-05-04 21:00 | 3.3 | 0.42 | 10.56 | 0.98 | 88.04 | 6.740164 | 0.4636738 | 11.045 | 1.035449 | 87.43935 | 54.935 | 9.965 | 5.365 | 2.292 | 10.5488 | 2.104575 | 0.048 | 0.096 | 0.073 | 0.36 | 0.165 | 1.966262 | 0 | 0 | 452.759 | 0.2650727 | 1255.297 | 0.7349273 | 1708.056 | 0.3533333 | 1.56 | 10.335 | 18.71 | 79.48167 | 57.92 | 5.28 | 5.04 | 0.155 | 0.439 | 0.0095 | 0.025 | 0.095 | 0.025 | 0.035 | 5.935 | 2.9 | 114360.1 | 118986 | 101 | 2.67 | 1120 | 257 | 2218 | 965.83 | 42.87359 | 551 | 0.846 | 1.183 | 39.729 | 0 | 0 | 0 | 0 | 0 | 0 | 0 | 0 | 0 | 0 | 0 | 0 | 12.153 | 427.8 | 2473 | 1730
2024-05-04 22:00 | 3.3 | 0.42 | 10.56 | 0.98 | 88.04 | 6.771764 | 0.4646176 | 11.043 | 1.034448 | 87.44145 | 54.935 | 9.965 | 5.365 | 2.292 | 10.5488 | 2.104575 | 0.048 | 0.096 | 0.073 | 0.36 | 0.165 | 1.966262 | 0 | 0 | 452.759 | 0.2650727 | 1255.297 | 0.7349273 | 1708.056 | 0.3533333 | 1.56 | 10.335 | 18.71 | 79.48167 | 57.92 | 5.28 | 5.04 | 0.155 | 0.439 | 0.0095 | 0.025 | 0.095 | 0.025 | 0.035 | 5.935 | 2.9 | 113430.3 | 117812 | 119 | 2.66 | 1123 | 255 | 2245 | 965.83 | 43.26371 | 544 | 0.846 | 1.183 | 39.729 | 0 | 0 | 0 | 0 | 0 | 0 | 0 | 0 | 0 | 0 | 0 | 0 | 12.153 | 427.8 | 3299 | 870
2024-05-04 23:00 | 3.3 | 0.42 | 10.56 | 0.98 | 88.04 | 6.718289 | 0.4642311 | 11.04279 | 1.034164 | 87.4423 | 54.935 | 9.965 | 5.365 | 2.292 | 10.5488 | 2.104575 | 0.048 | 0.096 | 0.073 | 0.36 | 0.165 | 1.966262 | 0 | 0 | 452.759 | 0.2650727 | 1255.297 | 0.7349273 | 1708.056 | 0.3533333 | 1.56 | 10.335 | 18.71 | 79.48167 | 57.92 | 5.28 | 5.04 | 0.155 | 0.439 | 0.0095 | 0.025 | 0.095 | 0.025 | 0.035 | 5.935 | 2.9 | 113544.8 | 117662 | 120 | 2.64 | 1136 | 259 | 2281 | 965.83 | 43.43249 | 545 | 0.846 | 1.183 | 39.729 | 0 | 0 | 0 | 0 | 0 | 0 | 0 | 0 | 0 | 0 | 0 | 0 | 12.153 | 427.8 | 3500 | 496
2024-05-06 | 3.633333 | 0.41 | 10.40667 | 0.98 | 88.20333 | 6.566667 | 0.4483333 | 10.71167 | 1.036667 | 87.80333 | 54.73893 | 9.8 | 5.508858 | 2.35 | 10.5791 | 2.095858 | 0.048 | 0.1168333 | 0.07483333 | 0.4466667 | 0.1783333 | 1.920626 | 0 | 0 | 1073.086 | 0.2785797 | 2778.903 | 0.7214203 | 3851.989 | 4.578333 | 1.713333 | 10.165 | 18.94 | 69.18167 | 57.94167 | 4.973333 | 4.803333 | 0.1513333 | 0.4988333 | 0.02333333 | 0.045 | 0.1183333 | 0.2283333 | 0.09833333 | 5.896667 | 3 | 112937 | 116437 | 138 | 2.62 | 1151 | 260 | 2251 | 2170.8 | 42.98266 | 543 | 0 | 0 | 51.679 | 0 | 0 | 0 | 0 | 0 | 0 | 0 | 0 | 0 | 0 | 0 | 0 | 1.8049 | 770.6 | 3500 | 0
2024-05-06 01:00 | 3.633333 | 0.41 | 10.40667 | 0.98 | 88.20333 | 6.566667 | 0.4483333 | 10.71167 | 1.036667 | 87.80333 | 54.73893 | 9.8 | 5.508858 | 2.35 | 10.5791 | 2.095858 | 0.048 | 0.1168333 | 0.07483333 | 0.4466667 | 0.1783333 | 1.920626 | 0 | 0 | 1073.086 | 0.2785797 | 2778.903 | 0.7214203 | 3851.989 | 4.578333 | 1.713333 | 10.165 | 18.94 | 69.18167 | 57.94167 | 4.973333 | 4.803333 | 0.1513333 | 0.4988333 | 0.02333333 | 0.045 | 0.1183333 | 0.2283333 | 0.09833333 | 5.896667 | 3 | 113017 | 116516 | 140 | 2.69 | 1158 | 253 | 2256 | 2170.8 | 42.17061 | 550 | 0 | 0 | 51.679 | 0 | 0 | 0 | 0 | 0 | 0 | 0 | 0 | 0 | 0 | 0 | 0 | 1.8049 | 770.6 | 3499 | 0
2024-05-06 02:00 | 3.633333 | 0.41 | 10.40667 | 0.98 | 88.20333 | 6.566667 | 0.4483333 | 10.71167 | 1.036667 | 87.80333 | 54.73893 | 9.8 | 5.508858 | 2.35 | 10.5791 | 2.095858 | 0.048 | 0.1168333 | 0.07483333 | 0.4466667 | 0.1783333 | 1.920626 | 0 | 0 | 1073.086 | 0.2785797 | 2778.903 | 0.7214203 | 3851.989 | 4.578333 | 1.713333 | 10.165 | 18.94 | 69.18167 | 57.94167 | 4.973333 | 4.803333 | 0.1513333 | 0.4988333 | 0.02333333 | 0.045 | 0.1183333 | 0.2283333 | 0.09833333 | 5.896667 | 3 | 112497 | 115996 | 140 | 2.66 | 1158 | 258 | 2272 | 2170.8 | 43.19473 | 550 | 0 | 0 | 51.679 | 0 | 0 | 0 | 0 | 0 | 0 | 0 | 0 | 0 | 0 | 0 | 0 | 1.8049 | 770.6 | 3499 | 0
2024-05-06 03:00 | 3.633333 | 0.41 | 10.40667 | 0.98 | 88.20333 | 6.566667 | 0.4483333 | 10.71167 | 1.036667 | 87.80333 | 54.73893 | 9.8 | 5.508858 | 2.35 | 10.5791 | 2.095858 | 0.048 | 0.1168333 | 0.07483333 | 0.4466667 | 0.1783333 | 1.920626 | 0 | 0 | 1073.086 | 0.2785797 | 2778.903 | 0.7214203 | 3851.989 | 4.578333 | 1.713333 | 10.165 | 18.94 | 69.18167 | 57.94167 | 4.973333 | 4.803333 | 0.1513333 | 0.4988333 | 0.02333333 | 0.045 | 0.1183333 | 0.2283333 | 0.09833333 | 5.896667 | 3 | 114400 | 117899 | 140 | 2.67 | 1163 | 260 | 2268 | 2170.8 | 42.81824 | 550 | 0 | 0 | 51.679 | 0 | 0 | 0 | 0 | 0 | 0 | 0 | 0 | 0 | 0 | 0 | 0 | 1.8049 | 770.6 | 3499 | 0
2024-05-06 04:00 | 3.633333 | 0.41 | 10.40667 | 0.98 | 88.20333 | 6.566667 | 0.4483333 | 10.71167 | 1.036667 | 87.80333 | 54.73893 | 9.8 | 5.508858 | 2.35 | 10.5791 | 2.095858 | 0.048 | 0.1168333 | 0.07483333 | 0.4466667 | 0.1783333 | 1.920626 | 0 | 0 | 1073.086 | 0.2785797 | 2778.903 | 0.7214203 | 3851.989 | 4.578333 | 1.713333 | 10.165 | 18.94 | 69.18167 | 57.94167 | 4.973333 | 4.803333 | 0.1513333 | 0.4988333 | 0.02333333 | 0.045 | 0.1183333 | 0.2283333 | 0.09833333 | 5.896667 | 3 | 115609 | 119110 | 140 | 2.63 | 1159 | 264 | 2276 | 2170.8 | 41.08157 | 550 | 0 | 0 | 51.679 | 0 | 0 | 0 | 0 | 0 | 0 | 0 | 0 | 0 | 0 | 0 | 0 | 1.8049 | 770.6 | 3501 | 0
2024-05-06 05:00 | 3.633333 | 0.41 | 10.40667 | 0.98 | 88.20333 | 6.566667 | 0.4483333 | 10.71167 | 1.036667 | 87.80333 | 54.73893 | 9.8 | 5.508858 | 2.35 | 10.5791 | 2.095858 | 0.048 | 0.1168333 | 0.07483333 | 0.4466667 | 0.1783333 | 1.920626 | 0 | 0 | 1073.086 | 0.2785797 | 2778.903 | 0.7214203 | 3851.989 | 4.578333 | 1.713333 | 10.165 | 18.94 | 69.18167 | 57.94167 | 4.973333 | 4.803333 | 0.1513333 | 0.4988333 | 0.02333333 | 0.045 | 0.1183333 | 0.2283333 | 0.09833333 | 5.896667 | 3 | 112080 | 115578 | 140 | 2.66 | 1169 | 266 | 2266 | 2170.8 | 40.99307 | 550 | 0 | 0 | 51.679 | 0 | 0 | 0 | 0 | 0 | 0 | 0 | 0 | 0 | 0 | 0 | 0 | 1.8049 | 770.6 | 3498 | 0
2024-05-06 08:00 | 3.633333 | 0.41 | 10.40667 | 0.98 | 88.20333 | 6.566667 | 0.4483333 | 10.71167 | 1.036667 | 87.80333 | 54.73893 | 9.8 | 5.508858 | 2.35 | 10.5791 | 2.095858 | 0.048 | 0.1168333 | 0.07483333 | 0.4466667 | 0.1783333 | 1.920626 | 0 | 0 | 1073.086 | 0.2785797 | 2778.903 | 0.7214203 | 3851.989 | 4.578333 | 1.713333 | 10.165 | 18.94 | 69.18167 | 57.94167 | 4.973333 | 4.803333 | 0.1513333 | 0.4988333 | 0.02333333 | 0.045 | 0.1183333 | 0.2283333 | 0.09833333 | 5.896667 | 3 | 113831 | 117330 | 140 | 2.68 | 1147 | 257 | 2255 | 2170.8 | 42.26344 | 550 | 0 | 0 | 51.679 | 0 | 0 | 0 | 0 | 0 | 0 | 0 | 0 | 0 | 0 | 0 | 0 | 1.8049 | 770.6 | 3499 | 0
2024-05-06 09:00 | 3.633333 | 0.41 | 10.40667 | 0.98 | 88.20333 | 6.566667 | 0.4483333 | 10.71167 | 1.036667 | 87.80333 | 54.73893 | 9.8 | 5.508858 | 2.35 | 10.5791 | 2.095858 | 0.048 | 0.1168333 | 0.07483333 | 0.4466667 | 0.1783333 | 1.920626 | 0 | 0 | 1073.086 | 0.2785797 | 2778.903 | 0.7214203 | 3851.989 | 4.578333 | 1.713333 | 10.165 | 18.94 | 69.18167 | 57.94167 | 4.973333 | 4.803333 | 0.1513333 | 0.4988333 | 0.02333333 | 0.045 | 0.1183333 | 0.2283333 | 0.09833333 | 5.896667 | 3 | 112996.4 | 116934 | 136 | 2.67 | 1140 | 256 | 2246 | 2170.8 | 42.96331 | 546 | 0 | 0 | 51.679 | 0 | 0 | 0 | 0 | 0 | 0 | 0 | 0 | 0 | 0 | 0 | 0 | 1.8049 | 770.6 | 3502 | 350
2024-05-06 10:00 | 3.633333 | 0.41 | 10.40667 | 0.98 | 88.20333 | 6.566667 | 0.4483333 | 10.71167 | 1.036667 | 87.80333 | 54.73893 | 9.8 | 5.508858 | 2.35 | 10.5791 | 2.095858 | 0.048 | 0.1168333 | 0.07483333 | 0.4466667 | 0.1783333 | 1.920626 | 0 | 0 | 1073.086 | 0.2785797 | 2778.903 | 0.7214203 | 3851.989 | 4.578333 | 1.713333 | 10.165 | 18.94 | 69.18167 | 57.94167 | 4.973333 | 4.803333 | 0.1513333 | 0.4988333 | 0.02333333 | 0.045 | 0.1183333 | 0.2283333 | 0.09833333 | 5.896667 | 3 | 113513 | 117014 | 132 | 2.62 | 1145 | 260 | 2283 | 2170.8 | 43.61111 | 542 | 0 | 0 | 51.679 | 0 | 0 | 0 | 0 | 0 | 0 | 0 | 0 | 0 | 0 | 0 | 0 | 1.8049 | 770.6 | 3501 | 0
2024-05-06 12:00 | 3.633333 | 0.41 | 10.40667 | 0.98 | 88.20333 | 6.566667 | 0.4483333 | 10.71167 | 1.036667 | 87.80333 | 54.73893 | 9.8 | 5.508858 | 2.35 | 10.5791 | 2.095858 | 0.048 | 0.1168333 | 0.07483333 | 0.4466667 | 0.1783333 | 1.920626 | 0 | 0 | 1073.086 | 0.2785797 | 2778.903 | 0.7214203 | 3851.989 | 4.578333 | 1.713333 | 10.165 | 18.94 | 69.18167 | 57.94167 | 4.973333 | 4.803333 | 0.1513333 | 0.4988333 | 0.02333333 | 0.045 | 0.1183333 | 0.2283333 | 0.09833333 | 5.896667 | 3 | 113437.8 | 117233 | 128 | 2.67 | 1150 | 258 | 2283 | 2170.8 | 42.91549 | 538 | 0 | 0 | 51.679 | 0 | 0 | 0 | 0 | 0 | 0 | 0 | 0 | 0 | 0 | 0 | 0 | 1.8049 | 770.6 | 3499 | 238
2024-05-06 13:00 | 3.633333 | 0.41 | 10.40667 | 0.98 | 88.20333 | 6.566667 | 0.4483333 | 10.71167 | 1.036667 | 87.80333 | 54.73893 | 9.8 | 5.508858 | 2.35 | 10.5791 | 2.095858 | 0.048 | 0.1168333 | 0.07483333 | 0.4466667 | 0.1783333 | 1.920626 | 0 | 0 | 1073.086 | 0.2785797 | 2778.903 | 0.7214203 | 3851.989 | 4.578333 | 1.713333 | 10.165 | 18.94 | 69.18167 | 57.94167 | 4.973333 | 4.803333 | 0.1513333 | 0.4988333 | 0.02333333 | 0.045 | 0.1183333 | 0.2283333 | 0.09833333 | 5.896667 | 3 | 113739.2 | 117667 | 120 | 2.67 | 1148 | 259 | 2280 | 2170.8 | 44.19839 | 530 | 0 | 0 | 51.679 | 0 | 0 | 0 | 0 | 0 | 0 | 0 | 0 | 0 | 0 | 0 | 0 | 1.8049 | 770.6 | 3501 | 343
2024-05-06 14:00 | 3.633333 | 0.41 | 10.40667 | 0.98 | 88.20333 | 6.566667 | 0.4483333 | 10.71167 | 1.036667 | 87.80333 | 54.73893 | 9.8 | 5.508858 | 2.35 | 10.5791 | 2.095858 | 0.048 | 0.1168333 | 0.07483333 | 0.4466667 | 0.1783333 | 1.920626 | 0 | 0 | 1073.086 | 0.2785797 | 2778.903 | 0.7214203 | 3851.989 | 4.578333 | 1.713333 | 10.165 | 18.94 | 69.18167 | 57.94167 | 4.973333 | 4.803333 | 0.1513333 | 0.4988333 | 0.02333333 | 0.045 | 0.1183333 | 0.2283333 | 0.09833333 | 5.896667 | 3 | 113165.3 | 117118 | 128 | 2.65 | 1149 | 259 | 2268 | 2170.8 | 42.81121 | 538 | 0 | 0 | 51.679 | 0 | 0 | 0 | 0 | 0 | 0 | 0 | 0 | 0 | 0 | 0 | 0 | 1.8049 | 770.6 | 3501 | 363
2024-05-06 15:00 | 3.633333 | 0.41 | 10.40667 | 0.98 | 88.20333 | 6.566667 | 0.4483333 | 10.71167 | 1.036667 | 87.80333 | 54.73893 | 9.8 | 5.508858 | 2.35 | 10.5791 | 2.095858 | 0.048 | 0.1168333 | 0.07483333 | 0.4466667 | 0.1783333 | 1.920626 | 0 | 0 | 1073.086 | 0.2785797 | 2778.903 | 0.7214203 | 3851.989 | 4.578333 | 1.713333 | 10.165 | 18.94 | 69.18167 | 57.94167 | 4.973333 | 4.803333 | 0.1513333 | 0.4988333 | 0.02333333 | 0.045 | 0.1183333 | 0.2283333 | 0.09833333 | 5.896667 | 3 | 112378 | 115878 | 142 | 2.61 | 1174 | 264 | 2253 | 2170.8 | 43.46734 | 552 | 0 | 0 | 51.679 | 0 | 0 | 0 | 0 | 0 | 0 | 0 | 0 | 0 | 0 | 0 | 0 | 1.8049 | 770.6 | 3500 | 0
2024-05-06 16:00 | 3.633333 | 0.41 | 10.40667 | 0.98 | 88.20333 | 6.566667 | 0.4483333 | 10.71167 | 1.036667 | 87.80333 | 54.73893 | 9.8 | 5.508858 | 2.35 | 10.5791 | 2.095858 | 0.048 | 0.1168333 | 0.07483333 | 0.4466667 | 0.1783333 | 1.920626 | 0 | 0 | 1073.086 | 0.2785797 | 2778.903 | 0.7214203 | 3851.989 | 4.578333 | 1.713333 | 10.165 | 18.94 | 69.18167 | 57.94167 | 4.973333 | 4.803333 | 0.1513333 | 0.4988333 | 0.02333333 | 0.045 | 0.1183333 | 0.2283333 | 0.09833333 | 5.896667 | 3 | 111767 | 115265 | 140 | 2.62 | 1171 | 261 | 2259 | 2170.8 | 43.61041 | 545 | 0 | 0 | 51.679 | 0 | 0 | 0 | 0 | 0 | 0 | 0 | 0 | 0 | 0 | 0 | 0 | 1.8049 | 770.6 | 3498 | 0
2024-05-06 17:00 | 3.633333 | 0.41 | 10.40667 | 0.98 | 88.20333 | 6.566667 | 0.4483333 | 10.71167 | 1.036667 | 87.80333 | 54.73893 | 9.8 | 5.508858 | 2.35 | 10.5791 | 2.095858 | 0.048 | 0.1168333 | 0.07483333 | 0.4466667 | 0.1783333 | 1.920626 | 0 | 0 | 1073.086 | 0.2785797 | 2778.903 | 0.7214203 | 3851.989 | 4.578333 | 1.713333 | 10.165 | 18.94 | 69.18167 | 57.94167 | 4.973333 | 4.803333 | 0.1513333 | 0.4988333 | 0.02333333 | 0.045 | 0.1183333 | 0.2283333 | 0.09833333 | 5.896667 | 3 | 111985 | 115483 | 138 | 2.67 | 1158 | 256 | 2250 | 2170.8 | 43.7699 | 543 | 0 | 0 | 51.679 | 0 | 0 | 0 | 0 | 0 | 0 | 0 | 0 | 0 | 0 | 0 | 0 | 1.8049 | 770.6 | 3498 | 0
2024-05-06 20:00 | 3.633333 | 0.41 | 10.40667 | 0.98 | 88.20333 | 6.566667 | 0.4483333 | 10.71167 | 1.036667 | 87.80333 | 54.73893 | 9.8 | 5.508858 | 2.35 | 10.5791 | 2.095858 | 0.048 | 0.1168333 | 0.07483333 | 0.4466667 | 0.1783333 | 1.920626 | 0 | 0 | 1073.086 | 0.2785797 | 2778.903 | 0.7214203 | 3851.989 | 4.578333 | 1.713333 | 10.165 | 18.94 | 69.18167 | 57.94167 | 4.973333 | 4.803333 | 0.1513333 | 0.4988333 | 0.02333333 | 0.045 | 0.1183333 | 0.2283333 | 0.09833333 | 5.896667 | 3 | 112257 | 115757 | 140 | 2.68 | 1146 | 254 | 2244 | 2170.8 | 44.07407 | 545 | 0 | 0 | 51.679 | 0 | 0 | 0 | 0 | 0 | 0 | 0 | 0 | 0 | 0 | 0 | 0 | 1.8049 | 770.6 | 3500 | 0
2024-05-06 21:00 | 3.633333 | 0.41 | 10.40667 | 0.98 | 88.20333 | 6.566667 | 0.4483333 | 10.71167 | 1.036667 | 87.80333 | 54.73893 | 9.8 | 5.508858 | 2.35 | 10.5791 | 2.095858 | 0.048 | 0.1168333 | 0.07483333 | 0.4466667 | 0.1783333 | 1.920626 | 0 | 0 | 1073.086 | 0.2785797 | 2778.903 | 0.7214203 | 3851.989 | 4.578333 | 1.713333 | 10.165 | 18.94 | 69.18167 | 57.94167 | 4.973333 | 4.803333 | 0.1513333 | 0.4988333 | 0.02333333 | 0.045 | 0.1183333 | 0.2283333 | 0.09833333 | 5.896667 | 3 | 112481 | 115981 | 138 | 2.68 | 1147 | 254 | 2272 | 2170.8 | 42.62561 | 543 | 0 | 0 | 51.679 | 0 | 0 | 0 | 0 | 0 | 0 | 0 | 0 | 0 | 0 | 0 | 0 | 1.8049 | 770.6 | 3500 | 0
2024-05-06 22:00 | 3.633333 | 0.41 | 10.40667 | 0.98 | 88.20333 | 6.566667 | 0.4483333 | 10.71167 | 1.036667 | 87.80333 | 54.73893 | 9.8 | 5.508858 | 2.35 | 10.5791 | 2.095858 | 0.048 | 0.1168333 | 0.07483333 | 0.4466667 | 0.1783333 | 1.920626 | 0 | 0 | 1073.086 | 0.2785797 | 2778.903 | 0.7214203 | 3851.989 | 4.578333 | 1.713333 | 10.165 | 18.94 | 69.18167 | 57.94167 | 4.973333 | 4.803333 | 0.1513333 | 0.4988333 | 0.02333333 | 0.045 | 0.1183333 | 0.2283333 | 0.09833333 | 5.896667 | 3 | 112422 | 115922 | 135 | 2.67 | 1139 | 253 | 2281 | 2170.8 | 44.15112 | 540 | 0 | 0 | 51.679 | 0 | 0 | 0 | 0 | 0 | 0 | 0 | 0 | 0 | 0 | 0 | 0 | 1.8049 | 770.6 | 3500 | 0
2024-05-06 23:00 | 3.633333 | 0.41 | 10.40667 | 0.98 | 88.20333 | 6.566667 | 0.4483333 | 10.71167 | 1.036667 | 87.80333 | 54.73893 | 9.8 | 5.508858 | 2.35 | 10.5791 | 2.095858 | 0.048 | 0.1168333 | 0.07483333 | 0.4466667 | 0.1783333 | 1.920626 | 0 | 0 | 1073.086 | 0.2785797 | 2778.903 | 0.7214203 | 3851.989 | 4.578333 | 1.713333 | 10.165 | 18.94 | 69.18167 | 57.94167 | 4.973333 | 4.803333 | 0.1513333 | 0.4988333 | 0.02333333 | 0.045 | 0.1183333 | 0.2283333 | 0.09833333 | 5.896667 | 3 | 112488 | 115988 | 138 | 2.61 | 1150 | 259 | 2247 | 2170.8 | 43.33794 | 543 | 0 | 0 | 51.679 | 0 | 0 | 0 | 0 | 0 | 0 | 0 | 0 | 0 | 0 | 0 | 0 | 1.8049 | 770.6 | 3500 | 0
2024-05-10 01:00 | 3.366667 | 0.41 | 10.44333 | 0.98 | 88.16667 | 7.433333 | 0.45 | 10.71667 | 1.04 | 87.79333 | 55.49783 | 9.653333 | 5.246758 | 2.240667 | 9.940933 | 1.9882 | 0.04833333 | 0.1085 | 0.07766667 | 0.44 | 0.1766667 | 1.894857 | 0 | 0 | 1046.435 | 0.2746019 | 2764.3 | 0.7253981 | 3810.735 | 4.806667 | 1.756667 | 10.31167 | 19.36333 | 68.56833 | 57.925 | 4.85 | 4.861667 | 0.1508333 | 0.5076667 | 0.02266667 | 0.0355 | 0.1116667 | 0.1766667 | 0.07833333 | 5.976667 | 2.8 | 112098 | 115970 | 141 | 2.64 | 1177 | 263 | 2274 | 2184.14 | 43.47426 | 556 | 0 | 0 | 38.197 | 0 | 0 | 0 | 0 | 0 | 0 | 0 | 0 | 0 | 0 | 0 | 0 | 0.148 | 760.914 | 3872 | 0
2024-05-10 02:00 | 3.366667 | 0.41 | 10.44333 | 0.98 | 88.16667 | 7.433333 | 0.45 | 10.71667 | 1.04 | 87.79333 | 55.49783 | 9.653333 | 5.246758 | 2.240667 | 9.940933 | 1.9882 | 0.04833333 | 0.1085 | 0.07766667 | 0.44 | 0.1766667 | 1.894857 | 0 | 0 | 1046.435 | 0.2746019 | 2764.3 | 0.7253981 | 3810.735 | 4.806667 | 1.756667 | 10.31167 | 19.36333 | 68.56833 | 57.925 | 4.85 | 4.861667 | 0.1508333 | 0.5076667 | 0.02266667 | 0.0355 | 0.1116667 | 0.1766667 | 0.07833333 | 5.976667 | 2.8 | 111922 | 115922 | 136 | 2.64 | 1172 | 262 | 2268 | 2184.14 | 43.29564 | 551 | 0 | 0 | 38.197 | 0 | 0 | 0 | 0 | 0 | 0 | 0 | 0 | 0 | 0 | 0 | 0 | 0.148 | 760.914 | 4000 | 0
2024-05-10 03:00 | 3.366667 | 0.41 | 10.44333 | 0.98 | 88.16667 | 7.433333 | 0.45 | 10.71667 | 1.04 | 87.79333 | 55.49783 | 9.653333 | 5.246758 | 2.240667 | 9.940933 | 1.9882 | 0.04833333 | 0.1085 | 0.07766667 | 0.44 | 0.1766667 | 1.894857 | 0 | 0 | 1046.435 | 0.2746019 | 2764.3 | 0.7253981 | 3810.735 | 4.806667 | 1.756667 | 10.31167 | 19.36333 | 68.56833 | 57.925 | 4.85 | 4.861667 | 0.1508333 | 0.5076667 | 0.02266667 | 0.0355 | 0.1116667 | 0.1766667 | 0.07833333 | 5.976667 | 2.8 | 111829 | 115827 | 130 | 2.69 | 1149 | 253 | 2263 | 2184.14 | 42.96657 | 545 | 0 | 0 | 38.197 | 0 | 0 | 0 | 0 | 0 | 0 | 0 | 0 | 0 | 0 | 0 | 0 | 0.148 | 760.914 | 3998 | 0
2024-05-10 04:00 | 3.366667 | 0.41 | 10.44333 | 0.98 | 88.16667 | 7.433333 | 0.45 | 10.71667 | 1.04 | 87.79333 | 55.49783 | 9.653333 | 5.246758 | 2.240667 | 9.940933 | 1.9882 | 0.04833333 | 0.1085 | 0.07766667 | 0.44 | 0.1766667 | 1.894857 | 0 | 0 | 1046.435 | 0.2746019 | 2764.3 | 0.7253981 | 3810.735 | 4.806667 | 1.756667 | 10.31167 | 19.36333 | 68.56833 | 57.925 | 4.85 | 4.861667 | 0.1508333 | 0.5076667 | 0.02266667 | 0.0355 | 0.1116667 | 0.1766667 | 0.07833333 | 5.976667 | 2.8 | 112064 | 115913 | 135 | 2.67 | 1147 | 254 | 2307 | 2184.14 | 42.53194 | 550 | 0 | 0 | 38.197 | 0 | 0 | 0 | 0 | 0 | 0 | 0 | 0 | 0 | 0 | 0 | 0 | 0.148 | 760.914 | 3849 | 0
2024-05-10 05:00 | 3.366667 | 0.41 | 10.44333 | 0.98 | 88.16667 | 7.433333 | 0.45 | 10.71667 | 1.04 | 87.79333 | 55.49783 | 9.653333 | 5.246758 | 2.240667 | 9.940933 | 1.9882 | 0.04833333 | 0.1085 | 0.07766667 | 0.44 | 0.1766667 | 1.894857 | 0 | 0 | 1046.435 | 0.2746019 | 2764.3 | 0.7253981 | 3810.735 | 4.806667 | 1.756667 | 10.31167 | 19.36333 | 68.56833 | 57.925 | 4.85 | 4.861667 | 0.1508333 | 0.5076667 | 0.02266667 | 0.0355 | 0.1116667 | 0.1766667 | 0.07833333 | 5.976667 | 2.8 | 113164 | 116963 | 130 | 2.67 | 1149 | 257 | 2305 | 2184.14 | 42.33526 | 545 | 0 | 0 | 38.197 | 0 | 0 | 0 | 0 | 0 | 0 | 0 | 0 | 0 | 0 | 0 | 0 | 0.148 | 760.914 | 3799 | 0
2024-05-10 06:00 | 3.366667 | 0.41 | 10.44333 | 0.98 | 88.16667 | 7.433333 | 0.45 | 10.71667 | 1.04 | 87.79333 | 55.49783 | 9.653333 | 5.246758 | 2.240667 | 9.940933 | 1.9882 | 0.04833333 | 0.1085 | 0.07766667 | 0.44 | 0.1766667 | 1.894857 | 0 | 0 | 1046.435 | 0.2746019 | 2764.3 | 0.7253981 | 3810.735 | 4.806667 | 1.756667 | 10.31167 | 19.36333 | 68.56833 | 57.925 | 4.85 | 4.861667 | 0.1508333 | 0.5076667 | 0.02266667 | 0.0355 | 0.1116667 | 0.1766667 | 0.07833333 | 5.976667 | 2.8 | 114065 | 117864 | 135 | 2.67 | 1142 | 258 | 2301 | 2184.14 | 42.42424 | 550 | 0 | 0 | 38.197 | 0 | 0 | 0 | 0 | 0 | 0 | 0 | 0 | 0 | 0 | 0 | 0 | 0.148 | 760.914 | 3799 | 0
2024-05-10 07:00 | 3.366667 | 0.41 | 10.44333 | 0.98 | 88.16667 | 7.433333 | 0.45 | 10.71667 | 1.04 | 87.79333 | 55.49783 | 9.653333 | 5.246758 | 2.240667 | 9.940933 | 1.9882 | 0.04833333 | 0.1085 | 0.07766667 | 0.44 | 0.1766667 | 1.894857 | 0 | 0 | 1046.435 | 0.2746019 | 2764.3 | 0.7253981 | 3810.735 | 4.806667 | 1.756667 | 10.31167 | 19.36333 | 68.56833 | 57.925 | 4.85 | 4.861667 | 0.1508333 | 0.5076667 | 0.02266667 | 0.0355 | 0.1116667 | 0.1766667 | 0.07833333 | 5.976667 | 2.8 | 112627 | 116429 | 133 | 2.66 | 1140 | 256 | 2279 | 2184.14 | 42.27473 | 548 | 0 | 0 | 38.197 | 0 | 0 | 0 | 0 | 0 | 0 | 0 | 0 | 0 | 0 | 0 | 0 | 0.148 | 760.914 | 3802 | 0
2024-05-10 08:00 | 3.366667 | 0.41 | 10.44333 | 0.98 | 88.16667 | 7.433333 | 0.45 | 10.71667 | 1.04 | 87.79333 | 55.49783 | 9.653333 | 5.246758 | 2.240667 | 9.940933 | 1.9882 | 0.04833333 | 0.1085 | 0.07766667 | 0.44 | 0.1766667 | 1.894857 | 0 | 0 | 1046.435 | 0.2746019 | 2764.3 | 0.7253981 | 3810.735 | 4.806667 | 1.756667 | 10.31167 | 19.36333 | 68.56833 | 57.925 | 4.85 | 4.861667 | 0.1508333 | 0.5076667 | 0.02266667 | 0.0355 | 0.1116667 | 0.1766667 | 0.07833333 | 5.976667 | 2.8 | 112689 | 116585 | 130 | 2.66 | 1149 | 256 | 2288 | 2184.14 | 42.86375 | 545 | 0 | 0 | 38.197 | 0 | 0 | 0 | 0 | 0 | 0 | 0 | 0 | 0 | 0 | 0 | 0 | 0.148 | 760.914 | 3896 | 0
2024-05-10 12:00 | 3.366667 | 0.41 | 10.44333 | 0.98 | 88.16667 | 7.433333 | 0.45 | 10.71667 | 1.04 | 87.79333 | 55.49783 | 9.653333 | 5.246758 | 2.240667 | 9.940933 | 1.9882 | 0.04833333 | 0.1085 | 0.07766667 | 0.44 | 0.1766667 | 1.894857 | 0 | 0 | 1046.435 | 0.2746019 | 2764.3 | 0.7253981 | 3810.735 | 4.806667 | 1.756667 | 10.31167 | 19.36333 | 68.56833 | 57.925 | 4.85 | 4.861667 | 0.1508333 | 0.5076667 | 0.02266667 | 0.0355 | 0.1116667 | 0.1766667 | 0.07833333 | 5.976667 | 2.8 | 111715 | 115715 | 126 | 2.67 | 1148 | 254 | 2313 | 2184.14 | 43.00046 | 541 | 0 | 0 | 38.197 | 0 | 0 | 0 | 0 | 0 | 0 | 0 | 0 | 0 | 0 | 0 | 0 | 0.148 | 760.914 | 4000 | 0
2024-05-10 13:00 | 3.366667 | 0.41 | 10.44333 | 0.98 | 88.16667 | 7.433333 | 0.45 | 10.71667 | 1.04 | 87.79333 | 55.49783 | 9.653333 | 5.246758 | 2.240667 | 9.940933 | 1.9882 | 0.04833333 | 0.1085 | 0.07766667 | 0.44 | 0.1766667 | 1.894857 | 0 | 0 | 1046.435 | 0.2746019 | 2764.3 | 0.7253981 | 3810.735 | 4.806667 | 1.756667 | 10.31167 | 19.36333 | 68.56833 | 57.925 | 4.85 | 4.861667 | 0.1508333 | 0.5076667 | 0.02266667 | 0.0355 | 0.1116667 | 0.1766667 | 0.07833333 | 5.976667 | 2.8 | 112298 | 116298 | 127 | 2.65 | 1160 | 259 | 2302 | 2184.14 | 43.4903 | 542 | 0 | 0 | 38.197 | 0 | 0 | 0 | 0 | 0 | 0 | 0 | 0 | 0 | 0 | 0 | 0 | 0.148 | 760.914 | 4000 | 0
2024-05-10 14:00 | 3.366667 | 0.41 | 10.44333 | 0.98 | 88.16667 | 7.433333 | 0.45 | 10.71667 | 1.04 | 87.79333 | 55.49783 | 9.653333 | 5.246758 | 2.240667 | 9.940933 | 1.9882 | 0.04833333 | 0.1085 | 0.07766667 | 0.44 | 0.1766667 | 1.894857 | 0 | 0 | 1046.435 | 0.2746019 | 2764.3 | 0.7253981 | 3810.735 | 4.806667 | 1.756667 | 10.31167 | 19.36333 | 68.56833 | 57.925 | 4.85 | 4.861667 | 0.1508333 | 0.5076667 | 0.02266667 | 0.0355 | 0.1116667 | 0.1766667 | 0.07833333 | 5.976667 | 2.8 | 111609 | 115611 | 128 | 2.6 | 1167 | 263 | 2257 | 2184.14 | 44.00634 | 543 | 0 | 0 | 38.197 | 0 | 0 | 0 | 0 | 0 | 0 | 0 | 0 | 0 | 0 | 0 | 0 | 0.148 | 760.914 | 4002 | 0
2024-05-10 15:00 | 3.366667 | 0.41 | 10.44333 | 0.98 | 88.16667 | 7.433333 | 0.45 | 10.71667 | 1.04 | 87.79333 | 55.49783 | 9.653333 | 5.246758 | 2.240667 | 9.940933 | 1.9882 | 0.04833333 | 0.1085 | 0.07766667 | 0.44 | 0.1766667 | 1.894857 | 0 | 0 | 1046.435 | 0.2746019 | 2764.3 | 0.7253981 | 3810.735 | 4.806667 | 1.756667 | 10.31167 | 19.36333 | 68.56833 | 57.925 | 4.85 | 4.861667 | 0.1508333 | 0.5076667 | 0.02266667 | 0.0355 | 0.1116667 | 0.1766667 | 0.07833333 | 5.976667 | 2.8 | 110695 | 114584 | 136 | 2.61 | 1178 | 262 | 2257 | 2184.14 | 42.93642 | 551 | 0 | 0 | 38.197 | 0 | 0 | 0 | 0 | 0 | 0 | 0 | 0 | 0 | 0 | 0 | 0 | 0.148 | 760.914 | 3889 | 0
2024-05-10 16:00 | 3.366667 | 0.41 | 10.44333 | 0.98 | 88.16667 | 7.433333 | 0.45 | 10.71667 | 1.04 | 87.79333 | 55.49783 | 9.653333 | 5.246758 | 2.240667 | 9.940933 | 1.9882 | 0.04833333 | 0.1085 | 0.07766667 | 0.44 | 0.1766667 | 1.894857 | 0 | 0 | 1046.435 | 0.2746019 | 2764.3 | 0.7253981 | 3810.735 | 4.806667 | 1.756667 | 10.31167 | 19.36333 | 68.56833 | 57.925 | 4.85 | 4.861667 | 0.1508333 | 0.5076667 | 0.02266667 | 0.0355 | 0.1116667 | 0.1766667 | 0.07833333 | 5.976667 | 2.8 | 111193 | 114943 | 138 | 2.69 | 1170 | 256 | 2267 | 2184.14 | 44.08953 | 553 | 0 | 0 | 38.197 | 0 | 0 | 0 | 0 | 0 | 0 | 0 | 0 | 0 | 0 | 0 | 0 | 0.148 | 760.914 | 3750 | 0
2024-05-10 17:00 | 3.366667 | 0.41 | 10.44333 | 0.98 | 88.16667 | 7.433333 | 0.45 | 10.71667 | 1.04 | 87.79333 | 55.49783 | 9.653333 | 5.246758 | 2.240667 | 9.940933 | 1.9882 | 0.04833333 | 0.1085 | 0.07766667 | 0.44 | 0.1766667 | 1.894857 | 0 | 0 | 1046.435 | 0.2746019 | 2764.3 | 0.7253981 | 3810.735 | 4.806667 | 1.756667 | 10.31167 | 19.36333 | 68.56833 | 57.925 | 4.85 | 4.861667 | 0.1508333 | 0.5076667 | 0.02266667 | 0.0355 | 0.1116667 | 0.1766667 | 0.07833333 | 5.976667 | 2.8 | 112641 | 116342 | 132 | 2.69 | 1162 | 257 | 2296 | 2184.14 | 42.70158 | 547 | 0 | 0 | 38.197 | 0 | 0 | 0 | 0 | 0 | 0 | 0 | 0 | 0 | 0 | 0 | 0 | 0.148 | 760.914 | 3701 | 0
2024-05-10 18:00 | 3.366667 | 0.41 | 10.44333 | 0.98 | 88.16667 | 7.433333 | 0.45 | 10.71667 | 1.04 | 87.79333 | 55.49783 | 9.653333 | 5.246758 | 2.240667 | 9.940933 | 1.9882 | 0.04833333 | 0.1085 | 0.07766667 | 0.44 | 0.1766667 | 1.894857 | 0 | 0 | 1046.435 | 0.2746019 | 2764.3 | 0.7253981 | 3810.735 | 4.806667 | 1.756667 | 10.31167 | 19.36333 | 68.56833 | 57.925 | 4.85 | 4.861667 | 0.1508333 | 0.5076667 | 0.02266667 | 0.0355 | 0.1116667 | 0.1766667 | 0.07833333 | 5.976667 | 2.8 | 112746 | 116445 | 130 | 2.68 | 1163 | 258 | 2311 | 2184.14 | 43.69919 | 545 | 0 | 0 | 38.197 | 0 | 0 | 0 | 0 | 0 | 0 | 0 | 0 | 0 | 0 | 0 | 0 | 0.148 | 760.914 | 3699 | 0
2024-05-10 19:00 | 3.366667 | 0.41 | 10.44333 | 0.98 | 88.16667 | 7.433333 | 0.45 | 10.71667 | 1.04 | 87.79333 | 55.49783 | 9.653333 | 5.246758 | 2.240667 | 9.940933 | 1.9882 | 0.04833333 | 0.1085 | 0.07766667 | 0.44 | 0.1766667 | 1.894857 | 0 | 0 | 1046.435 | 0.2746019 | 2764.3 | 0.7253981 | 3810.735 | 4.806667 | 1.756667 | 10.31167 | 19.36333 | 68.56833 | 57.925 | 4.85 | 4.861667 | 0.1508333 | 0.5076667 | 0.02266667 | 0.0355 | 0.1116667 | 0.1766667 | 0.07833333 | 5.976667 | 2.8 | 112657 | 116430 | 130 | 2.68 | 1160 | 257 | 2316 | 2184.14 | 43.75427 | 545 | 0 | 0 | 38.197 | 0 | 0 | 0 | 0 | 0 | 0 | 0 | 0 | 0 | 0 | 0 | 0 | 0.148 | 760.914 | 3773 | 0
2024-05-10 20:00 | 3.366667 | 0.41 | 10.44333 | 0.98 | 88.16667 | 7.433333 | 0.45 | 10.71667 | 1.04 | 87.79333 | 55.49783 | 9.653333 | 5.246758 | 2.240667 | 9.940933 | 1.9882 | 0.04833333 | 0.1085 | 0.07766667 | 0.44 | 0.1766667 | 1.894857 | 0 | 0 | 1046.435 | 0.2746019 | 2764.3 | 0.7253981 | 3810.735 | 4.806667 | 1.756667 | 10.31167 | 19.36333 | 68.56833 | 57.925 | 4.85 | 4.861667 | 0.1508333 | 0.5076667 | 0.02266667 | 0.0355 | 0.1116667 | 0.1766667 | 0.07833333 | 5.976667 | 2.8 | 112766 | 116563 | 130 | 2.7 | 1151 | 251 | 2291 | 2184.14 | 42.76438 | 545 | 0 | 0 | 38.197 | 0 | 0 | 0 | 0 | 0 | 0 | 0 | 0 | 0 | 0 | 0 | 0 | 0.148 | 760.914 | 3797 | 0
2024-05-10 21:00 | 3.366667 | 0.41 | 10.44333 | 0.98 | 88.16667 | 7.433333 | 0.45 | 10.71667 | 1.04 | 87.79333 | 55.49783 | 9.653333 | 5.246758 | 2.240667 | 9.940933 | 1.9882 | 0.04833333 | 0.1085 | 0.07766667 | 0.44 | 0.1766667 | 1.894857 | 0 | 0 | 1046.435 | 0.2746019 | 2764.3 | 0.7253981 | 3810.735 | 4.806667 | 1.756667 | 10.31167 | 19.36333 | 68.56833 | 57.925 | 4.85 | 4.861667 | 0.1508333 | 0.5076667 | 0.02266667 | 0.0355 | 0.1116667 | 0.1766667 | 0.07833333 | 5.976667 | 2.8 | 110101 | 113900 | 131 | 2.68 | 1155 | 255 | 2289 | 2184.14 | 42.10648 | 546 | 0 | 0 | 38.197 | 0 | 0 | 0 | 0 | 0 | 0 | 0 | 0 | 0 | 0 | 0 | 0 | 0.148 | 760.914 | 3799 | 0
2024-05-10 22:00 | 3.366667 | 0.41 | 10.44333 | 0.98 | 88.16667 | 7.433333 | 0.45 | 10.71667 | 1.04 | 87.79333 | 55.49783 | 9.653333 | 5.246758 | 2.240667 | 9.940933 | 1.9882 | 0.04833333 | 0.1085 | 0.07766667 | 0.44 | 0.1766667 | 1.894857 | 0 | 0 | 1046.435 | 0.2746019 | 2764.3 | 0.7253981 | 3810.735 | 4.806667 | 1.756667 | 10.31167 | 19.36333 | 68.56833 | 57.925 | 4.85 | 4.861667 | 0.1508333 | 0.5076667 | 0.02266667 | 0.0355 | 0.1116667 | 0.1766667 | 0.07833333 | 5.976667 | 2.8 | 112569 | 116369 | 130 | 2.7 | 1143 | 253 | 2276 | 2184.14 | 42.39332 | 545 | 0 | 0 | 38.197 | 0 | 0 | 0 | 0 | 0 | 0 | 0 | 0 | 0 | 0 | 0 | 0 | 0.148 | 760.914 | 3800 | 0
2024-05-10 23:00 | 3.366667 | 0.41 | 10.44333 | 0.98 | 88.16667 | 7.433333 | 0.45 | 10.71667 | 1.04 | 87.79333 | 55.49783 | 9.653333 | 5.246758 | 2.240667 | 9.940933 | 1.9882 | 0.04833333 | 0.1085 | 0.07766667 | 0.44 | 0.1766667 | 1.894857 | 0 | 0 | 1046.435 | 0.2746019 | 2764.3 | 0.7253981 | 3810.735 | 4.806667 | 1.756667 | 10.31167 | 19.36333 | 68.56833 | 57.925 | 4.85 | 4.861667 | 0.1508333 | 0.5076667 | 0.02266667 | 0.0355 | 0.1116667 | 0.1766667 | 0.07833333 | 5.976667 | 2.8 | 112155 | 115954 | 125 | 2.66 | 1159 | 258 | 2302 | 2184.14 | 43.41924 | 540 | 0 | 0 | 38.197 | 0 | 0 | 0 | 0 | 0 | 0 | 0 | 0 | 0 | 0 | 0 | 0 | 0.148 | 760.914 | 3799 | 0
2024-05-19 | 3.466667 | 0.41 | 10.51667 | 0.9733333 | 88.1 | 5.7 | 0.4466667 | 10.78 | 1.023333 | 87.75 | 55.82728 | 10.555 | 5.161667 | 2.063333 | 9.956667 | 1.818333 | 0.04666667 | 0.1138333 | 0.07516667 | 0.3816667 | 0.2033333 | 1.929343 | 0 | 0 | 899.009 | 0.238889 | 2864.283 | 0.761111 | 3763.292 | 4.178333 | 1.578333 | 10.14333 | 19.465 | 68.81333 | 58.43667 | 5.085 | 4.935 | 0.1343333 | 0.5166667 | 0.01983333 | 0.0345 | 0.1066667 | 0.1966667 | 0.09666667 | 5.075 | 2.666667 | 113848 | 117347 | 129 | 2.68 | 1148 | 258 | 2288 | 2204.04 | 43.52273 | 534 | 0 | 0 | 64.527 | 0 | 0 | 0 | 0 | 0 | 0 | 0 | 0 | 0 | 0 | 0 | 0 | 0 | 773.28 | 3499 | 0
2024-05-19 01:00 | 3.466667 | 0.41 | 10.51667 | 0.9733333 | 88.1 | 5.7 | 0.4466667 | 10.78 | 1.023333 | 87.75 | 55.82728 | 10.555 | 5.161667 | 2.063333 | 9.956667 | 1.818333 | 0.04666667 | 0.1138333 | 0.07516667 | 0.3816667 | 0.2033333 | 1.929343 | 0 | 0 | 899.009 | 0.238889 | 2864.283 | 0.761111 | 3763.292 | 4.178333 | 1.578333 | 10.14333 | 19.465 | 68.81333 | 58.43667 | 5.085 | 4.935 | 0.1343333 | 0.5166667 | 0.01983333 | 0.0345 | 0.1066667 | 0.1966667 | 0.09666667 | 5.075 | 2.666667 | 114865 | 118364 | 129 | 2.69 | 1147 | 258 | 2273 | 2204.04 | 43.54839 | 534 | 0 | 0 | 64.527 | 0 | 0 | 0 | 0 | 0 | 0 | 0 | 0 | 0 | 0 | 0 | 0 | 0 | 773.28 | 3499 | 0
2024-05-19 02:00 | 3.466667 | 0.41 | 10.51667 | 0.9733333 | 88.1 | 5.7 | 0.4466667 | 10.78 | 1.023333 | 87.75 | 55.82728 | 10.555 | 5.161667 | 2.063333 | 9.956667 | 1.818333 | 0.04666667 | 0.1138333 | 0.07516667 | 0.3816667 | 0.2033333 | 1.929343 | 0 | 0 | 899.009 | 0.238889 | 2864.283 | 0.761111 | 3763.292 | 4.178333 | 1.578333 | 10.14333 | 19.465 | 68.81333 | 58.43667 | 5.085 | 4.935 | 0.1343333 | 0.5166667 | 0.01983333 | 0.0345 | 0.1066667 | 0.1966667 | 0.09666667 | 5.075 | 2.666667 | 114798 | 118299 | 135 | 2.68 | 1149 | 260 | 2268 | 2204.04 | 42.96296 | 540 | 0 | 0 | 64.527 | 0 | 0 | 0 | 0 | 0 | 0 | 0 | 0 | 0 | 0 | 0 | 0 | 0 | 773.28 | 3501 | 0
2024-05-19 03:00 | 3.466667 | 0.41 | 10.51667 | 0.9733333 | 88.1 | 5.7 | 0.4466667 | 10.78 | 1.023333 | 87.75 | 55.82728 | 10.555 | 5.161667 | 2.063333 | 9.956667 | 1.818333 | 0.04666667 | 0.1138333 | 0.07516667 | 0.3816667 | 0.2033333 | 1.929343 | 0 | 0 | 899.009 | 0.238889 | 2864.283 | 0.761111 | 3763.292 | 4.178333 | 1.578333 | 10.14333 | 19.465 | 68.81333 | 58.43667 | 5.085 | 4.935 | 0.1343333 | 0.5166667 | 0.01983333 | 0.0345 | 0.1066667 | 0.1966667 | 0.09666667 | 5.075 | 2.666667 | 112616 | 116115 | 140 | 2.62 | 1172 | 263 | 2240 | 2204.04 | 42.08258 | 545 | 0 | 0 | 64.527 | 0 | 0 | 0 | 0 | 0 | 0 | 0 | 0 | 0 | 0 | 0 | 0 | 0 | 773.28 | 3499 | 0
2024-05-19 05:00 | 3.466667 | 0.41 | 10.51667 | 0.9733333 | 88.1 | 5.7 | 0.4466667 | 10.78 | 1.023333 | 87.75 | 55.82728 | 10.555 | 5.161667 | 2.063333 | 9.956667 | 1.818333 | 0.04666667 | 0.1138333 | 0.07516667 | 0.3816667 | 0.2033333 | 1.929343 | 0 | 0 | 899.009 | 0.238889 | 2864.283 | 0.761111 | 3763.292 | 4.178333 | 1.578333 | 10.14333 | 19.465 | 68.81333 | 58.43667 | 5.085 | 4.935 | 0.1343333 | 0.5166667 | 0.01983333 | 0.0345 | 0.1066667 | 0.1966667 | 0.09666667 | 5.075 | 2.666667 | 110723 | 114224 | 144 | 2.62 | 1178 | 260 | 2251 | 2204.04 | 41.70737 | 549 | 0 | 0 | 64.527 | 0 | 0 | 0 | 0 | 0 | 0 | 0 | 0 | 0 | 0 | 0 | 0 | 0 | 773.28 | 3501 | 0
2024-05-19 06:00 | 3.466667 | 0.41 | 10.51667 | 0.9733333 | 88.1 | 5.7 | 0.4466667 | 10.78 | 1.023333 | 87.75 | 55.82728 | 10.555 | 5.161667 | 2.063333 | 9.956667 | 1.818333 | 0.04666667 | 0.1138333 | 0.07516667 | 0.3816667 | 0.2033333 | 1.929343 | 0 | 0 | 899.009 | 0.238889 | 2864.283 | 0.761111 | 3763.292 | 4.178333 | 1.578333 | 10.14333 | 19.465 | 68.81333 | 58.43667 | 5.085 | 4.935 | 0.1343333 | 0.5166667 | 0.01983333 | 0.0345 | 0.1066667 | 0.1966667 | 0.09666667 | 5.075 | 2.666667 | 111745 | 115244 | 131 | 2.63 | 1166 | 259 | 2283 | 2204.04 | 41.78003 | 536 | 0 | 0 | 64.527 | 0 | 0 | 0 | 0 | 0 | 0 | 0 | 0 | 0 | 0 | 0 | 0 | 0 | 773.28 | 3499 | 0
2024-05-19 07:00 | 3.466667 | 0.41 | 10.51667 | 0.9733333 | 88.1 | 5.7 | 0.4466667 | 10.78 | 1.023333 | 87.75 | 55.82728 | 10.555 | 5.161667 | 2.063333 | 9.956667 | 1.818333 | 0.04666667 | 0.1138333 | 0.07516667 | 0.3816667 | 0.2033333 | 1.929343 | 0 | 0 | 899.009 | 0.238889 | 2864.283 | 0.761111 | 3763.292 | 4.178333 | 1.578333 | 10.14333 | 19.465 | 68.81333 | 58.43667 | 5.085 | 4.935 | 0.1343333 | 0.5166667 | 0.01983333 | 0.0345 | 0.1066667 | 0.1966667 | 0.09666667 | 5.075 | 2.666667 | 115331 | 118831 | 130 | 2.66 | 1155 | 263 | 2292 | 2204.04 | 41.07102 | 535 | 0 | 0 | 64.527 | 0 | 0 | 0 | 0 | 0 | 0 | 0 | 0 | 0 | 0 | 0 | 0 | 0 | 773.28 | 3500 | 0
2024-05-19 08:00 | 3.466667 | 0.41 | 10.51667 | 0.9733333 | 88.1 | 5.7 | 0.4466667 | 10.78 | 1.023333 | 87.75 | 55.82728 | 10.555 | 5.161667 | 2.063333 | 9.956667 | 1.818333 | 0.04666667 | 0.1138333 | 0.07516667 | 0.3816667 | 0.2033333 | 1.929343 | 0 | 0 | 899.009 | 0.238889 | 2864.283 | 0.761111 | 3763.292 | 4.178333 | 1.578333 | 10.14333 | 19.465 | 68.81333 | 58.43667 | 5.085 | 4.935 | 0.1343333 | 0.5166667 | 0.01983333 | 0.0345 | 0.1066667 | 0.1966667 | 0.09666667 | 5.075 | 2.666667 | 115210 | 118710 | 135 | 2.64 | 1164 | 263 | 2285 | 2204.04 | 41.08991 | 540 | 0 | 0 | 64.527 | 0 | 0 | 0 | 0 | 0 | 0 | 0 | 0 | 0 | 0 | 0 | 0 | 0 | 773.28 | 3500 | 0
2024-05-19 11:00 | 3.466667 | 0.41 | 10.51667 | 0.9733333 | 88.1 | 5.7 | 0.4466667 | 10.78 | 1.023333 | 87.75 | 55.82728 | 10.555 | 5.161667 | 2.063333 | 9.956667 | 1.818333 | 0.04666667 | 0.1138333 | 0.07516667 | 0.3816667 | 0.2033333 | 1.929343 | 0 | 0 | 899.009 | 0.238889 | 2864.283 | 0.761111 | 3763.292 | 4.178333 | 1.578333 | 10.14333 | 19.465 | 68.81333 | 58.43667 | 5.085 | 4.935 | 0.1343333 | 0.5166667 | 0.01983333 | 0.0345 | 0.1066667 | 0.1966667 | 0.09666667 | 5.075 | 2.666667 | 111882 | 115382 | 140 | 2.64 | 1167 | 259 | 2256 | 2204.04 | 44.00927 | 545 | 0 | 0 | 64.527 | 0 | 0 | 0 | 0 | 0 | 0 | 0 | 0 | 0 | 0 | 0 | 0 | 0 | 773.28 | 3500 | 0
2024-05-19 12:00 | 3.466667 | 0.41 | 10.51667 | 0.9733333 | 88.1 | 5.7 | 0.4466667 | 10.78 | 1.023333 | 87.75 | 55.82728 | 10.555 | 5.161667 | 2.063333 | 9.956667 | 1.818333 | 0.04666667 | 0.1138333 | 0.07516667 | 0.3816667 | 0.2033333 | 1.929343 | 0 | 0 | 899.009 | 0.238889 | 2864.283 | 0.761111 | 3763.292 | 4.178333 | 1.578333 | 10.14333 | 19.465 | 68.81333 | 58.43667 | 5.085 | 4.935 | 0.1343333 | 0.5166667 | 0.01983333 | 0.0345 | 0.1066667 | 0.1966667 | 0.09666667 | 5.075 | 2.666667 | 113848 | 117346 | 135 | 2.67 | 1152 | 259 | 2270 | 2204.04 | 44.1333 | 540 | 0 | 0 | 64.527 | 0 | 0 | 0 | 0 | 0 | 0 | 0 | 0 | 0 | 0 | 0 | 0 | 0 | 773.28 | 3498 | 0
2024-05-19 13:00 | 3.466667 | 0.41 | 10.51667 | 0.9733333 | 88.1 | 5.7 | 0.4466667 | 10.78 | 1.023333 | 87.75 | 55.82728 | 10.555 | 5.161667 | 2.063333 | 9.956667 | 1.818333 | 0.04666667 | 0.1138333 | 0.07516667 | 0.3816667 | 0.2033333 | 1.929343 | 0 | 0 | 899.009 | 0.238889 | 2864.283 | 0.761111 | 3763.292 | 4.178333 | 1.578333 | 10.14333 | 19.465 | 68.81333 | 58.43667 | 5.085 | 4.935 | 0.1343333 | 0.5166667 | 0.01983333 | 0.0345 | 0.1066667 | 0.1966667 | 0.09666667 | 5.075 | 2.666667 | 114654 | 118155 | 128 | 2.69 | 1148 | 256 | 2286 | 2204.04 | 42.7889 | 533 | 0 | 0 | 64.527 | 0 | 0 | 0 | 0 | 0 | 0 | 0 | 0 | 0 | 0 | 0 | 0 | 0 | 773.28 | 3501 | 0
2024-05-19 14:00 | 3.466667 | 0.41 | 10.51667 | 0.9733333 | 88.1 | 5.7 | 0.4466667 | 10.78 | 1.023333 | 87.75 | 55.82728 | 10.555 | 5.161667 | 2.063333 | 9.956667 | 1.818333 | 0.04666667 | 0.1138333 | 0.07516667 | 0.3816667 | 0.2033333 | 1.929343 | 0 | 0 | 899.009 | 0.238889 | 2864.283 | 0.761111 | 3763.292 | 4.178333 | 1.578333 | 10.14333 | 19.465 | 68.81333 | 58.43667 | 5.085 | 4.935 | 0.1343333 | 0.5166667 | 0.01983333 | 0.0345 | 0.1066667 | 0.1966667 | 0.09666667 | 5.075 | 2.666667 | 114966 | 118465 | 130 | 2.68 | 1134 | 257 | 2291 | 2204.04 | 42.95791 | 535 | 0 | 0 | 64.527 | 0 | 0 | 0 | 0 | 0 | 0 | 0 | 0 | 0 | 0 | 0 | 0 | 0 | 773.28 | 3499 | 0
2024-05-19 15:00 | 3.466667 | 0.41 | 10.51667 | 0.9733333 | 88.1 | 5.7 | 0.4466667 | 10.78 | 1.023333 | 87.75 | 55.82728 | 10.555 | 5.161667 | 2.063333 | 9.956667 | 1.818333 | 0.04666667 | 0.1138333 | 0.07516667 | 0.3816667 | 0.2033333 | 1.929343 | 0 | 0 | 899.009 | 0.238889 | 2864.283 | 0.761111 | 3763.292 | 4.178333 | 1.578333 | 10.14333 | 19.465 | 68.81333 | 58.43667 | 5.085 | 4.935 | 0.1343333 | 0.5166667 | 0.01983333 | 0.0345 | 0.1066667 | 0.1966667 | 0.09666667 | 5.075 | 2.666667 | 114363 | 117862 | 130 | 2.69 | 1149 | 258 | 2280 | 2204.04 | 42.08114 | 535 | 0 | 0 | 64.527 | 0 | 0 | 0 | 0 | 0 | 0 | 0 | 0 | 0 | 0 | 0 | 0 | 0 | 773.28 | 3499 | 0
2024-05-19 16:00 | 3.466667 | 0.41 | 10.51667 | 0.9733333 | 88.1 | 5.7 | 0.4466667 | 10.78 | 1.023333 | 87.75 | 55.82728 | 10.555 | 5.161667 | 2.063333 | 9.956667 | 1.818333 | 0.04666667 | 0.1138333 | 0.07516667 | 0.3816667 | 0.2033333 | 1.929343 | 0 | 0 | 899.009 | 0.238889 | 2864.283 | 0.761111 | 3763.292 | 4.178333 | 1.578333 | 10.14333 | 19.465 | 68.81333 | 58.43667 | 5.085 | 4.935 | 0.1343333 | 0.5166667 | 0.01983333 | 0.0345 | 0.1066667 | 0.1966667 | 0.09666667 | 5.075 | 2.666667 | 113763 | 117263 | 130 | 2.66 | 1156 | 261 | 2285 | 2204.04 | 42.41586 | 535 | 0 | 0 | 64.527 | 0 | 0 | 0 | 0 | 0 | 0 | 0 | 0 | 0 | 0 | 0 | 0 | 0 | 773.28 | 3500 | 0
2024-05-19 17:00 | 3.466667 | 0.41 | 10.51667 | 0.9733333 | 88.1 | 5.7 | 0.4466667 | 10.78 | 1.023333 | 87.75 | 55.82728 | 10.555 | 5.161667 | 2.063333 | 9.956667 | 1.818333 | 0.04666667 | 0.1138333 | 0.07516667 | 0.3816667 | 0.2033333 | 1.929343 | 0 | 0 | 899.009 | 0.238889 | 2864.283 | 0.761111 | 3763.292 | 4.178333 | 1.578333 | 10.14333 | 19.465 | 68.81333 | 58.43667 | 5.085 | 4.935 | 0.1343333 | 0.5166667 | 0.01983333 | 0.0345 | 0.1066667 | 0.1966667 | 0.09666667 | 5.075 | 2.666667 | 113492 | 116991 | 135 | 2.67 | 1178 | 263 | 2285 | 2204.04 | 43.00636 | 540 | 0 | 0 | 64.527 | 0 | 0 | 0 | 0 | 0 | 0 | 0 | 0 | 0 | 0 | 0 | 0 | 0 | 773.28 | 3499 | 0
2024-05-19 19:00 | 3.466667 | 0.41 | 10.51667 | 0.9733333 | 88.1 | 5.7 | 0.4466667 | 10.78 | 1.023333 | 87.75 | 55.82728 | 10.555 | 5.161667 | 2.063333 | 9.956667 | 1.818333 | 0.04666667 | 0.1138333 | 0.07516667 | 0.3816667 | 0.2033333 | 1.929343 | 0 | 0 | 899.009 | 0.238889 | 2864.283 | 0.761111 | 3763.292 | 4.178333 | 1.578333 | 10.14333 | 19.465 | 68.81333 | 58.43667 | 5.085 | 4.935 | 0.1343333 | 0.5166667 | 0.01983333 | 0.0345 | 0.1066667 | 0.1966667 | 0.09666667 | 5.075 | 2.666667 | 112750 | 116250 | 142 | 2.64 | 1180 | 263 | 2261 | 2204.04 | 43.32021 | 547 | 0 | 0 | 64.527 | 0 | 0 | 0 | 0 | 0 | 0 | 0 | 0 | 0 | 0 | 0 | 0 | 0 | 773.28 | 3500 | 0
2024-05-19 21:00 | 3.466667 | 0.41 | 10.51667 | 0.9733333 | 88.1 | 5.7 | 0.4466667 | 10.78 | 1.023333 | 87.75 | 55.82728 | 10.555 | 5.161667 | 2.063333 | 9.956667 | 1.818333 | 0.04666667 | 0.1138333 | 0.07516667 | 0.3816667 | 0.2033333 | 1.929343 | 0 | 0 | 899.009 | 0.238889 | 2864.283 | 0.761111 | 3763.292 | 4.178333 | 1.578333 | 10.14333 | 19.465 | 68.81333 | 58.43667 | 5.085 | 4.935 | 0.1343333 | 0.5166667 | 0.01983333 | 0.0345 | 0.1066667 | 0.1966667 | 0.09666667 | 5.075 | 2.666667 | 110614 | 114113 | 140 | 2.66 | 1172 | 256 | 2273 | 2204.04 | 42.96857 | 545 | 0 | 0 | 64.527 | 0 | 0 | 0 | 0 | 0 | 0 | 0 | 0 | 0 | 0 | 0 | 0 | 0 | 773.28 | 3499 | 0
2024-05-19 22:00 | 3.466667 | 0.41 | 10.51667 | 0.9733333 | 88.1 | 5.7 | 0.4466667 | 10.78 | 1.023333 | 87.75 | 55.82728 | 10.555 | 5.161667 | 2.063333 | 9.956667 | 1.818333 | 0.04666667 | 0.1138333 | 0.07516667 | 0.3816667 | 0.2033333 | 1.929343 | 0 | 0 | 899.009 | 0.238889 | 2864.283 | 0.761111 | 3763.292 | 4.178333 | 1.578333 | 10.14333 | 19.465 | 68.81333 | 58.43667 | 5.085 | 4.935 | 0.1343333 | 0.5166667 | 0.01983333 | 0.0345 | 0.1066667 | 0.1966667 | 0.09666667 | 5.075 | 2.666667 | 113142 | 116642 | 141 | 2.68 | 1161 | 259 | 2288 | 2204.04 | 43.39752 | 546 | 0 | 0 | 64.527 | 0 | 0 | 0 | 0 | 0 | 0 | 0 | 0 | 0 | 0 | 0 | 0 | 0 | 773.28 | 3500 | 0
2024-05-19 23:00 | 3.466667 | 0.41 | 10.51667 | 0.9733333 | 88.1 | 5.7 | 0.4466667 | 10.78 | 1.023333 | 87.75 | 55.82728 | 10.555 | 5.161667 | 2.063333 | 9.956667 | 1.818333 | 0.04666667 | 0.1138333 | 0.07516667 | 0.3816667 | 0.2033333 | 1.929343 | 0 | 0 | 899.009 | 0.238889 | 2864.283 | 0.761111 | 3763.292 | 4.178333 | 1.578333 | 10.14333 | 19.465 | 68.81333 | 58.43667 | 5.085 | 4.935 | 0.1343333 | 0.5166667 | 0.01983333 | 0.0345 | 0.1066667 | 0.1966667 | 0.09666667 | 5.075 | 2.666667 | 113865 | 117363 | 131 | 2.69 | 1149 | 257 | 2285 | 2204.04 | 43.27945 | 536 | 0 | 0 | 64.527 | 0 | 0 | 0 | 0 | 0 | 0 | 0 | 0 | 0 | 0 | 0 | 0 | 0 | 773.28 | 3498 | 0
2024-05-20 01:00 | 3.533333 | 0.4033333 | 10.42 | 0.98 | 88.19667 | 6.033333 | 0.4433333 | 10.67 | 1.036667 | 87.85 | 56.06971 | 9.84 | 5.083333 | 1.985 | 9.87 | 1.811667 | 0.0465 | 0.1041667 | 0.07433333 | 0.3616667 | 0.1933333 | 1.941631 | 0 | 0 | 808.673 | 0.2158742 | 2937.365 | 0.7841258 | 3746.038 | 2.97 | 1.52 | 10.46333 | 19.37333 | 68.64333 | 58.415 | 4.766667 | 4.866667 | 0.1358333 | 0.507 | 0.02433333 | 0.03116667 | 0.1016667 | 0.1683333 | 0.085 | 5.426667 | 2.733333 | 113833 | 117332 | 128 | 2.69 | 1145 | 254 | 2283 | 2188.31 | 42.52583 | 533 | 0 | 0 | 64.793 | 0 | 0 | 0 | 0 | 0 | 0 | 0 | 0 | 0 | 0 | 0 | 0 | 0.555 | 787.18 | 3499 | 0
2024-05-20 02:00 | 3.533333 | 0.4033333 | 10.42 | 0.98 | 88.19667 | 6.033333 | 0.4433333 | 10.67 | 1.036667 | 87.85 | 56.06971 | 9.84 | 5.083333 | 1.985 | 9.87 | 1.811667 | 0.0465 | 0.1041667 | 0.07433333 | 0.3616667 | 0.1933333 | 1.941631 | 0 | 0 | 808.673 | 0.2158742 | 2937.365 | 0.7841258 | 3746.038 | 2.97 | 1.52 | 10.46333 | 19.37333 | 68.64333 | 58.415 | 4.766667 | 4.866667 | 0.1358333 | 0.507 | 0.02433333 | 0.03116667 | 0.1016667 | 0.1683333 | 0.085 | 5.426667 | 2.733333 | 114607.7 | 118145 | 127 | 2.67 | 1146 | 258 | 2284 | 2188.31 | 41.48013 | 532 | 0 | 0 | 64.793 | 0 | 0 | 0 | 0 | 0 | 0 | 0 | 0 | 0 | 0 | 0 | 0 | 0.555 | 787.18 | 3500 | 30
2024-05-20 03:00 | 3.533333 | 0.4033333 | 10.42 | 0.98 | 88.19667 | 6.033333 | 0.4433333 | 10.67 | 1.036667 | 87.85 | 56.06971 | 9.84 | 5.083333 | 1.985 | 9.87 | 1.811667 | 0.0465 | 0.1041667 | 0.07433333 | 0.3616667 | 0.1933333 | 1.941631 | 0 | 0 | 808.673 | 0.2158742 | 2937.365 | 0.7841258 | 3746.038 | 2.97 | 1.52 | 10.46333 | 19.37333 | 68.64333 | 58.415 | 4.766667 | 4.866667 | 0.1358333 | 0.507 | 0.02433333 | 0.03116667 | 0.1016667 | 0.1683333 | 0.085 | 5.426667 | 2.733333 | 114040 | 117540 | 132 | 2.66 | 1154 | 262 | 2285 | 2188.31 | 42.38215 | 537 | 0 | 0 | 64.793 | 0 | 0 | 0 | 0 | 0 | 0 | 0 | 0 | 0 | 0 | 0 | 0 | 0.555 | 787.18 | 3500 | 0
2024-05-20 04:00 | 3.533333 | 0.4033333 | 10.42 | 0.98 | 88.19667 | 6.033333 | 0.4433333 | 10.67 | 1.036667 | 87.85 | 56.06971 | 9.84 | 5.083333 | 1.985 | 9.87 | 1.811667 | 0.0465 | 0.1041667 | 0.07433333 | 0.3616667 | 0.1933333 | 1.941631 | 0 | 0 | 808.673 | 0.2158742 | 2937.365 | 0.7841258 | 3746.038 | 2.97 | 1.52 | 10.46333 | 19.37333 | 68.64333 | 58.415 | 4.766667 | 4.866667 | 0.1358333 | 0.507 | 0.02433333 | 0.03116667 | 0.1016667 | 0.1683333 | 0.085 | 5.426667 | 2.733333 | 113387 | 116887 | 142 | 2.64 | 1164 | 262 | 2247 | 2188.31 | 43.19513 | 547 | 0 | 0 | 64.793 | 0 | 0 | 0 | 0 | 0 | 0 | 0 | 0 | 0 | 0 | 0 | 0 | 0.555 | 787.18 | 3500 | 0
2024-05-20 05:00 | 3.533333 | 0.4033333 | 10.42 | 0.98 | 88.19667 | 6.033333 | 0.4433333 | 10.67 | 1.036667 | 87.85 | 56.06971 | 9.84 | 5.083333 | 1.985 | 9.87 | 1.811667 | 0.0465 | 0.1041667 | 0.07433333 | 0.3616667 | 0.1933333 | 1.941631 | 0 | 0 | 808.673 | 0.2158742 | 2937.365 | 0.7841258 | 3746.038 | 2.97 | 1.52 | 10.46333 | 19.37333 | 68.64333 | 58.415 | 4.766667 | 4.866667 | 0.1358333 | 0.507 | 0.02433333 | 0.03116667 | 0.1016667 | 0.1683333 | 0.085 | 5.426667 | 2.733333 | 111907 | 115406 | 140 | 2.65 | 1166 | 259 | 2257 | 2188.31 | 43.27033 | 545 | 0 | 0 | 64.793 | 0 | 0 | 0 | 0 | 0 | 0 | 0 | 0 | 0 | 0 | 0 | 0 | 0.555 | 787.18 | 3499 | 0
2024-05-20 06:00 | 3.533333 | 0.4033333 | 10.42 | 0.98 | 88.19667 | 6.033333 | 0.4433333 | 10.67 | 1.036667 | 87.85 | 56.06971 | 9.84 | 5.083333 | 1.985 | 9.87 | 1.811667 | 0.0465 | 0.1041667 | 0.07433333 | 0.3616667 | 0.1933333 | 1.941631 | 0 | 0 | 808.673 | 0.2158742 | 2937.365 | 0.7841258 | 3746.038 | 2.97 | 1.52 | 10.46333 | 19.37333 | 68.64333 | 58.415 | 4.766667 | 4.866667 | 0.1358333 | 0.507 | 0.02433333 | 0.03116667 | 0.1016667 | 0.1683333 | 0.085 | 5.426667 | 2.733333 | 111816 | 115316 | 140 | 2.63 | 1153 | 257 | 2263 | 2188.31 | 43.33937 | 545 | 0 | 0 | 64.793 | 0 | 0 | 0 | 0 | 0 | 0 | 0 | 0 | 0 | 0 | 0 | 0 | 0.555 | 787.18 | 3500 | 0
2024-05-20 07:00 | 3.533333 | 0.4033333 | 10.42 | 0.98 | 88.19667 | 6.033333 | 0.4433333 | 10.67 | 1.036667 | 87.85 | 56.06971 | 9.84 | 5.083333 | 1.985 | 9.87 | 1.811667 | 0.0465 | 0.1041667 | 0.07433333 | 0.3616667 | 0.1933333 | 1.941631 | 0 | 0 | 808.673 | 0.2158742 | 2937.365 | 0.7841258 | 3746.038 | 2.97 | 1.52 | 10.46333 | 19.37333 | 68.64333 | 58.415 | 4.766667 | 4.866667 | 0.1358333 | 0.507 | 0.02433333 | 0.03116667 | 0.1016667 | 0.1683333 | 0.085 | 5.426667 | 2.733333 | 112362 | 115860 | 140 | 2.67 | 1151 | 255 | 2263 | 2188.31 | 43.37868 | 545 | 0 | 0 | 64.793 | 0 | 0 | 0 | 0 | 0 | 0 | 0 | 0 | 0 | 0 | 0 | 0 | 0.555 | 787.18 | 3498 | 0
2024-05-20 08:00 | 3.533333 | 0.4033333 | 10.42 | 0.98 | 88.19667 | 6.033333 | 0.4433333 | 10.67 | 1.036667 | 87.85 | 56.06971 | 9.84 | 5.083333 | 1.985 | 9.87 | 1.811667 | 0.0465 | 0.1041667 | 0.07433333 | 0.3616667 | 0.1933333 | 1.941631 | 0 | 0 | 808.673 | 0.2158742 | 2937.365 | 0.7841258 | 3746.038 | 2.97 | 1.52 | 10.46333 | 19.37333 | 68.64333 | 58.415 | 4.766667 | 4.866667 | 0.1358333 | 0.507 | 0.02433333 | 0.03116667 | 0.1016667 | 0.1683333 | 0.085 | 5.426667 | 2.733333 | 113298 | 116798 | 133 | 2.66 | 1151 | 258 | 2282 | 2188.31 | 42.19254 | 538 | 0 | 0 | 64.793 | 0 | 0 | 0 | 0 | 0 | 0 | 0 | 0 | 0 | 0 | 0 | 0 | 0.555 | 787.18 | 3500 | 0
2024-05-20 09:00 | 3.533333 | 0.4033333 | 10.42 | 0.98 | 88.19667 | 6.033333 | 0.4433333 | 10.67 | 1.036667 | 87.85 | 56.06971 | 9.84 | 5.083333 | 1.985 | 9.87 | 1.811667 | 0.0465 | 0.1041667 | 0.07433333 | 0.3616667 | 0.1933333 | 1.941631 | 0 | 0 | 808.673 | 0.2158742 | 2937.365 | 0.7841258 | 3746.038 | 2.97 | 1.52 | 10.46333 | 19.37333 | 68.64333 | 58.415 | 4.766667 | 4.866667 | 0.1358333 | 0.507 | 0.02433333 | 0.03116667 | 0.1016667 | 0.1683333 | 0.085 | 5.426667 | 2.733333 | 113138 | 116638 | 134 | 2.67 | 1152 | 257 | 2272 | 2188.31 | 41.81144 | 539 | 0 | 0 | 64.793 | 0 | 0 | 0 | 0 | 0 | 0 | 0 | 0 | 0 | 0 | 0 | 0 | 0.555 | 787.18 | 3500 | 0
2024-05-20 10:00 | 3.533333 | 0.4033333 | 10.42 | 0.98 | 88.19667 | 6.033333 | 0.4433333 | 10.67 | 1.036667 | 87.85 | 56.06971 | 9.84 | 5.083333 | 1.985 | 9.87 | 1.811667 | 0.0465 | 0.1041667 | 0.07433333 | 0.3616667 | 0.1933333 | 1.941631 | 0 | 0 | 808.673 | 0.2158742 | 2937.365 | 0.7841258 | 3746.038 | 2.97 | 1.52 | 10.46333 | 19.37333 | 68.64333 | 58.415 | 4.766667 | 4.866667 | 0.1358333 | 0.507 | 0.02433333 | 0.03116667 | 0.1016667 | 0.1683333 | 0.085 | 5.426667 | 2.733333 | 114123 | 117624 | 140 | 2.65 | 1164 | 263 | 2272 | 2188.31 | 41.53562 | 545 | 0 | 0 | 64.793 | 0 | 0 | 0 | 0 | 0 | 0 | 0 | 0 | 0 | 0 | 0 | 0 | 0.555 | 787.18 | 3501 | 0
2024-05-20 12:00 | 3.533333 | 0.4033333 | 10.42 | 0.98 | 88.19667 | 6.033333 | 0.4433333 | 10.67 | 1.036667 | 87.85 | 56.06971 | 9.84 | 5.083333 | 1.985 | 9.87 | 1.811667 | 0.0465 | 0.1041667 | 0.07433333 | 0.3616667 | 0.1933333 | 1.941631 | 0 | 0 | 808.673 | 0.2158742 | 2937.365 | 0.7841258 | 3746.038 | 2.97 | 1.52 | 10.46333 | 19.37333 | 68.64333 | 58.415 | 4.766667 | 4.866667 | 0.1358333 | 0.507 | 0.02433333 | 0.03116667 | 0.1016667 | 0.1683333 | 0.085 | 5.426667 | 2.733333 | 112257 | 115757 | 140 | 2.63 | 1180 | 263 | 2257 | 2188.31 | 42.99065 | 545 | 0 | 0 | 64.793 | 0 | 0 | 0 | 0 | 0 | 0 | 0 | 0 | 0 | 0 | 0 | 0 | 0.555 | 787.18 | 3500 | 0
2024-05-20 13:00 | 3.533333 | 0.4033333 | 10.42 | 0.98 | 88.19667 | 6.033333 | 0.4433333 | 10.67 | 1.036667 | 87.85 | 56.06971 | 9.84 | 5.083333 | 1.985 | 9.87 | 1.811667 | 0.0465 | 0.1041667 | 0.07433333 | 0.3616667 | 0.1933333 | 1.941631 | 0 | 0 | 808.673 | 0.2158742 | 2937.365 | 0.7841258 | 3746.038 | 2.97 | 1.52 | 10.46333 | 19.37333 | 68.64333 | 58.415 | 4.766667 | 4.866667 | 0.1358333 | 0.507 | 0.02433333 | 0.03116667 | 0.1016667 | 0.1683333 | 0.085 | 5.426667 | 2.733333 | 111741 | 115241 | 140 | 2.64 | 1181 | 261 | 2252 | 2188.31 | 43.48832 | 545 | 0 | 0 | 64.793 | 0 | 0 | 0 | 0 | 0 | 0 | 0 | 0 | 0 | 0 | 0 | 0 | 0.555 | 787.18 | 3500 | 0
2024-05-20 14:00 | 3.533333 | 0.4033333 | 10.42 | 0.98 | 88.19667 | 6.033333 | 0.4433333 | 10.67 | 1.036667 | 87.85 | 56.06971 | 9.84 | 5.083333 | 1.985 | 9.87 | 1.811667 | 0.0465 | 0.1041667 | 0.07433333 | 0.3616667 | 0.1933333 | 1.941631 | 0 | 0 | 808.673 | 0.2158742 | 2937.365 | 0.7841258 | 3746.038 | 2.97 | 1.52 | 10.46333 | 19.37333 | 68.64333 | 58.415 | 4.766667 | 4.866667 | 0.1358333 | 0.507 | 0.02433333 | 0.03116667 | 0.1016667 | 0.1683333 | 0.085 | 5.426667 | 2.733333 | 113935 | 117434 | 137 | 2.66 | 1161 | 262 | 2270 | 2188.31 | 42.25814 | 542 | 0 | 0 | 64.793 | 0 | 0 | 0 | 0 | 0 | 0 | 0 | 0 | 0 | 0 | 0 | 0 | 0.555 | 787.18 | 3499 | 0
2024-05-20 15:00 | 3.533333 | 0.4033333 | 10.42 | 0.98 | 88.19667 | 6.033333 | 0.4433333 | 10.67 | 1.036667 | 87.85 | 56.06971 | 9.84 | 5.083333 | 1.985 | 9.87 | 1.811667 | 0.0465 | 0.1041667 | 0.07433333 | 0.3616667 | 0.1933333 | 1.941631 | 0 | 0 | 808.673 | 0.2158742 | 2937.365 | 0.7841258 | 3746.038 | 2.97 | 1.52 | 10.46333 | 19.37333 | 68.64333 | 58.415 | 4.766667 | 4.866667 | 0.1358333 | 0.507 | 0.02433333 | 0.03116667 | 0.1016667 | 0.1683333 | 0.085 | 5.426667 | 2.733333 | 113208 | 116708 | 133 | 2.69 | 1153 | 256 | 2271 | 2188.31 | 42.82407 | 538 | 0 | 0 | 64.793 | 0 | 0 | 0 | 0 | 0 | 0 | 0 | 0 | 0 | 0 | 0 | 0 | 0.555 | 787.18 | 3500 | 0
2024-05-20 16:00 | 3.533333 | 0.4033333 | 10.42 | 0.98 | 88.19667 | 6.033333 | 0.4433333 | 10.67 | 1.036667 | 87.85 | 56.06971 | 9.84 | 5.083333 | 1.985 | 9.87 | 1.811667 | 0.0465 | 0.1041667 | 0.07433333 | 0.3616667 | 0.1933333 | 1.941631 | 0 | 0 | 808.673 | 0.2158742 | 2937.365 | 0.7841258 | 3746.038 | 2.97 | 1.52 | 10.46333 | 19.37333 | 68.64333 | 58.415 | 4.766667 | 4.866667 | 0.1358333 | 0.507 | 0.02433333 | 0.03116667 | 0.1016667 | 0.1683333 | 0.085 | 5.426667 | 2.733333 | 113062 | 116562 | 133 | 2.66 | 1148 | 257 | 2279 | 2188.31 | 42.16204 | 538 | 0 | 0 | 64.793 | 0 | 0 | 0 | 0 | 0 | 0 | 0 | 0 | 0 | 0 | 0 | 0 | 0.555 | 787.18 | 3500 | 0
2024-05-20 17:00 | 3.533333 | 0.4033333 | 10.42 | 0.98 | 88.19667 | 6.033333 | 0.4433333 | 10.67 | 1.036667 | 87.85 | 56.06971 | 9.84 | 5.083333 | 1.985 | 9.87 | 1.811667 | 0.0465 | 0.1041667 | 0.07433333 | 0.3616667 | 0.1933333 | 1.941631 | 0 | 0 | 808.673 | 0.2158742 | 2937.365 | 0.7841258 | 3746.038 | 2.97 | 1.52 | 10.46333 | 19.37333 | 68.64333 | 58.415 | 4.766667 | 4.866667 | 0.1358333 | 0.507 | 0.02433333 | 0.03116667 | 0.1016667 | 0.1683333 | 0.085 | 5.426667 | 2.733333 | 113033 | 116531 | 130 | 2.65 | 1149 | 258 | 2282 | 2188.31 | 42.25874 | 535 | 0 | 0 | 64.793 | 0 | 0 | 0 | 0 | 0 | 0 | 0 | 0 | 0 | 0 | 0 | 0 | 0.555 | 787.18 | 3498 | 0
2024-05-20 18:00 | 3.533333 | 0.4033333 | 10.42 | 0.98 | 88.19667 | 6.033333 | 0.4433333 | 10.67 | 1.036667 | 87.85 | 56.06971 | 9.84 | 5.083333 | 1.985 | 9.87 | 1.811667 | 0.0465 | 0.1041667 | 0.07433333 | 0.3616667 | 0.1933333 | 1.941631 | 0 | 0 | 808.673 | 0.2158742 | 2937.365 | 0.7841258 | 3746.038 | 2.97 | 1.52 | 10.46333 | 19.37333 | 68.64333 | 58.415 | 4.766667 | 4.866667 | 0.1358333 | 0.507 | 0.02433333 | 0.03116667 | 0.1016667 | 0.1683333 | 0.085 | 5.426667 | 2.733333 | 113306 | 116807 | 130 | 2.63 | 1150 | 260 | 2285 | 2188.31 | 41.69929 | 535 | 0 | 0 | 64.793 | 0 | 0 | 0 | 0 | 0 | 0 | 0 | 0 | 0 | 0 | 0 | 0 | 0.555 | 787.18 | 3501 | 0
2024-05-20 19:00 | 3.533333 | 0.4033333 | 10.42 | 0.98 | 88.19667 | 6.033333 | 0.4433333 | 10.67 | 1.036667 | 87.85 | 56.06971 | 9.84 | 5.083333 | 1.985 | 9.87 | 1.811667 | 0.0465 | 0.1041667 | 0.07433333 | 0.3616667 | 0.1933333 | 1.941631 | 0 | 0 | 808.673 | 0.2158742 | 2937.365 | 0.7841258 | 3746.038 | 2.97 | 1.52 | 10.46333 | 19.37333 | 68.64333 | 58.415 | 4.766667 | 4.866667 | 0.1358333 | 0.507 | 0.02433333 | 0.03116667 | 0.1016667 | 0.1683333 | 0.085 | 5.426667 | 2.733333 | 113329 | 116826 | 129 | 2.69 | 1148 | 255 | 2273 | 2188.31 | 41.99632 | 534 | 0 | 0 | 64.793 | 0 | 0 | 0 | 0 | 0 | 0 | 0 | 0 | 0 | 0 | 0 | 0 | 0.555 | 787.18 | 3497 | 0
2024-05-20 20:00 | 3.533333 | 0.4033333 | 10.42 | 0.98 | 88.19667 | 6.033333 | 0.4433333 | 10.67 | 1.036667 | 87.85 | 56.06971 | 9.84 | 5.083333 | 1.985 | 9.87 | 1.811667 | 0.0465 | 0.1041667 | 0.07433333 | 0.3616667 | 0.1933333 | 1.941631 | 0 | 0 | 808.673 | 0.2158742 | 2937.365 | 0.7841258 | 3746.038 | 2.97 | 1.52 | 10.46333 | 19.37333 | 68.64333 | 58.415 | 4.766667 | 4.866667 | 0.1358333 | 0.507 | 0.02433333 | 0.03116667 | 0.1016667 | 0.1683333 | 0.085 | 5.426667 | 2.733333 | 113494 | 116995 | 131 | 2.66 | 1148 | 258 | 2283 | 2188.31 | 42.98066 | 536 | 0 | 0 | 64.793 | 0 | 0 | 0 | 0 | 0 | 0 | 0 | 0 | 0 | 0 | 0 | 0 | 0.555 | 787.18 | 3501 | 0
2024-05-20 21:00 | 3.533333 | 0.4033333 | 10.42 | 0.98 | 88.19667 | 6.033333 | 0.4433333 | 10.67 | 1.036667 | 87.85 | 56.06971 | 9.84 | 5.083333 | 1.985 | 9.87 | 1.811667 | 0.0465 | 0.1041667 | 0.07433333 | 0.3616667 | 0.1933333 | 1.941631 | 0 | 0 | 808.673 | 0.2158742 | 2937.365 | 0.7841258 | 3746.038 | 2.97 | 1.52 | 10.46333 | 19.37333 | 68.64333 | 58.415 | 4.766667 | 4.866667 | 0.1358333 | 0.507 | 0.02433333 | 0.03116667 | 0.1016667 | 0.1683333 | 0.085 | 5.426667 | 2.733333 | 114584 | 118083 | 130 | 2.64 | 1149 | 262 | 2277 | 2188.31 | 43.72423 | 535 | 0 | 0 | 64.793 | 0 | 0 | 0 | 0 | 0 | 0 | 0 | 0 | 0 | 0 | 0 | 0 | 0.555 | 787.18 | 3499 | 0
2024-05-20 22:00 | 3.533333 | 0.4033333 | 10.42 | 0.98 | 88.19667 | 6.033333 | 0.4433333 | 10.67 | 1.036667 | 87.85 | 56.06971 | 9.84 | 5.083333 | 1.985 | 9.87 | 1.811667 | 0.0465 | 0.1041667 | 0.07433333 | 0.3616667 | 0.1933333 | 1.941631 | 0 | 0 | 808.673 | 0.2158742 | 2937.365 | 0.7841258 | 3746.038 | 2.97 | 1.52 | 10.46333 | 19.37333 | 68.64333 | 58.415 | 4.766667 | 4.866667 | 0.1358333 | 0.507 | 0.02433333 | 0.03116667 | 0.1016667 | 0.1683333 | 0.085 | 5.426667 | 2.733333 | 114227 | 118174 | 131 | 2.66 | 1142 | 262 | 2273 | 2188.31 | 42.34777 | 536 | 0 | 0 | 64.793 | 0 | 0 | 0 | 0 | 0 | 0 | 0 | 0 | 0 | 0 | 0 | 0 | 0.555 | 787.18 | 3499 | 360
2024-05-26 | 3.233333 | 0.39 | 10.69 | 0.9766667 | 87.94333 | 6.066667 | 0.4266667 | 10.86667 | 1.026667 | 87.68 | 55.85667 | 10.355 | 5.153333 | 1.973333 | 9.956667 | 1.866667 | 0.04866667 | 0.1086667 | 0.07383333 | 0.3883333 | 0.18 | 1.931795 | 0 | 0 | 812.262 | 0.2177637 | 2917.753 | 0.7822363 | 3730.015 | 3.401667 | 1.321667 | 10.56833 | 19.36 | 68.75 | 58.95556 | 4.377778 | 4.012222 | 0.1031111 | 0.3348889 | 0.01733333 | 0.03766667 | 0.09222222 | 0.2188889 | 0.09222222 | 6.19 | 3.522222 | 113507 | 117007 | 130 | 2.6 | 1147 | 262 | 2301 | 2186.37 | 40.71774 | 540 | 0 | 0 | 53.614 | 0 | 0 | 0 | 0 | 0 | 0 | 0 | 0 | 0 | 0 | 0 | 0 | 0 | 768.2 | 3500 | 0
2024-05-26 02:00 | 3.233333 | 0.39 | 10.69 | 0.9766667 | 87.94333 | 6.066667 | 0.4266667 | 10.86667 | 1.026667 | 87.68 | 55.85667 | 10.355 | 5.153333 | 1.973333 | 9.956667 | 1.866667 | 0.04866667 | 0.1086667 | 0.07383333 | 0.3883333 | 0.18 | 1.931795 | 0 | 0 | 812.262 | 0.2177637 | 2917.753 | 0.7822363 | 3730.015 | 3.401667 | 1.321667 | 10.56833 | 19.36 | 68.75 | 58.95556 | 4.377778 | 4.012222 | 0.1031111 | 0.3348889 | 0.01733333 | 0.03766667 | 0.09222222 | 0.2188889 | 0.09222222 | 6.19 | 3.522222 | 112063 | 115704 | 142 | 2.6 | 1161 | 262 | 2258 | 2186.37 | 43.04378 | 547 | 0 | 0 | 53.614 | 0 | 0 | 0 | 0 | 0 | 0 | 0 | 0 | 0 | 0 | 0 | 0 | 0 | 768.2 | 3641 | 0
2024-05-26 05:00 | 3.233333 | 0.39 | 10.69 | 0.9766667 | 87.94333 | 6.066667 | 0.4266667 | 10.86667 | 1.026667 | 87.68 | 55.85667 | 10.355 | 5.153333 | 1.973333 | 9.956667 | 1.866667 | 0.04866667 | 0.1086667 | 0.07383333 | 0.3883333 | 0.18 | 1.931795 | 0 | 0 | 812.262 | 0.2177637 | 2917.753 | 0.7822363 | 3730.015 | 3.401667 | 1.321667 | 10.56833 | 19.36 | 68.75 | 58.95556 | 4.377778 | 4.012222 | 0.1031111 | 0.3348889 | 0.01733333 | 0.03766667 | 0.09222222 | 0.2188889 | 0.09222222 | 6.19 | 3.522222 | 111478 | 114978 | 140 | 2.6 | 1161 | 260 | 2251 | 2186.37 | 42.53031 | 545 | 0 | 0 | 53.614 | 0 | 0 | 0 | 0 | 0 | 0 | 0 | 0 | 0 | 0 | 0 | 0 | 0 | 768.2 | 3500 | 0
2024-05-26 06:00 | 3.233333 | 0.39 | 10.69 | 0.9766667 | 87.94333 | 6.066667 | 0.4266667 | 10.86667 | 1.026667 | 87.68 | 55.85667 | 10.355 | 5.153333 | 1.973333 | 9.956667 | 1.866667 | 0.04866667 | 0.1086667 | 0.07383333 | 0.3883333 | 0.18 | 1.931795 | 0 | 0 | 812.262 | 0.2177637 | 2917.753 | 0.7822363 | 3730.015 | 3.401667 | 1.321667 | 10.56833 | 19.36 | 68.75 | 58.95556 | 4.377778 | 4.012222 | 0.1031111 | 0.3348889 | 0.01733333 | 0.03766667 | 0.09222222 | 0.2188889 | 0.09222222 | 6.19 | 3.522222 | 111770 | 115278 | 142 | 2.62 | 1156 | 258 | 2259 | 2186.37 | 41.93326 | 547 | 0 | 0 | 53.614 | 0 | 0 | 0 | 0 | 0 | 0 | 0 | 0 | 0 | 0 | 0 | 0 | 0 | 768.2 | 3508 | 0
2024-05-26 07:00 | 3.233333 | 0.39 | 10.69 | 0.9766667 | 87.94333 | 6.066667 | 0.4266667 | 10.86667 | 1.026667 | 87.68 | 55.85667 | 10.355 | 5.153333 | 1.973333 | 9.956667 | 1.866667 | 0.04866667 | 0.1086667 | 0.07383333 | 0.3883333 | 0.18 | 1.931795 | 0 | 0 | 812.262 | 0.2177637 | 2917.753 | 0.7822363 | 3730.015 | 3.401667 | 1.321667 | 10.56833 | 19.36 | 68.75 | 58.95556 | 4.377778 | 4.012222 | 0.1031111 | 0.3348889 | 0.01733333 | 0.03766667 | 0.09222222 | 0.2188889 | 0.09222222 | 6.19 | 3.522222 | 113849 | 117549 | 125 | 2.63 | 1150 | 262 | 2313 | 2186.37 | 40.53421 | 535 | 0 | 0 | 53.614 | 0 | 0 | 0 | 0 | 0 | 0 | 0 | 0 | 0 | 0 | 0 | 0 | 0 | 768.2 | 3700 | 0
2024-05-26 08:00 | 3.233333 | 0.39 | 10.69 | 0.9766667 | 87.94333 | 6.066667 | 0.4266667 | 10.86667 | 1.026667 | 87.68 | 55.85667 | 10.355 | 5.153333 | 1.973333 | 9.956667 | 1.866667 | 0.04866667 | 0.1086667 | 0.07383333 | 0.3883333 | 0.18 | 1.931795 | 0 | 0 | 812.262 | 0.2177637 | 2917.753 | 0.7822363 | 3730.015 | 3.401667 | 1.321667 | 10.56833 | 19.36 | 68.75 | 58.95556 | 4.377778 | 4.012222 | 0.1031111 | 0.3348889 | 0.01733333 | 0.03766667 | 0.09222222 | 0.2188889 | 0.09222222 | 6.19 | 3.522222 | 115069 | 118769 | 130 | 2.63 | 1174 | 269 | 2287 | 2186.37 | 41.34504 | 540 | 0 | 0 | 53.614 | 0 | 0 | 0 | 0 | 0 | 0 | 0 | 0 | 0 | 0 | 0 | 0 | 0 | 768.2 | 3700 | 0
2024-05-26 10:00 | 3.233333 | 0.39 | 10.69 | 0.9766667 | 87.94333 | 6.066667 | 0.4266667 | 10.86667 | 1.026667 | 87.68 | 55.85667 | 10.355 | 5.153333 | 1.973333 | 9.956667 | 1.866667 | 0.04866667 | 0.1086667 | 0.07383333 | 0.3883333 | 0.18 | 1.931795 | 0 | 0 | 812.262 | 0.2177637 | 2917.753 | 0.7822363 | 3730.015 | 3.401667 | 1.321667 | 10.56833 | 19.36 | 68.75 | 58.95556 | 4.377778 | 4.012222 | 0.1031111 | 0.3348889 | 0.01733333 | 0.03766667 | 0.09222222 | 0.2188889 | 0.09222222 | 6.19 | 3.522222 | 114556 | 118256 | 130 | 2.59 | 1158 | 268 | 2290 | 2186.37 | 43.10777 | 535 | 0 | 0 | 53.614 | 0 | 0 | 0 | 0 | 0 | 0 | 0 | 0 | 0 | 0 | 0 | 0 | 0 | 768.2 | 3700 | 0
2024-05-26 11:00 | 3.233333 | 0.39 | 10.69 | 0.9766667 | 87.94333 | 6.066667 | 0.4266667 | 10.86667 | 1.026667 | 87.68 | 55.85667 | 10.355 | 5.153333 | 1.973333 | 9.956667 | 1.866667 | 0.04866667 | 0.1086667 | 0.07383333 | 0.3883333 | 0.18 | 1.931795 | 0 | 0 | 812.262 | 0.2177637 | 2917.753 | 0.7822363 | 3730.015 | 3.401667 | 1.321667 | 10.56833 | 19.36 | 68.75 | 58.95556 | 4.377778 | 4.012222 | 0.1031111 | 0.3348889 | 0.01733333 | 0.03766667 | 0.09222222 | 0.2188889 | 0.09222222 | 6.19 | 3.522222 | 114649 | 118348 | 135 | 2.62 | 1172 | 268 | 2294 | 2186.37 | 42.5204 | 540 | 0 | 0 | 53.614 | 0 | 0 | 0 | 0 | 0 | 0 | 0 | 0 | 0 | 0 | 0 | 0 | 0 | 768.2 | 3699 | 0
2024-05-26 12:00 | 3.233333 | 0.39 | 10.69 | 0.9766667 | 87.94333 | 6.066667 | 0.4266667 | 10.86667 | 1.026667 | 87.68 | 55.85667 | 10.355 | 5.153333 | 1.973333 | 9.956667 | 1.866667 | 0.04866667 | 0.1086667 | 0.07383333 | 0.3883333 | 0.18 | 1.931795 | 0 | 0 | 812.262 | 0.2177637 | 2917.753 | 0.7822363 | 3730.015 | 3.401667 | 1.321667 | 10.56833 | 19.36 | 68.75 | 58.95556 | 4.377778 | 4.012222 | 0.1031111 | 0.3348889 | 0.01733333 | 0.03766667 | 0.09222222 | 0.2188889 | 0.09222222 | 6.19 | 3.522222 | 110431 | 114094 | 140 | 2.57 | 1181 | 264 | 2254 | 2186.37 | 42.00225 | 545 | 0 | 0 | 53.614 | 0 | 0 | 0 | 0 | 0 | 0 | 0 | 0 | 0 | 0 | 0 | 0 | 0 | 768.2 | 3663 | 0
2024-05-26 14:00 | 3.233333 | 0.39 | 10.69 | 0.9766667 | 87.94333 | 6.066667 | 0.4266667 | 10.86667 | 1.026667 | 87.68 | 55.85667 | 10.355 | 5.153333 | 1.973333 | 9.956667 | 1.866667 | 0.04866667 | 0.1086667 | 0.07383333 | 0.3883333 | 0.18 | 1.931795 | 0 | 0 | 812.262 | 0.2177637 | 2917.753 | 0.7822363 | 3730.015 | 3.401667 | 1.321667 | 10.56833 | 19.36 | 68.75 | 58.95556 | 4.377778 | 4.012222 | 0.1031111 | 0.3348889 | 0.01733333 | 0.03766667 | 0.09222222 | 0.2188889 | 0.09222222 | 6.19 | 3.522222 | 110994 | 114569 | 143 | 2.58 | 1177 | 264 | 2256 | 2186.37 | 42.15709 | 548 | 0 | 0 | 53.614 | 0 | 0 | 0 | 0 | 0 | 0 | 0 | 0 | 0 | 0 | 0 | 0 | 0 | 768.2 | 3575 | 0
2024-05-26 16:00 | 3.233333 | 0.39 | 10.69 | 0.9766667 | 87.94333 | 6.066667 | 0.4266667 | 10.86667 | 1.026667 | 87.68 | 55.85667 | 10.355 | 5.153333 | 1.973333 | 9.956667 | 1.866667 | 0.04866667 | 0.1086667 | 0.07383333 | 0.3883333 | 0.18 | 1.931795 | 0 | 0 | 812.262 | 0.2177637 | 2917.753 | 0.7822363 | 3730.015 | 3.401667 | 1.321667 | 10.56833 | 19.36 | 68.75 | 58.95556 | 4.377778 | 4.012222 | 0.1031111 | 0.3348889 | 0.01733333 | 0.03766667 | 0.09222222 | 0.2188889 | 0.09222222 | 6.19 | 3.522222 | 111573 | 115073 | 133 | 2.58 | 1153 | 260 | 2275 | 2186.37 | 41.83935 | 538 | 0 | 0 | 53.614 | 0 | 0 | 0 | 0 | 0 | 0 | 0 | 0 | 0 | 0 | 0 | 0 | 0 | 768.2 | 3500 | 0
2024-05-26 17:00 | 3.233333 | 0.39 | 10.69 | 0.9766667 | 87.94333 | 6.066667 | 0.4266667 | 10.86667 | 1.026667 | 87.68 | 55.85667 | 10.355 | 5.153333 | 1.973333 | 9.956667 | 1.866667 | 0.04866667 | 0.1086667 | 0.07383333 | 0.3883333 | 0.18 | 1.931795 | 0 | 0 | 812.262 | 0.2177637 | 2917.753 | 0.7822363 | 3730.015 | 3.401667 | 1.321667 | 10.56833 | 19.36 | 68.75 | 58.95556 | 4.377778 | 4.012222 | 0.1031111 | 0.3348889 | 0.01733333 | 0.03766667 | 0.09222222 | 0.2188889 | 0.09222222 | 6.19 | 3.522222 | 115407 | 118906 | 125 | 2.63 | 1147 | 264 | 2286 | 2186.37 | 42.6222 | 530 | 0 | 0 | 53.614 | 0 | 0 | 0 | 0 | 0 | 0 | 0 | 0 | 0 | 0 | 0 | 0 | 0 | 768.2 | 3499 | 0
2024-05-26 18:00 | 3.233333 | 0.39 | 10.69 | 0.9766667 | 87.94333 | 6.066667 | 0.4266667 | 10.86667 | 1.026667 | 87.68 | 55.85667 | 10.355 | 5.153333 | 1.973333 | 9.956667 | 1.866667 | 0.04866667 | 0.1086667 | 0.07383333 | 0.3883333 | 0.18 | 1.931795 | 0 | 0 | 812.262 | 0.2177637 | 2917.753 | 0.7822363 | 3730.015 | 3.401667 | 1.321667 | 10.56833 | 19.36 | 68.75 | 58.95556 | 4.377778 | 4.012222 | 0.1031111 | 0.3348889 | 0.01733333 | 0.03766667 | 0.09222222 | 0.2188889 | 0.09222222 | 6.19 | 3.522222 | 114392 | 117891 | 124 | 2.6 | 1150 | 262 | 2290 | 2186.37 | 43.05744 | 534 | 0 | 0 | 53.614 | 0 | 0 | 0 | 0 | 0 | 0 | 0 | 0 | 0 | 0 | 0 | 0 | 0 | 768.2 | 3499 | 0
2024-05-26 19:00 | 3.233333 | 0.39 | 10.69 | 0.9766667 | 87.94333 | 6.066667 | 0.4266667 | 10.86667 | 1.026667 | 87.68 | 55.85667 | 10.355 | 5.153333 | 1.973333 | 9.956667 | 1.866667 | 0.04866667 | 0.1086667 | 0.07383333 | 0.3883333 | 0.18 | 1.931795 | 0 | 0 | 812.262 | 0.2177637 | 2917.753 | 0.7822363 | 3730.015 | 3.401667 | 1.321667 | 10.56833 | 19.36 | 68.75 | 58.95556 | 4.377778 | 4.012222 | 0.1031111 | 0.3348889 | 0.01733333 | 0.03766667 | 0.09222222 | 0.2188889 | 0.09222222 | 6.19 | 3.522222 | 112536 | 116037 | 127 | 2.59 | 1150 | 261 | 2289 | 2186.37 | 41.48352 | 537 | 0 | 0 | 53.614 | 0 | 0 | 0 | 0 | 0 | 0 | 0 | 0 | 0 | 0 | 0 | 0 | 0 | 768.2 | 3501 | 0
2024-05-26 20:00 | 3.233333 | 0.39 | 10.69 | 0.9766667 | 87.94333 | 6.066667 | 0.4266667 | 10.86667 | 1.026667 | 87.68 | 55.85667 | 10.355 | 5.153333 | 1.973333 | 9.956667 | 1.866667 | 0.04866667 | 0.1086667 | 0.07383333 | 0.3883333 | 0.18 | 1.931795 | 0 | 0 | 812.262 | 0.2177637 | 2917.753 | 0.7822363 | 3730.015 | 3.401667 | 1.321667 | 10.56833 | 19.36 | 68.75 | 58.95556 | 4.377778 | 4.012222 | 0.1031111 | 0.3348889 | 0.01733333 | 0.03766667 | 0.09222222 | 0.2188889 | 0.09222222 | 6.19 | 3.522222 | 112610 | 116110 | 136 | 2.54 | 1170 | 268 | 2267 | 2186.37 | 41.06258 | 546 | 0 | 0 | 53.614 | 0 | 0 | 0 | 0 | 0 | 0 | 0 | 0 | 0 | 0 | 0 | 0 | 0 | 768.2 | 3500 | 0
2024-05-26 21:00 | 3.233333 | 0.39 | 10.69 | 0.9766667 | 87.94333 | 6.066667 | 0.4266667 | 10.86667 | 1.026667 | 87.68 | 55.85667 | 10.355 | 5.153333 | 1.973333 | 9.956667 | 1.866667 | 0.04866667 | 0.1086667 | 0.07383333 | 0.3883333 | 0.18 | 1.931795 | 0 | 0 | 812.262 | 0.2177637 | 2917.753 | 0.7822363 | 3730.015 | 3.401667 | 1.321667 | 10.56833 | 19.36 | 68.75 | 58.95556 | 4.377778 | 4.012222 | 0.1031111 | 0.3348889 | 0.01733333 | 0.03766667 | 0.09222222 | 0.2188889 | 0.09222222 | 6.19 | 3.522222 | 111162 | 114660 | 140 | 2.62 | 1155 | 255 | 2252 | 2186.37 | 41.87669 | 550 | 0 | 0 | 53.614 | 0 | 0 | 0 | 0 | 0 | 0 | 0 | 0 | 0 | 0 | 0 | 0 | 0 | 768.2 | 3498 | 0
2024-05-26 22:00 | 3.233333 | 0.39 | 10.69 | 0.9766667 | 87.94333 | 6.066667 | 0.4266667 | 10.86667 | 1.026667 | 87.68 | 55.85667 | 10.355 | 5.153333 | 1.973333 | 9.956667 | 1.866667 | 0.04866667 | 0.1086667 | 0.07383333 | 0.3883333 | 0.18 | 1.931795 | 0 | 0 | 812.262 | 0.2177637 | 2917.753 | 0.7822363 | 3730.015 | 3.401667 | 1.321667 | 10.56833 | 19.36 | 68.75 | 58.95556 | 4.377778 | 4.012222 | 0.1031111 | 0.3348889 | 0.01733333 | 0.03766667 | 0.09222222 | 0.2188889 | 0.09222222 | 6.19 | 3.522222 | 112315 | 115816 | 142 | 2.58 | 1156 | 262 | 2276 | 2186.37 | 42.91657 | 552 | 0 | 0 | 53.614 | 0 | 0 | 0 | 0 | 0 | 0 | 0 | 0 | 0 | 0 | 0 | 0 | 0 | 768.2 | 3501 | 0
2024-05-26 23:00 | 3.233333 | 0.39 | 10.69 | 0.9766667 | 87.94333 | 6.066667 | 0.4266667 | 10.86667 | 1.026667 | 87.68 | 55.85667 | 10.355 | 5.153333 | 1.973333 | 9.956667 | 1.866667 | 0.04866667 | 0.1086667 | 0.07383333 | 0.3883333 | 0.18 | 1.931795 | 0 | 0 | 812.262 | 0.2177637 | 2917.753 | 0.7822363 | 3730.015 | 3.401667 | 1.321667 | 10.56833 | 19.36 | 68.75 | 58.95556 | 4.377778 | 4.012222 | 0.1031111 | 0.3348889 | 0.01733333 | 0.03766667 | 0.09222222 | 0.2188889 | 0.09222222 | 6.19 | 3.522222 | 111823 | 115322 | 140 | 2.58 | 1157 | 261 | 2257 | 2186.37 | 42.8866 | 550 | 0 | 0 | 53.614 | 0 | 0 | 0 | 0 | 0 | 0 | 0 | 0 | 0 | 0 | 0 | 0 | 0 | 768.2 | 3499 | 0
2024-05-30 03:00 | 2.9 | 0.3833333 | 10.57 | 0.96 | 88.08667 | 5.9 | 0.4333333 | 10.7 | 1.033333 | 87.83333 | 55.70833 | 10.12667 | 5.33 | 2.148333 | 9.896667 | 1.918333 | 0.04616667 | 0.0995 | 0.06916667 | 0.275 | 0.1716667 | 1.856918 | 0 | 0 | 846.264 | 0.2237791 | 2935.43 | 0.7762209 | 3781.694 | 3.266667 | 1.351667 | 9.521667 | 19.82667 | 69.3 | 59.43 | 4.028333 | 4.097778 | 0.1003333 | 0.3655 | 0.02227778 | 0.03244444 | 0.07833333 | 0.3155556 | 0.1305556 | 5.748889 | 3.088889 | 114905 | 118406 | 140 | 2.69 | 1154 | 260 | 2266 | 2172.19 | 41.06446 | 550 | 0 | 0 | 57.97 | 0 | 0 | 0 | 0 | 0 | 0 | 0 | 0 | 0 | 0 | 0 | 0 | 0.1327 | 780.55 | 3501 | 0
2024-05-30 04:00 | 2.9 | 0.3833333 | 10.57 | 0.96 | 88.08667 | 5.9 | 0.4333333 | 10.7 | 1.033333 | 87.83333 | 55.70833 | 10.12667 | 5.33 | 2.148333 | 9.896667 | 1.918333 | 0.04616667 | 0.0995 | 0.06916667 | 0.275 | 0.1716667 | 1.856918 | 0 | 0 | 846.264 | 0.2237791 | 2935.43 | 0.7762209 | 3781.694 | 3.266667 | 1.351667 | 9.521667 | 19.82667 | 69.3 | 59.43 | 4.028333 | 4.097778 | 0.1003333 | 0.3655 | 0.02227778 | 0.03244444 | 0.07833333 | 0.3155556 | 0.1305556 | 5.748889 | 3.088889 | 112976 | 116476 | 140 | 2.69 | 1153 | 256 | 2265 | 2172.19 | 43.46734 | 550 | 0 | 0 | 57.97 | 0 | 0 | 0 | 0 | 0 | 0 | 0 | 0 | 0 | 0 | 0 | 0 | 0.1327 | 780.55 | 3500 | 0
2024-05-30 07:00 | 2.9 | 0.3833333 | 10.57 | 0.96 | 88.08667 | 5.9 | 0.4333333 | 10.7 | 1.033333 | 87.83333 | 55.70833 | 10.12667 | 5.33 | 2.148333 | 9.896667 | 1.918333 | 0.04616667 | 0.0995 | 0.06916667 | 0.275 | 0.1716667 | 1.856918 | 0 | 0 | 846.264 | 0.2237791 | 2935.43 | 0.7762209 | 3781.694 | 3.266667 | 1.351667 | 9.521667 | 19.82667 | 69.3 | 59.43 | 4.028333 | 4.097778 | 0.1003333 | 0.3655 | 0.02227778 | 0.03244444 | 0.07833333 | 0.3155556 | 0.1305556 | 5.748889 | 3.088889 | 113678 | 117179 | 134 | 2.64 | 1153 | 261 | 2263 | 2172.19 | 40.37409 | 544 | 0 | 0 | 57.97 | 0 | 0 | 0 | 0 | 0 | 0 | 0 | 0 | 0 | 0 | 0 | 0 | 0.1327 | 780.55 | 3501 | 0
2024-05-30 09:00 | 2.9 | 0.3833333 | 10.57 | 0.96 | 88.08667 | 5.9 | 0.4333333 | 10.7 | 1.033333 | 87.83333 | 55.70833 | 10.12667 | 5.33 | 2.148333 | 9.896667 | 1.918333 | 0.04616667 | 0.0995 | 0.06916667 | 0.275 | 0.1716667 | 1.856918 | 0 | 0 | 846.264 | 0.2237791 | 2935.43 | 0.7762209 | 3781.694 | 3.266667 | 1.351667 | 9.521667 | 19.82667 | 69.3 | 59.43 | 4.028333 | 4.097778 | 0.1003333 | 0.3655 | 0.02227778 | 0.03244444 | 0.07833333 | 0.3155556 | 0.1305556 | 5.748889 | 3.088889 | 110671 | 114172 | 135 | 2.63 | 1151 | 255 | 2251 | 2172.19 | 43.59273 | 545 | 0 | 0 | 57.97 | 0 | 0 | 0 | 0 | 0 | 0 | 0 | 0 | 0 | 0 | 0 | 0 | 0.1327 | 780.55 | 3501 | 0
2024-05-30 10:00 | 2.9 | 0.3833333 | 10.57 | 0.96 | 88.08667 | 5.9 | 0.4333333 | 10.7 | 1.033333 | 87.83333 | 55.70833 | 10.12667 | 5.33 | 2.148333 | 9.896667 | 1.918333 | 0.04616667 | 0.0995 | 0.06916667 | 0.275 | 0.1716667 | 1.856918 | 0 | 0 | 846.264 | 0.2237791 | 2935.43 | 0.7762209 | 3781.694 | 3.266667 | 1.351667 | 9.521667 | 19.82667 | 69.3 | 59.43 | 4.028333 | 4.097778 | 0.1003333 | 0.3655 | 0.02227778 | 0.03244444 | 0.07833333 | 0.3155556 | 0.1305556 | 5.748889 | 3.088889 | 111142 | 114640 | 140 | 2.64 | 1161 | 257 | 2249 | 2172.19 | 43.60762 | 550 | 0 | 0 | 57.97 | 0 | 0 | 0 | 0 | 0 | 0 | 0 | 0 | 0 | 0 | 0 | 0 | 0.1327 | 780.55 | 3498 | 0
2024-05-30 11:00 | 2.9 | 0.3833333 | 10.57 | 0.96 | 88.08667 | 5.9 | 0.4333333 | 10.7 | 1.033333 | 87.83333 | 55.70833 | 10.12667 | 5.33 | 2.148333 | 9.896667 | 1.918333 | 0.04616667 | 0.0995 | 0.06916667 | 0.275 | 0.1716667 | 1.856918 | 0 | 0 | 846.264 | 0.2237791 | 2935.43 | 0.7762209 | 3781.694 | 3.266667 | 1.351667 | 9.521667 | 19.82667 | 69.3 | 59.43 | 4.028333 | 4.097778 | 0.1003333 | 0.3655 | 0.02227778 | 0.03244444 | 0.07833333 | 0.3155556 | 0.1305556 | 5.748889 | 3.088889 | 113276 | 116776 | 136 | 2.65 | 1150 | 259 | 2280 | 2172.19 | 42.73563 | 546 | 0 | 0 | 57.97 | 0 | 0 | 0 | 0 | 0 | 0 | 0 | 0 | 0 | 0 | 0 | 0 | 0.1327 | 780.55 | 3500 | 0
2024-05-30 12:00 | 2.9 | 0.3833333 | 10.57 | 0.96 | 88.08667 | 5.9 | 0.4333333 | 10.7 | 1.033333 | 87.83333 | 55.70833 | 10.12667 | 5.33 | 2.148333 | 9.896667 | 1.918333 | 0.04616667 | 0.0995 | 0.06916667 | 0.275 | 0.1716667 | 1.856918 | 0 | 0 | 846.264 | 0.2237791 | 2935.43 | 0.7762209 | 3781.694 | 3.266667 | 1.351667 | 9.521667 | 19.82667 | 69.3 | 59.43 | 4.028333 | 4.097778 | 0.1003333 | 0.3655 | 0.02227778 | 0.03244444 | 0.07833333 | 0.3155556 | 0.1305556 | 5.748889 | 3.088889 | 112873 | 116372 | 135 | 2.65 | 1141 | 256 | 2266 | 2172.19 | 41.84658 | 545 | 0 | 0 | 57.97 | 0 | 0 | 0 | 0 | 0 | 0 | 0 | 0 | 0 | 0 | 0 | 0 | 0.1327 | 780.55 | 3499 | 0
2024-05-30 13:00 | 2.9 | 0.3833333 | 10.57 | 0.96 | 88.08667 | 5.9 | 0.4333333 | 10.7 | 1.033333 | 87.83333 | 55.70833 | 10.12667 | 5.33 | 2.148333 | 9.896667 | 1.918333 | 0.04616667 | 0.0995 | 0.06916667 | 0.275 | 0.1716667 | 1.856918 | 0 | 0 | 846.264 | 0.2237791 | 2935.43 | 0.7762209 | 3781.694 | 3.266667 | 1.351667 | 9.521667 | 19.82667 | 69.3 | 59.43 | 4.028333 | 4.097778 | 0.1003333 | 0.3655 | 0.02227778 | 0.03244444 | 0.07833333 | 0.3155556 | 0.1305556 | 5.748889 | 3.088889 | 113195 | 116696 | 132 | 2.64 | 1143 | 258 | 2283 | 2172.19 | 41.52209 | 542 | 0 | 0 | 57.97 | 0 | 0 | 0 | 0 | 0 | 0 | 0 | 0 | 0 | 0 | 0 | 0 | 0.1327 | 780.55 | 3501 | 0
2024-05-30 14:00 | 2.9 | 0.3833333 | 10.57 | 0.96 | 88.08667 | 5.9 | 0.4333333 | 10.7 | 1.033333 | 87.83333 | 55.70833 | 10.12667 | 5.33 | 2.148333 | 9.896667 | 1.918333 | 0.04616667 | 0.0995 | 0.06916667 | 0.275 | 0.1716667 | 1.856918 | 0 | 0 | 846.264 | 0.2237791 | 2935.43 | 0.7762209 | 3781.694 | 3.266667 | 1.351667 | 9.521667 | 19.82667 | 69.3 | 59.43 | 4.028333 | 4.097778 | 0.1003333 | 0.3655 | 0.02227778 | 0.03244444 | 0.07833333 | 0.3155556 | 0.1305556 | 5.748889 | 3.088889 | 114514 | 118014 | 140 | 2.6 | 1151 | 265 | 2251 | 2172.19 | 41.04376 | 550 | 0 | 0 | 57.97 | 0 | 0 | 0 | 0 | 0 | 0 | 0 | 0 | 0 | 0 | 0 | 0 | 0.1327 | 780.55 | 3500 | 0
2024-05-30 17:00 | 2.9 | 0.3833333 | 10.57 | 0.96 | 88.08667 | 5.9 | 0.4333333 | 10.7 | 1.033333 | 87.83333 | 55.70833 | 10.12667 | 5.33 | 2.148333 | 9.896667 | 1.918333 | 0.04616667 | 0.0995 | 0.06916667 | 0.275 | 0.1716667 | 1.856918 | 0 | 0 | 846.264 | 0.2237791 | 2935.43 | 0.7762209 | 3781.694 | 3.266667 | 1.351667 | 9.521667 | 19.82667 | 69.3 | 59.43 | 4.028333 | 4.097778 | 0.1003333 | 0.3655 | 0.02227778 | 0.03244444 | 0.07833333 | 0.3155556 | 0.1305556 | 5.748889 | 3.088889 | 114132 | 117630 | 135 | 2.68 | 1149 | 258 | 2280 | 2172.19 | 41.94974 | 545 | 0 | 0 | 57.97 | 0 | 0 | 0 | 0 | 0 | 0 | 0 | 0 | 0 | 0 | 0 | 0 | 0.1327 | 780.55 | 3498 | 0
2024-05-30 19:00 | 2.9 | 0.3833333 | 10.57 | 0.96 | 88.08667 | 5.9 | 0.4333333 | 10.7 | 1.033333 | 87.83333 | 55.70833 | 10.12667 | 5.33 | 2.148333 | 9.896667 | 1.918333 | 0.04616667 | 0.0995 | 0.06916667 | 0.275 | 0.1716667 | 1.856918 | 0 | 0 | 846.264 | 0.2237791 | 2935.43 | 0.7762209 | 3781.694 | 3.266667 | 1.351667 | 9.521667 | 19.82667 | 69.3 | 59.43 | 4.028333 | 4.097778 | 0.1003333 | 0.3655 | 0.02227778 | 0.03244444 | 0.07833333 | 0.3155556 | 0.1305556 | 5.748889 | 3.088889 | 114593.9 | 118233 | 135 | 2.66 | 1148 | 260 | 2290 | 2172.19 | 42.43824 | 545 | 0 | 0 | 57.97 | 0 | 0 | 0 | 0 | 0 | 0 | 0 | 0 | 0 | 0 | 0 | 0 | 0.1327 | 780.55 | 3501 | 111
2024-05-30 20:00 | 2.9 | 0.3833333 | 10.57 | 0.96 | 88.08667 | 5.9 | 0.4333333 | 10.7 | 1.033333 | 87.83333 | 55.70833 | 10.12667 | 5.33 | 2.148333 | 9.896667 | 1.918333 | 0.04616667 | 0.0995 | 0.06916667 | 0.275 | 0.1716667 | 1.856918 | 0 | 0 | 846.264 | 0.2237791 | 2935.43 | 0.7762209 | 3781.694 | 3.266667 | 1.351667 | 9.521667 | 19.82667 | 69.3 | 59.43 | 4.028333 | 4.097778 | 0.1003333 | 0.3655 | 0.02227778 | 0.03244444 | 0.07833333 | 0.3155556 | 0.1305556 | 5.748889 | 3.088889 | 114633 | 118132 | 135 | 2.67 | 1149 | 260 | 2293 | 2172.19 | 41.7301 | 545 | 0 | 0 | 57.97 | 0 | 0 | 0 | 0 | 0 | 0 | 0 | 0 | 0 | 0 | 0 | 0 | 0.1327 | 780.55 | 3499 | 0
2024-05-30 22:00 | 2.9 | 0.3833333 | 10.57 | 0.96 | 88.08667 | 5.9 | 0.4333333 | 10.7 | 1.033333 | 87.83333 | 55.70833 | 10.12667 | 5.33 | 2.148333 | 9.896667 | 1.918333 | 0.04616667 | 0.0995 | 0.06916667 | 0.275 | 0.1716667 | 1.856918 | 0 | 0 | 846.264 | 0.2237791 | 2935.43 | 0.7762209 | 3781.694 | 3.266667 | 1.351667 | 9.521667 | 19.82667 | 69.3 | 59.43 | 4.028333 | 4.097778 | 0.1003333 | 0.3655 | 0.02227778 | 0.03244444 | 0.07833333 | 0.3155556 | 0.1305556 | 5.748889 | 3.088889 | 115332 | 118833 | 136 | 2.62 | 1141 | 263 | 2269 | 2172.19 | 41.96571 | 546 | 0 | 0 | 57.97 | 0 | 0 | 0 | 0 | 0 | 0 | 0 | 0 | 0 | 0 | 0 | 0 | 0.1327 | 780.55 | 3501 | 0
2024-05-31 | 2.7 | 0.3766667 | 10.75333 | 0.9633333 | 87.90667 | 5.2 | 0.43 | 10.92667 | 1.043333 | 87.6 | 55.69667 | 10.54 | 5.286667 | 2.223333 | 9.918333 | 1.963333 | 0.04516667 | 0.09533333 | 0.067 | 0.2383333 | 0.1633333 | 1.876094 | 0 | 0 | 832.9211 | 0.2215265 | 2926.995 | 0.7784735 | 3759.9161 | 2.918333 | 1.218333 | 9.66 | 19.61333 | 69.50833 | 59.14556 | 4.371111 | 4.056667 | 0.098 | 0.3801111 | 0.02111111 | 0.03577778 | 0.08111111 | 0.24 | 0.1033333 | 5.852222 | 3.322222 | 112819 | 116319 | 136 | 2.65 | 1168 | 261 | 2277 | 2166.95 | 42.29285 | 546 | 0 | 0 | 56.968 | 0 | 0 | 0 | 0 | 0 | 0 | 0 | 0 | 0 | 0 | 0 | 0 | 3.5607 | 797 | 3500 | 0
2024-05-31 01:00 | 2.7 | 0.3766667 | 10.75333 | 0.9633333 | 87.90667 | 5.2 | 0.43 | 10.92667 | 1.043333 | 87.6 | 55.69667 | 10.54 | 5.286667 | 2.223333 | 9.918333 | 1.963333 | 0.04516667 | 0.09533333 | 0.067 | 0.2383333 | 0.1633333 | 1.876094 | 0 | 0 | 832.9211 | 0.2215265 | 2926.995 | 0.7784735 | 3759.9161 | 2.918333 | 1.218333 | 9.66 | 19.61333 | 69.50833 | 59.14556 | 4.371111 | 4.056667 | 0.098 | 0.3801111 | 0.02111111 | 0.03577778 | 0.08111111 | 0.24 | 0.1033333 | 5.852222 | 3.322222 | 115157 | 118655 | 138 | 2.66 | 1153 | 263 | 2291 | 2166.95 | 41.37447 | 548 | 0 | 0 | 56.968 | 0 | 0 | 0 | 0 | 0 | 0 | 0 | 0 | 0 | 0 | 0 | 0 | 3.5607 | 797 | 3498 | 0
2024-05-31 03:00 | 2.7 | 0.3766667 | 10.75333 | 0.9633333 | 87.90667 | 5.2 | 0.43 | 10.92667 | 1.043333 | 87.6 | 55.69667 | 10.54 | 5.286667 | 2.223333 | 9.918333 | 1.963333 | 0.04516667 | 0.09533333 | 0.067 | 0.2383333 | 0.1633333 | 1.876094 | 0 | 0 | 832.9211 | 0.2215265 | 2926.995 | 0.7784735 | 3759.9161 | 2.918333 | 1.218333 | 9.66 | 19.61333 | 69.50833 | 59.14556 | 4.371111 | 4.056667 | 0.098 | 0.3801111 | 0.02111111 | 0.03577778 | 0.08111111 | 0.24 | 0.1033333 | 5.852222 | 3.322222 | 114439 | 117941 | 140 | 2.67 | 1152 | 260 | 2280 | 2166.95 | 42.1136 | 550 | 0 | 0 | 56.968 | 0 | 0 | 0 | 0 | 0 | 0 | 0 | 0 | 0 | 0 | 0 | 0 | 3.5607 | 797 | 3502 | 0
2024-05-31 04:00 | 2.7 | 0.3766667 | 10.75333 | 0.9633333 | 87.90667 | 5.2 | 0.43 | 10.92667 | 1.043333 | 87.6 | 55.69667 | 10.54 | 5.286667 | 2.223333 | 9.918333 | 1.963333 | 0.04516667 | 0.09533333 | 0.067 | 0.2383333 | 0.1633333 | 1.876094 | 0 | 0 | 832.9211 | 0.2215265 | 2926.995 | 0.7784735 | 3759.9161 | 2.918333 | 1.218333 | 9.66 | 19.61333 | 69.50833 | 59.14556 | 4.371111 | 4.056667 | 0.098 | 0.3801111 | 0.02111111 | 0.03577778 | 0.08111111 | 0.24 | 0.1033333 | 5.852222 | 3.322222 | 115252 | 118750 | 138 | 2.65 | 1150 | 263 | 2277 | 2166.95 | 41.9606 | 548 | 0 | 0 | 56.968 | 0 | 0 | 0 | 0 | 0 | 0 | 0 | 0 | 0 | 0 | 0 | 0 | 3.5607 | 797 | 3498 | 0
2024-05-31 05:00 | 2.7 | 0.3766667 | 10.75333 | 0.9633333 | 87.90667 | 5.2 | 0.43 | 10.92667 | 1.043333 | 87.6 | 55.69667 | 10.54 | 5.286667 | 2.223333 | 9.918333 | 1.963333 | 0.04516667 | 0.09533333 | 0.067 | 0.2383333 | 0.1633333 | 1.876094 | 0 | 0 | 832.9211 | 0.2215265 | 2926.995 | 0.7784735 | 3759.9161 | 2.918333 | 1.218333 | 9.66 | 19.61333 | 69.50833 | 59.14556 | 4.371111 | 4.056667 | 0.098 | 0.3801111 | 0.02111111 | 0.03577778 | 0.08111111 | 0.24 | 0.1033333 | 5.852222 | 3.322222 | 114379 | 117878 | 140 | 2.65 | 1166 | 264 | 2236 | 2166.95 | 40.58337 | 550 | 0 | 0 | 56.968 | 0 | 0 | 0 | 0 | 0 | 0 | 0 | 0 | 0 | 0 | 0 | 0 | 3.5607 | 797 | 3499 | 0
2024-05-31 06:00 | 2.7 | 0.3766667 | 10.75333 | 0.9633333 | 87.90667 | 5.2 | 0.43 | 10.92667 | 1.043333 | 87.6 | 55.69667 | 10.54 | 5.286667 | 2.223333 | 9.918333 | 1.963333 | 0.04516667 | 0.09533333 | 0.067 | 0.2383333 | 0.1633333 | 1.876094 | 0 | 0 | 832.9211 | 0.2215265 | 2926.995 | 0.7784735 | 3759.9161 | 2.918333 | 1.218333 | 9.66 | 19.61333 | 69.50833 | 59.14556 | 4.371111 | 4.056667 | 0.098 | 0.3801111 | 0.02111111 | 0.03577778 | 0.08111111 | 0.24 | 0.1033333 | 5.852222 | 3.322222 | 112712 | 116213 | 142 | 2.65 | 1165 | 260 | 2235 | 2166.95 | 40.10572 | 552 | 0 | 0 | 56.968 | 0 | 0 | 0 | 0 | 0 | 0 | 0 | 0 | 0 | 0 | 0 | 0 | 3.5607 | 797 | 3501 | 0
2024-05-31 10:00 | 2.7 | 0.3766667 | 10.75333 | 0.9633333 | 87.90667 | 5.2 | 0.43 | 10.92667 | 1.043333 | 87.6 | 55.69667 | 10.54 | 5.286667 | 2.223333 | 9.918333 | 1.963333 | 0.04516667 | 0.09533333 | 0.067 | 0.2383333 | 0.1633333 | 1.876094 | 0 | 0 | 832.9211 | 0.2215265 | 2926.995 | 0.7784735 | 3759.9161 | 2.918333 | 1.218333 | 9.66 | 19.61333 | 69.50833 | 59.14556 | 4.371111 | 4.056667 | 0.098 | 0.3801111 | 0.02111111 | 0.03577778 | 0.08111111 | 0.24 | 0.1033333 | 5.852222 | 3.322222 | 114845 | 118402 | 133 | 2.66 | 1148 | 261 | 2264 | 2166.95 | 41.71086 | 543 | 0 | 0 | 56.968 | 0 | 0 | 0 | 0 | 0 | 0 | 0 | 0 | 0 | 0 | 0 | 0 | 3.5607 | 797 | 3557 | 0
2024-05-31 11:00 | 2.7 | 0.3766667 | 10.75333 | 0.9633333 | 87.90667 | 5.2 | 0.43 | 10.92667 | 1.043333 | 87.6 | 55.69667 | 10.54 | 5.286667 | 2.223333 | 9.918333 | 1.963333 | 0.04516667 | 0.09533333 | 0.067 | 0.2383333 | 0.1633333 | 1.876094 | 0 | 0 | 832.9211 | 0.2215265 | 2926.995 | 0.7784735 | 3759.9161 | 2.918333 | 1.218333 | 9.66 | 19.61333 | 69.50833 | 59.14556 | 4.371111 | 4.056667 | 0.098 | 0.3801111 | 0.02111111 | 0.03577778 | 0.08111111 | 0.24 | 0.1033333 | 5.852222 | 3.322222 | 114705 | 118402 | 130 | 2.7 | 1134 | 256 | 2258 | 2166.95 | 40.87474 | 540 | 0 | 0 | 56.968 | 0 | 0 | 0 | 0 | 0 | 0 | 0 | 0 | 0 | 0 | 0 | 0 | 3.5607 | 797 | 3697 | 0
2024-05-31 12:00 | 2.7 | 0.3766667 | 10.75333 | 0.9633333 | 87.90667 | 5.2 | 0.43 | 10.92667 | 1.043333 | 87.6 | 55.69667 | 10.54 | 5.286667 | 2.223333 | 9.918333 | 1.963333 | 0.04516667 | 0.09533333 | 0.067 | 0.2383333 | 0.1633333 | 1.876094 | 0 | 0 | 832.9211 | 0.2215265 | 2926.995 | 0.7784735 | 3759.9161 | 2.918333 | 1.218333 | 9.66 | 19.61333 | 69.50833 | 59.14556 | 4.371111 | 4.056667 | 0.098 | 0.3801111 | 0.02111111 | 0.03577778 | 0.08111111 | 0.24 | 0.1033333 | 5.852222 | 3.322222 | 113452.1 | 117966 | 135 | 2.63 | 1147 | 262 | 2269 | 2166.95 | 40 | 545 | 0 | 0 | 56.968 | 0 | 0 | 0 | 0 | 0 | 0 | 0 | 0 | 0 | 0 | 0 | 0 | 3.5607 | 797 | 3700 | 654
2024-05-31 13:00 | 2.7 | 0.3766667 | 10.75333 | 0.9633333 | 87.90667 | 5.2 | 0.43 | 10.92667 | 1.043333 | 87.6 | 55.69667 | 10.54 | 5.286667 | 2.223333 | 9.918333 | 1.963333 | 0.04516667 | 0.09533333 | 0.067 | 0.2383333 | 0.1633333 | 1.876094 | 0 | 0 | 832.9211 | 0.2215265 | 2926.995 | 0.7784735 | 3759.9161 | 2.918333 | 1.218333 | 9.66 | 19.61333 | 69.50833 | 59.14556 | 4.371111 | 4.056667 | 0.098 | 0.3801111 | 0.02111111 | 0.03577778 | 0.08111111 | 0.24 | 0.1033333 | 5.852222 | 3.322222 | 113856.5 | 118075 | 129 | 2.65 | 1148 | 261 | 2276 | 2166.95 | 41.44934 | 539 | 0 | 0 | 56.968 | 0 | 0 | 0 | 0 | 0 | 0 | 0 | 0 | 0 | 0 | 0 | 0 | 3.5607 | 797 | 3656 | 452
2024-05-31 14:00 | 2.7 | 0.3766667 | 10.75333 | 0.9633333 | 87.90667 | 5.2 | 0.43 | 10.92667 | 1.043333 | 87.6 | 55.69667 | 10.54 | 5.286667 | 2.223333 | 9.918333 | 1.963333 | 0.04516667 | 0.09533333 | 0.067 | 0.2383333 | 0.1633333 | 1.876094 | 0 | 0 | 832.9211 | 0.2215265 | 2926.995 | 0.7784735 | 3759.9161 | 2.918333 | 1.218333 | 9.66 | 19.61333 | 69.50833 | 59.14556 | 4.371111 | 4.056667 | 0.098 | 0.3801111 | 0.02111111 | 0.03577778 | 0.08111111 | 0.24 | 0.1033333 | 5.852222 | 3.322222 | 114544 | 118043 | 130 | 2.65 | 1149 | 261 | 2290 | 2166.95 | 42.07373 | 540 | 0 | 0 | 56.968 | 0 | 0 | 0 | 0 | 0 | 0 | 0 | 0 | 0 | 0 | 0 | 0 | 3.5607 | 797 | 3499 | 0
2024-05-31 15:00 | 2.7 | 0.3766667 | 10.75333 | 0.9633333 | 87.90667 | 5.2 | 0.43 | 10.92667 | 1.043333 | 87.6 | 55.69667 | 10.54 | 5.286667 | 2.223333 | 9.918333 | 1.963333 | 0.04516667 | 0.09533333 | 0.067 | 0.2383333 | 0.1633333 | 1.876094 | 0 | 0 | 832.9211 | 0.2215265 | 2926.995 | 0.7784735 | 3759.9161 | 2.918333 | 1.218333 | 9.66 | 19.61333 | 69.50833 | 59.14556 | 4.371111 | 4.056667 | 0.098 | 0.3801111 | 0.02111111 | 0.03577778 | 0.08111111 | 0.24 | 0.1033333 | 5.852222 | 3.322222 | 114124 | 117624 | 130 | 2.66 | 1147 | 259 | 2275 | 2166.95 | 41.05729 | 540 | 0 | 0 | 56.968 | 0 | 0 | 0 | 0 | 0 | 0 | 0 | 0 | 0 | 0 | 0 | 0 | 3.5607 | 797 | 3500 | 0
2024-05-31 16:00 | 2.7 | 0.3766667 | 10.75333 | 0.9633333 | 87.90667 | 5.2 | 0.43 | 10.92667 | 1.043333 | 87.6 | 55.69667 | 10.54 | 5.286667 | 2.223333 | 9.918333 | 1.963333 | 0.04516667 | 0.09533333 | 0.067 | 0.2383333 | 0.1633333 | 1.876094 | 0 | 0 | 832.9211 | 0.2215265 | 2926.995 | 0.7784735 | 3759.9161 | 2.918333 | 1.218333 | 9.66 | 19.61333 | 69.50833 | 59.14556 | 4.371111 | 4.056667 | 0.098 | 0.3801111 | 0.02111111 | 0.03577778 | 0.08111111 | 0.24 | 0.1033333 | 5.852222 | 3.322222 | 113882 | 117382 | 135 | 2.67 | 1147 | 258 | 2276 | 2166.95 | 41.24622 | 545 | 0 | 0 | 56.968 | 0 | 0 | 0 | 0 | 0 | 0 | 0 | 0 | 0 | 0 | 0 | 0 | 3.5607 | 797 | 3500 | 0
2024-05-31 17:00 | 2.7 | 0.3766667 | 10.75333 | 0.9633333 | 87.90667 | 5.2 | 0.43 | 10.92667 | 1.043333 | 87.6 | 55.69667 | 10.54 | 5.286667 | 2.223333 | 9.918333 | 1.963333 | 0.04516667 | 0.09533333 | 0.067 | 0.2383333 | 0.1633333 | 1.876094 | 0 | 0 | 832.9211 | 0.2215265 | 2926.995 | 0.7784735 | 3759.9161 | 2.918333 | 1.218333 | 9.66 | 19.61333 | 69.50833 | 59.14556 | 4.371111 | 4.056667 | 0.098 | 0.3801111 | 0.02111111 | 0.03577778 | 0.08111111 | 0.24 | 0.1033333 | 5.852222 | 3.322222 | 114027 | 117525 | 135 | 2.67 | 1152 | 259 | 2271 | 2166.95 | 41.81734 | 545 | 0 | 0 | 56.968 | 0 | 0 | 0 | 0 | 0 | 0 | 0 | 0 | 0 | 0 | 0 | 0 | 3.5607 | 797 | 3498 | 0
2024-05-31 18:00 | 2.7 | 0.3766667 | 10.75333 | 0.9633333 | 87.90667 | 5.2 | 0.43 | 10.92667 | 1.043333 | 87.6 | 55.69667 | 10.54 | 5.286667 | 2.223333 | 9.918333 | 1.963333 | 0.04516667 | 0.09533333 | 0.067 | 0.2383333 | 0.1633333 | 1.876094 | 0 | 0 | 832.9211 | 0.2215265 | 2926.995 | 0.7784735 | 3759.9161 | 2.918333 | 1.218333 | 9.66 | 19.61333 | 69.50833 | 59.14556 | 4.371111 | 4.056667 | 0.098 | 0.3801111 | 0.02111111 | 0.03577778 | 0.08111111 | 0.24 | 0.1033333 | 5.852222 | 3.322222 | 114802 | 118303 | 135 | 2.66 | 1164 | 264 | 2282 | 2166.95 | 42.34916 | 545 | 0 | 0 | 56.968 | 0 | 0 | 0 | 0 | 0 | 0 | 0 | 0 | 0 | 0 | 0 | 0 | 3.5607 | 797 | 3501 | 0
2024-05-31 19:00 | 2.7 | 0.3766667 | 10.75333 | 0.9633333 | 87.90667 | 5.2 | 0.43 | 10.92667 | 1.043333 | 87.6 | 55.69667 | 10.54 | 5.286667 | 2.223333 | 9.918333 | 1.963333 | 0.04516667 | 0.09533333 | 0.067 | 0.2383333 | 0.1633333 | 1.876094 | 0 | 0 | 832.9211 | 0.2215265 | 2926.995 | 0.7784735 | 3759.9161 | 2.918333 | 1.218333 | 9.66 | 19.61333 | 69.50833 | 59.14556 | 4.371111 | 4.056667 | 0.098 | 0.3801111 | 0.02111111 | 0.03577778 | 0.08111111 | 0.24 | 0.1033333 | 5.852222 | 3.322222 | 114856 | 118356 | 135 | 2.67 | 1152 | 261 | 2289 | 2166.95 | 41.22102 | 545 | 0 | 0 | 56.968 | 0 | 0 | 0 | 0 | 0 | 0 | 0 | 0 | 0 | 0 | 0 | 0 | 3.5607 | 797 | 3500 | 0
2024-05-31 20:00 | 2.7 | 0.3766667 | 10.75333 | 0.9633333 | 87.90667 | 5.2 | 0.43 | 10.92667 | 1.043333 | 87.6 | 55.69667 | 10.54 | 5.286667 | 2.223333 | 9.918333 | 1.963333 | 0.04516667 | 0.09533333 | 0.067 | 0.2383333 | 0.1633333 | 1.876094 | 0 | 0 | 832.9211 | 0.2215265 | 2926.995 | 0.7784735 | 3759.9161 | 2.918333 | 1.218333 | 9.66 | 19.61333 | 69.50833 | 59.14556 | 4.371111 | 4.056667 | 0.098 | 0.3801111 | 0.02111111 | 0.03577778 | 0.08111111 | 0.24 | 0.1033333 | 5.852222 | 3.322222 | 114764 | 118264 | 140 | 2.67 | 1165 | 263 | 2258 | 2166.95 | 40.25854 | 550 | 0 | 0 | 56.968 | 0 | 0 | 0 | 0 | 0 | 0 | 0 | 0 | 0 | 0 | 0 | 0 | 3.5607 | 797 | 3500 | 0
2024-05-31 21:00 | 2.7 | 0.3766667 | 10.75333 | 0.9633333 | 87.90667 | 5.2 | 0.43 | 10.92667 | 1.043333 | 87.6 | 55.69667 | 10.54 | 5.286667 | 2.223333 | 9.918333 | 1.963333 | 0.04516667 | 0.09533333 | 0.067 | 0.2383333 | 0.1633333 | 1.876094 | 0 | 0 | 832.9211 | 0.2215265 | 2926.995 | 0.7784735 | 3759.9161 | 2.918333 | 1.218333 | 9.66 | 19.61333 | 69.50833 | 59.14556 | 4.371111 | 4.056667 | 0.098 | 0.3801111 | 0.02111111 | 0.03577778 | 0.08111111 | 0.24 | 0.1033333 | 5.852222 | 3.322222 | 113601 | 117102 | 135 | 2.7 | 1142 | 255 | 2284 | 2166.95 | 41.84608 | 545 | 0 | 0 | 56.968 | 0 | 0 | 0 | 0 | 0 | 0 | 0 | 0 | 0 | 0 | 0 | 0 | 3.5607 | 797 | 3501 | 0
2024-05-31 22:00 | 2.7 | 0.3766667 | 10.75333 | 0.9633333 | 87.90667 | 5.2 | 0.43 | 10.92667 | 1.043333 | 87.6 | 55.69667 | 10.54 | 5.286667 | 2.223333 | 9.918333 | 1.963333 | 0.04516667 | 0.09533333 | 0.067 | 0.2383333 | 0.1633333 | 1.876094 | 0 | 0 | 832.9211 | 0.2215265 | 2926.995 | 0.7784735 | 3759.9161 | 2.918333 | 1.218333 | 9.66 | 19.61333 | 69.50833 | 59.14556 | 4.371111 | 4.056667 | 0.098 | 0.3801111 | 0.02111111 | 0.03577778 | 0.08111111 | 0.24 | 0.1033333 | 5.852222 | 3.322222 | 113173 | 116672 | 130 | 2.67 | 1141 | 254 | 2288 | 2166.95 | 42.39853 | 540 | 0 | 0 | 56.968 | 0 | 0 | 0 | 0 | 0 | 0 | 0 | 0 | 0 | 0 | 0 | 0 | 3.5607 | 797 | 3499 | 0
2024-05-31 23:00 | 2.7 | 0.3766667 | 10.75333 | 0.9633333 | 87.90667 | 5.2 | 0.43 | 10.92667 | 1.043333 | 87.6 | 55.69667 | 10.54 | 5.286667 | 2.223333 | 9.918333 | 1.963333 | 0.04516667 | 0.09533333 | 0.067 | 0.2383333 | 0.1633333 | 1.876094 | 0 | 0 | 832.9211 | 0.2215265 | 2926.995 | 0.7784735 | 3759.9161 | 2.918333 | 1.218333 | 9.66 | 19.61333 | 69.50833 | 59.14556 | 4.371111 | 4.056667 | 0.098 | 0.3801111 | 0.02111111 | 0.03577778 | 0.08111111 | 0.24 | 0.1033333 | 5.852222 | 3.322222 | 115001 | 118501 | 132 | 2.69 | 1150 | 260 | 2276 | 2166.95 | 40.61276 | 542 | 0 | 0 | 56.968 | 0 | 0 | 0 | 0 | 0 | 0 | 0 | 0 | 0 | 0 | 0 | 0 | 3.5607 | 797 | 3500 | 0
2024-06-05 01:00 | 2.766667 | 0.3833333 | 10.94333 | 0.9733333 | 87.7 | 6.4 | 0.43 | 11.1 | 1.043333 | 87.42667 | 55.77 | 10.265 | 5.408333 | 2.371667 | 9.695 | 1.886667 | 0.04783333 | 0.09966667 | 0.0635 | 0.205 | 0.175 | 1.793805 | 0 | 0 | 984.2415 | 0.2633363 | 2753.343 | 0.7366637 | 3737.5845 | 3.596667 | 1.546667 | 9.53 | 19.625 | 69.29833 | 59.18444 | 4.175556 | 4.11 | 0.09988889 | 0.3176667 | 0.02933333 | 0.03888889 | 0.08333333 | 0.2377778 | 0.1255556 | 5.925556 | 3.3 | 112861 | 116360 | 134 | 2.66 | 1145 | 255 | 2276 | 2164.23 | 43.27171 | 544 | 0 | 0 | 25.818 | 0 | 0 | 0 | 0 | 0 | 0 | 0 | 0 | 0 | 0 | 0 | 0 | 2.601 | 758.188 | 3499 | 0
2024-06-05 02:00 | 2.766667 | 0.3833333 | 10.94333 | 0.9733333 | 87.7 | 6.4 | 0.43 | 11.1 | 1.043333 | 87.42667 | 55.77 | 10.265 | 5.408333 | 2.371667 | 9.695 | 1.886667 | 0.04783333 | 0.09966667 | 0.0635 | 0.205 | 0.175 | 1.793805 | 0 | 0 | 984.2415 | 0.2633363 | 2753.343 | 0.7366637 | 3737.5845 | 3.596667 | 1.546667 | 9.53 | 19.625 | 69.29833 | 59.18444 | 4.175556 | 4.11 | 0.09988889 | 0.3176667 | 0.02933333 | 0.03888889 | 0.08333333 | 0.2377778 | 0.1255556 | 5.925556 | 3.3 | 112903 | 116403 | 129 | 2.64 | 1149 | 260 | 2286 | 2164.23 | 42.09427 | 539 | 0 | 0 | 25.818 | 0 | 0 | 0 | 0 | 0 | 0 | 0 | 0 | 0 | 0 | 0 | 0 | 2.601 | 758.188 | 3500 | 0
2024-06-05 03:00 | 2.766667 | 0.3833333 | 10.94333 | 0.9733333 | 87.7 | 6.4 | 0.43 | 11.1 | 1.043333 | 87.42667 | 55.77 | 10.265 | 5.408333 | 2.371667 | 9.695 | 1.886667 | 0.04783333 | 0.09966667 | 0.0635 | 0.205 | 0.175 | 1.793805 | 0 | 0 | 984.2415 | 0.2633363 | 2753.343 | 0.7366637 | 3737.5845 | 3.596667 | 1.546667 | 9.53 | 19.625 | 69.29833 | 59.18444 | 4.175556 | 4.11 | 0.09988889 | 0.3176667 | 0.02933333 | 0.03888889 | 0.08333333 | 0.2377778 | 0.1255556 | 5.925556 | 3.3 | 112296.2 | 116099 | 129 | 2.67 | 1150 | 259 | 2273 | 2164.23 | 41.05653 | 539 | 0 | 0 | 25.818 | 0 | 0 | 0 | 0 | 0 | 0 | 0 | 0 | 0 | 0 | 0 | 0 | 2.601 | 758.188 | 3534 | 216
2024-06-05 04:00 | 2.766667 | 0.3833333 | 10.94333 | 0.9733333 | 87.7 | 6.4 | 0.43 | 11.1 | 1.043333 | 87.42667 | 55.77 | 10.265 | 5.408333 | 2.371667 | 9.695 | 1.886667 | 0.04783333 | 0.09966667 | 0.0635 | 0.205 | 0.175 | 1.793805 | 0 | 0 | 984.2415 | 0.2633363 | 2753.343 | 0.7366637 | 3737.5845 | 3.596667 | 1.546667 | 9.53 | 19.625 | 69.29833 | 59.18444 | 4.175556 | 4.11 | 0.09988889 | 0.3176667 | 0.02933333 | 0.03888889 | 0.08333333 | 0.2377778 | 0.1255556 | 5.925556 | 3.3 | 112657 | 116209 | 130 | 2.54 | 1150 | 264 | 2281 | 2164.23 | 42.35053 | 540 | 0 | 0 | 25.818 | 0 | 0 | 0 | 0 | 0 | 0 | 0 | 0 | 0 | 0 | 0 | 0 | 2.601 | 758.188 | 3552 | 0
2024-06-05 05:00 | 2.766667 | 0.3833333 | 10.94333 | 0.9733333 | 87.7 | 6.4 | 0.43 | 11.1 | 1.043333 | 87.42667 | 55.77 | 10.265 | 5.408333 | 2.371667 | 9.695 | 1.886667 | 0.04783333 | 0.09966667 | 0.0635 | 0.205 | 0.175 | 1.793805 | 0 | 0 | 984.2415 | 0.2633363 | 2753.343 | 0.7366637 | 3737.5845 | 3.596667 | 1.546667 | 9.53 | 19.625 | 69.29833 | 59.18444 | 4.175556 | 4.11 | 0.09988889 | 0.3176667 | 0.02933333 | 0.03888889 | 0.08333333 | 0.2377778 | 0.1255556 | 5.925556 | 3.3 | 110947 | 114496 | 140 | 2.62 | 1157 | 257 | 2253 | 2164.23 | 42.63408 | 550 | 0 | 0 | 25.818 | 0 | 0 | 0 | 0 | 0 | 0 | 0 | 0 | 0 | 0 | 0 | 0 | 2.601 | 758.188 | 3549 | 0
2024-06-05 06:00 | 2.766667 | 0.3833333 | 10.94333 | 0.9733333 | 87.7 | 6.4 | 0.43 | 11.1 | 1.043333 | 87.42667 | 55.77 | 10.265 | 5.408333 | 2.371667 | 9.695 | 1.886667 | 0.04783333 | 0.09966667 | 0.0635 | 0.205 | 0.175 | 1.793805 | 0 | 0 | 984.2415 | 0.2633363 | 2753.343 | 0.7366637 | 3737.5845 | 3.596667 | 1.546667 | 9.53 | 19.625 | 69.29833 | 59.18444 | 4.175556 | 4.11 | 0.09988889 | 0.3176667 | 0.02933333 | 0.03888889 | 0.08333333 | 0.2377778 | 0.1255556 | 5.925556 | 3.3 | 110908 | 114458 | 142 | 2.59 | 1163 | 260 | 2250 | 2164.23 | 42.30769 | 552 | 0 | 0 | 25.818 | 0 | 0 | 0 | 0 | 0 | 0 | 0 | 0 | 0 | 0 | 0 | 0 | 2.601 | 758.188 | 3550 | 0
2024-06-05 08:00 | 2.766667 | 0.3833333 | 10.94333 | 0.9733333 | 87.7 | 6.4 | 0.43 | 11.1 | 1.043333 | 87.42667 | 55.77 | 10.265 | 5.408333 | 2.371667 | 9.695 | 1.886667 | 0.04783333 | 0.09966667 | 0.0635 | 0.205 | 0.175 | 1.793805 | 0 | 0 | 984.2415 | 0.2633363 | 2753.343 | 0.7366637 | 3737.5845 | 3.596667 | 1.546667 | 9.53 | 19.625 | 69.29833 | 59.18444 | 4.175556 | 4.11 | 0.09988889 | 0.3176667 | 0.02933333 | 0.03888889 | 0.08333333 | 0.2377778 | 0.1255556 | 5.925556 | 3.3 | 111069 | 114617 | 143 | 2.62 | 1165 | 257 | 2263 | 2164.23 | 42.57946 | 553 | 0 | 0 | 25.818 | 0 | 0 | 0 | 0 | 0 | 0 | 0 | 0 | 0 | 0 | 0 | 0 | 2.601 | 758.188 | 3548 | 0
2024-06-05 10:00 | 2.766667 | 0.3833333 | 10.94333 | 0.9733333 | 87.7 | 6.4 | 0.43 | 11.1 | 1.043333 | 87.42667 | 55.77 | 10.265 | 5.408333 | 2.371667 | 9.695 | 1.886667 | 0.04783333 | 0.09966667 | 0.0635 | 0.205 | 0.175 | 1.793805 | 0 | 0 | 984.2415 | 0.2633363 | 2753.343 | 0.7366637 | 3737.5845 | 3.596667 | 1.546667 | 9.53 | 19.625 | 69.29833 | 59.18444 | 4.175556 | 4.11 | 0.09988889 | 0.3176667 | 0.02933333 | 0.03888889 | 0.08333333 | 0.2377778 | 0.1255556 | 5.925556 | 3.3 | 112103 | 115652 | 140 | 2.64 | 1164 | 260 | 2260 | 2164.23 | 42.16785 | 550 | 0 | 0 | 25.818 | 0 | 0 | 0 | 0 | 0 | 0 | 0 | 0 | 0 | 0 | 0 | 0 | 2.601 | 758.188 | 3549 | 0
2024-06-05 11:00 | 2.766667 | 0.3833333 | 10.94333 | 0.9733333 | 87.7 | 6.4 | 0.43 | 11.1 | 1.043333 | 87.42667 | 55.77 | 10.265 | 5.408333 | 2.371667 | 9.695 | 1.886667 | 0.04783333 | 0.09966667 | 0.0635 | 0.205 | 0.175 | 1.793805 | 0 | 0 | 984.2415 | 0.2633363 | 2753.343 | 0.7366637 | 3737.5845 | 3.596667 | 1.546667 | 9.53 | 19.625 | 69.29833 | 59.18444 | 4.175556 | 4.11 | 0.09988889 | 0.3176667 | 0.02933333 | 0.03888889 | 0.08333333 | 0.2377778 | 0.1255556 | 5.925556 | 3.3 | 112854 | 116405 | 140 | 2.63 | 1175 | 261 | 2277 | 2164.23 | 41.50125 | 550 | 0 | 0 | 25.818 | 0 | 0 | 0 | 0 | 0 | 0 | 0 | 0 | 0 | 0 | 0 | 0 | 2.601 | 758.188 | 3551 | 0
2024-06-05 15:00 | 2.766667 | 0.3833333 | 10.94333 | 0.9733333 | 87.7 | 6.4 | 0.43 | 11.1 | 1.043333 | 87.42667 | 55.77 | 10.265 | 5.408333 | 2.371667 | 9.695 | 1.886667 | 0.04783333 | 0.09966667 | 0.0635 | 0.205 | 0.175 | 1.793805 | 0 | 0 | 984.2415 | 0.2633363 | 2753.343 | 0.7366637 | 3737.5845 | 3.596667 | 1.546667 | 9.53 | 19.625 | 69.29833 | 59.18444 | 4.175556 | 4.11 | 0.09988889 | 0.3176667 | 0.02933333 | 0.03888889 | 0.08333333 | 0.2377778 | 0.1255556 | 5.925556 | 3.3 | 112144 | 115693 | 130 | 2.61 | 1149 | 259 | 2283 | 2164.23 | 42.32816 | 540 | 0 | 0 | 25.818 | 0 | 0 | 0 | 0 | 0 | 0 | 0 | 0 | 0 | 0 | 0 | 0 | 2.601 | 758.188 | 3549 | 0
2024-06-05 16:00 | 2.766667 | 0.3833333 | 10.94333 | 0.9733333 | 87.7 | 6.4 | 0.43 | 11.1 | 1.043333 | 87.42667 | 55.77 | 10.265 | 5.408333 | 2.371667 | 9.695 | 1.886667 | 0.04783333 | 0.09966667 | 0.0635 | 0.205 | 0.175 | 1.793805 | 0 | 0 | 984.2415 | 0.2633363 | 2753.343 | 0.7366637 | 3737.5845 | 3.596667 | 1.546667 | 9.53 | 19.625 | 69.29833 | 59.18444 | 4.175556 | 4.11 | 0.09988889 | 0.3176667 | 0.02933333 | 0.03888889 | 0.08333333 | 0.2377778 | 0.1255556 | 5.925556 | 3.3 | 111954.7 | 116330 | 120 | 2.65 | 1149 | 257 | 2281 | 2164.23 | 41.4023 | 535 | 0 | 0 | 25.818 | 0 | 0 | 0 | 0 | 0 | 0 | 0 | 0 | 0 | 0 | 0 | 0 | 2.601 | 758.188 | 3549 | 664
2024-06-05 17:00 | 2.766667 | 0.3833333 | 10.94333 | 0.9733333 | 87.7 | 6.4 | 0.43 | 11.1 | 1.043333 | 87.42667 | 55.77 | 10.265 | 5.408333 | 2.371667 | 9.695 | 1.886667 | 0.04783333 | 0.09966667 | 0.0635 | 0.205 | 0.175 | 1.793805 | 0 | 0 | 984.2415 | 0.2633363 | 2753.343 | 0.7366637 | 3737.5845 | 3.596667 | 1.546667 | 9.53 | 19.625 | 69.29833 | 59.18444 | 4.175556 | 4.11 | 0.09988889 | 0.3176667 | 0.02933333 | 0.03888889 | 0.08333333 | 0.2377778 | 0.1255556 | 5.925556 | 3.3 | 111984.1 | 116170 | 125 | 2.64 | 1150 | 260 | 2274 | 2164.23 | 41.2947 | 540 | 0 | 0 | 25.818 | 0 | 0 | 0 | 0 | 0 | 0 | 0 | 0 | 0 | 0 | 0 | 0 | 2.601 | 758.188 | 3550 | 511
2024-06-05 18:00 | 2.766667 | 0.3833333 | 10.94333 | 0.9733333 | 87.7 | 6.4 | 0.43 | 11.1 | 1.043333 | 87.42667 | 55.77 | 10.265 | 5.408333 | 2.371667 | 9.695 | 1.886667 | 0.04783333 | 0.09966667 | 0.0635 | 0.205 | 0.175 | 1.793805 | 0 | 0 | 984.2415 | 0.2633363 | 2753.343 | 0.7366637 | 3737.5845 | 3.596667 | 1.546667 | 9.53 | 19.625 | 69.29833 | 59.18444 | 4.175556 | 4.11 | 0.09988889 | 0.3176667 | 0.02933333 | 0.03888889 | 0.08333333 | 0.2377778 | 0.1255556 | 5.925556 | 3.3 | 112156.5 | 116201 | 128 | 2.66 | 1149 | 258 | 2279 | 2164.23 | 41.25029 | 543 | 0 | 0 | 25.818 | 0 | 0 | 0 | 0 | 0 | 0 | 0 | 0 | 0 | 0 | 0 | 0 | 2.601 | 758.188 | 3548 | 399
2024-06-05 19:00 | 2.766667 | 0.3833333 | 10.94333 | 0.9733333 | 87.7 | 6.4 | 0.43 | 11.1 | 1.043333 | 87.42667 | 55.77 | 10.265 | 5.408333 | 2.371667 | 9.695 | 1.886667 | 0.04783333 | 0.09966667 | 0.0635 | 0.205 | 0.175 | 1.793805 | 0 | 0 | 984.2415 | 0.2633363 | 2753.343 | 0.7366637 | 3737.5845 | 3.596667 | 1.546667 | 9.53 | 19.625 | 69.29833 | 59.18444 | 4.175556 | 4.11 | 0.09988889 | 0.3176667 | 0.02933333 | 0.03888889 | 0.08333333 | 0.2377778 | 0.1255556 | 5.925556 | 3.3 | 112370.4 | 116234 | 130 | 2.67 | 1150 | 263 | 2282 | 2164.23 | 40.59338 | 545 | 0 | 0 | 25.818 | 0 | 0 | 0 | 0 | 0 | 0 | 0 | 0 | 0 | 0 | 0 | 0 | 2.601 | 758.188 | 3550 | 252
2024-06-05 20:00 | 2.766667 | 0.3833333 | 10.94333 | 0.9733333 | 87.7 | 6.4 | 0.43 | 11.1 | 1.043333 | 87.42667 | 55.77 | 10.265 | 5.408333 | 2.371667 | 9.695 | 1.886667 | 0.04783333 | 0.09966667 | 0.0635 | 0.205 | 0.175 | 1.793805 | 0 | 0 | 984.2415 | 0.2633363 | 2753.343 | 0.7366637 | 3737.5845 | 3.596667 | 1.546667 | 9.53 | 19.625 | 69.29833 | 59.18444 | 4.175556 | 4.11 | 0.09988889 | 0.3176667 | 0.02933333 | 0.03888889 | 0.08333333 | 0.2377778 | 0.1255556 | 5.925556 | 3.3 | 112530 | 116079 | 125 | 2.63 | 1150 | 265 | 2291 | 2164.23 | 41.93329 | 540 | 0 | 0 | 25.818 | 0 | 0 | 0 | 0 | 0 | 0 | 0 | 0 | 0 | 0 | 0 | 0 | 2.601 | 758.188 | 3549 | 0
2024-06-05 21:00 | 2.766667 | 0.3833333 | 10.94333 | 0.9733333 | 87.7 | 6.4 | 0.43 | 11.1 | 1.043333 | 87.42667 | 55.77 | 10.265 | 5.408333 | 2.371667 | 9.695 | 1.886667 | 0.04783333 | 0.09966667 | 0.0635 | 0.205 | 0.175 | 1.793805 | 0 | 0 | 984.2415 | 0.2633363 | 2753.343 | 0.7366637 | 3737.5845 | 3.596667 | 1.546667 | 9.53 | 19.625 | 69.29833 | 59.18444 | 4.175556 | 4.11 | 0.09988889 | 0.3176667 | 0.02933333 | 0.03888889 | 0.08333333 | 0.2377778 | 0.1255556 | 5.925556 | 3.3 | 112581 | 116132 | 133 | 2.66 | 1148 | 258 | 2267 | 2164.23 | 42.28281 | 548 | 0 | 0 | 25.818 | 0 | 0 | 0 | 0 | 0 | 0 | 0 | 0 | 0 | 0 | 0 | 0 | 2.601 | 758.188 | 3551 | 0
2024-06-05 22:00 | 2.766667 | 0.3833333 | 10.94333 | 0.9733333 | 87.7 | 6.4 | 0.43 | 11.1 | 1.043333 | 87.42667 | 55.77 | 10.265 | 5.408333 | 2.371667 | 9.695 | 1.886667 | 0.04783333 | 0.09966667 | 0.0635 | 0.205 | 0.175 | 1.793805 | 0 | 0 | 984.2415 | 0.2633363 | 2753.343 | 0.7366637 | 3737.5845 | 3.596667 | 1.546667 | 9.53 | 19.625 | 69.29833 | 59.18444 | 4.175556 | 4.11 | 0.09988889 | 0.3176667 | 0.02933333 | 0.03888889 | 0.08333333 | 0.2377778 | 0.1255556 | 5.925556 | 3.3 | 112759 | 116307 | 135 | 2.66 | 1149 | 258 | 2267 | 2164.23 | 41.44249 | 550 | 0 | 0 | 25.818 | 0 | 0 | 0 | 0 | 0 | 0 | 0 | 0 | 0 | 0 | 0 | 0 | 2.601 | 758.188 | 3548 | 0
2024-06-05 23:00 | 2.766667 | 0.3833333 | 10.94333 | 0.9733333 | 87.7 | 6.4 | 0.43 | 11.1 | 1.043333 | 87.42667 | 55.77 | 10.265 | 5.408333 | 2.371667 | 9.695 | 1.886667 | 0.04783333 | 0.09966667 | 0.0635 | 0.205 | 0.175 | 1.793805 | 0 | 0 | 984.2415 | 0.2633363 | 2753.343 | 0.7366637 | 3737.5845 | 3.596667 | 1.546667 | 9.53 | 19.625 | 69.29833 | 59.18444 | 4.175556 | 4.11 | 0.09988889 | 0.3176667 | 0.02933333 | 0.03888889 | 0.08333333 | 0.2377778 | 0.1255556 | 5.925556 | 3.3 | 112105 | 115656 | 132 | 2.64 | 1149 | 256 | 2274 | 2164.23 | 42.81193 | 547 | 0 | 0 | 25.818 | 0 | 0 | 0 | 0 | 0 | 0 | 0 | 0 | 0 | 0 | 0 | 0 | 2.601 | 758.188 | 3551 | 0
2024-06-08 | 2.766667 | 0.3833333 | 10.86667 | 0.9766667 | 87.77333 | 5.6 | 0.4333333 | 11.09 | 1.046667 | 87.43 | 55.85667 | 9.845 | 5.075 | 2.363333 | 9.806667 | 1.978333 | 0.04733333 | 0.09933333 | 0.0655 | 0.195 | 0.1783333 | 1.932822 | 0 | 0 | 991.518 | 0.2646767 | 2754.63 | 0.7353233 | 3746.148 | 3.48 | 1.19 | 9.9 | 20.00333 | 68.90667 | 59.52222 | 4.653333 | 3.973333 | 0.09822222 | 0.3278889 | 0.02822222 | 0.041 | 0.08666667 | 0.1344444 | 0.1044444 | 5.232222 | 2.911111 | 112708.2 | 117980 | 131 | 2.66 | 1126 | 255 | 2201 | 2179.86 | 42.72623 | 546 | 0 | 0 | 42.371 | 0 | 0 | 0 | 0 | 0 | 0 | 0 | 0 | 0 | 0 | 0 | 0 | 9.109 | 764.3 | 4000 | 1022
2024-06-08 01:00 | 2.766667 | 0.3833333 | 10.86667 | 0.9766667 | 87.77333 | 5.6 | 0.4333333 | 11.09 | 1.046667 | 87.43 | 55.85667 | 9.845 | 5.075 | 2.363333 | 9.806667 | 1.978333 | 0.04733333 | 0.09933333 | 0.0655 | 0.195 | 0.1783333 | 1.932822 | 0 | 0 | 991.518 | 0.2646767 | 2754.63 | 0.7353233 | 3746.148 | 3.48 | 1.19 | 9.9 | 20.00333 | 68.90667 | 59.52222 | 4.653333 | 3.973333 | 0.09822222 | 0.3278889 | 0.02822222 | 0.041 | 0.08666667 | 0.1344444 | 0.1044444 | 5.232222 | 2.911111 | 112331 | 116331 | 135 | 2.63 | 1154 | 267 | 2275 | 2179.86 | 42.06583 | 550 | 0 | 0 | 42.371 | 0 | 0 | 0 | 0 | 0 | 0 | 0 | 0 | 0 | 0 | 0 | 0 | 9.109 | 764.3 | 4000 | 0
2024-06-08 02:00 | 2.766667 | 0.3833333 | 10.86667 | 0.9766667 | 87.77333 | 5.6 | 0.4333333 | 11.09 | 1.046667 | 87.43 | 55.85667 | 9.845 | 5.075 | 2.363333 | 9.806667 | 1.978333 | 0.04733333 | 0.09933333 | 0.0655 | 0.195 | 0.1783333 | 1.932822 | 0 | 0 | 991.518 | 0.2646767 | 2754.63 | 0.7353233 | 3746.148 | 3.48 | 1.19 | 9.9 | 20.00333 | 68.90667 | 59.52222 | 4.653333 | 3.973333 | 0.09822222 | 0.3278889 | 0.02822222 | 0.041 | 0.08666667 | 0.1344444 | 0.1044444 | 5.232222 | 2.911111 | 111858 | 115858 | 138 | 2.63 | 1168 | 262 | 2259 | 2179.86 | 42.19653 | 553 | 0 | 0 | 42.371 | 0 | 0 | 0 | 0 | 0 | 0 | 0 | 0 | 0 | 0 | 0 | 0 | 9.109 | 764.3 | 4000 | 0
2024-06-08 03:00 | 2.766667 | 0.3833333 | 10.86667 | 0.9766667 | 87.77333 | 5.6 | 0.4333333 | 11.09 | 1.046667 | 87.43 | 55.85667 | 9.845 | 5.075 | 2.363333 | 9.806667 | 1.978333 | 0.04733333 | 0.09933333 | 0.0655 | 0.195 | 0.1783333 | 1.932822 | 0 | 0 | 991.518 | 0.2646767 | 2754.63 | 0.7353233 | 3746.148 | 3.48 | 1.19 | 9.9 | 20.00333 | 68.90667 | 59.52222 | 4.653333 | 3.973333 | 0.09822222 | 0.3278889 | 0.02822222 | 0.041 | 0.08666667 | 0.1344444 | 0.1044444 | 5.232222 | 2.911111 | 112115 | 116115 | 140 | 2.65 | 1154 | 258 | 2274 | 2179.86 | 42.23877 | 555 | 0 | 0 | 42.371 | 0 | 0 | 0 | 0 | 0 | 0 | 0 | 0 | 0 | 0 | 0 | 0 | 9.109 | 764.3 | 4000 | 0
2024-06-08 04:00 | 2.766667 | 0.3833333 | 10.86667 | 0.9766667 | 87.77333 | 5.6 | 0.4333333 | 11.09 | 1.046667 | 87.43 | 55.85667 | 9.845 | 5.075 | 2.363333 | 9.806667 | 1.978333 | 0.04733333 | 0.09933333 | 0.0655 | 0.195 | 0.1783333 | 1.932822 | 0 | 0 | 991.518 | 0.2646767 | 2754.63 | 0.7353233 | 3746.148 | 3.48 | 1.19 | 9.9 | 20.00333 | 68.90667 | 59.52222 | 4.653333 | 3.973333 | 0.09822222 | 0.3278889 | 0.02822222 | 0.041 | 0.08666667 | 0.1344444 | 0.1044444 | 5.232222 | 2.911111 | 112417 | 116652 | 135 | 2.64 | 1150 | 259 | 2284 | 2179.86 | 43.04651 | 550 | 0 | 0 | 42.371 | 0 | 0 | 0 | 0 | 0 | 0 | 0 | 0 | 0 | 0 | 0 | 0 | 9.109 | 764.3 | 4001 | 188
2024-06-08 05:00 | 2.766667 | 0.3833333 | 10.86667 | 0.9766667 | 87.77333 | 5.6 | 0.4333333 | 11.09 | 1.046667 | 87.43 | 55.85667 | 9.845 | 5.075 | 2.363333 | 9.806667 | 1.978333 | 0.04733333 | 0.09933333 | 0.0655 | 0.195 | 0.1783333 | 1.932822 | 0 | 0 | 991.518 | 0.2646767 | 2754.63 | 0.7353233 | 3746.148 | 3.48 | 1.19 | 9.9 | 20.00333 | 68.90667 | 59.52222 | 4.653333 | 3.973333 | 0.09822222 | 0.3278889 | 0.02822222 | 0.041 | 0.08666667 | 0.1344444 | 0.1044444 | 5.232222 | 2.911111 | 112839.9 | 117258 | 130 | 2.65 | 1148 | 262 | 2278 | 2179.86 | 42.34234 | 545 | 0 | 0 | 42.371 | 0 | 0 | 0 | 0 | 0 | 0 | 0 | 0 | 0 | 0 | 0 | 0 | 9.109 | 764.3 | 4000 | 336
2024-06-08 06:00 | 2.766667 | 0.3833333 | 10.86667 | 0.9766667 | 87.77333 | 5.6 | 0.4333333 | 11.09 | 1.046667 | 87.43 | 55.85667 | 9.845 | 5.075 | 2.363333 | 9.806667 | 1.978333 | 0.04733333 | 0.09933333 | 0.0655 | 0.195 | 0.1783333 | 1.932822 | 0 | 0 | 991.518 | 0.2646767 | 2754.63 | 0.7353233 | 3746.148 | 3.48 | 1.19 | 9.9 | 20.00333 | 68.90667 | 59.52222 | 4.653333 | 3.973333 | 0.09822222 | 0.3278889 | 0.02822222 | 0.041 | 0.08666667 | 0.1344444 | 0.1044444 | 5.232222 | 2.911111 | 112343.4 | 117166 | 130 | 2.64 | 1132 | 257 | 2279 | 2179.86 | 42.33018 | 545 | 0 | 0 | 42.371 | 0 | 0 | 0 | 0 | 0 | 0 | 0 | 0 | 0 | 0 | 0 | 0 | 9.109 | 764.3 | 4000 | 661
2024-06-08 07:00 | 2.766667 | 0.3833333 | 10.86667 | 0.9766667 | 87.77333 | 5.6 | 0.4333333 | 11.09 | 1.046667 | 87.43 | 55.85667 | 9.845 | 5.075 | 2.363333 | 9.806667 | 1.978333 | 0.04733333 | 0.09933333 | 0.0655 | 0.195 | 0.1783333 | 1.932822 | 0 | 0 | 991.518 | 0.2646767 | 2754.63 | 0.7353233 | 3746.148 | 3.48 | 1.19 | 9.9 | 20.00333 | 68.90667 | 59.52222 | 4.653333 | 3.973333 | 0.09822222 | 0.3278889 | 0.02822222 | 0.041 | 0.08666667 | 0.1344444 | 0.1044444 | 5.232222 | 2.911111 | 112047.6 | 116691 | 127 | 2.62 | 1144 | 259 | 2296 | 2179.86 | 42.94742 | 542 | 0 | 0 | 42.371 | 0 | 0 | 0 | 0 | 0 | 0 | 0 | 0 | 0 | 0 | 0 | 0 | 9.109 | 764.3 | 4000 | 517
2024-06-08 08:00 | 2.766667 | 0.3833333 | 10.86667 | 0.9766667 | 87.77333 | 5.6 | 0.4333333 | 11.09 | 1.046667 | 87.43 | 55.85667 | 9.845 | 5.075 | 2.363333 | 9.806667 | 1.978333 | 0.04733333 | 0.09933333 | 0.0655 | 0.195 | 0.1783333 | 1.932822 | 0 | 0 | 991.518 | 0.2646767 | 2754.63 | 0.7353233 | 3746.148 | 3.48 | 1.19 | 9.9 | 20.00333 | 68.90667 | 59.52222 | 4.653333 | 3.973333 | 0.09822222 | 0.3278889 | 0.02822222 | 0.041 | 0.08666667 | 0.1344444 | 0.1044444 | 5.232222 | 2.911111 | 111000.6 | 116138 | 126 | 2.67 | 1146 | 255 | 2271 | 2179.86 | 42.57091 | 541 | 0 | 0 | 42.371 | 0 | 0 | 0 | 0 | 0 | 0 | 0 | 0 | 0 | 0 | 0 | 0 | 9.109 | 764.3 | 4000 | 914
2024-06-08 09:00 | 2.766667 | 0.3833333 | 10.86667 | 0.9766667 | 87.77333 | 5.6 | 0.4333333 | 11.09 | 1.046667 | 87.43 | 55.85667 | 9.845 | 5.075 | 2.363333 | 9.806667 | 1.978333 | 0.04733333 | 0.09933333 | 0.0655 | 0.195 | 0.1783333 | 1.932822 | 0 | 0 | 991.518 | 0.2646767 | 2754.63 | 0.7353233 | 3746.148 | 3.48 | 1.19 | 9.9 | 20.00333 | 68.90667 | 59.52222 | 4.653333 | 3.973333 | 0.09822222 | 0.3278889 | 0.02822222 | 0.041 | 0.08666667 | 0.1344444 | 0.1044444 | 5.232222 | 2.911111 | 112408.5 | 117207 | 130 | 2.62 | 1148 | 261 | 2275 | 2179.86 | 41.52734 | 545 | 0 | 0 | 42.371 | 0 | 0 | 0 | 0 | 0 | 0 | 0 | 0 | 0 | 0 | 0 | 0 | 9.109 | 764.3 | 4022 | 624
2024-06-08 10:00 | 2.766667 | 0.3833333 | 10.86667 | 0.9766667 | 87.77333 | 5.6 | 0.4333333 | 11.09 | 1.046667 | 87.43 | 55.85667 | 9.845 | 5.075 | 2.363333 | 9.806667 | 1.978333 | 0.04733333 | 0.09933333 | 0.0655 | 0.195 | 0.1783333 | 1.932822 | 0 | 0 | 991.518 | 0.2646767 | 2754.63 | 0.7353233 | 3746.148 | 3.48 | 1.19 | 9.9 | 20.00333 | 68.90667 | 59.52222 | 4.653333 | 3.973333 | 0.09822222 | 0.3278889 | 0.02822222 | 0.041 | 0.08666667 | 0.1344444 | 0.1044444 | 5.232222 | 2.911111 | 113680 | 117679 | 135 | 2.59 | 1165 | 268 | 2274 | 2179.86 | 41.44947 | 550 | 0 | 0 | 42.371 | 0 | 0 | 0 | 0 | 0 | 0 | 0 | 0 | 0 | 0 | 0 | 0 | 9.109 | 764.3 | 3999 | 0
2024-06-08 11:00 | 2.766667 | 0.3833333 | 10.86667 | 0.9766667 | 87.77333 | 5.6 | 0.4333333 | 11.09 | 1.046667 | 87.43 | 55.85667 | 9.845 | 5.075 | 2.363333 | 9.806667 | 1.978333 | 0.04733333 | 0.09933333 | 0.0655 | 0.195 | 0.1783333 | 1.932822 | 0 | 0 | 991.518 | 0.2646767 | 2754.63 | 0.7353233 | 3746.148 | 3.48 | 1.19 | 9.9 | 20.00333 | 68.90667 | 59.52222 | 4.653333 | 3.973333 | 0.09822222 | 0.3278889 | 0.02822222 | 0.041 | 0.08666667 | 0.1344444 | 0.1044444 | 5.232222 | 2.911111 | 112647 | 116647 | 135 | 2.6 | 1176 | 266 | 2264 | 2179.86 | 42.02966 | 550 | 0 | 0 | 42.371 | 0 | 0 | 0 | 0 | 0 | 0 | 0 | 0 | 0 | 0 | 0 | 0 | 9.109 | 764.3 | 4000 | 0
2024-06-08 12:00 | 2.766667 | 0.3833333 | 10.86667 | 0.9766667 | 87.77333 | 5.6 | 0.4333333 | 11.09 | 1.046667 | 87.43 | 55.85667 | 9.845 | 5.075 | 2.363333 | 9.806667 | 1.978333 | 0.04733333 | 0.09933333 | 0.0655 | 0.195 | 0.1783333 | 1.932822 | 0 | 0 | 991.518 | 0.2646767 | 2754.63 | 0.7353233 | 3746.148 | 3.48 | 1.19 | 9.9 | 20.00333 | 68.90667 | 59.52222 | 4.653333 | 3.973333 | 0.09822222 | 0.3278889 | 0.02822222 | 0.041 | 0.08666667 | 0.1344444 | 0.1044444 | 5.232222 | 2.911111 | 111912 | 115911 | 137 | 2.62 | 1173 | 263 | 2271 | 2179.86 | 42.03136 | 552 | 0 | 0 | 42.371 | 0 | 0 | 0 | 0 | 0 | 0 | 0 | 0 | 0 | 0 | 0 | 0 | 9.109 | 764.3 | 3999 | 0
2024-06-08 13:00 | 2.766667 | 0.3833333 | 10.86667 | 0.9766667 | 87.77333 | 5.6 | 0.4333333 | 11.09 | 1.046667 | 87.43 | 55.85667 | 9.845 | 5.075 | 2.363333 | 9.806667 | 1.978333 | 0.04733333 | 0.09933333 | 0.0655 | 0.195 | 0.1783333 | 1.932822 | 0 | 0 | 991.518 | 0.2646767 | 2754.63 | 0.7353233 | 3746.148 | 3.48 | 1.19 | 9.9 | 20.00333 | 68.90667 | 59.52222 | 4.653333 | 3.973333 | 0.09822222 | 0.3278889 | 0.02822222 | 0.041 | 0.08666667 | 0.1344444 | 0.1044444 | 5.232222 | 2.911111 | 112404 | 116402 | 135 | 2.62 | 1165 | 262 | 2282 | 2179.86 | 42.94722 | 550 | 0 | 0 | 42.371 | 0 | 0 | 0 | 0 | 0 | 0 | 0 | 0 | 0 | 0 | 0 | 0 | 9.109 | 764.3 | 3998 | 0
2024-06-08 14:00 | 2.766667 | 0.3833333 | 10.86667 | 0.9766667 | 87.77333 | 5.6 | 0.4333333 | 11.09 | 1.046667 | 87.43 | 55.85667 | 9.845 | 5.075 | 2.363333 | 9.806667 | 1.978333 | 0.04733333 | 0.09933333 | 0.0655 | 0.195 | 0.1783333 | 1.932822 | 0 | 0 | 991.518 | 0.2646767 | 2754.63 | 0.7353233 | 3746.148 | 3.48 | 1.19 | 9.9 | 20.00333 | 68.90667 | 59.52222 | 4.653333 | 3.973333 | 0.09822222 | 0.3278889 | 0.02822222 | 0.041 | 0.08666667 | 0.1344444 | 0.1044444 | 5.232222 | 2.911111 | 112883.8 | 117725 | 130 | 2.67 | 1145 | 258 | 2276 | 2179.86 | 43.23827 | 545 | 0 | 0 | 42.371 | 0 | 0 | 0 | 0 | 0 | 0 | 0 | 0 | 0 | 0 | 0 | 0 | 9.109 | 764.3 | 4000 | 676
2024-06-08 15:00 | 2.766667 | 0.3833333 | 10.86667 | 0.9766667 | 87.77333 | 5.6 | 0.4333333 | 11.09 | 1.046667 | 87.43 | 55.85667 | 9.845 | 5.075 | 2.363333 | 9.806667 | 1.978333 | 0.04733333 | 0.09933333 | 0.0655 | 0.195 | 0.1783333 | 1.932822 | 0 | 0 | 991.518 | 0.2646767 | 2754.63 | 0.7353233 | 3746.148 | 3.48 | 1.19 | 9.9 | 20.00333 | 68.90667 | 59.52222 | 4.653333 | 3.973333 | 0.09822222 | 0.3278889 | 0.02822222 | 0.041 | 0.08666667 | 0.1344444 | 0.1044444 | 5.232222 | 2.911111 | 112337.4 | 116870 | 125 | 2.65 | 1143 | 261 | 2290 | 2179.86 | 42.51361 | 540 | 0 | 0 | 42.371 | 0 | 0 | 0 | 0 | 0 | 0 | 0 | 0 | 0 | 0 | 0 | 0 | 9.109 | 764.3 | 4000 | 428
2024-06-08 16:00 | 2.766667 | 0.3833333 | 10.86667 | 0.9766667 | 87.77333 | 5.6 | 0.4333333 | 11.09 | 1.046667 | 87.43 | 55.85667 | 9.845 | 5.075 | 2.363333 | 9.806667 | 1.978333 | 0.04733333 | 0.09933333 | 0.0655 | 0.195 | 0.1783333 | 1.932822 | 0 | 0 | 991.518 | 0.2646767 | 2754.63 | 0.7353233 | 3746.148 | 3.48 | 1.19 | 9.9 | 20.00333 | 68.90667 | 59.52222 | 4.653333 | 3.973333 | 0.09822222 | 0.3278889 | 0.02822222 | 0.041 | 0.08666667 | 0.1344444 | 0.1044444 | 5.232222 | 2.911111 | 112454.8 | 116573 | 130 | 2.68 | 1145 | 258 | 2312 | 2179.86 | 41.70496 | 545 | 0 | 0 | 42.371 | 0 | 0 | 0 | 0 | 0 | 0 | 0 | 0 | 0 | 0 | 0 | 0 | 9.109 | 764.3 | 4000 | 95
2024-06-08 17:00 | 2.766667 | 0.3833333 | 10.86667 | 0.9766667 | 87.77333 | 5.6 | 0.4333333 | 11.09 | 1.046667 | 87.43 | 55.85667 | 9.845 | 5.075 | 2.363333 | 9.806667 | 1.978333 | 0.04733333 | 0.09933333 | 0.0655 | 0.195 | 0.1783333 | 1.932822 | 0 | 0 | 991.518 | 0.2646767 | 2754.63 | 0.7353233 | 3746.148 | 3.48 | 1.19 | 9.9 | 20.00333 | 68.90667 | 59.52222 | 4.653333 | 3.973333 | 0.09822222 | 0.3278889 | 0.02822222 | 0.041 | 0.08666667 | 0.1344444 | 0.1044444 | 5.232222 | 2.911111 | 113076.4 | 117512 | 125 | 2.68 | 1142 | 263 | 2303 | 2179.86 | 41.73192 | 540 | 0 | 0 | 42.371 | 0 | 0 | 0 | 0 | 0 | 0 | 0 | 0 | 0 | 0 | 0 | 0 | 9.109 | 764.3 | 4000 | 350
2024-06-08 18:00 | 2.766667 | 0.3833333 | 10.86667 | 0.9766667 | 87.77333 | 5.6 | 0.4333333 | 11.09 | 1.046667 | 87.43 | 55.85667 | 9.845 | 5.075 | 2.363333 | 9.806667 | 1.978333 | 0.04733333 | 0.09933333 | 0.0655 | 0.195 | 0.1783333 | 1.932822 | 0 | 0 | 991.518 | 0.2646767 | 2754.63 | 0.7353233 | 3746.148 | 3.48 | 1.19 | 9.9 | 20.00333 | 68.90667 | 59.52222 | 4.653333 | 3.973333 | 0.09822222 | 0.3278889 | 0.02822222 | 0.041 | 0.08666667 | 0.1344444 | 0.1044444 | 5.232222 | 2.911111 | 112619 | 118014 | 125 | 2.69 | 1140 | 261 | 2266 | 2179.86 | 42.35509 | 540 | 0 | 0 | 42.371 | 0 | 0 | 0 | 0 | 0 | 0 | 0 | 0 | 0 | 0 | 0 | 0 | 9.109 | 764.3 | 4000 | 1121
2024-06-08 19:00 | 2.766667 | 0.3833333 | 10.86667 | 0.9766667 | 87.77333 | 5.6 | 0.4333333 | 11.09 | 1.046667 | 87.43 | 55.85667 | 9.845 | 5.075 | 2.363333 | 9.806667 | 1.978333 | 0.04733333 | 0.09933333 | 0.0655 | 0.195 | 0.1783333 | 1.932822 | 0 | 0 | 991.518 | 0.2646767 | 2754.63 | 0.7353233 | 3746.148 | 3.48 | 1.19 | 9.9 | 20.00333 | 68.90667 | 59.52222 | 4.653333 | 3.973333 | 0.09822222 | 0.3278889 | 0.02822222 | 0.041 | 0.08666667 | 0.1344444 | 0.1044444 | 5.232222 | 2.911111 | 112320 | 116595 | 137 | 2.59 | 1155 | 265 | 2269 | 2179.86 | 42.57946 | 552 | 0 | 0 | 42.371 | 0 | 0 | 0 | 0 | 0 | 0 | 0 | 0 | 0 | 0 | 0 | 0 | 9.109 | 764.3 | 4000 | 221
2024-06-08 20:00 | 2.766667 | 0.3833333 | 10.86667 | 0.9766667 | 87.77333 | 5.6 | 0.4333333 | 11.09 | 1.046667 | 87.43 | 55.85667 | 9.845 | 5.075 | 2.363333 | 9.806667 | 1.978333 | 0.04733333 | 0.09933333 | 0.0655 | 0.195 | 0.1783333 | 1.932822 | 0 | 0 | 991.518 | 0.2646767 | 2754.63 | 0.7353233 | 3746.148 | 3.48 | 1.19 | 9.9 | 20.00333 | 68.90667 | 59.52222 | 4.653333 | 3.973333 | 0.09822222 | 0.3278889 | 0.02822222 | 0.041 | 0.08666667 | 0.1344444 | 0.1044444 | 5.232222 | 2.911111 | 112972 | 116972 | 135 | 2.59 | 1172 | 268 | 2298 | 2179.86 | 41.0779 | 550 | 0 | 0 | 42.371 | 0 | 0 | 0 | 0 | 0 | 0 | 0 | 0 | 0 | 0 | 0 | 0 | 9.109 | 764.3 | 4000 | 0
2024-06-08 21:00 | 2.766667 | 0.3833333 | 10.86667 | 0.9766667 | 87.77333 | 5.6 | 0.4333333 | 11.09 | 1.046667 | 87.43 | 55.85667 | 9.845 | 5.075 | 2.363333 | 9.806667 | 1.978333 | 0.04733333 | 0.09933333 | 0.0655 | 0.195 | 0.1783333 | 1.932822 | 0 | 0 | 991.518 | 0.2646767 | 2754.63 | 0.7353233 | 3746.148 | 3.48 | 1.19 | 9.9 | 20.00333 | 68.90667 | 59.52222 | 4.653333 | 3.973333 | 0.09822222 | 0.3278889 | 0.02822222 | 0.041 | 0.08666667 | 0.1344444 | 0.1044444 | 5.232222 | 2.911111 | 111744 | 115744 | 138 | 2.59 | 1178 | 265 | 2282 | 2179.86 | 42.4847 | 553 | 0 | 0 | 42.371 | 0 | 0 | 0 | 0 | 0 | 0 | 0 | 0 | 0 | 0 | 0 | 0 | 9.109 | 764.3 | 4000 | 0
2024-06-08 22:00 | 2.766667 | 0.3833333 | 10.86667 | 0.9766667 | 87.77333 | 5.6 | 0.4333333 | 11.09 | 1.046667 | 87.43 | 55.85667 | 9.845 | 5.075 | 2.363333 | 9.806667 | 1.978333 | 0.04733333 | 0.09933333 | 0.0655 | 0.195 | 0.1783333 | 1.932822 | 0 | 0 | 991.518 | 0.2646767 | 2754.63 | 0.7353233 | 3746.148 | 3.48 | 1.19 | 9.9 | 20.00333 | 68.90667 | 59.52222 | 4.653333 | 3.973333 | 0.09822222 | 0.3278889 | 0.02822222 | 0.041 | 0.08666667 | 0.1344444 | 0.1044444 | 5.232222 | 2.911111 | 112080 | 116080 | 133 | 2.67 | 1155 | 256 | 2308 | 2179.86 | 42.34317 | 548 | 0 | 0 | 42.371 | 0 | 0 | 0 | 0 | 0 | 0 | 0 | 0 | 0 | 0 | 0 | 0 | 9.109 | 764.3 | 4000 | 0
2024-06-08 23:00 | 2.766667 | 0.3833333 | 10.86667 | 0.9766667 | 87.77333 | 5.6 | 0.4333333 | 11.09 | 1.046667 | 87.43 | 55.85667 | 9.845 | 5.075 | 2.363333 | 9.806667 | 1.978333 | 0.04733333 | 0.09933333 | 0.0655 | 0.195 | 0.1783333 | 1.932822 | 0 | 0 | 991.518 | 0.2646767 | 2754.63 | 0.7353233 | 3746.148 | 3.48 | 1.19 | 9.9 | 20.00333 | 68.90667 | 59.52222 | 4.653333 | 3.973333 | 0.09822222 | 0.3278889 | 0.02822222 | 0.041 | 0.08666667 | 0.1344444 | 0.1044444 | 5.232222 | 2.911111 | 112449.6 | 117750 | 133 | 2.67 | 1136 | 260 | 2235 | 2179.86 | 43.13055 | 548 | 0 | 0 | 42.371 | 0 | 0 | 0 | 0 | 0 | 0 | 0 | 0 | 0 | 0 | 0 | 0 | 9.109 | 764.3 | 4000 | 1045
2024-06-09 | 3.633333 | 0.3866667 | 10.91333 | 0.98 | 87.72 | 7.666667 | 0.4266667 | 11.17667 | 1.036667 | 87.36 | 56.05833 | 10.24333 | 5.055 | 2.301667 | 9.613333 | 1.938333 | 0.04633333 | 0.096 | 0.063 | 0.195 | 0.1683333 | 1.901928 | 0 | 0 | 1027.1296 | 0.2706633 | 2767.732 | 0.7293367 | 3794.8616 | 3.14 | 1.28 | 10.14667 | 20.09 | 68.48333 | 59.67222 | 4.613333 | 3.841111 | 0.1011111 | 0.3545556 | 0.027 | 0.04122222 | 0.09 | 0.1288889 | 0.1088889 | 5.184444 | 3.144444 | 111413.8 | 116596 | 125 | 2.67 | 1115 | 255 | 2220 | 2180.22 | 41.32306 | 540 | 0 | 0 | 33.818 | 0 | 0 | 0 | 0 | 0 | 0 | 0 | 0 | 0 | 0 | 0 | 0 | 20.5015 | 767.4 | 4000 | 950
2024-06-09 01:00 | 3.633333 | 0.3866667 | 10.91333 | 0.98 | 87.72 | 7.666667 | 0.4266667 | 11.17667 | 1.036667 | 87.36 | 56.05833 | 10.24333 | 5.055 | 2.301667 | 9.613333 | 1.938333 | 0.04633333 | 0.096 | 0.063 | 0.195 | 0.1683333 | 1.901928 | 0 | 0 | 1027.1296 | 0.2706633 | 2767.732 | 0.7293367 | 3794.8616 | 3.14 | 1.28 | 10.14667 | 20.09 | 68.48333 | 59.67222 | 4.613333 | 3.841111 | 0.1011111 | 0.3545556 | 0.027 | 0.04122222 | 0.09 | 0.1288889 | 0.1088889 | 5.184444 | 3.144444 | 111654.2 | 116937 | 133 | 2.63 | 1140 | 258 | 2227 | 2180.22 | 41.88662 | 548 | 0 | 0 | 33.818 | 0 | 0 | 0 | 0 | 0 | 0 | 0 | 0 | 0 | 0 | 0 | 0 | 20.5015 | 767.4 | 4001 | 1030
2024-06-09 02:00 | 3.633333 | 0.3866667 | 10.91333 | 0.98 | 87.72 | 7.666667 | 0.4266667 | 11.17667 | 1.036667 | 87.36 | 56.05833 | 10.24333 | 5.055 | 2.301667 | 9.613333 | 1.938333 | 0.04633333 | 0.096 | 0.063 | 0.195 | 0.1683333 | 1.901928 | 0 | 0 | 1027.1296 | 0.2706633 | 2767.732 | 0.7293367 | 3794.8616 | 3.14 | 1.28 | 10.14667 | 20.09 | 68.48333 | 59.67222 | 4.613333 | 3.841111 | 0.1011111 | 0.3545556 | 0.027 | 0.04122222 | 0.09 | 0.1288889 | 0.1088889 | 5.184444 | 3.144444 | 111990.5 | 116653 | 133 | 2.65 | 1144 | 259 | 2253 | 2180.22 | 41.80365 | 548 | 0 | 0 | 33.818 | 0 | 0 | 0 | 0 | 0 | 0 | 0 | 0 | 0 | 0 | 0 | 0 | 20.5015 | 767.4 | 3998 | 534
2024-06-09 03:00 | 3.633333 | 0.3866667 | 10.91333 | 0.98 | 87.72 | 7.666667 | 0.4266667 | 11.17667 | 1.036667 | 87.36 | 56.05833 | 10.24333 | 5.055 | 2.301667 | 9.613333 | 1.938333 | 0.04633333 | 0.096 | 0.063 | 0.195 | 0.1683333 | 1.901928 | 0 | 0 | 1027.1296 | 0.2706633 | 2767.732 | 0.7293367 | 3794.8616 | 3.14 | 1.28 | 10.14667 | 20.09 | 68.48333 | 59.67222 | 4.613333 | 3.841111 | 0.1011111 | 0.3545556 | 0.027 | 0.04122222 | 0.09 | 0.1288889 | 0.1088889 | 5.184444 | 3.144444 | 110784.4 | 116102 | 126 | 2.66 | 1146 | 260 | 2222 | 2180.22 | 41.74914 | 541 | 0 | 0 | 33.818 | 0 | 0 | 0 | 0 | 0 | 0 | 0 | 0 | 0 | 0 | 0 | 0 | 20.5015 | 767.4 | 4001 | 1058
2024-06-09 04:00 | 3.633333 | 0.3866667 | 10.91333 | 0.98 | 87.72 | 7.666667 | 0.4266667 | 11.17667 | 1.036667 | 87.36 | 56.05833 | 10.24333 | 5.055 | 2.301667 | 9.613333 | 1.938333 | 0.04633333 | 0.096 | 0.063 | 0.195 | 0.1683333 | 1.901928 | 0 | 0 | 1027.1296 | 0.2706633 | 2767.732 | 0.7293367 | 3794.8616 | 3.14 | 1.28 | 10.14667 | 20.09 | 68.48333 | 59.67222 | 4.613333 | 3.841111 | 0.1011111 | 0.3545556 | 0.027 | 0.04122222 | 0.09 | 0.1288889 | 0.1088889 | 5.184444 | 3.144444 | 109947.1 | 115041 | 127 | 2.63 | 1143 | 264 | 2248 | 2180.22 | 41.57484 | 542 | 0 | 0 | 33.818 | 0 | 0 | 0 | 0 | 0 | 0 | 0 | 0 | 0 | 0 | 0 | 0 | 20.5015 | 767.4 | 4000 | 879
2024-06-09 05:00 | 3.633333 | 0.3866667 | 10.91333 | 0.98 | 87.72 | 7.666667 | 0.4266667 | 11.17667 | 1.036667 | 87.36 | 56.05833 | 10.24333 | 5.055 | 2.301667 | 9.613333 | 1.938333 | 0.04633333 | 0.096 | 0.063 | 0.195 | 0.1683333 | 1.901928 | 0 | 0 | 1027.1296 | 0.2706633 | 2767.732 | 0.7293367 | 3794.8616 | 3.14 | 1.28 | 10.14667 | 20.09 | 68.48333 | 59.67222 | 4.613333 | 3.841111 | 0.1011111 | 0.3545556 | 0.027 | 0.04122222 | 0.09 | 0.1288889 | 0.1088889 | 5.184444 | 3.144444 | 110828.5 | 115335 | 128 | 2.65 | 1138 | 262 | 2257 | 2180.22 | 41.54269 | 543 | 0 | 0 | 33.818 | 0 | 0 | 0 | 0 | 0 | 0 | 0 | 0 | 0 | 0 | 0 | 0 | 20.5015 | 767.4 | 4000 | 407
2024-06-09 06:00 | 3.633333 | 0.3866667 | 10.91333 | 0.98 | 87.72 | 7.666667 | 0.4266667 | 11.17667 | 1.036667 | 87.36 | 56.05833 | 10.24333 | 5.055 | 2.301667 | 9.613333 | 1.938333 | 0.04633333 | 0.096 | 0.063 | 0.195 | 0.1683333 | 1.901928 | 0 | 0 | 1027.1296 | 0.2706633 | 2767.732 | 0.7293367 | 3794.8616 | 3.14 | 1.28 | 10.14667 | 20.09 | 68.48333 | 59.67222 | 4.613333 | 3.841111 | 0.1011111 | 0.3545556 | 0.027 | 0.04122222 | 0.09 | 0.1288889 | 0.1088889 | 5.184444 | 3.144444 | 111874 | 115874 | 140 | 2.61 | 1166 | 263 | 2252 | 2180.22 | 41.73973 | 555 | 0 | 0 | 33.818 | 0 | 0 | 0 | 0 | 0 | 0 | 0 | 0 | 0 | 0 | 0 | 0 | 20.5015 | 767.4 | 4000 | 0
2024-06-09 07:00 | 3.633333 | 0.3866667 | 10.91333 | 0.98 | 87.72 | 7.666667 | 0.4266667 | 11.17667 | 1.036667 | 87.36 | 56.05833 | 10.24333 | 5.055 | 2.301667 | 9.613333 | 1.938333 | 0.04633333 | 0.096 | 0.063 | 0.195 | 0.1683333 | 1.901928 | 0 | 0 | 1027.1296 | 0.2706633 | 2767.732 | 0.7293367 | 3794.8616 | 3.14 | 1.28 | 10.14667 | 20.09 | 68.48333 | 59.67222 | 4.613333 | 3.841111 | 0.1011111 | 0.3545556 | 0.027 | 0.04122222 | 0.09 | 0.1288889 | 0.1088889 | 5.184444 | 3.144444 | 110264 | 114264 | 140 | 2.63 | 1156 | 256 | 2264 | 2180.22 | 41.59149 | 555 | 0 | 0 | 33.818 | 0 | 0 | 0 | 0 | 0 | 0 | 0 | 0 | 0 | 0 | 0 | 0 | 20.5015 | 767.4 | 4000 | 0
2024-06-09 08:00 | 3.633333 | 0.3866667 | 10.91333 | 0.98 | 87.72 | 7.666667 | 0.4266667 | 11.17667 | 1.036667 | 87.36 | 56.05833 | 10.24333 | 5.055 | 2.301667 | 9.613333 | 1.938333 | 0.04633333 | 0.096 | 0.063 | 0.195 | 0.1683333 | 1.901928 | 0 | 0 | 1027.1296 | 0.2706633 | 2767.732 | 0.7293367 | 3794.8616 | 3.14 | 1.28 | 10.14667 | 20.09 | 68.48333 | 59.67222 | 4.613333 | 3.841111 | 0.1011111 | 0.3545556 | 0.027 | 0.04122222 | 0.09 | 0.1288889 | 0.1088889 | 5.184444 | 3.144444 | 112615.4 | 116812 | 131 | 2.65 | 1140 | 258 | 2275 | 2180.22 | 41.55844 | 546 | 0 | 0 | 33.818 | 0 | 0 | 0 | 0 | 0 | 0 | 0 | 0 | 0 | 0 | 0 | 0 | 20.5015 | 767.4 | 4000 | 158
2024-06-09 09:00 | 3.633333 | 0.3866667 | 10.91333 | 0.98 | 87.72 | 7.666667 | 0.4266667 | 11.17667 | 1.036667 | 87.36 | 56.05833 | 10.24333 | 5.055 | 2.301667 | 9.613333 | 1.938333 | 0.04633333 | 0.096 | 0.063 | 0.195 | 0.1683333 | 1.901928 | 0 | 0 | 1027.1296 | 0.2706633 | 2767.732 | 0.7293367 | 3794.8616 | 3.14 | 1.28 | 10.14667 | 20.09 | 68.48333 | 59.67222 | 4.613333 | 3.841111 | 0.1011111 | 0.3545556 | 0.027 | 0.04122222 | 0.09 | 0.1288889 | 0.1088889 | 5.184444 | 3.144444 | 112724.9 | 117763 | 128 | 2.66 | 1139 | 258 | 2254 | 2180.22 | 40.97349 | 543 | 0 | 0 | 33.818 | 0 | 0 | 0 | 0 | 0 | 0 | 0 | 0 | 0 | 0 | 0 | 0 | 20.5015 | 767.4 | 3999 | 835
2024-06-09 10:00 | 3.633333 | 0.3866667 | 10.91333 | 0.98 | 87.72 | 7.666667 | 0.4266667 | 11.17667 | 1.036667 | 87.36 | 56.05833 | 10.24333 | 5.055 | 2.301667 | 9.613333 | 1.938333 | 0.04633333 | 0.096 | 0.063 | 0.195 | 0.1683333 | 1.901928 | 0 | 0 | 1027.1296 | 0.2706633 | 2767.732 | 0.7293367 | 3794.8616 | 3.14 | 1.28 | 10.14667 | 20.09 | 68.48333 | 59.67222 | 4.613333 | 3.841111 | 0.1011111 | 0.3545556 | 0.027 | 0.04122222 | 0.09 | 0.1288889 | 0.1088889 | 5.184444 | 3.144444 | 111015.1 | 116603 | 127 | 2.6 | 1143 | 259 | 2229 | 2180.22 | 40.61631 | 542 | 0 | 0 | 33.818 | 0 | 0 | 0 | 0 | 0 | 0 | 0 | 0 | 0 | 0 | 0 | 0 | 20.5015 | 767.4 | 4000 | 1276
2024-06-09 11:00 | 3.633333 | 0.3866667 | 10.91333 | 0.98 | 87.72 | 7.666667 | 0.4266667 | 11.17667 | 1.036667 | 87.36 | 56.05833 | 10.24333 | 5.055 | 2.301667 | 9.613333 | 1.938333 | 0.04633333 | 0.096 | 0.063 | 0.195 | 0.1683333 | 1.901928 | 0 | 0 | 1027.1296 | 0.2706633 | 2767.732 | 0.7293367 | 3794.8616 | 3.14 | 1.28 | 10.14667 | 20.09 | 68.48333 | 59.67222 | 4.613333 | 3.841111 | 0.1011111 | 0.3545556 | 0.027 | 0.04122222 | 0.09 | 0.1288889 | 0.1088889 | 5.184444 | 3.144444 | 111153.9 | 116981 | 127 | 2.66 | 1148 | 258 | 2220 | 2180.22 | 40.4878 | 542 | 0 | 0 | 33.818 | 0 | 0 | 0 | 0 | 0 | 0 | 0 | 0 | 0 | 0 | 0 | 0 | 20.5015 | 767.4 | 3999 | 1469
2024-06-09 12:00 | 3.633333 | 0.3866667 | 10.91333 | 0.98 | 87.72 | 7.666667 | 0.4266667 | 11.17667 | 1.036667 | 87.36 | 56.05833 | 10.24333 | 5.055 | 2.301667 | 9.613333 | 1.938333 | 0.04633333 | 0.096 | 0.063 | 0.195 | 0.1683333 | 1.901928 | 0 | 0 | 1027.1296 | 0.2706633 | 2767.732 | 0.7293367 | 3794.8616 | 3.14 | 1.28 | 10.14667 | 20.09 | 68.48333 | 59.67222 | 4.613333 | 3.841111 | 0.1011111 | 0.3545556 | 0.027 | 0.04122222 | 0.09 | 0.1288889 | 0.1088889 | 5.184444 | 3.144444 | 111028.4 | 117022 | 127 | 2.64 | 1131 | 254 | 2198 | 2180.22 | 40.24052 | 542 | 0 | 0 | 33.818 | 0 | 0 | 0 | 0 | 0 | 0 | 0 | 0 | 0 | 0 | 0 | 0 | 20.5015 | 767.4 | 4000 | 1602
2024-06-09 13:00 | 3.633333 | 0.3866667 | 10.91333 | 0.98 | 87.72 | 7.666667 | 0.4266667 | 11.17667 | 1.036667 | 87.36 | 56.05833 | 10.24333 | 5.055 | 2.301667 | 9.613333 | 1.938333 | 0.04633333 | 0.096 | 0.063 | 0.195 | 0.1683333 | 1.901928 | 0 | 0 | 1027.1296 | 0.2706633 | 2767.732 | 0.7293367 | 3794.8616 | 3.14 | 1.28 | 10.14667 | 20.09 | 68.48333 | 59.67222 | 4.613333 | 3.841111 | 0.1011111 | 0.3545556 | 0.027 | 0.04122222 | 0.09 | 0.1288889 | 0.1088889 | 5.184444 | 3.144444 | 111423.9 | 116977 | 135 | 2.62 | 1141 | 263 | 2223 | 2180.22 | 40.1423 | 550 | 0 | 0 | 33.818 | 0 | 0 | 0 | 0 | 0 | 0 | 0 | 0 | 0 | 0 | 0 | 0 | 20.5015 | 767.4 | 4000 | 1248
2024-06-09 14:00 | 3.633333 | 0.3866667 | 10.91333 | 0.98 | 87.72 | 7.666667 | 0.4266667 | 11.17667 | 1.036667 | 87.36 | 56.05833 | 10.24333 | 5.055 | 2.301667 | 9.613333 | 1.938333 | 0.04633333 | 0.096 | 0.063 | 0.195 | 0.1683333 | 1.901928 | 0 | 0 | 1027.1296 | 0.2706633 | 2767.732 | 0.7293367 | 3794.8616 | 3.14 | 1.28 | 10.14667 | 20.09 | 68.48333 | 59.67222 | 4.613333 | 3.841111 | 0.1011111 | 0.3545556 | 0.027 | 0.04122222 | 0.09 | 0.1288889 | 0.1088889 | 5.184444 | 3.144444 | 112879.7 | 117492 | 130 | 2.64 | 1128 | 257 | 2253 | 2180.22 | 41.0842 | 545 | 0 | 0 | 33.818 | 0 | 0 | 0 | 0 | 0 | 0 | 0 | 0 | 0 | 0 | 0 | 0 | 20.5015 | 767.4 | 4000 | 492
2024-06-09 15:00 | 3.633333 | 0.3866667 | 10.91333 | 0.98 | 87.72 | 7.666667 | 0.4266667 | 11.17667 | 1.036667 | 87.36 | 56.05833 | 10.24333 | 5.055 | 2.301667 | 9.613333 | 1.938333 | 0.04633333 | 0.096 | 0.063 | 0.195 | 0.1683333 | 1.901928 | 0 | 0 | 1027.1296 | 0.2706633 | 2767.732 | 0.7293367 | 3794.8616 | 3.14 | 1.28 | 10.14667 | 20.09 | 68.48333 | 59.67222 | 4.613333 | 3.841111 | 0.1011111 | 0.3545556 | 0.027 | 0.04122222 | 0.09 | 0.1288889 | 0.1088889 | 5.184444 | 3.144444 | 112423.8 | 116822 | 130 | 2.63 | 1148 | 261 | 2271 | 2180.22 | 42.63936 | 542 | 0 | 0 | 33.818 | 0 | 0 | 0 | 0 | 0 | 0 | 0 | 0 | 0 | 0 | 0 | 0 | 20.5015 | 767.4 | 4000 | 320
2024-06-09 16:00 | 3.633333 | 0.3866667 | 10.91333 | 0.98 | 87.72 | 7.666667 | 0.4266667 | 11.17667 | 1.036667 | 87.36 | 56.05833 | 10.24333 | 5.055 | 2.301667 | 9.613333 | 1.938333 | 0.04633333 | 0.096 | 0.063 | 0.195 | 0.1683333 | 1.901928 | 0 | 0 | 1027.1296 | 0.2706633 | 2767.732 | 0.7293367 | 3794.8616 | 3.14 | 1.28 | 10.14667 | 20.09 | 68.48333 | 59.67222 | 4.613333 | 3.841111 | 0.1011111 | 0.3545556 | 0.027 | 0.04122222 | 0.09 | 0.1288889 | 0.1088889 | 5.184444 | 3.144444 | 112026.1 | 116225 | 128 | 2.65 | 1153 | 265 | 2297 | 2180.22 | 42.4874 | 540 | 0 | 0 | 33.818 | 0 | 0 | 0 | 0 | 0 | 0 | 0 | 0 | 0 | 0 | 0 | 0 | 20.5015 | 767.4 | 4001 | 159
2024-06-09 17:00 | 3.633333 | 0.3866667 | 10.91333 | 0.98 | 87.72 | 7.666667 | 0.4266667 | 11.17667 | 1.036667 | 87.36 | 56.05833 | 10.24333 | 5.055 | 2.301667 | 9.613333 | 1.938333 | 0.04633333 | 0.096 | 0.063 | 0.195 | 0.1683333 | 1.901928 | 0 | 0 | 1027.1296 | 0.2706633 | 2767.732 | 0.7293367 | 3794.8616 | 3.14 | 1.28 | 10.14667 | 20.09 | 68.48333 | 59.67222 | 4.613333 | 3.841111 | 0.1011111 | 0.3545556 | 0.027 | 0.04122222 | 0.09 | 0.1288889 | 0.1088889 | 5.184444 | 3.144444 | 112227 | 116225 | 138 | 2.66 | 1152 | 264 | 2257 | 2180.22 | 41.24717 | 550 | 0 | 0 | 33.818 | 0 | 0 | 0 | 0 | 0 | 0 | 0 | 0 | 0 | 0 | 0 | 0 | 20.5015 | 767.4 | 3998 | 0
2024-06-09 18:00 | 3.633333 | 0.3866667 | 10.91333 | 0.98 | 87.72 | 7.666667 | 0.4266667 | 11.17667 | 1.036667 | 87.36 | 56.05833 | 10.24333 | 5.055 | 2.301667 | 9.613333 | 1.938333 | 0.04633333 | 0.096 | 0.063 | 0.195 | 0.1683333 | 1.901928 | 0 | 0 | 1027.1296 | 0.2706633 | 2767.732 | 0.7293367 | 3794.8616 | 3.14 | 1.28 | 10.14667 | 20.09 | 68.48333 | 59.67222 | 4.613333 | 3.841111 | 0.1011111 | 0.3545556 | 0.027 | 0.04122222 | 0.09 | 0.1288889 | 0.1088889 | 5.184444 | 3.144444 | 112041 | 116041 | 138 | 2.65 | 1181 | 262 | 2287 | 2180.22 | 42.63867 | 550 | 0 | 0 | 33.818 | 0 | 0 | 0 | 0 | 0 | 0 | 0 | 0 | 0 | 0 | 0 | 0 | 20.5015 | 767.4 | 4000 | 0
2024-06-09 19:00 | 3.633333 | 0.3866667 | 10.91333 | 0.98 | 87.72 | 7.666667 | 0.4266667 | 11.17667 | 1.036667 | 87.36 | 56.05833 | 10.24333 | 5.055 | 2.301667 | 9.613333 | 1.938333 | 0.04633333 | 0.096 | 0.063 | 0.195 | 0.1683333 | 1.901928 | 0 | 0 | 1027.1296 | 0.2706633 | 2767.732 | 0.7293367 | 3794.8616 | 3.14 | 1.28 | 10.14667 | 20.09 | 68.48333 | 59.67222 | 4.613333 | 3.841111 | 0.1011111 | 0.3545556 | 0.027 | 0.04122222 | 0.09 | 0.1288889 | 0.1088889 | 5.184444 | 3.144444 | 112336 | 116336 | 128 | 2.65 | 1161 | 262 | 2330 | 2180.22 | 41.27353 | 540 | 0 | 0 | 33.818 | 0 | 0 | 0 | 0 | 0 | 0 | 0 | 0 | 0 | 0 | 0 | 0 | 20.5015 | 767.4 | 4000 | 0
2024-06-09 20:00 | 3.633333 | 0.3866667 | 10.91333 | 0.98 | 87.72 | 7.666667 | 0.4266667 | 11.17667 | 1.036667 | 87.36 | 56.05833 | 10.24333 | 5.055 | 2.301667 | 9.613333 | 1.938333 | 0.04633333 | 0.096 | 0.063 | 0.195 | 0.1683333 | 1.901928 | 0 | 0 | 1027.1296 | 0.2706633 | 2767.732 | 0.7293367 | 3794.8616 | 3.14 | 1.28 | 10.14667 | 20.09 | 68.48333 | 59.67222 | 4.613333 | 3.841111 | 0.1011111 | 0.3545556 | 0.027 | 0.04122222 | 0.09 | 0.1288889 | 0.1088889 | 5.184444 | 3.144444 | 112300 | 116300 | 125 | 2.62 | 1153 | 266 | 2328 | 2180.22 | 41.4371 | 540 | 0 | 0 | 33.818 | 0 | 0 | 0 | 0 | 0 | 0 | 0 | 0 | 0 | 0 | 0 | 0 | 20.5015 | 767.4 | 4000 | 0
2024-06-09 21:00 | 3.633333 | 0.3866667 | 10.91333 | 0.98 | 87.72 | 7.666667 | 0.4266667 | 11.17667 | 1.036667 | 87.36 | 56.05833 | 10.24333 | 5.055 | 2.301667 | 9.613333 | 1.938333 | 0.04633333 | 0.096 | 0.063 | 0.195 | 0.1683333 | 1.901928 | 0 | 0 | 1027.1296 | 0.2706633 | 2767.732 | 0.7293367 | 3794.8616 | 3.14 | 1.28 | 10.14667 | 20.09 | 68.48333 | 59.67222 | 4.613333 | 3.841111 | 0.1011111 | 0.3545556 | 0.027 | 0.04122222 | 0.09 | 0.1288889 | 0.1088889 | 5.184444 | 3.144444 | 113601 | 117601 | 125 | 2.66 | 1145 | 264 | 2328 | 2180.22 | 42.09692 | 540 | 0 | 0 | 33.818 | 0 | 0 | 0 | 0 | 0 | 0 | 0 | 0 | 0 | 0 | 0 | 0 | 20.5015 | 767.4 | 4000 | 0
2024-06-09 22:00 | 3.633333 | 0.3866667 | 10.91333 | 0.98 | 87.72 | 7.666667 | 0.4266667 | 11.17667 | 1.036667 | 87.36 | 56.05833 | 10.24333 | 5.055 | 2.301667 | 9.613333 | 1.938333 | 0.04633333 | 0.096 | 0.063 | 0.195 | 0.1683333 | 1.901928 | 0 | 0 | 1027.1296 | 0.2706633 | 2767.732 | 0.7293367 | 3794.8616 | 3.14 | 1.28 | 10.14667 | 20.09 | 68.48333 | 59.67222 | 4.613333 | 3.841111 | 0.1011111 | 0.3545556 | 0.027 | 0.04122222 | 0.09 | 0.1288889 | 0.1088889 | 5.184444 | 3.144444 | 111766.7 | 117260 | 125 | 2.67 | 1144 | 258 | 2223 | 2180.22 | 42.601 | 540 | 0 | 0 | 33.818 | 0 | 0 | 0 | 0 | 0 | 0 | 0 | 0 | 0 | 0 | 0 | 0 | 20.5015 | 767.4 | 4000 | 1200
2024-06-09 23:00 | 3.633333 | 0.3866667 | 10.91333 | 0.98 | 87.72 | 7.666667 | 0.4266667 | 11.17667 | 1.036667 | 87.36 | 56.05833 | 10.24333 | 5.055 | 2.301667 | 9.613333 | 1.938333 | 0.04633333 | 0.096 | 0.063 | 0.195 | 0.1683333 | 1.901928 | 0 | 0 | 1027.1296 | 0.2706633 | 2767.732 | 0.7293367 | 3794.8616 | 3.14 | 1.28 | 10.14667 | 20.09 | 68.48333 | 59.67222 | 4.613333 | 3.841111 | 0.1011111 | 0.3545556 | 0.027 | 0.04122222 | 0.09 | 0.1288889 | 0.1088889 | 5.184444 | 3.144444 | 110958.7 | 116453 | 125 | 2.67 | 1131 | 253 | 2220 | 2180.22 | 42.06009 | 540 | 0 | 0 | 33.818 | 0 | 0 | 0 | 0 | 0 | 0 | 0 | 0 | 0 | 0 | 0 | 0 | 20.5015 | 767.4 | 4001 | 1200
2024-06-10 | 3.633333 | 0.3933333 | 10.96 | 0.96 | 87.68667 | 6.9 | 0.4333333 | 11.13333 | 1.04 | 87.39333 | 55.89 | 10.5 | 5.116667 | 2.315 | 9.835 | 1.971667 | 0.047 | 0.09366667 | 0.0615 | 0.18 | 0.1716667 | 1.922221 | 0 | 0 | 1009.0963 | 0.2658014 | 2787.333 | 0.7341986 | 3796.4293 | 3.935 | 1.345 | 10.02333 | 19.80667 | 68.825 | 59.66222 | 4.588889 | 3.788889 | 0.09188889 | 0.3304444 | 0.02633333 | 0.037 | 0.07666667 | 0.1222222 | 0.09555556 | 5.217778 | 3.533333 | 112333.3 | 116520 | 130 | 2.63 | 1156 | 260 | 2289 | 2199.82 | 42.26095 | 542 | 0 | 0 | 46.633 | 0 | 0 | 0 | 0 | 0 | 0 | 0 | 0 | 0 | 0 | 0 | 0 | 14.504 | 766.341 | 4000 | 150
2024-06-10 01:00 | 3.633333 | 0.3933333 | 10.96 | 0.96 | 87.68667 | 6.9 | 0.4333333 | 11.13333 | 1.04 | 87.39333 | 55.89 | 10.5 | 5.116667 | 2.315 | 9.835 | 1.971667 | 0.047 | 0.09366667 | 0.0615 | 0.18 | 0.1716667 | 1.922221 | 0 | 0 | 1009.0963 | 0.2658014 | 2787.333 | 0.7341986 | 3796.4293 | 3.935 | 1.345 | 10.02333 | 19.80667 | 68.825 | 59.66222 | 4.588889 | 3.788889 | 0.09188889 | 0.3304444 | 0.02633333 | 0.037 | 0.07666667 | 0.1222222 | 0.09555556 | 5.217778 | 3.533333 | 111375 | 116495 | 130 | 2.66 | 1135 | 258 | 2278.606 | 2199.82 | 41.49349 | 545 | 0 | 0 | 46.633 | 0 | 0 | 0 | 0 | 0 | 0 | 0 | 0 | 0 | 0 | 0 | 0 | 14.504 | 766.341 | 4000 | 900
2024-06-10 02:00 | 3.633333 | 0.3933333 | 10.96 | 0.96 | 87.68667 | 6.9 | 0.4333333 | 11.13333 | 1.04 | 87.39333 | 55.89 | 10.5 | 5.116667 | 2.315 | 9.835 | 1.971667 | 0.047 | 0.09366667 | 0.0615 | 0.18 | 0.1716667 | 1.922221 | 0 | 0 | 1009.0963 | 0.2658014 | 2787.333 | 0.7341986 | 3796.4293 | 3.935 | 1.345 | 10.02333 | 19.80667 | 68.825 | 59.66222 | 4.588889 | 3.788889 | 0.09188889 | 0.3304444 | 0.02633333 | 0.037 | 0.07666667 | 0.1222222 | 0.09555556 | 5.217778 | 3.533333 | 111386 | 116506 | 126 | 2.69 | 1140 | 250 | 2275.226 | 2199.82 | 41.25142 | 541 | 0 | 0 | 46.633 | 0 | 0 | 0 | 0 | 0 | 0 | 0 | 0 | 0 | 0 | 0 | 0 | 14.504 | 766.341 | 4000 | 900
2024-06-10 03:00 | 3.633333 | 0.3933333 | 10.96 | 0.96 | 87.68667 | 6.9 | 0.4333333 | 11.13333 | 1.04 | 87.39333 | 55.89 | 10.5 | 5.116667 | 2.315 | 9.835 | 1.971667 | 0.047 | 0.09366667 | 0.0615 | 0.18 | 0.1716667 | 1.922221 | 0 | 0 | 1009.0963 | 0.2658014 | 2787.333 | 0.7341986 | 3796.4293 | 3.935 | 1.345 | 10.02333 | 19.80667 | 68.825 | 59.66222 | 4.588889 | 3.788889 | 0.09188889 | 0.3304444 | 0.02633333 | 0.037 | 0.07666667 | 0.1222222 | 0.09555556 | 5.217778 | 3.533333 | 111689 | 116809 | 127 | 2.65 | 1142 | 260 | 2289.024 | 2199.82 | 41.35747 | 542 | 0 | 0 | 46.633 | 0 | 0 | 0 | 0 | 0 | 0 | 0 | 0 | 0 | 0 | 0 | 0 | 14.504 | 766.341 | 4000 | 900
2024-06-10 04:00 | 3.633333 | 0.3933333 | 10.96 | 0.96 | 87.68667 | 6.9 | 0.4333333 | 11.13333 | 1.04 | 87.39333 | 55.89 | 10.5 | 5.116667 | 2.315 | 9.835 | 1.971667 | 0.047 | 0.09366667 | 0.0615 | 0.18 | 0.1716667 | 1.922221 | 0 | 0 | 1009.0963 | 0.2658014 | 2787.333 | 0.7341986 | 3796.4293 | 3.935 | 1.345 | 10.02333 | 19.80667 | 68.825 | 59.66222 | 4.588889 | 3.788889 | 0.09188889 | 0.3304444 | 0.02633333 | 0.037 | 0.07666667 | 0.1222222 | 0.09555556 | 5.217778 | 3.533333 | 111757 | 116817 | 126 | 2.62 | 1145 | 258 | 2284.747 | 2199.82 | 41.29555 | 541 | 0 | 0 | 46.633 | 0 | 0 | 0 | 0 | 0 | 0 | 0 | 0 | 0 | 0 | 0 | 0 | 14.504 | 766.341 | 4001 | 851
2024-06-10 05:00 | 3.633333 | 0.3933333 | 10.96 | 0.96 | 87.68667 | 6.9 | 0.4333333 | 11.13333 | 1.04 | 87.39333 | 55.89 | 10.5 | 5.116667 | 2.315 | 9.835 | 1.971667 | 0.047 | 0.09366667 | 0.0615 | 0.18 | 0.1716667 | 1.922221 | 0 | 0 | 1009.0963 | 0.2658014 | 2787.333 | 0.7341986 | 3796.4293 | 3.935 | 1.345 | 10.02333 | 19.80667 | 68.825 | 59.66222 | 4.588889 | 3.788889 | 0.09188889 | 0.3304444 | 0.02633333 | 0.037 | 0.07666667 | 0.1222222 | 0.09555556 | 5.217778 | 3.533333 | 112290.9 | 116707 | 130 | 2.62 | 1150 | 265 | 2297.756 | 2199.82 | 41.9484 | 545 | 0 | 0 | 46.633 | 0 | 0 | 0 | 0 | 0 | 0 | 0 | 0 | 0 | 0 | 0 | 0 | 14.504 | 766.341 | 3998 | 336
2024-06-10 06:00 | 3.633333 | 0.3933333 | 10.96 | 0.96 | 87.68667 | 6.9 | 0.4333333 | 11.13333 | 1.04 | 87.39333 | 55.89 | 10.5 | 5.116667 | 2.315 | 9.835 | 1.971667 | 0.047 | 0.09366667 | 0.0615 | 0.18 | 0.1716667 | 1.922221 | 0 | 0 | 1009.0963 | 0.2658014 | 2787.333 | 0.7341986 | 3796.4293 | 3.935 | 1.345 | 10.02333 | 19.80667 | 68.825 | 59.66222 | 4.588889 | 3.788889 | 0.09188889 | 0.3304444 | 0.02633333 | 0.037 | 0.07666667 | 0.1222222 | 0.09555556 | 5.217778 | 3.533333 | 112122 | 116124 | 135 | 2.62 | 1175 | 265 | 2269 | 2199.82 | 42.35955 | 550 | 0 | 0 | 46.633 | 0 | 0 | 0 | 0 | 0 | 0 | 0 | 0 | 0 | 0 | 0 | 0 | 14.504 | 766.341 | 4002 | 0
2024-06-10 07:00 | 3.633333 | 0.3933333 | 10.96 | 0.96 | 87.68667 | 6.9 | 0.4333333 | 11.13333 | 1.04 | 87.39333 | 55.89 | 10.5 | 5.116667 | 2.315 | 9.835 | 1.971667 | 0.047 | 0.09366667 | 0.0615 | 0.18 | 0.1716667 | 1.922221 | 0 | 0 | 1009.0963 | 0.2658014 | 2787.333 | 0.7341986 | 3796.4293 | 3.935 | 1.345 | 10.02333 | 19.80667 | 68.825 | 59.66222 | 4.588889 | 3.788889 | 0.09188889 | 0.3304444 | 0.02633333 | 0.037 | 0.07666667 | 0.1222222 | 0.09555556 | 5.217778 | 3.533333 | 108989 | 112989 | 135 | 2.63 | 1180 | 259 | 2260 | 2199.82 | 43.82022 | 550 | 0 | 0 | 46.633 | 0 | 0 | 0 | 0 | 0 | 0 | 0 | 0 | 0 | 0 | 0 | 0 | 14.504 | 766.341 | 4000 | 0
2024-06-10 08:00 | 3.633333 | 0.3933333 | 10.96 | 0.96 | 87.68667 | 6.9 | 0.4333333 | 11.13333 | 1.04 | 87.39333 | 55.89 | 10.5 | 5.116667 | 2.315 | 9.835 | 1.971667 | 0.047 | 0.09366667 | 0.0615 | 0.18 | 0.1716667 | 1.922221 | 0 | 0 | 1009.0963 | 0.2658014 | 2787.333 | 0.7341986 | 3796.4293 | 3.935 | 1.345 | 10.02333 | 19.80667 | 68.825 | 59.66222 | 4.588889 | 3.788889 | 0.09188889 | 0.3304444 | 0.02633333 | 0.037 | 0.07666667 | 0.1222222 | 0.09555556 | 5.217778 | 3.533333 | 110548 | 114548 | 132 | 2.63 | 1167 | 260 | 2307 | 2199.82 | 43.48816 | 547 | 0 | 0 | 46.633 | 0 | 0 | 0 | 0 | 0 | 0 | 0 | 0 | 0 | 0 | 0 | 0 | 14.504 | 766.341 | 4000 | 0
2024-06-10 09:00 | 3.633333 | 0.3933333 | 10.96 | 0.96 | 87.68667 | 6.9 | 0.4333333 | 11.13333 | 1.04 | 87.39333 | 55.89 | 10.5 | 5.116667 | 2.315 | 9.835 | 1.971667 | 0.047 | 0.09366667 | 0.0615 | 0.18 | 0.1716667 | 1.922221 | 0 | 0 | 1009.0963 | 0.2658014 | 2787.333 | 0.7341986 | 3796.4293 | 3.935 | 1.345 | 10.02333 | 19.80667 | 68.825 | 59.66222 | 4.588889 | 3.788889 | 0.09188889 | 0.3304444 | 0.02633333 | 0.037 | 0.07666667 | 0.1222222 | 0.09555556 | 5.217778 | 3.533333 | 111690.8 | 116537 | 127 | 2.64 | 1149 | 261 | 2283 | 2199.82 | 42.64339 | 542 | 0 | 0 | 46.633 | 0 | 0 | 0 | 0 | 0 | 0 | 0 | 0 | 0 | 0 | 0 | 0 | 14.504 | 766.341 | 4000 | 680
2024-06-10 10:00 | 3.633333 | 0.3933333 | 10.96 | 0.96 | 87.68667 | 6.9 | 0.4333333 | 11.13333 | 1.04 | 87.39333 | 55.89 | 10.5 | 5.116667 | 2.315 | 9.835 | 1.971667 | 0.047 | 0.09366667 | 0.0615 | 0.18 | 0.1716667 | 1.922221 | 0 | 0 | 1009.0963 | 0.2658014 | 2787.333 | 0.7341986 | 3796.4293 | 3.935 | 1.345 | 10.02333 | 19.80667 | 68.825 | 59.66222 | 4.588889 | 3.788889 | 0.09188889 | 0.3304444 | 0.02633333 | 0.037 | 0.07666667 | 0.1222222 | 0.09555556 | 5.217778 | 3.533333 | 111268.1 | 116357 | 126 | 2.6 | 1149 | 260 | 2270 | 2199.82 | 41.10401 | 541 | 0 | 0 | 46.633 | 0 | 0 | 0 | 0 | 0 | 0 | 0 | 0 | 0 | 0 | 0 | 0 | 14.504 | 766.341 | 4000 | 875
2024-06-10 11:00 | 3.633333 | 0.3933333 | 10.96 | 0.96 | 87.68667 | 6.9 | 0.4333333 | 11.13333 | 1.04 | 87.39333 | 55.89 | 10.5 | 5.116667 | 2.315 | 9.835 | 1.971667 | 0.047 | 0.09366667 | 0.0615 | 0.18 | 0.1716667 | 1.922221 | 0 | 0 | 1009.0963 | 0.2658014 | 2787.333 | 0.7341986 | 3796.4293 | 3.935 | 1.345 | 10.02333 | 19.80667 | 68.825 | 59.66222 | 4.588889 | 3.788889 | 0.09188889 | 0.3304444 | 0.02633333 | 0.037 | 0.07666667 | 0.1222222 | 0.09555556 | 5.217778 | 3.533333 | 111926 | 116878 | 130 | 2.64 | 1148 | 252 | 2263 | 2199.82 | 40.47179 | 545 | 0 | 0 | 46.633 | 0 | 0 | 0 | 0 | 0 | 0 | 0 | 0 | 0 | 0 | 0 | 0 | 14.504 | 766.341 | 4000 | 765
2024-06-10 12:00 | 3.633333 | 0.3933333 | 10.96 | 0.96 | 87.68667 | 6.9 | 0.4333333 | 11.13333 | 1.04 | 87.39333 | 55.89 | 10.5 | 5.116667 | 2.315 | 9.835 | 1.971667 | 0.047 | 0.09366667 | 0.0615 | 0.18 | 0.1716667 | 1.922221 | 0 | 0 | 1009.0963 | 0.2658014 | 2787.333 | 0.7341986 | 3796.4293 | 3.935 | 1.345 | 10.02333 | 19.80667 | 68.825 | 59.66222 | 4.588889 | 3.788889 | 0.09188889 | 0.3304444 | 0.02633333 | 0.037 | 0.07666667 | 0.1222222 | 0.09555556 | 5.217778 | 3.533333 | 111167 | 116577 | 130 | 2.6 | 1172 | 265 | 2254 | 2199.82 | 40.10548 | 545 | 0 | 0 | 46.633 | 0 | 0 | 0 | 0 | 0 | 0 | 0 | 0 | 0 | 0 | 0 | 0 | 14.504 | 766.341 | 4000 | 1133
2024-06-10 13:00 | 3.633333 | 0.3933333 | 10.96 | 0.96 | 87.68667 | 6.9 | 0.4333333 | 11.13333 | 1.04 | 87.39333 | 55.89 | 10.5 | 5.116667 | 2.315 | 9.835 | 1.971667 | 0.047 | 0.09366667 | 0.0615 | 0.18 | 0.1716667 | 1.922221 | 0 | 0 | 1009.0963 | 0.2658014 | 2787.333 | 0.7341986 | 3796.4293 | 3.935 | 1.345 | 10.02333 | 19.80667 | 68.825 | 59.66222 | 4.588889 | 3.788889 | 0.09188889 | 0.3304444 | 0.02633333 | 0.037 | 0.07666667 | 0.1222222 | 0.09555556 | 5.217778 | 3.533333 | 111653 | 115653 | 132 | 2.63 | 1158 | 262 | 2289 | 2199.82 | 40.43388 | 547 | 0 | 0 | 46.633 | 0 | 0 | 0 | 0 | 0 | 0 | 0 | 0 | 0 | 0 | 0 | 0 | 14.504 | 766.341 | 4000 | 0
2024-06-10 14:00 | 3.633333 | 0.3933333 | 10.96 | 0.96 | 87.68667 | 6.9 | 0.4333333 | 11.13333 | 1.04 | 87.39333 | 55.89 | 10.5 | 5.116667 | 2.315 | 9.835 | 1.971667 | 0.047 | 0.09366667 | 0.0615 | 0.18 | 0.1716667 | 1.922221 | 0 | 0 | 1009.0963 | 0.2658014 | 2787.333 | 0.7341986 | 3796.4293 | 3.935 | 1.345 | 10.02333 | 19.80667 | 68.825 | 59.66222 | 4.588889 | 3.788889 | 0.09188889 | 0.3304444 | 0.02633333 | 0.037 | 0.07666667 | 0.1222222 | 0.09555556 | 5.217778 | 3.533333 | 110912 | 114912 | 130 | 2.65 | 1136 | 256 | 2293 | 2199.82 | 41.26068 | 545 | 0 | 0 | 46.633 | 0 | 0 | 0 | 0 | 0 | 0 | 0 | 0 | 0 | 0 | 0 | 0 | 14.504 | 766.341 | 4000 | 0
2024-06-10 15:00 | 3.633333 | 0.3933333 | 10.96 | 0.96 | 87.68667 | 6.9 | 0.4333333 | 11.13333 | 1.04 | 87.39333 | 55.89 | 10.5 | 5.116667 | 2.315 | 9.835 | 1.971667 | 0.047 | 0.09366667 | 0.0615 | 0.18 | 0.1716667 | 1.922221 | 0 | 0 | 1009.0963 | 0.2658014 | 2787.333 | 0.7341986 | 3796.4293 | 3.935 | 1.345 | 10.02333 | 19.80667 | 68.825 | 59.66222 | 4.588889 | 3.788889 | 0.09188889 | 0.3304444 | 0.02633333 | 0.037 | 0.07666667 | 0.1222222 | 0.09555556 | 5.217778 | 3.533333 | 111946 | 116394 | 129 | 2.65 | 1143 | 255 | 2267 | 2199.82 | 41.90021 | 541 | 0 | 0 | 46.633 | 0 | 0 | 0 | 0 | 0 | 0 | 0 | 0 | 0 | 0 | 0 | 0 | 14.504 | 766.341 | 4000 | 360
2024-06-10 16:00 | 3.633333 | 0.3933333 | 10.96 | 0.96 | 87.68667 | 6.9 | 0.4333333 | 11.13333 | 1.04 | 87.39333 | 55.89 | 10.5 | 5.116667 | 2.315 | 9.835 | 1.971667 | 0.047 | 0.09366667 | 0.0615 | 0.18 | 0.1716667 | 1.922221 | 0 | 0 | 1009.0963 | 0.2658014 | 2787.333 | 0.7341986 | 3796.4293 | 3.935 | 1.345 | 10.02333 | 19.80667 | 68.825 | 59.66222 | 4.588889 | 3.788889 | 0.09188889 | 0.3304444 | 0.02633333 | 0.037 | 0.07666667 | 0.1222222 | 0.09555556 | 5.217778 | 3.533333 | 112947.5 | 117958 | 129 | 2.62 | 1144 | 262 | 2261 | 2199.82 | 41.526 | 541 | 0 | 0 | 46.633 | 0 | 0 | 0 | 0 | 0 | 0 | 0 | 0 | 0 | 0 | 0 | 0 | 14.504 | 766.341 | 4000 | 812
2024-06-10 17:00 | 3.633333 | 0.3933333 | 10.96 | 0.96 | 87.68667 | 6.9 | 0.4333333 | 11.13333 | 1.04 | 87.39333 | 55.89 | 10.5 | 5.116667 | 2.315 | 9.835 | 1.971667 | 0.047 | 0.09366667 | 0.0615 | 0.18 | 0.1716667 | 1.922221 | 0 | 0 | 1009.0963 | 0.2658014 | 2787.333 | 0.7341986 | 3796.4293 | 3.935 | 1.345 | 10.02333 | 19.80667 | 68.825 | 59.66222 | 4.588889 | 3.788889 | 0.09188889 | 0.3304444 | 0.02633333 | 0.037 | 0.07666667 | 0.1222222 | 0.09555556 | 5.217778 | 3.533333 | 111901 | 116919 | 129 | 2.65 | 1145 | 262 | 2263 | 2199.82 | 42.16813 | 541 | 0 | 0 | 46.633 | 0 | 0 | 0 | 0 | 0 | 0 | 0 | 0 | 0 | 0 | 0 | 0 | 14.504 | 766.341 | 4000 | 818
2024-06-10 18:00 | 3.633333 | 0.3933333 | 10.96 | 0.96 | 87.68667 | 6.9 | 0.4333333 | 11.13333 | 1.04 | 87.39333 | 55.89 | 10.5 | 5.116667 | 2.315 | 9.835 | 1.971667 | 0.047 | 0.09366667 | 0.0615 | 0.18 | 0.1716667 | 1.922221 | 0 | 0 | 1009.0963 | 0.2658014 | 2787.333 | 0.7341986 | 3796.4293 | 3.935 | 1.345 | 10.02333 | 19.80667 | 68.825 | 59.66222 | 4.588889 | 3.788889 | 0.09188889 | 0.3304444 | 0.02633333 | 0.037 | 0.07666667 | 0.1222222 | 0.09555556 | 5.217778 | 3.533333 | 111437.6 | 116122 | 129 | 2.67 | 1145 | 261 | 2258 | 2199.82 | 42.50393 | 541 | 0 | 0 | 46.633 | 0 | 0 | 0 | 0 | 0 | 0 | 0 | 0 | 0 | 0 | 0 | 0 | 14.504 | 766.341 | 4000 | 550
2024-06-10 19:00 | 3.633333 | 0.3933333 | 10.96 | 0.96 | 87.68667 | 6.9 | 0.4333333 | 11.13333 | 1.04 | 87.39333 | 55.89 | 10.5 | 5.116667 | 2.315 | 9.835 | 1.971667 | 0.047 | 0.09366667 | 0.0615 | 0.18 | 0.1716667 | 1.922221 | 0 | 0 | 1009.0963 | 0.2658014 | 2787.333 | 0.7341986 | 3796.4293 | 3.935 | 1.345 | 10.02333 | 19.80667 | 68.825 | 59.66222 | 4.588889 | 3.788889 | 0.09188889 | 0.3304444 | 0.02633333 | 0.037 | 0.07666667 | 0.1222222 | 0.09555556 | 5.217778 | 3.533333 | 111779.3 | 116572 | 129 | 2.66 | 1146 | 263 | 2246 | 2199.82 | 42.18644 | 541 | 0 | 0 | 46.633 | 0 | 0 | 0 | 0 | 0 | 0 | 0 | 0 | 0 | 0 | 0 | 0 | 14.504 | 766.341 | 4000 | 637
2024-06-10 20:00 | 3.633333 | 0.3933333 | 10.96 | 0.96 | 87.68667 | 6.9 | 0.4333333 | 11.13333 | 1.04 | 87.39333 | 55.89 | 10.5 | 5.116667 | 2.315 | 9.835 | 1.971667 | 0.047 | 0.09366667 | 0.0615 | 0.18 | 0.1716667 | 1.922221 | 0 | 0 | 1009.0963 | 0.2658014 | 2787.333 | 0.7341986 | 3796.4293 | 3.935 | 1.345 | 10.02333 | 19.80667 | 68.825 | 59.66222 | 4.588889 | 3.788889 | 0.09188889 | 0.3304444 | 0.02633333 | 0.037 | 0.07666667 | 0.1222222 | 0.09555556 | 5.217778 | 3.533333 | 112088.8 | 116375 | 130 | 2.6 | 1148 | 267 | 2273 | 2199.82 | 40.76607 | 542 | 0 | 0 | 46.633 | 0 | 0 | 0 | 0 | 0 | 0 | 0 | 0 | 0 | 0 | 0 | 0 | 14.504 | 766.341 | 4000 | 230
2024-06-10 21:00 | 3.633333 | 0.3933333 | 10.96 | 0.96 | 87.68667 | 6.9 | 0.4333333 | 11.13333 | 1.04 | 87.39333 | 55.89 | 10.5 | 5.116667 | 2.315 | 9.835 | 1.971667 | 0.047 | 0.09366667 | 0.0615 | 0.18 | 0.1716667 | 1.922221 | 0 | 0 | 1009.0963 | 0.2658014 | 2787.333 | 0.7341986 | 3796.4293 | 3.935 | 1.345 | 10.02333 | 19.80667 | 68.825 | 59.66222 | 4.588889 | 3.788889 | 0.09188889 | 0.3304444 | 0.02633333 | 0.037 | 0.07666667 | 0.1222222 | 0.09555556 | 5.217778 | 3.533333 | 112003 | 116003 | 134 | 2.6 | 1150 | 263 | 2275 | 2199.82 | 41.10054 | 548 | 0 | 0 | 46.633 | 0 | 0 | 0 | 0 | 0 | 0 | 0 | 0 | 0 | 0 | 0 | 0 | 14.504 | 766.341 | 4000 | 0
2024-06-10 22:00 | 3.633333 | 0.3933333 | 10.96 | 0.96 | 87.68667 | 6.9 | 0.4333333 | 11.13333 | 1.04 | 87.39333 | 55.89 | 10.5 | 5.116667 | 2.315 | 9.835 | 1.971667 | 0.047 | 0.09366667 | 0.0615 | 0.18 | 0.1716667 | 1.922221 | 0 | 0 | 1009.0963 | 0.2658014 | 2787.333 | 0.7341986 | 3796.4293 | 3.935 | 1.345 | 10.02333 | 19.80667 | 68.825 | 59.66222 | 4.588889 | 3.788889 | 0.09188889 | 0.3304444 | 0.02633333 | 0.037 | 0.07666667 | 0.1222222 | 0.09555556 | 5.217778 | 3.533333 | 110995 | 114995 | 139 | 2.61 | 1181 | 263 | 2265 | 2199.82 | 41.46009 | 551 | 0 | 0 | 46.633 | 0 | 0 | 0 | 0 | 0 | 0 | 0 | 0 | 0 | 0 | 0 | 0 | 14.504 | 766.341 | 4000 | 0
2024-06-10 23:00 | 3.633333 | 0.3933333 | 10.96 | 0.96 | 87.68667 | 6.9 | 0.4333333 | 11.13333 | 1.04 | 87.39333 | 55.89 | 10.5 | 5.116667 | 2.315 | 9.835 | 1.971667 | 0.047 | 0.09366667 | 0.0615 | 0.18 | 0.1716667 | 1.922221 | 0 | 0 | 1009.0963 | 0.2658014 | 2787.333 | 0.7341986 | 3796.4293 | 3.935 | 1.345 | 10.02333 | 19.80667 | 68.825 | 59.66222 | 4.588889 | 3.788889 | 0.09188889 | 0.3304444 | 0.02633333 | 0.037 | 0.07666667 | 0.1222222 | 0.09555556 | 5.217778 | 3.533333 | 110245 | 114245 | 140 | 2.58 | 1172 | 262 | 2273 | 2199.82 | 41.36657 | 552 | 0 | 0 | 46.633 | 0 | 0 | 0 | 0 | 0 | 0 | 0 | 0 | 0 | 0 | 0 | 0 | 14.504 | 766.341 | 4000 | 0
2024-06-11 | 2.966667 | 0.39 | 11.02333 | 0.96 | 87.62667 | 5.8 | 0.4366667 | 11.22333 | 1.033333 | 87.30667 | 55.46833 | 10.17833 | 5.306667 | 2.395 | 10.12833 | 1.96 | 0.04716667 | 0.089 | 0.06316667 | 0.17 | 0.18 | 1.908608 | 0 | 0 | 1009.3 | 0.2681046 | 2755.276 | 0.7318954 | 3764.576 | 2.998333 | 1.448333 | 9.958333 | 20.25 | 68.34333 | 59.86222 | 4.703333 | 3.908889 | 0.1023333 | 0.3227778 | 0.03055556 | 0.03988889 | 0.08333333 | 0.1477778 | 0.1033333 | 4.81 | 3.244444 | 114006.6 | 118524 | 130 | 2.61 | 1147 | 264 | 2285 | 2182.11 | 41.78267 | 547 | 0 | 0 | 41.435 | 0 | 0 | 0 | 0 | 0 | 0 | 0 | 0 | 0 | 0 | 0 | 0 | 6.139 | 760.19 | 4001 | 415
2024-06-11 01:00 | 2.966667 | 0.39 | 11.02333 | 0.96 | 87.62667 | 5.8 | 0.4366667 | 11.22333 | 1.033333 | 87.30667 | 55.46833 | 10.17833 | 5.306667 | 2.395 | 10.12833 | 1.96 | 0.04716667 | 0.089 | 0.06316667 | 0.17 | 0.18 | 1.908608 | 0 | 0 | 1009.3 | 0.2681046 | 2755.276 | 0.7318954 | 3764.576 | 2.998333 | 1.448333 | 9.958333 | 20.25 | 68.34333 | 59.86222 | 4.703333 | 3.908889 | 0.1023333 | 0.3227778 | 0.03055556 | 0.03988889 | 0.08333333 | 0.1477778 | 0.1033333 | 4.81 | 3.244444 | 112142.4 | 116689 | 130 | 2.64 | 1154 | 260 | 2274 | 2182.11 | 42.34009 | 542 | 0 | 0 | 41.435 | 0 | 0 | 0 | 0 | 0 | 0 | 0 | 0 | 0 | 0 | 0 | 0 | 6.139 | 760.19 | 3999 | 440
2024-06-11 02:00 | 2.966667 | 0.39 | 11.02333 | 0.96 | 87.62667 | 5.8 | 0.4366667 | 11.22333 | 1.033333 | 87.30667 | 55.46833 | 10.17833 | 5.306667 | 2.395 | 10.12833 | 1.96 | 0.04716667 | 0.089 | 0.06316667 | 0.17 | 0.18 | 1.908608 | 0 | 0 | 1009.3 | 0.2681046 | 2755.276 | 0.7318954 | 3764.576 | 2.998333 | 1.448333 | 9.958333 | 20.25 | 68.34333 | 59.86222 | 4.703333 | 3.908889 | 0.1023333 | 0.3227778 | 0.03055556 | 0.03988889 | 0.08333333 | 0.1477778 | 0.1033333 | 4.81 | 3.244444 | 112521 | 116520 | 130 | 2.63 | 1149 | 263 | 2300 | 2182.11 | 42.31818 | 542 | 0 | 0 | 41.435 | 0 | 0 | 0 | 0 | 0 | 0 | 0 | 0 | 0 | 0 | 0 | 0 | 6.139 | 760.19 | 3999 | 0
2024-06-11 03:00 | 2.966667 | 0.39 | 11.02333 | 0.96 | 87.62667 | 5.8 | 0.4366667 | 11.22333 | 1.033333 | 87.30667 | 55.46833 | 10.17833 | 5.306667 | 2.395 | 10.12833 | 1.96 | 0.04716667 | 0.089 | 0.06316667 | 0.17 | 0.18 | 1.908608 | 0 | 0 | 1009.3 | 0.2681046 | 2755.276 | 0.7318954 | 3764.576 | 2.998333 | 1.448333 | 9.958333 | 20.25 | 68.34333 | 59.86222 | 4.703333 | 3.908889 | 0.1023333 | 0.3227778 | 0.03055556 | 0.03988889 | 0.08333333 | 0.1477778 | 0.1033333 | 4.81 | 3.244444 | 112115.7 | 116490 | 130 | 2.65 | 1148 | 260 | 2291 | 2182.11 | 42.43104 | 542 | 0 | 0 | 41.435 | 0 | 0 | 0 | 0 | 0 | 0 | 0 | 0 | 0 | 0 | 0 | 0 | 6.139 | 760.19 | 4001 | 300
2024-06-11 04:00 | 2.966667 | 0.39 | 11.02333 | 0.96 | 87.62667 | 5.8 | 0.4366667 | 11.22333 | 1.033333 | 87.30667 | 55.46833 | 10.17833 | 5.306667 | 2.395 | 10.12833 | 1.96 | 0.04716667 | 0.089 | 0.06316667 | 0.17 | 0.18 | 1.908608 | 0 | 0 | 1009.3 | 0.2681046 | 2755.276 | 0.7318954 | 3764.576 | 2.998333 | 1.448333 | 9.958333 | 20.25 | 68.34333 | 59.86222 | 4.703333 | 3.908889 | 0.1023333 | 0.3227778 | 0.03055556 | 0.03988889 | 0.08333333 | 0.1477778 | 0.1033333 | 4.81 | 3.244444 | 112531 | 116532 | 131 | 2.6 | 1152 | 265 | 2284 | 2182.11 | 42.1784 | 543 | 0 | 0 | 41.435 | 0 | 0 | 0 | 0 | 0 | 0 | 0 | 0 | 0 | 0 | 0 | 0 | 6.139 | 760.19 | 4001 | 0
2024-06-11 05:00 | 2.966667 | 0.39 | 11.02333 | 0.96 | 87.62667 | 5.8 | 0.4366667 | 11.22333 | 1.033333 | 87.30667 | 55.46833 | 10.17833 | 5.306667 | 2.395 | 10.12833 | 1.96 | 0.04716667 | 0.089 | 0.06316667 | 0.17 | 0.18 | 1.908608 | 0 | 0 | 1009.3 | 0.2681046 | 2755.276 | 0.7318954 | 3764.576 | 2.998333 | 1.448333 | 9.958333 | 20.25 | 68.34333 | 59.86222 | 4.703333 | 3.908889 | 0.1023333 | 0.3227778 | 0.03055556 | 0.03988889 | 0.08333333 | 0.1477778 | 0.1033333 | 4.81 | 3.244444 | 112567 | 116565 | 130 | 2.64 | 1143 | 258 | 2291 | 2182.11 | 42.17626 | 542 | 0 | 0 | 41.435 | 0 | 0 | 0 | 0 | 0 | 0 | 0 | 0 | 0 | 0 | 0 | 0 | 6.139 | 760.19 | 3998 | 0
2024-06-11 06:00 | 2.966667 | 0.39 | 11.02333 | 0.96 | 87.62667 | 5.8 | 0.4366667 | 11.22333 | 1.033333 | 87.30667 | 55.46833 | 10.17833 | 5.306667 | 2.395 | 10.12833 | 1.96 | 0.04716667 | 0.089 | 0.06316667 | 0.17 | 0.18 | 1.908608 | 0 | 0 | 1009.3 | 0.2681046 | 2755.276 | 0.7318954 | 3764.576 | 2.998333 | 1.448333 | 9.958333 | 20.25 | 68.34333 | 59.86222 | 4.703333 | 3.908889 | 0.1023333 | 0.3227778 | 0.03055556 | 0.03988889 | 0.08333333 | 0.1477778 | 0.1033333 | 4.81 | 3.244444 | 112342 | 116343 | 138 | 2.63 | 1153 | 262 | 2293 | 2182.11 | 42.11121 | 550 | 0 | 0 | 41.435 | 0 | 0 | 0 | 0 | 0 | 0 | 0 | 0 | 0 | 0 | 0 | 0 | 6.139 | 760.19 | 4001 | 0
2024-06-11 08:00 | 2.966667 | 0.39 | 11.02333 | 0.96 | 87.62667 | 5.8 | 0.4366667 | 11.22333 | 1.033333 | 87.30667 | 55.46833 | 10.17833 | 5.306667 | 2.395 | 10.12833 | 1.96 | 0.04716667 | 0.089 | 0.06316667 | 0.17 | 0.18 | 1.908608 | 0 | 0 | 1009.3 | 0.2681046 | 2755.276 | 0.7318954 | 3764.576 | 2.998333 | 1.448333 | 9.958333 | 20.25 | 68.34333 | 59.86222 | 4.703333 | 3.908889 | 0.1023333 | 0.3227778 | 0.03055556 | 0.03988889 | 0.08333333 | 0.1477778 | 0.1033333 | 4.81 | 3.244444 | 110225 | 114225 | 143 | 2.59 | 1182 | 263 | 2299 | 2182.11 | 40.63492 | 555 | 0 | 0 | 41.435 | 0 | 0 | 0 | 0 | 0 | 0 | 0 | 0 | 0 | 0 | 0 | 0 | 6.139 | 760.19 | 4000 | 0
2024-06-11 10:00 | 2.966667 | 0.39 | 11.02333 | 0.96 | 87.62667 | 5.8 | 0.4366667 | 11.22333 | 1.033333 | 87.30667 | 55.46833 | 10.17833 | 5.306667 | 2.395 | 10.12833 | 1.96 | 0.04716667 | 0.089 | 0.06316667 | 0.17 | 0.18 | 1.908608 | 0 | 0 | 1009.3 | 0.2681046 | 2755.276 | 0.7318954 | 3764.576 | 2.998333 | 1.448333 | 9.958333 | 20.25 | 68.34333 | 59.86222 | 4.703333 | 3.908889 | 0.1023333 | 0.3227778 | 0.03055556 | 0.03988889 | 0.08333333 | 0.1477778 | 0.1033333 | 4.81 | 3.244444 | 110743 | 114744 | 134 | 2.58 | 1150 | 259 | 2289 | 2182.11 | 40.49337 | 546 | 0 | 0 | 41.435 | 0 | 0 | 0 | 0 | 0 | 0 | 0 | 0 | 0 | 0 | 0 | 0 | 6.139 | 760.19 | 4001 | 0
2024-06-11 11:00 | 2.966667 | 0.39 | 11.02333 | 0.96 | 87.62667 | 5.8 | 0.4366667 | 11.22333 | 1.033333 | 87.30667 | 55.46833 | 10.17833 | 5.306667 | 2.395 | 10.12833 | 1.96 | 0.04716667 | 0.089 | 0.06316667 | 0.17 | 0.18 | 1.908608 | 0 | 0 | 1009.3 | 0.2681046 | 2755.276 | 0.7318954 | 3764.576 | 2.998333 | 1.448333 | 9.958333 | 20.25 | 68.34333 | 59.86222 | 4.703333 | 3.908889 | 0.1023333 | 0.3227778 | 0.03055556 | 0.03988889 | 0.08333333 | 0.1477778 | 0.1033333 | 4.81 | 3.244444 | 112375 | 116373 | 135 | 2.62 | 1149 | 262 | 2310 | 2182.11 | 40.1854 | 547 | 0 | 0 | 41.435 | 0 | 0 | 0 | 0 | 0 | 0 | 0 | 0 | 0 | 0 | 0 | 0 | 6.139 | 760.19 | 3998 | 0
2024-06-11 12:00 | 2.966667 | 0.39 | 11.02333 | 0.96 | 87.62667 | 5.8 | 0.4366667 | 11.22333 | 1.033333 | 87.30667 | 55.46833 | 10.17833 | 5.306667 | 2.395 | 10.12833 | 1.96 | 0.04716667 | 0.089 | 0.06316667 | 0.17 | 0.18 | 1.908608 | 0 | 0 | 1009.3 | 0.2681046 | 2755.276 | 0.7318954 | 3764.576 | 2.998333 | 1.448333 | 9.958333 | 20.25 | 68.34333 | 59.86222 | 4.703333 | 3.908889 | 0.1023333 | 0.3227778 | 0.03055556 | 0.03988889 | 0.08333333 | 0.1477778 | 0.1033333 | 4.81 | 3.244444 | 112905 | 116905 | 120 | 2.69 | 1150 | 256 | 2314 | 2182.11 | 40.19517 | 540 | 0 | 0 | 41.435 | 0 | 0 | 0 | 0 | 0 | 0 | 0 | 0 | 0 | 0 | 0 | 0 | 6.139 | 760.19 | 4000 | 0
2024-06-11 13:00 | 2.966667 | 0.39 | 11.02333 | 0.96 | 87.62667 | 5.8 | 0.4366667 | 11.22333 | 1.033333 | 87.30667 | 55.46833 | 10.17833 | 5.306667 | 2.395 | 10.12833 | 1.96 | 0.04716667 | 0.089 | 0.06316667 | 0.17 | 0.18 | 1.908608 | 0 | 0 | 1009.3 | 0.2681046 | 2755.276 | 0.7318954 | 3764.576 | 2.998333 | 1.448333 | 9.958333 | 20.25 | 68.34333 | 59.86222 | 4.703333 | 3.908889 | 0.1023333 | 0.3227778 | 0.03055556 | 0.03988889 | 0.08333333 | 0.1477778 | 0.1033333 | 4.81 | 3.244444 | 114820.6 | 119412 | 118 | 2.65 | 1148 | 264 | 2320 | 2182.11 | 40.11907 | 538 | 0 | 0 | 41.435 | 0 | 0 | 0 | 0 | 0 | 0 | 0 | 0 | 0 | 0 | 0 | 0 | 6.139 | 760.19 | 3999 | 476
2024-06-11 14:00 | 2.966667 | 0.39 | 11.02333 | 0.96 | 87.62667 | 5.8 | 0.4366667 | 11.22333 | 1.033333 | 87.30667 | 55.46833 | 10.17833 | 5.306667 | 2.395 | 10.12833 | 1.96 | 0.04716667 | 0.089 | 0.06316667 | 0.17 | 0.18 | 1.908608 | 0 | 0 | 1009.3 | 0.2681046 | 2755.276 | 0.7318954 | 3764.576 | 2.998333 | 1.448333 | 9.958333 | 20.25 | 68.34333 | 59.86222 | 4.703333 | 3.908889 | 0.1023333 | 0.3227778 | 0.03055556 | 0.03988889 | 0.08333333 | 0.1477778 | 0.1033333 | 4.81 | 3.244444 | 113056.6 | 117201 | 125 | 2.67 | 1149 | 259 | 2318 | 2182.11 | 42.98056 | 542 | 0 | 0 | 41.435 | 0 | 0 | 0 | 0 | 0 | 0 | 0 | 0 | 0 | 0 | 0 | 0 | 6.139 | 760.19 | 4000 | 116
2024-06-11 15:00 | 2.966667 | 0.39 | 11.02333 | 0.96 | 87.62667 | 5.8 | 0.4366667 | 11.22333 | 1.033333 | 87.30667 | 55.46833 | 10.17833 | 5.306667 | 2.395 | 10.12833 | 1.96 | 0.04716667 | 0.089 | 0.06316667 | 0.17 | 0.18 | 1.908608 | 0 | 0 | 1009.3 | 0.2681046 | 2755.276 | 0.7318954 | 3764.576 | 2.998333 | 1.448333 | 9.958333 | 20.25 | 68.34333 | 59.86222 | 4.703333 | 3.908889 | 0.1023333 | 0.3227778 | 0.03055556 | 0.03988889 | 0.08333333 | 0.1477778 | 0.1033333 | 4.81 | 3.244444 | 111803 | 116980 | 128 | 2.63 | 1149 | 263 | 2253 | 2182.11 | 41.86099 | 545 | 0 | 0 | 41.435 | 0 | 0 | 0 | 0 | 0 | 0 | 0 | 0 | 0 | 0 | 0 | 0 | 6.139 | 760.19 | 4001 | 945
2024-06-11 16:00 | 2.966667 | 0.39 | 11.02333 | 0.96 | 87.62667 | 5.8 | 0.4366667 | 11.22333 | 1.033333 | 87.30667 | 55.46833 | 10.17833 | 5.306667 | 2.395 | 10.12833 | 1.96 | 0.04716667 | 0.089 | 0.06316667 | 0.17 | 0.18 | 1.908608 | 0 | 0 | 1009.3 | 0.2681046 | 2755.276 | 0.7318954 | 3764.576 | 2.998333 | 1.448333 | 9.958333 | 20.25 | 68.34333 | 59.86222 | 4.703333 | 3.908889 | 0.1023333 | 0.3227778 | 0.03055556 | 0.03988889 | 0.08333333 | 0.1477778 | 0.1033333 | 4.81 | 3.244444 | 111698.3 | 116276 | 127 | 2.65 | 1146 | 258 | 2260 | 2182.11 | 41.20499 | 544 | 0 | 0 | 41.435 | 0 | 0 | 0 | 0 | 0 | 0 | 0 | 0 | 0 | 0 | 0 | 0 | 6.139 | 760.19 | 3999 | 465
2024-06-11 17:00 | 2.966667 | 0.39 | 11.02333 | 0.96 | 87.62667 | 5.8 | 0.4366667 | 11.22333 | 1.033333 | 87.30667 | 55.46833 | 10.17833 | 5.306667 | 2.395 | 10.12833 | 1.96 | 0.04716667 | 0.089 | 0.06316667 | 0.17 | 0.18 | 1.908608 | 0 | 0 | 1009.3 | 0.2681046 | 2755.276 | 0.7318954 | 3764.576 | 2.998333 | 1.448333 | 9.958333 | 20.25 | 68.34333 | 59.86222 | 4.703333 | 3.908889 | 0.1023333 | 0.3227778 | 0.03055556 | 0.03988889 | 0.08333333 | 0.1477778 | 0.1033333 | 4.81 | 3.244444 | 112956 | 116956 | 130 | 2.67 | 1146 | 259 | 2270 | 2182.11 | 40.77428 | 547 | 0 | 0 | 41.435 | 0 | 0 | 0 | 0 | 0 | 0 | 0 | 0 | 0 | 0 | 0 | 0 | 6.139 | 760.19 | 4000 | 0
2024-06-11 18:00 | 2.966667 | 0.39 | 11.02333 | 0.96 | 87.62667 | 5.8 | 0.4366667 | 11.22333 | 1.033333 | 87.30667 | 55.46833 | 10.17833 | 5.306667 | 2.395 | 10.12833 | 1.96 | 0.04716667 | 0.089 | 0.06316667 | 0.17 | 0.18 | 1.908608 | 0 | 0 | 1009.3 | 0.2681046 | 2755.276 | 0.7318954 | 3764.576 | 2.998333 | 1.448333 | 9.958333 | 20.25 | 68.34333 | 59.86222 | 4.703333 | 3.908889 | 0.1023333 | 0.3227778 | 0.03055556 | 0.03988889 | 0.08333333 | 0.1477778 | 0.1033333 | 4.81 | 3.244444 | 113522 | 117523 | 130 | 2.63 | 1165 | 268 | 2280 | 2182.11 | 40.22107 | 547 | 0 | 0 | 41.435 | 0 | 0 | 0 | 0 | 0 | 0 | 0 | 0 | 0 | 0 | 0 | 0 | 6.139 | 760.19 | 4001 | 0
2024-06-11 19:00 | 2.966667 | 0.39 | 11.02333 | 0.96 | 87.62667 | 5.8 | 0.4366667 | 11.22333 | 1.033333 | 87.30667 | 55.46833 | 10.17833 | 5.306667 | 2.395 | 10.12833 | 1.96 | 0.04716667 | 0.089 | 0.06316667 | 0.17 | 0.18 | 1.908608 | 0 | 0 | 1009.3 | 0.2681046 | 2755.276 | 0.7318954 | 3764.576 | 2.998333 | 1.448333 | 9.958333 | 20.25 | 68.34333 | 59.86222 | 4.703333 | 3.908889 | 0.1023333 | 0.3227778 | 0.03055556 | 0.03988889 | 0.08333333 | 0.1477778 | 0.1033333 | 4.81 | 3.244444 | 112464 | 116464 | 131 | 2.6 | 1160 | 265 | 2297 | 2182.11 | 40.47673 | 548 | 0 | 0 | 41.435 | 0 | 0 | 0 | 0 | 0 | 0 | 0 | 0 | 0 | 0 | 0 | 0 | 6.139 | 760.19 | 4000 | 0
2024-06-11 20:00 | 2.966667 | 0.39 | 11.02333 | 0.96 | 87.62667 | 5.8 | 0.4366667 | 11.22333 | 1.033333 | 87.30667 | 55.46833 | 10.17833 | 5.306667 | 2.395 | 10.12833 | 1.96 | 0.04716667 | 0.089 | 0.06316667 | 0.17 | 0.18 | 1.908608 | 0 | 0 | 1009.3 | 0.2681046 | 2755.276 | 0.7318954 | 3764.576 | 2.998333 | 1.448333 | 9.958333 | 20.25 | 68.34333 | 59.86222 | 4.703333 | 3.908889 | 0.1023333 | 0.3227778 | 0.03055556 | 0.03988889 | 0.08333333 | 0.1477778 | 0.1033333 | 4.81 | 3.244444 | 110132 | 114130 | 140 | 2.61 | 1174 | 260 | 2273 | 2182.11 | 41.8477 | 557 | 0 | 0 | 41.435 | 0 | 0 | 0 | 0 | 0 | 0 | 0 | 0 | 0 | 0 | 0 | 0 | 6.139 | 760.19 | 3998 | 0
2024-06-11 21:00 | 2.966667 | 0.39 | 11.02333 | 0.96 | 87.62667 | 5.8 | 0.4366667 | 11.22333 | 1.033333 | 87.30667 | 55.46833 | 10.17833 | 5.306667 | 2.395 | 10.12833 | 1.96 | 0.04716667 | 0.089 | 0.06316667 | 0.17 | 0.18 | 1.908608 | 0 | 0 | 1009.3 | 0.2681046 | 2755.276 | 0.7318954 | 3764.576 | 2.998333 | 1.448333 | 9.958333 | 20.25 | 68.34333 | 59.86222 | 4.703333 | 3.908889 | 0.1023333 | 0.3227778 | 0.03055556 | 0.03988889 | 0.08333333 | 0.1477778 | 0.1033333 | 4.81 | 3.244444 | 111825 | 115825 | 132 | 2.68 | 1142 | 253 | 2292 | 2182.11 | 41.2159 | 549 | 0 | 0 | 41.435 | 0 | 0 | 0 | 0 | 0 | 0 | 0 | 0 | 0 | 0 | 0 | 0 | 6.139 | 760.19 | 4000 | 0
2024-06-11 22:00 | 2.966667 | 0.39 | 11.02333 | 0.96 | 87.62667 | 5.8 | 0.4366667 | 11.22333 | 1.033333 | 87.30667 | 55.46833 | 10.17833 | 5.306667 | 2.395 | 10.12833 | 1.96 | 0.04716667 | 0.089 | 0.06316667 | 0.17 | 0.18 | 1.908608 | 0 | 0 | 1009.3 | 0.2681046 | 2755.276 | 0.7318954 | 3764.576 | 2.998333 | 1.448333 | 9.958333 | 20.25 | 68.34333 | 59.86222 | 4.703333 | 3.908889 | 0.1023333 | 0.3227778 | 0.03055556 | 0.03988889 | 0.08333333 | 0.1477778 | 0.1033333 | 4.81 | 3.244444 | 111895.3 | 116644 | 125 | 2.61 | 1145 | 250 | 2246 | 2182.11 | 41.53951 | 542 | 0 | 0 | 41.435 | 0 | 0 | 0 | 0 | 0 | 0 | 0 | 0 | 0 | 0 | 0 | 0 | 6.139 | 760.19 | 4002 | 600
2024-06-11 23:00 | 2.966667 | 0.39 | 11.02333 | 0.96 | 87.62667 | 5.8 | 0.4366667 | 11.22333 | 1.033333 | 87.30667 | 55.46833 | 10.17833 | 5.306667 | 2.395 | 10.12833 | 1.96 | 0.04716667 | 0.089 | 0.06316667 | 0.17 | 0.18 | 1.908608 | 0 | 0 | 1009.3 | 0.2681046 | 2755.276 | 0.7318954 | 3764.576 | 2.998333 | 1.448333 | 9.958333 | 20.25 | 68.34333 | 59.86222 | 4.703333 | 3.908889 | 0.1023333 | 0.3227778 | 0.03055556 | 0.03988889 | 0.08333333 | 0.1477778 | 0.1033333 | 4.81 | 3.244444 | 113564 | 117563 | 131 | 2.61 | 1146 | 260 | 2297 | 2182.11 | 41.70616 | 546 | 0 | 0 | 41.435 | 0 | 0 | 0 | 0 | 0 | 0 | 0 | 0 | 0 | 0 | 0 | 0 | 6.139 | 760.19 | 3999 | 0
2024-06-16 | 2.933333 | 0.4033333 | 10.87667 | 0.97 | 87.75 | 5.333333 | 0.44 | 11.16667 | 1.036667 | 87.35667 | 55.75667 | 10.02167 | 5.19 | 2.23 | 9.955 | 1.948333 | 0.04766667 | 0.09616667 | 0.06616667 | 0.2216667 | 0.175 | 1.918998 | 0 | 0 | 945.379 | 0.2732076 | 2514.917 | 0.7267924 | 3460.296 | 4.6 | 1.63 | 9.981667 | 19.925 | 68.46333 | 59.81444 | 4.165556 | 4.082222 | 0.1046667 | 0.3422222 | 0.02983333 | 0.036 | 0.08666667 | 0.19 | 0.1111111 | 5.126667 | 3.233333 | 112389 | 115886 | 129 | 2.59 | 1151 | 261 | 2280 | 2035.73 | 39.81434 | 554 | 0.87 | 1.915 | 28.202 | 0 | 0 | 0 | 0 | 0 | 0 | 0 | 0 | 0 | 0 | 0 | 0 | 95.37 | 741 | 3497 | 0
2024-06-16 01:00 | 2.933333 | 0.4033333 | 10.87667 | 0.97 | 87.75 | 5.333333 | 0.44 | 11.16667 | 1.036667 | 87.35667 | 55.75667 | 10.02167 | 5.19 | 2.23 | 9.955 | 1.948333 | 0.04766667 | 0.09616667 | 0.06616667 | 0.2216667 | 0.175 | 1.918998 | 0 | 0 | 945.379 | 0.2732076 | 2514.917 | 0.7267924 | 3460.296 | 4.6 | 1.63 | 9.981667 | 19.925 | 68.46333 | 59.81444 | 4.165556 | 4.082222 | 0.1046667 | 0.3422222 | 0.02983333 | 0.036 | 0.08666667 | 0.19 | 0.1111111 | 5.126667 | 3.233333 | 110868 | 114363 | 129 | 2.48 | 1155 | 264 | 2242 | 2035.73 | 39.98986 | 559 | 0.87 | 1.915 | 28.202 | 0 | 0 | 0 | 0 | 0 | 0 | 0 | 0 | 0 | 0 | 0 | 0 | 95.37 | 741 | 3495 | 0
2024-06-16 04:00 | 2.933333 | 0.4033333 | 10.87667 | 0.97 | 87.75 | 5.333333 | 0.44 | 11.16667 | 1.036667 | 87.35667 | 55.75667 | 10.02167 | 5.19 | 2.23 | 9.955 | 1.948333 | 0.04766667 | 0.09616667 | 0.06616667 | 0.2216667 | 0.175 | 1.918998 | 0 | 0 | 945.379 | 0.2732076 | 2514.917 | 0.7267924 | 3460.296 | 4.6 | 1.63 | 9.981667 | 19.925 | 68.46333 | 59.81444 | 4.165556 | 4.082222 | 0.1046667 | 0.3422222 | 0.02983333 | 0.036 | 0.08666667 | 0.19 | 0.1111111 | 5.126667 | 3.233333 | 110882 | 113253 | 132 | 2.57 | 1164 | 260 | 2232 | 2035.73 | 39.60774 | 562 | 0.87 | 1.915 | 28.202 | 0 | 0 | 0 | 0 | 0 | 0 | 0 | 0 | 0 | 0 | 0 | 0 | 95.37 | 741 | 2371 | 0
2024-06-16 05:00 | 2.933333 | 0.4033333 | 10.87667 | 0.97 | 87.75 | 5.333333 | 0.44 | 11.16667 | 1.036667 | 87.35667 | 55.75667 | 10.02167 | 5.19 | 2.23 | 9.955 | 1.948333 | 0.04766667 | 0.09616667 | 0.06616667 | 0.2216667 | 0.175 | 1.918998 | 0 | 0 | 945.379 | 0.2732076 | 2514.917 | 0.7267924 | 3460.296 | 4.6 | 1.63 | 9.981667 | 19.925 | 68.46333 | 59.81444 | 4.165556 | 4.082222 | 0.1046667 | 0.3422222 | 0.02983333 | 0.036 | 0.08666667 | 0.19 | 0.1111111 | 5.126667 | 3.233333 | 115099 | 117583 | 121 | 2.62 | 1150 | 263 | 2264 | 2035.73 | 39.57696 | 556 | 0.87 | 1.915 | 28.202 | 0 | 0 | 0 | 0 | 0 | 0 | 0 | 0 | 0 | 0 | 0 | 0 | 95.37 | 741 | 2484 | 0
2024-06-16 06:00 | 2.933333 | 0.4033333 | 10.87667 | 0.97 | 87.75 | 5.333333 | 0.44 | 11.16667 | 1.036667 | 87.35667 | 55.75667 | 10.02167 | 5.19 | 2.23 | 9.955 | 1.948333 | 0.04766667 | 0.09616667 | 0.06616667 | 0.2216667 | 0.175 | 1.918998 | 0 | 0 | 945.379 | 0.2732076 | 2514.917 | 0.7267924 | 3460.296 | 4.6 | 1.63 | 9.981667 | 19.925 | 68.46333 | 59.81444 | 4.165556 | 4.082222 | 0.1046667 | 0.3422222 | 0.02983333 | 0.036 | 0.08666667 | 0.19 | 0.1111111 | 5.126667 | 3.233333 | 88512 | 91142 | 115 | 2.2 | 1108 | 222 | 2228 | 2035.73 | 39.55624 | 555 | 0.87 | 1.915 | 28.202 | 0 | 0 | 0 | 0 | 0 | 0 | 0 | 0 | 0 | 0 | 0 | 0 | 95.37 | 741 | 2630 | 0
2024-06-16 07:00 | 2.933333 | 0.4033333 | 10.87667 | 0.97 | 87.75 | 5.333333 | 0.44 | 11.16667 | 1.036667 | 87.35667 | 55.75667 | 10.02167 | 5.19 | 2.23 | 9.955 | 1.948333 | 0.04766667 | 0.09616667 | 0.06616667 | 0.2216667 | 0.175 | 1.918998 | 0 | 0 | 945.379 | 0.2732076 | 2514.917 | 0.7267924 | 3460.296 | 4.6 | 1.63 | 9.981667 | 19.925 | 68.46333 | 59.81444 | 4.165556 | 4.082222 | 0.1046667 | 0.3422222 | 0.02983333 | 0.036 | 0.08666667 | 0.19 | 0.1111111 | 5.126667 | 3.233333 | 101172 | 103544 | 113.1826 | 2.37 | 1129 | 244 | 2247 | 2035.73 | 39.15616 | 563.1826 | 0.87 | 1.915 | 28.202 | 0 | 0 | 0 | 0 | 0 | 0 | 0 | 0 | 0 | 0 | 0 | 0 | 95.37 | 741 | 2372 | 0
2024-06-16 08:00 | 2.933333 | 0.4033333 | 10.87667 | 0.97 | 87.75 | 5.333333 | 0.44 | 11.16667 | 1.036667 | 87.35667 | 55.75667 | 10.02167 | 5.19 | 2.23 | 9.955 | 1.948333 | 0.04766667 | 0.09616667 | 0.06616667 | 0.2216667 | 0.175 | 1.918998 | 0 | 0 | 945.379 | 0.2732076 | 2514.917 | 0.7267924 | 3460.296 | 4.6 | 1.63 | 9.981667 | 19.925 | 68.46333 | 59.81444 | 4.165556 | 4.082222 | 0.1046667 | 0.3422222 | 0.02983333 | 0.036 | 0.08666667 | 0.19 | 0.1111111 | 5.126667 | 3.233333 | 110804 | 113331 | 105.236 | 2.51 | 1160 | 263 | 2312 | 2035.73 | 38.94218 | 555.236 | 0.87 | 1.915 | 28.202 | 0 | 0 | 0 | 0 | 0 | 0 | 0 | 0 | 0 | 0 | 0 | 0 | 95.37 | 741 | 2527 | 0
2024-06-16 09:00 | 2.933333 | 0.4033333 | 10.87667 | 0.97 | 87.75 | 5.333333 | 0.44 | 11.16667 | 1.036667 | 87.35667 | 55.75667 | 10.02167 | 5.19 | 2.23 | 9.955 | 1.948333 | 0.04766667 | 0.09616667 | 0.06616667 | 0.2216667 | 0.175 | 1.918998 | 0 | 0 | 945.379 | 0.2732076 | 2514.917 | 0.7267924 | 3460.296 | 4.6 | 1.63 | 9.981667 | 19.925 | 68.46333 | 59.81444 | 4.165556 | 4.082222 | 0.1046667 | 0.3422222 | 0.02983333 | 0.036 | 0.08666667 | 0.19 | 0.1111111 | 5.126667 | 3.233333 | 113070 | 115768 | 105.0979 | 2.54 | 1157 | 266 | 2321 | 2035.73 | 38.96543 | 550 | 0.87 | 1.915 | 28.202 | 0 | 0 | 0 | 0 | 0 | 0 | 0 | 0 | 0 | 0 | 0 | 0 | 95.37 | 741 | 2698 | 0
2024-06-16 12:00 | 2.933333 | 0.4033333 | 10.87667 | 0.97 | 87.75 | 5.333333 | 0.44 | 11.16667 | 1.036667 | 87.35667 | 55.75667 | 10.02167 | 5.19 | 2.23 | 9.955 | 1.948333 | 0.04766667 | 0.09616667 | 0.06616667 | 0.2216667 | 0.175 | 1.918998 | 0 | 0 | 945.379 | 0.2732076 | 2514.917 | 0.7267924 | 3460.296 | 4.6 | 1.63 | 9.981667 | 19.925 | 68.46333 | 59.81444 | 4.165556 | 4.082222 | 0.1046667 | 0.3422222 | 0.02983333 | 0.036 | 0.08666667 | 0.19 | 0.1111111 | 5.126667 | 3.233333 | 113249.4 | 117309 | 80 | 2.63 | 1130 | 263 | 2333 | 2035.73 | 41.15698 | 530 | 0.87 | 1.915 | 28.202 | 0 | 0 | 0 | 0 | 0 | 0 | 0 | 0 | 0 | 0 | 0 | 0 | 95.37 | 741 | 2621 | 1156
2024-06-16 13:00 | 2.933333 | 0.4033333 | 10.87667 | 0.97 | 87.75 | 5.333333 | 0.44 | 11.16667 | 1.036667 | 87.35667 | 55.75667 | 10.02167 | 5.19 | 2.23 | 9.955 | 1.948333 | 0.04766667 | 0.09616667 | 0.06616667 | 0.2216667 | 0.175 | 1.918998 | 0 | 0 | 945.379 | 0.2732076 | 2514.917 | 0.7267924 | 3460.296 | 4.6 | 1.63 | 9.981667 | 19.925 | 68.46333 | 59.81444 | 4.165556 | 4.082222 | 0.1046667 | 0.3422222 | 0.02983333 | 0.036 | 0.08666667 | 0.19 | 0.1111111 | 5.126667 | 3.233333 | 112959.6 | 117617 | 90 | 2.6 | 1139 | 264 | 2348 | 2035.73 | 41.26984 | 540 | 0.87 | 1.915 | 28.202 | 0 | 0 | 0 | 0 | 0 | 0 | 0 | 0 | 0 | 0 | 0 | 0 | 95.37 | 741 | 3449 | 971
2024-06-16 16:00 | 2.933333 | 0.4033333 | 10.87667 | 0.97 | 87.75 | 5.333333 | 0.44 | 11.16667 | 1.036667 | 87.35667 | 55.75667 | 10.02167 | 5.19 | 2.23 | 9.955 | 1.948333 | 0.04766667 | 0.09616667 | 0.06616667 | 0.2216667 | 0.175 | 1.918998 | 0 | 0 | 945.379 | 0.2732076 | 2514.917 | 0.7267924 | 3460.296 | 4.6 | 1.63 | 9.981667 | 19.925 | 68.46333 | 59.81444 | 4.165556 | 4.082222 | 0.1046667 | 0.3422222 | 0.02983333 | 0.036 | 0.08666667 | 0.19 | 0.1111111 | 5.126667 | 3.233333 | 109012.2 | 113555 | 90 | 2.5 | 1105 | 254 | 2302 | 2035.73 | 40.24961 | 540 | 0.87 | 1.915 | 28.202 | 0 | 0 | 0 | 0 | 0 | 0 | 0 | 0 | 0 | 0 | 0 | 0 | 95.37 | 741 | 3500 | 838
2024-06-16 17:00 | 2.933333 | 0.4033333 | 10.87667 | 0.97 | 87.75 | 5.333333 | 0.44 | 11.16667 | 1.036667 | 87.35667 | 55.75667 | 10.02167 | 5.19 | 2.23 | 9.955 | 1.948333 | 0.04766667 | 0.09616667 | 0.06616667 | 0.2216667 | 0.175 | 1.918998 | 0 | 0 | 945.379 | 0.2732076 | 2514.917 | 0.7267924 | 3460.296 | 4.6 | 1.63 | 9.981667 | 19.925 | 68.46333 | 59.81444 | 4.165556 | 4.082222 | 0.1046667 | 0.3422222 | 0.02983333 | 0.036 | 0.08666667 | 0.19 | 0.1111111 | 5.126667 | 3.233333 | 112084.3 | 117108 | 90 | 2.59 | 1090 | 253 | 2264 | 2035.73 | 41.16445 | 540 | 0.87 | 1.915 | 28.202 | 0 | 0 | 0 | 0 | 0 | 0 | 0 | 0 | 0 | 0 | 0 | 0 | 95.37 | 741 | 3498 | 1226
2024-06-16 18:00 | 2.933333 | 0.4033333 | 10.87667 | 0.97 | 87.75 | 5.333333 | 0.44 | 11.16667 | 1.036667 | 87.35667 | 55.75667 | 10.02167 | 5.19 | 2.23 | 9.955 | 1.948333 | 0.04766667 | 0.09616667 | 0.06616667 | 0.2216667 | 0.175 | 1.918998 | 0 | 0 | 945.379 | 0.2732076 | 2514.917 | 0.7267924 | 3460.296 | 4.6 | 1.63 | 9.981667 | 19.925 | 68.46333 | 59.81444 | 4.165556 | 4.082222 | 0.1046667 | 0.3422222 | 0.02983333 | 0.036 | 0.08666667 | 0.19 | 0.1111111 | 5.126667 | 3.233333 | 114474.1 | 119287 | 100 | 2.63 | 1150 | 266 | 2281 | 2035.73 | 40.62896 | 535 | 0.87 | 1.915 | 28.202 | 0 | 0 | 0 | 0 | 0 | 0 | 0 | 0 | 0 | 0 | 0 | 0 | 95.37 | 741 | 3500 | 1055
2024-06-16 19:00 | 2.933333 | 0.4033333 | 10.87667 | 0.97 | 87.75 | 5.333333 | 0.44 | 11.16667 | 1.036667 | 87.35667 | 55.75667 | 10.02167 | 5.19 | 2.23 | 9.955 | 1.948333 | 0.04766667 | 0.09616667 | 0.06616667 | 0.2216667 | 0.175 | 1.918998 | 0 | 0 | 945.379 | 0.2732076 | 2514.917 | 0.7267924 | 3460.296 | 4.6 | 1.63 | 9.981667 | 19.925 | 68.46333 | 59.81444 | 4.165556 | 4.082222 | 0.1046667 | 0.3422222 | 0.02983333 | 0.036 | 0.08666667 | 0.19 | 0.1111111 | 5.126667 | 3.233333 | 115539 | 119040 | 110 | 2.59 | 1148 | 268 | 2287 | 2035.73 | 41.05317 | 545 | 0.87 | 1.915 | 28.202 | 0 | 0 | 0 | 0 | 0 | 0 | 0 | 0 | 0 | 0 | 0 | 0 | 95.37 | 741 | 3501 | 0
2024-06-16 23:00 | 2.933333 | 0.4033333 | 10.87667 | 0.97 | 87.75 | 5.333333 | 0.44 | 11.16667 | 1.036667 | 87.35667 | 55.75667 | 10.02167 | 5.19 | 2.23 | 9.955 | 1.948333 | 0.04766667 | 0.09616667 | 0.06616667 | 0.2216667 | 0.175 | 1.918998 | 0 | 0 | 945.379 | 0.2732076 | 2514.917 | 0.7267924 | 3460.296 | 4.6 | 1.63 | 9.981667 | 19.925 | 68.46333 | 59.81444 | 4.165556 | 4.082222 | 0.1046667 | 0.3422222 | 0.02983333 | 0.036 | 0.08666667 | 0.19 | 0.1111111 | 5.126667 | 3.233333 | 110130 | 113630 | 131 | 2.56 | 1163 | 260 | 2243 | 2035.73 | 39.68335 | 556 | 0.87 | 1.915 | 28.202 | 0 | 0 | 0 | 0 | 0 | 0 | 0 | 0 | 0 | 0 | 0 | 0 | 95.37 | 741 | 3500 | 0
2024-06-17 01:00 | 2.933333 | 0.4033333 | 10.87667 | 0.97 | 87.75 | 5.366667 | 0.4233333 | 11.01 | 1.04 | 87.52667 | 55.395 | 10.01333 | 5.316667 | 2.325 | 10.27 | 2.016667 | 0.0475 | 0.07616667 | 0.06216667 | 0.1383333 | 0.175 | 1.931557 | 0 | 0 | 989.653 | 0.2622184 | 2784.503 | 0.7377816 | 3774.156 | 2.905 | 1.15 | 10.12833 | 20.17667 | 68.545 | 60.12222 | 4.064444 | 3.957778 | 0.1024444 | 0.3375889 | 0.02444444 | 0.03411111 | 0.07777778 | 0.1644444 | 0.1033333 | 4.976667 | 3.177778 | 115090.9 | 119130 | 122 | 2.63 | 1142 | 264 | 2282 | 2175.72 | 40.66327 | 547 | 0 | 0 | 41.435 | 0 | 0 | 0 | 0 | 0 | 0 | 0 | 0 | 0 | 0 | 0 | 0 | 5.0902 | 766.4 | 3499 | 434
2024-06-17 02:00 | 2.933333 | 0.4033333 | 10.87667 | 0.97 | 87.75 | 5.366667 | 0.4233333 | 11.01 | 1.04 | 87.52667 | 55.395 | 10.01333 | 5.316667 | 2.325 | 10.27 | 2.016667 | 0.0475 | 0.07616667 | 0.06216667 | 0.1383333 | 0.175 | 1.931557 | 0 | 0 | 989.653 | 0.2622184 | 2784.503 | 0.7377816 | 3774.156 | 2.905 | 1.15 | 10.12833 | 20.17667 | 68.545 | 60.12222 | 4.064444 | 3.957778 | 0.1024444 | 0.3375889 | 0.02444444 | 0.03411111 | 0.07777778 | 0.1644444 | 0.1033333 | 4.976667 | 3.177778 | 114113.8 | 118637 | 115 | 2.66 | 1129 | 258 | 2262 | 2175.72 | 40.65421 | 540 | 0 | 0 | 41.435 | 0 | 0 | 0 | 0 | 0 | 0 | 0 | 0 | 0 | 0 | 0 | 0 | 5.0902 | 766.4 | 3499 | 823
2024-06-17 03:00 | 2.933333 | 0.4033333 | 10.87667 | 0.97 | 87.75 | 5.366667 | 0.4233333 | 11.01 | 1.04 | 87.52667 | 55.395 | 10.01333 | 5.316667 | 2.325 | 10.27 | 2.016667 | 0.0475 | 0.07616667 | 0.06216667 | 0.1383333 | 0.175 | 1.931557 | 0 | 0 | 989.653 | 0.2622184 | 2784.503 | 0.7377816 | 3774.156 | 2.905 | 1.15 | 10.12833 | 20.17667 | 68.545 | 60.12222 | 4.064444 | 3.957778 | 0.1024444 | 0.3375889 | 0.02444444 | 0.03411111 | 0.07777778 | 0.1644444 | 0.1033333 | 4.976667 | 3.177778 | 113814.6 | 118580 | 116 | 2.61 | 1145 | 265 | 2250 | 2175.72 | 39.34383 | 541 | 0 | 0 | 41.435 | 0 | 0 | 0 | 0 | 0 | 0 | 0 | 0 | 0 | 0 | 0 | 0 | 5.0902 | 766.4 | 3501 | 1016
2024-06-17 04:00 | 2.933333 | 0.4033333 | 10.87667 | 0.97 | 87.75 | 5.366667 | 0.4233333 | 11.01 | 1.04 | 87.52667 | 55.395 | 10.01333 | 5.316667 | 2.325 | 10.27 | 2.016667 | 0.0475 | 0.07616667 | 0.06216667 | 0.1383333 | 0.175 | 1.931557 | 0 | 0 | 989.653 | 0.2622184 | 2784.503 | 0.7377816 | 3774.156 | 2.905 | 1.15 | 10.12833 | 20.17667 | 68.545 | 60.12222 | 4.064444 | 3.957778 | 0.1024444 | 0.3375889 | 0.02444444 | 0.03411111 | 0.07777778 | 0.1644444 | 0.1033333 | 4.976667 | 3.177778 | 114765.2 | 119272 | 116 | 2.58 | 1145 | 265 | 2266 | 2175.72 | 39.47507 | 541 | 0 | 0 | 41.435 | 0 | 0 | 0 | 0 | 0 | 0 | 0 | 0 | 0 | 0 | 0 | 0 | 5.0902 | 766.4 | 3500 | 809
2024-06-17 09:00 | 2.933333 | 0.4033333 | 10.87667 | 0.97 | 87.75 | 5.366667 | 0.4233333 | 11.01 | 1.04 | 87.52667 | 55.395 | 10.01333 | 5.316667 | 2.325 | 10.27 | 2.016667 | 0.0475 | 0.07616667 | 0.06216667 | 0.1383333 | 0.175 | 1.931557 | 0 | 0 | 989.653 | 0.2622184 | 2784.503 | 0.7377816 | 3774.156 | 2.905 | 1.15 | 10.12833 | 20.17667 | 68.545 | 60.12222 | 4.064444 | 3.957778 | 0.1024444 | 0.3375889 | 0.02444444 | 0.03411111 | 0.07777778 | 0.1644444 | 0.1033333 | 4.976667 | 3.177778 | 112588 | 116086 | 126 | 2.58 | 1154 | 267 | 2298 | 2175.72 | 39.50552 | 546 | 0 | 0 | 41.435 | 0 | 0 | 0 | 0 | 0 | 0 | 0 | 0 | 0 | 0 | 0 | 0 | 5.0902 | 766.4 | 3498 | 0
2024-06-17 10:00 | 2.933333 | 0.4033333 | 10.87667 | 0.97 | 87.75 | 5.366667 | 0.4233333 | 11.01 | 1.04 | 87.52667 | 55.395 | 10.01333 | 5.316667 | 2.325 | 10.27 | 2.016667 | 0.0475 | 0.07616667 | 0.06216667 | 0.1383333 | 0.175 | 1.931557 | 0 | 0 | 989.653 | 0.2622184 | 2784.503 | 0.7377816 | 3774.156 | 2.905 | 1.15 | 10.12833 | 20.17667 | 68.545 | 60.12222 | 4.064444 | 3.957778 | 0.1024444 | 0.3375889 | 0.02444444 | 0.03411111 | 0.07777778 | 0.1644444 | 0.1033333 | 4.976667 | 3.177778 | 114597 | 118100 | 123 | 2.6 | 1148 | 265 | 2300 | 2175.72 | 40.73785 | 543 | 0 | 0 | 41.435 | 0 | 0 | 0 | 0 | 0 | 0 | 0 | 0 | 0 | 0 | 0 | 0 | 5.0902 | 766.4 | 3503 | 0
2024-06-17 11:00 | 2.933333 | 0.4033333 | 10.87667 | 0.97 | 87.75 | 5.366667 | 0.4233333 | 11.01 | 1.04 | 87.52667 | 55.395 | 10.01333 | 5.316667 | 2.325 | 10.27 | 2.016667 | 0.0475 | 0.07616667 | 0.06216667 | 0.1383333 | 0.175 | 1.931557 | 0 | 0 | 989.653 | 0.2622184 | 2784.503 | 0.7377816 | 3774.156 | 2.905 | 1.15 | 10.12833 | 20.17667 | 68.545 | 60.12222 | 4.064444 | 3.957778 | 0.1024444 | 0.3375889 | 0.02444444 | 0.03411111 | 0.07777778 | 0.1644444 | 0.1033333 | 4.976667 | 3.177778 | 114620 | 118119 | 123 | 2.59 | 1148 | 266 | 2287 | 2175.72 | 40.55854 | 543 | 0 | 0 | 41.435 | 0 | 0 | 0 | 0 | 0 | 0 | 0 | 0 | 0 | 0 | 0 | 0 | 5.0902 | 766.4 | 3499 | 0
2024-06-17 13:00 | 2.933333 | 0.4033333 | 10.87667 | 0.97 | 87.75 | 5.366667 | 0.4233333 | 11.01 | 1.04 | 87.52667 | 55.395 | 10.01333 | 5.316667 | 2.325 | 10.27 | 2.016667 | 0.0475 | 0.07616667 | 0.06216667 | 0.1383333 | 0.175 | 1.931557 | 0 | 0 | 989.653 | 0.2622184 | 2784.503 | 0.7377816 | 3774.156 | 2.905 | 1.15 | 10.12833 | 20.17667 | 68.545 | 60.12222 | 4.064444 | 3.957778 | 0.1024444 | 0.3375889 | 0.02444444 | 0.03411111 | 0.07777778 | 0.1644444 | 0.1033333 | 4.976667 | 3.177778 | 115346 | 118845 | 121 | 2.61 | 1149 | 266 | 2291 | 2175.72 | 40.97007 | 541 | 0 | 0 | 41.435 | 0 | 0 | 0 | 0 | 0 | 0 | 0 | 0 | 0 | 0 | 0 | 0 | 5.0902 | 766.4 | 3499 | 0
2024-06-17 14:00 | 2.933333 | 0.4033333 | 10.87667 | 0.97 | 87.75 | 5.366667 | 0.4233333 | 11.01 | 1.04 | 87.52667 | 55.395 | 10.01333 | 5.316667 | 2.325 | 10.27 | 2.016667 | 0.0475 | 0.07616667 | 0.06216667 | 0.1383333 | 0.175 | 1.931557 | 0 | 0 | 989.653 | 0.2622184 | 2784.503 | 0.7377816 | 3774.156 | 2.905 | 1.15 | 10.12833 | 20.17667 | 68.545 | 60.12222 | 4.064444 | 3.957778 | 0.1024444 | 0.3375889 | 0.02444444 | 0.03411111 | 0.07777778 | 0.1644444 | 0.1033333 | 4.976667 | 3.177778 | 114665 | 118165 | 121 | 2.63 | 1148 | 265 | 2300 | 2175.72 | 40.66649 | 541 | 0 | 0 | 41.435 | 0 | 0 | 0 | 0 | 0 | 0 | 0 | 0 | 0 | 0 | 0 | 0 | 5.0902 | 766.4 | 3500 | 0
2024-06-17 15:00 | 2.933333 | 0.4033333 | 10.87667 | 0.97 | 87.75 | 5.366667 | 0.4233333 | 11.01 | 1.04 | 87.52667 | 55.395 | 10.01333 | 5.316667 | 2.325 | 10.27 | 2.016667 | 0.0475 | 0.07616667 | 0.06216667 | 0.1383333 | 0.175 | 1.931557 | 0 | 0 | 989.653 | 0.2622184 | 2784.503 | 0.7377816 | 3774.156 | 2.905 | 1.15 | 10.12833 | 20.17667 | 68.545 | 60.12222 | 4.064444 | 3.957778 | 0.1024444 | 0.3375889 | 0.02444444 | 0.03411111 | 0.07777778 | 0.1644444 | 0.1033333 | 4.976667 | 3.177778 | 114661 | 118159 | 120 | 2.61 | 1148 | 264 | 2296 | 2175.72 | 40.29851 | 540 | 0 | 0 | 41.435 | 0 | 0 | 0 | 0 | 0 | 0 | 0 | 0 | 0 | 0 | 0 | 0 | 5.0902 | 766.4 | 3498 | 0
2024-06-17 20:00 | 2.933333 | 0.4033333 | 10.87667 | 0.97 | 87.75 | 5.366667 | 0.4233333 | 11.01 | 1.04 | 87.52667 | 55.395 | 10.01333 | 5.316667 | 2.325 | 10.27 | 2.016667 | 0.0475 | 0.07616667 | 0.06216667 | 0.1383333 | 0.175 | 1.931557 | 0 | 0 | 989.653 | 0.2622184 | 2784.503 | 0.7377816 | 3774.156 | 2.905 | 1.15 | 10.12833 | 20.17667 | 68.545 | 60.12222 | 4.064444 | 3.957778 | 0.1024444 | 0.3375889 | 0.02444444 | 0.03411111 | 0.07777778 | 0.1644444 | 0.1033333 | 4.976667 | 3.177778 | 113566 | 117066 | 121 | 2.6 | 1180 | 269 | 2308 | 2175.72 | 38.82261 | 546 | 0 | 0 | 41.435 | 0 | 0 | 0 | 0 | 0 | 0 | 0 | 0 | 0 | 0 | 0 | 0 | 5.0902 | 766.4 | 3500 | 0
2024-06-17 23:00 | 2.933333 | 0.4033333 | 10.87667 | 0.97 | 87.75 | 5.366667 | 0.4233333 | 11.01 | 1.04 | 87.52667 | 55.395 | 10.01333 | 5.316667 | 2.325 | 10.27 | 2.016667 | 0.0475 | 0.07616667 | 0.06216667 | 0.1383333 | 0.175 | 1.931557 | 0 | 0 | 989.653 | 0.2622184 | 2784.503 | 0.7377816 | 3774.156 | 2.905 | 1.15 | 10.12833 | 20.17667 | 68.545 | 60.12222 | 4.064444 | 3.957778 | 0.1024444 | 0.3375889 | 0.02444444 | 0.03411111 | 0.07777778 | 0.1644444 | 0.1033333 | 4.976667 | 3.177778 | 115432 | 118931 | 110 | 2.67 | 1149 | 262 | 2322 | 2175.72 | 38.45165 | 540 | 0 | 0 | 41.435 | 0 | 0 | 0 | 0 | 0 | 0 | 0 | 0 | 0 | 0 | 0 | 0 | 5.0902 | 766.4 | 3499 | 0
2024-06-18 | 3.166667 | 0.39 | 10.78333 | 0.97 | 87.85667 | 5.466667 | 0.4366667 | 11.09 | 1.036667 | 87.43667 | 55.175 | 10.11333 | 5.383333 | 2.365 | 10.41167 | 2.066667 | 0.04966667 | 0.08983333 | 0.06433333 | 0.15 | 0.1783333 | 1.934151 | 0 | 0 | 966.321 | 0.2663408 | 2661.817 | 0.7336592 | 3628.138 | 4.063333 | 1.768333 | 9.358333 | 20.64 | 68.23333 | 60.08333 | 3.801111 | 4.021111 | 0.09844444 | 0.3315556 | 0.02977778 | 0.03288889 | 0.07444444 | 0.1355556 | 0.09777778 | 5.051111 | 3.433333 | 107163 | 110660 | 110 | 2.5 | 1150 | 255 | 2336 | 2091.48 | 41.71481 | 540 | 0 | 0 | 50.299 | 0 | 0 | 0 | 0 | 0 | 0 | 0 | 0 | 0 | 0 | 0 | 0 | 2.4933 | 722.2 | 3497 | 0
2024-06-18 01:00 | 3.166667 | 0.39 | 10.78333 | 0.97 | 87.85667 | 5.466667 | 0.4366667 | 11.09 | 1.036667 | 87.43667 | 55.175 | 10.11333 | 5.383333 | 2.365 | 10.41167 | 2.066667 | 0.04966667 | 0.08983333 | 0.06433333 | 0.15 | 0.1783333 | 1.934151 | 0 | 0 | 966.321 | 0.2663408 | 2661.817 | 0.7336592 | 3628.138 | 4.063333 | 1.768333 | 9.358333 | 20.64 | 68.23333 | 60.08333 | 3.801111 | 4.021111 | 0.09844444 | 0.3315556 | 0.02977778 | 0.03288889 | 0.07444444 | 0.1355556 | 0.09777778 | 5.051111 | 3.433333 | 115537 | 119037 | 110 | 2.63 | 1159 | 268 | 2337 | 2091.48 | 38.63042 | 540 | 0 | 0 | 50.299 | 0 | 0 | 0 | 0 | 0 | 0 | 0 | 0 | 0 | 0 | 0 | 0 | 2.4933 | 722.2 | 3500 | 0
2024-06-18 02:00 | 3.166667 | 0.39 | 10.78333 | 0.97 | 87.85667 | 5.466667 | 0.4366667 | 11.09 | 1.036667 | 87.43667 | 55.175 | 10.11333 | 5.383333 | 2.365 | 10.41167 | 2.066667 | 0.04966667 | 0.08983333 | 0.06433333 | 0.15 | 0.1783333 | 1.934151 | 0 | 0 | 966.321 | 0.2663408 | 2661.817 | 0.7336592 | 3628.138 | 4.063333 | 1.768333 | 9.358333 | 20.64 | 68.23333 | 60.08333 | 3.801111 | 4.021111 | 0.09844444 | 0.3315556 | 0.02977778 | 0.03288889 | 0.07444444 | 0.1355556 | 0.09777778 | 5.051111 | 3.433333 | 115572 | 119072 | 110 | 2.65 | 1152 | 265 | 2333 | 2091.48 | 39.40874 | 540 | 0 | 0 | 50.299 | 0 | 0 | 0 | 0 | 0 | 0 | 0 | 0 | 0 | 0 | 0 | 0 | 2.4933 | 722.2 | 3500 | 0
2024-06-18 04:00 | 3.166667 | 0.39 | 10.78333 | 0.97 | 87.85667 | 5.466667 | 0.4366667 | 11.09 | 1.036667 | 87.43667 | 55.175 | 10.11333 | 5.383333 | 2.365 | 10.41167 | 2.066667 | 0.04966667 | 0.08983333 | 0.06433333 | 0.15 | 0.1783333 | 1.934151 | 0 | 0 | 966.321 | 0.2663408 | 2661.817 | 0.7336592 | 3628.138 | 4.063333 | 1.768333 | 9.358333 | 20.64 | 68.23333 | 60.08333 | 3.801111 | 4.021111 | 0.09844444 | 0.3315556 | 0.02977778 | 0.03288889 | 0.07444444 | 0.1355556 | 0.09777778 | 5.051111 | 3.433333 | 112773 | 116273 | 120 | 2.55 | 1174 | 269 | 2322 | 2091.48 | 39.87196 | 550 | 0 | 0 | 50.299 | 0 | 0 | 0 | 0 | 0 | 0 | 0 | 0 | 0 | 0 | 0 | 0 | 2.4933 | 722.2 | 3500 | 0
2024-06-18 05:00 | 3.166667 | 0.39 | 10.78333 | 0.97 | 87.85667 | 5.466667 | 0.4366667 | 11.09 | 1.036667 | 87.43667 | 55.175 | 10.11333 | 5.383333 | 2.365 | 10.41167 | 2.066667 | 0.04966667 | 0.08983333 | 0.06433333 | 0.15 | 0.1783333 | 1.934151 | 0 | 0 | 966.321 | 0.2663408 | 2661.817 | 0.7336592 | 3628.138 | 4.063333 | 1.768333 | 9.358333 | 20.64 | 68.23333 | 60.08333 | 3.801111 | 4.021111 | 0.09844444 | 0.3315556 | 0.02977778 | 0.03288889 | 0.07444444 | 0.1355556 | 0.09777778 | 5.051111 | 3.433333 | 110774 | 114273 | 125 | 2.53 | 1181 | 268 | 2308 | 2091.48 | 40.16875 | 555 | 0 | 0 | 50.299 | 0 | 0 | 0 | 0 | 0 | 0 | 0 | 0 | 0 | 0 | 0 | 0 | 2.4933 | 722.2 | 3499 | 0
2024-06-18 06:00 | 3.166667 | 0.39 | 10.78333 | 0.97 | 87.85667 | 5.466667 | 0.4366667 | 11.09 | 1.036667 | 87.43667 | 55.175 | 10.11333 | 5.383333 | 2.365 | 10.41167 | 2.066667 | 0.04966667 | 0.08983333 | 0.06433333 | 0.15 | 0.1783333 | 1.934151 | 0 | 0 | 966.321 | 0.2663408 | 2661.817 | 0.7336592 | 3628.138 | 4.063333 | 1.768333 | 9.358333 | 20.64 | 68.23333 | 60.08333 | 3.801111 | 4.021111 | 0.09844444 | 0.3315556 | 0.02977778 | 0.03288889 | 0.07444444 | 0.1355556 | 0.09777778 | 5.051111 | 3.433333 | 112123 | 115623 | 130 | 2.57 | 1175 | 267 | 2316 | 2091.48 | 40.71703 | 560 | 0 | 0 | 50.299 | 0 | 0 | 0 | 0 | 0 | 0 | 0 | 0 | 0 | 0 | 0 | 0 | 2.4933 | 722.2 | 3500 | 0
2024-06-18 07:00 | 3.166667 | 0.39 | 10.78333 | 0.97 | 87.85667 | 5.466667 | 0.4366667 | 11.09 | 1.036667 | 87.43667 | 55.175 | 10.11333 | 5.383333 | 2.365 | 10.41167 | 2.066667 | 0.04966667 | 0.08983333 | 0.06433333 | 0.15 | 0.1783333 | 1.934151 | 0 | 0 | 966.321 | 0.2663408 | 2661.817 | 0.7336592 | 3628.138 | 4.063333 | 1.768333 | 9.358333 | 20.64 | 68.23333 | 60.08333 | 3.801111 | 4.021111 | 0.09844444 | 0.3315556 | 0.02977778 | 0.03288889 | 0.07444444 | 0.1355556 | 0.09777778 | 5.051111 | 3.433333 | 111689 | 115189 | 122 | 2.6 | 1172 | 263 | 2328 | 2091.48 | 40.89391 | 552 | 0 | 0 | 50.299 | 0 | 0 | 0 | 0 | 0 | 0 | 0 | 0 | 0 | 0 | 0 | 0 | 2.4933 | 722.2 | 3500 | 0
2024-06-18 08:00 | 3.166667 | 0.39 | 10.78333 | 0.97 | 87.85667 | 5.466667 | 0.4366667 | 11.09 | 1.036667 | 87.43667 | 55.175 | 10.11333 | 5.383333 | 2.365 | 10.41167 | 2.066667 | 0.04966667 | 0.08983333 | 0.06433333 | 0.15 | 0.1783333 | 1.934151 | 0 | 0 | 966.321 | 0.2663408 | 2661.817 | 0.7336592 | 3628.138 | 4.063333 | 1.768333 | 9.358333 | 20.64 | 68.23333 | 60.08333 | 3.801111 | 4.021111 | 0.09844444 | 0.3315556 | 0.02977778 | 0.03288889 | 0.07444444 | 0.1355556 | 0.09777778 | 5.051111 | 3.433333 | 107045 | 110545 | 120 | 2.54 | 1159 | 254 | 2318 | 2091.48 | 40.4768 | 550 | 0 | 0 | 50.299 | 0 | 0 | 0 | 0 | 0 | 0 | 0 | 0 | 0 | 0 | 0 | 0 | 2.4933 | 722.2 | 3500 | 0
2024-06-18 09:00 | 3.166667 | 0.39 | 10.78333 | 0.97 | 87.85667 | 5.466667 | 0.4366667 | 11.09 | 1.036667 | 87.43667 | 55.175 | 10.11333 | 5.383333 | 2.365 | 10.41167 | 2.066667 | 0.04966667 | 0.08983333 | 0.06433333 | 0.15 | 0.1783333 | 1.934151 | 0 | 0 | 966.321 | 0.2663408 | 2661.817 | 0.7336592 | 3628.138 | 4.063333 | 1.768333 | 9.358333 | 20.64 | 68.23333 | 60.08333 | 3.801111 | 4.021111 | 0.09844444 | 0.3315556 | 0.02977778 | 0.03288889 | 0.07444444 | 0.1355556 | 0.09777778 | 5.051111 | 3.433333 | 107036 | 110536 | 115 | 2.52 | 1151 | 254 | 2327 | 2091.48 | 38.85566 | 545 | 0 | 0 | 50.299 | 0 | 0 | 0 | 0 | 0 | 0 | 0 | 0 | 0 | 0 | 0 | 0 | 2.4933 | 722.2 | 3500 | 0
2024-06-18 10:00 | 3.166667 | 0.39 | 10.78333 | 0.97 | 87.85667 | 5.466667 | 0.4366667 | 11.09 | 1.036667 | 87.43667 | 55.175 | 10.11333 | 5.383333 | 2.365 | 10.41167 | 2.066667 | 0.04966667 | 0.08983333 | 0.06433333 | 0.15 | 0.1783333 | 1.934151 | 0 | 0 | 966.321 | 0.2663408 | 2661.817 | 0.7336592 | 3628.138 | 4.063333 | 1.768333 | 9.358333 | 20.64 | 68.23333 | 60.08333 | 3.801111 | 4.021111 | 0.09844444 | 0.3315556 | 0.02977778 | 0.03288889 | 0.07444444 | 0.1355556 | 0.09777778 | 5.051111 | 3.433333 | 106417.3 | 110201 | 105 | 2.49 | 1148 | 255 | 2326 | 2091.48 | 39.84436 | 535 | 0 | 0 | 50.299 | 0 | 0 | 0 | 0 | 0 | 0 | 0 | 0 | 0 | 0 | 0 | 0 | 2.4933 | 722.2 | 3500 | 228
2024-06-18 11:00 | 3.166667 | 0.39 | 10.78333 | 0.97 | 87.85667 | 5.466667 | 0.4366667 | 11.09 | 1.036667 | 87.43667 | 55.175 | 10.11333 | 5.383333 | 2.365 | 10.41167 | 2.066667 | 0.04966667 | 0.08983333 | 0.06433333 | 0.15 | 0.1783333 | 1.934151 | 0 | 0 | 966.321 | 0.2663408 | 2661.817 | 0.7336592 | 3628.138 | 4.063333 | 1.768333 | 9.358333 | 20.64 | 68.23333 | 60.08333 | 3.801111 | 4.021111 | 0.09844444 | 0.3315556 | 0.02977778 | 0.03288889 | 0.07444444 | 0.1355556 | 0.09777778 | 5.051111 | 3.433333 | 106353.2 | 110509 | 103 | 2.49 | 1150 | 256 | 2306 | 2091.48 | 41.33549 | 533 | 0 | 0 | 50.299 | 0 | 0 | 0 | 0 | 0 | 0 | 0 | 0 | 0 | 0 | 0 | 0 | 2.4933 | 722.2 | 3500 | 527
2024-06-18 12:00 | 3.166667 | 0.39 | 10.78333 | 0.97 | 87.85667 | 5.466667 | 0.4366667 | 11.09 | 1.036667 | 87.43667 | 55.175 | 10.11333 | 5.383333 | 2.365 | 10.41167 | 2.066667 | 0.04966667 | 0.08983333 | 0.06433333 | 0.15 | 0.1783333 | 1.934151 | 0 | 0 | 966.321 | 0.2663408 | 2661.817 | 0.7336592 | 3628.138 | 4.063333 | 1.768333 | 9.358333 | 20.64 | 68.23333 | 60.08333 | 3.801111 | 4.021111 | 0.09844444 | 0.3315556 | 0.02977778 | 0.03288889 | 0.07444444 | 0.1355556 | 0.09777778 | 5.051111 | 3.433333 | 105776.7 | 109443 | 103 | 2.46 | 1149 | 256 | 2313 | 2091.48 | 40.82484 | 533 | 0 | 0 | 50.299 | 0 | 0 | 0 | 0 | 0 | 0 | 0 | 0 | 0 | 0 | 0 | 0 | 2.4933 | 722.2 | 3278 | 312
2024-06-18 13:00 | 3.166667 | 0.39 | 10.78333 | 0.97 | 87.85667 | 5.466667 | 0.4366667 | 11.09 | 1.036667 | 87.43667 | 55.175 | 10.11333 | 5.383333 | 2.365 | 10.41167 | 2.066667 | 0.04966667 | 0.08983333 | 0.06433333 | 0.15 | 0.1783333 | 1.934151 | 0 | 0 | 966.321 | 0.2663408 | 2661.817 | 0.7336592 | 3628.138 | 4.063333 | 1.768333 | 9.358333 | 20.64 | 68.23333 | 60.08333 | 3.801111 | 4.021111 | 0.09844444 | 0.3315556 | 0.02977778 | 0.03288889 | 0.07444444 | 0.1355556 | 0.09777778 | 5.051111 | 3.433333 | 105794 | 108994 | 105 | 2.45 | 1148 | 256 | 2314 | 2091.48 | 41.16035 | 535 | 0 | 0 | 50.299 | 0 | 0 | 0 | 0 | 0 | 0 | 0 | 0 | 0 | 0 | 0 | 0 | 2.4933 | 722.2 | 3200 | 0
2024-06-18 14:00 | 3.166667 | 0.39 | 10.78333 | 0.97 | 87.85667 | 5.466667 | 0.4366667 | 11.09 | 1.036667 | 87.43667 | 55.175 | 10.11333 | 5.383333 | 2.365 | 10.41167 | 2.066667 | 0.04966667 | 0.08983333 | 0.06433333 | 0.15 | 0.1783333 | 1.934151 | 0 | 0 | 966.321 | 0.2663408 | 2661.817 | 0.7336592 | 3628.138 | 4.063333 | 1.768333 | 9.358333 | 20.64 | 68.23333 | 60.08333 | 3.801111 | 4.021111 | 0.09844444 | 0.3315556 | 0.02977778 | 0.03288889 | 0.07444444 | 0.1355556 | 0.09777778 | 5.051111 | 3.433333 | 107265 | 110465 | 112 | 2.46 | 1149 | 258 | 2305 | 2091.48 | 41.60418 | 542 | 0 | 0 | 50.299 | 0 | 0 | 0 | 0 | 0 | 0 | 0 | 0 | 0 | 0 | 0 | 0 | 2.4933 | 722.2 | 3200 | 0
2024-06-18 15:00 | 3.166667 | 0.39 | 10.78333 | 0.97 | 87.85667 | 5.466667 | 0.4366667 | 11.09 | 1.036667 | 87.43667 | 55.175 | 10.11333 | 5.383333 | 2.365 | 10.41167 | 2.066667 | 0.04966667 | 0.08983333 | 0.06433333 | 0.15 | 0.1783333 | 1.934151 | 0 | 0 | 966.321 | 0.2663408 | 2661.817 | 0.7336592 | 3628.138 | 4.063333 | 1.768333 | 9.358333 | 20.64 | 68.23333 | 60.08333 | 3.801111 | 4.021111 | 0.09844444 | 0.3315556 | 0.02977778 | 0.03288889 | 0.07444444 | 0.1355556 | 0.09777778 | 5.051111 | 3.433333 | 106711 | 109911 | 109 | 2.45 | 1152 | 258 | 2320 | 2091.48 | 42.30333 | 539 | 0 | 0 | 50.299 | 0 | 0 | 0 | 0 | 0 | 0 | 0 | 0 | 0 | 0 | 0 | 0 | 2.4933 | 722.2 | 3200 | 0
2024-06-18 16:00 | 3.166667 | 0.39 | 10.78333 | 0.97 | 87.85667 | 5.466667 | 0.4366667 | 11.09 | 1.036667 | 87.43667 | 55.175 | 10.11333 | 5.383333 | 2.365 | 10.41167 | 2.066667 | 0.04966667 | 0.08983333 | 0.06433333 | 0.15 | 0.1783333 | 1.934151 | 0 | 0 | 966.321 | 0.2663408 | 2661.817 | 0.7336592 | 3628.138 | 4.063333 | 1.768333 | 9.358333 | 20.64 | 68.23333 | 60.08333 | 3.801111 | 4.021111 | 0.09844444 | 0.3315556 | 0.02977778 | 0.03288889 | 0.07444444 | 0.1355556 | 0.09777778 | 5.051111 | 3.433333 | 106625 | 109824 | 109 | 2.52 | 1144 | 251 | 2316 | 2091.48 | 43.77011 | 539 | 0 | 0 | 50.299 | 0 | 0 | 0 | 0 | 0 | 0 | 0 | 0 | 0 | 0 | 0 | 0 | 2.4933 | 722.2 | 3199 | 0
2024-06-18 17:00 | 3.166667 | 0.39 | 10.78333 | 0.97 | 87.85667 | 5.466667 | 0.4366667 | 11.09 | 1.036667 | 87.43667 | 55.175 | 10.11333 | 5.383333 | 2.365 | 10.41167 | 2.066667 | 0.04966667 | 0.08983333 | 0.06433333 | 0.15 | 0.1783333 | 1.934151 | 0 | 0 | 966.321 | 0.2663408 | 2661.817 | 0.7336592 | 3628.138 | 4.063333 | 1.768333 | 9.358333 | 20.64 | 68.23333 | 60.08333 | 3.801111 | 4.021111 | 0.09844444 | 0.3315556 | 0.02977778 | 0.03288889 | 0.07444444 | 0.1355556 | 0.09777778 | 5.051111 | 3.433333 | 106917 | 110116 | 108 | 2.52 | 1151 | 253 | 2328 | 2091.48 | 40.90909 | 538 | 0 | 0 | 50.299 | 0 | 0 | 0 | 0 | 0 | 0 | 0 | 0 | 0 | 0 | 0 | 0 | 2.4933 | 722.2 | 3199 | 0
2024-06-18 18:00 | 3.166667 | 0.39 | 10.78333 | 0.97 | 87.85667 | 5.466667 | 0.4366667 | 11.09 | 1.036667 | 87.43667 | 55.175 | 10.11333 | 5.383333 | 2.365 | 10.41167 | 2.066667 | 0.04966667 | 0.08983333 | 0.06433333 | 0.15 | 0.1783333 | 1.934151 | 0 | 0 | 966.321 | 0.2663408 | 2661.817 | 0.7336592 | 3628.138 | 4.063333 | 1.768333 | 9.358333 | 20.64 | 68.23333 | 60.08333 | 3.801111 | 4.021111 | 0.09844444 | 0.3315556 | 0.02977778 | 0.03288889 | 0.07444444 | 0.1355556 | 0.09777778 | 5.051111 | 3.433333 | 107268 | 110467 | 106 | 2.51 | 1145 | 254 | 2336 | 2091.48 | 42.3139 | 536 | 0 | 0 | 50.299 | 0 | 0 | 0 | 0 | 0 | 0 | 0 | 0 | 0 | 0 | 0 | 0 | 2.4933 | 722.2 | 3199 | 0
2024-06-18 19:00 | 3.166667 | 0.39 | 10.78333 | 0.97 | 87.85667 | 5.466667 | 0.4366667 | 11.09 | 1.036667 | 87.43667 | 55.175 | 10.11333 | 5.383333 | 2.365 | 10.41167 | 2.066667 | 0.04966667 | 0.08983333 | 0.06433333 | 0.15 | 0.1783333 | 1.934151 | 0 | 0 | 966.321 | 0.2663408 | 2661.817 | 0.7336592 | 3628.138 | 4.063333 | 1.768333 | 9.358333 | 20.64 | 68.23333 | 60.08333 | 3.801111 | 4.021111 | 0.09844444 | 0.3315556 | 0.02977778 | 0.03288889 | 0.07444444 | 0.1355556 | 0.09777778 | 5.051111 | 3.433333 | 107476 | 110728 | 110 | 2.49 | 1160 | 258 | 2328 | 2091.48 | 41.29834 | 540 | 0 | 0 | 50.299 | 0 | 0 | 0 | 0 | 0 | 0 | 0 | 0 | 0 | 0 | 0 | 0 | 2.4933 | 722.2 | 3252 | 0
2024-06-18 20:00 | 3.166667 | 0.39 | 10.78333 | 0.97 | 87.85667 | 5.466667 | 0.4366667 | 11.09 | 1.036667 | 87.43667 | 55.175 | 10.11333 | 5.383333 | 2.365 | 10.41167 | 2.066667 | 0.04966667 | 0.08983333 | 0.06433333 | 0.15 | 0.1783333 | 1.934151 | 0 | 0 | 966.321 | 0.2663408 | 2661.817 | 0.7336592 | 3628.138 | 4.063333 | 1.768333 | 9.358333 | 20.64 | 68.23333 | 60.08333 | 3.801111 | 4.021111 | 0.09844444 | 0.3315556 | 0.02977778 | 0.03288889 | 0.07444444 | 0.1355556 | 0.09777778 | 5.051111 | 3.433333 | 105967 | 109470 | 112 | 2.52 | 1146 | 259 | 2320 | 2091.48 | 40.74159 | 542 | 0 | 0 | 50.299 | 0 | 0 | 0 | 0 | 0 | 0 | 0 | 0 | 0 | 0 | 0 | 0 | 2.4933 | 722.2 | 3503 | 0
2024-06-18 21:00 | 3.166667 | 0.39 | 10.78333 | 0.97 | 87.85667 | 5.466667 | 0.4366667 | 11.09 | 1.036667 | 87.43667 | 55.175 | 10.11333 | 5.383333 | 2.365 | 10.41167 | 2.066667 | 0.04966667 | 0.08983333 | 0.06433333 | 0.15 | 0.1783333 | 1.934151 | 0 | 0 | 966.321 | 0.2663408 | 2661.817 | 0.7336592 | 3628.138 | 4.063333 | 1.768333 | 9.358333 | 20.64 | 68.23333 | 60.08333 | 3.801111 | 4.021111 | 0.09844444 | 0.3315556 | 0.02977778 | 0.03288889 | 0.07444444 | 0.1355556 | 0.09777778 | 5.051111 | 3.433333 | 107140 | 110639 | 115 | 2.48 | 1178 | 264 | 2318 | 2091.48 | 40.4822 | 545 | 0 | 0 | 50.299 | 0 | 0 | 0 | 0 | 0 | 0 | 0 | 0 | 0 | 0 | 0 | 0 | 2.4933 | 722.2 | 3499 | 0
2024-06-18 22:00 | 3.166667 | 0.39 | 10.78333 | 0.97 | 87.85667 | 5.466667 | 0.4366667 | 11.09 | 1.036667 | 87.43667 | 55.175 | 10.11333 | 5.383333 | 2.365 | 10.41167 | 2.066667 | 0.04966667 | 0.08983333 | 0.06433333 | 0.15 | 0.1783333 | 1.934151 | 0 | 0 | 966.321 | 0.2663408 | 2661.817 | 0.7336592 | 3628.138 | 4.063333 | 1.768333 | 9.358333 | 20.64 | 68.23333 | 60.08333 | 3.801111 | 4.021111 | 0.09844444 | 0.3315556 | 0.02977778 | 0.03288889 | 0.07444444 | 0.1355556 | 0.09777778 | 5.051111 | 3.433333 | 107520 | 111020 | 114 | 2.53 | 1166 | 257 | 2321 | 2091.48 | 41.48692 | 544 | 0 | 0 | 50.299 | 0 | 0 | 0 | 0 | 0 | 0 | 0 | 0 | 0 | 0 | 0 | 0 | 2.4933 | 722.2 | 3500 | 0
2024-06-18 23:00 | 3.166667 | 0.39 | 10.78333 | 0.97 | 87.85667 | 5.466667 | 0.4366667 | 11.09 | 1.036667 | 87.43667 | 55.175 | 10.11333 | 5.383333 | 2.365 | 10.41167 | 2.066667 | 0.04966667 | 0.08983333 | 0.06433333 | 0.15 | 0.1783333 | 1.934151 | 0 | 0 | 966.321 | 0.2663408 | 2661.817 | 0.7336592 | 3628.138 | 4.063333 | 1.768333 | 9.358333 | 20.64 | 68.23333 | 60.08333 | 3.801111 | 4.021111 | 0.09844444 | 0.3315556 | 0.02977778 | 0.03288889 | 0.07444444 | 0.1355556 | 0.09777778 | 5.051111 | 3.433333 | 106941 | 110441 | 115 | 2.54 | 1149 | 252 | 2327 | 2091.48 | 42.0591 | 545 | 0 | 0 | 50.299 | 0 | 0 | 0 | 0 | 0 | 0 | 0 | 0 | 0 | 0 | 0 | 0 | 2.4933 | 722.2 | 3500 | 0
2024-06-19 | 3.433333 | 0.3933333 | 10.81667 | 0.9666667 | 87.82333 | 7.366667 | 0.43 | 11.08 | 1.036667 | 87.45333 | 54.96167 | 9.976667 | 5.45 | 2.393333 | 10.625 | 1.99 | 0.05133333 | 0.1053333 | 0.06633333 | 0.1733333 | 0.1983333 | 1.949545 | 0 | 0 | 947.9604 | 0.2626351 | 2661.46 | 0.7373649 | 3609.4204 | 4.128333 | 1.723333 | 9.543333 | 20.59333 | 68.14 | 60.07444 | 3.944444 | 4.107778 | 0.1118889 | 0.3778889 | 0.02333333 | 0.02844444 | 0.06444444 | 0.11 | 0.08 | 5.112889 | 3.811111 | 106666 | 110168 | 113 | 2.53 | 1144 | 254 | 2334 | 2083.77 | 41.97761 | 543 | 0 | 0 | 53.387 | 0 | 0 | 0 | 0 | 0 | 0 | 0 | 0 | 0 | 0 | 0 | 0 | 0 | 701.8 | 3502 | 0
2024-06-19 01:00 | 3.433333 | 0.3933333 | 10.81667 | 0.9666667 | 87.82333 | 7.366667 | 0.43 | 11.08 | 1.036667 | 87.45333 | 54.96167 | 9.976667 | 5.45 | 2.393333 | 10.625 | 1.99 | 0.05133333 | 0.1053333 | 0.06633333 | 0.1733333 | 0.1983333 | 1.949545 | 0 | 0 | 947.9604 | 0.2626351 | 2661.46 | 0.7373649 | 3609.4204 | 4.128333 | 1.723333 | 9.543333 | 20.59333 | 68.14 | 60.07444 | 3.944444 | 4.107778 | 0.1118889 | 0.3778889 | 0.02333333 | 0.02844444 | 0.06444444 | 0.11 | 0.08 | 5.112889 | 3.811111 | 106951 | 110451 | 113 | 2.49 | 1148 | 255 | 2335 | 2083.77 | 41.89995 | 543 | 0 | 0 | 53.387 | 0 | 0 | 0 | 0 | 0 | 0 | 0 | 0 | 0 | 0 | 0 | 0 | 0 | 701.8 | 3500 | 0
2024-06-19 02:00 | 3.433333 | 0.3933333 | 10.81667 | 0.9666667 | 87.82333 | 7.366667 | 0.43 | 11.08 | 1.036667 | 87.45333 | 54.96167 | 9.976667 | 5.45 | 2.393333 | 10.625 | 1.99 | 0.05133333 | 0.1053333 | 0.06633333 | 0.1733333 | 0.1983333 | 1.949545 | 0 | 0 | 947.9604 | 0.2626351 | 2661.46 | 0.7373649 | 3609.4204 | 4.128333 | 1.723333 | 9.543333 | 20.59333 | 68.14 | 60.07444 | 3.944444 | 4.107778 | 0.1118889 | 0.3778889 | 0.02333333 | 0.02844444 | 0.06444444 | 0.11 | 0.08 | 5.112889 | 3.811111 | 106729 | 110228 | 115 | 2.5 | 1176 | 260 | 2348 | 2083.77 | 41.46117 | 545 | 0 | 0 | 53.387 | 0 | 0 | 0 | 0 | 0 | 0 | 0 | 0 | 0 | 0 | 0 | 0 | 0 | 701.8 | 3499 | 0
2024-06-19 03:00 | 3.433333 | 0.3933333 | 10.81667 | 0.9666667 | 87.82333 | 7.366667 | 0.43 | 11.08 | 1.036667 | 87.45333 | 54.96167 | 9.976667 | 5.45 | 2.393333 | 10.625 | 1.99 | 0.05133333 | 0.1053333 | 0.06633333 | 0.1733333 | 0.1983333 | 1.949545 | 0 | 0 | 947.9604 | 0.2626351 | 2661.46 | 0.7373649 | 3609.4204 | 4.128333 | 1.723333 | 9.543333 | 20.59333 | 68.14 | 60.07444 | 3.944444 | 4.107778 | 0.1118889 | 0.3778889 | 0.02333333 | 0.02844444 | 0.06444444 | 0.11 | 0.08 | 5.112889 | 3.811111 | 106863 | 110364 | 113 | 2.48 | 1160 | 259 | 2347 | 2083.77 | 42.37791 | 543 | 0 | 0 | 53.387 | 0 | 0 | 0 | 0 | 0 | 0 | 0 | 0 | 0 | 0 | 0 | 0 | 0 | 701.8 | 3501 | 0
2024-06-19 04:00 | 3.433333 | 0.3933333 | 10.81667 | 0.9666667 | 87.82333 | 7.366667 | 0.43 | 11.08 | 1.036667 | 87.45333 | 54.96167 | 9.976667 | 5.45 | 2.393333 | 10.625 | 1.99 | 0.05133333 | 0.1053333 | 0.06633333 | 0.1733333 | 0.1983333 | 1.949545 | 0 | 0 | 947.9604 | 0.2626351 | 2661.46 | 0.7373649 | 3609.4204 | 4.128333 | 1.723333 | 9.543333 | 20.59333 | 68.14 | 60.07444 | 3.944444 | 4.107778 | 0.1118889 | 0.3778889 | 0.02333333 | 0.02844444 | 0.06444444 | 0.11 | 0.08 | 5.112889 | 3.811111 | 106911 | 110410 | 110 | 2.5 | 1158 | 258 | 2345 | 2083.77 | 42.66909 | 540 | 0 | 0 | 53.387 | 0 | 0 | 0 | 0 | 0 | 0 | 0 | 0 | 0 | 0 | 0 | 0 | 0 | 701.8 | 3499 | 0
2024-06-19 05:00 | 3.433333 | 0.3933333 | 10.81667 | 0.9666667 | 87.82333 | 7.366667 | 0.43 | 11.08 | 1.036667 | 87.45333 | 54.96167 | 9.976667 | 5.45 | 2.393333 | 10.625 | 1.99 | 0.05133333 | 0.1053333 | 0.06633333 | 0.1733333 | 0.1983333 | 1.949545 | 0 | 0 | 947.9604 | 0.2626351 | 2661.46 | 0.7373649 | 3609.4204 | 4.128333 | 1.723333 | 9.543333 | 20.59333 | 68.14 | 60.07444 | 3.944444 | 4.107778 | 0.1118889 | 0.3778889 | 0.02333333 | 0.02844444 | 0.06444444 | 0.11 | 0.08 | 5.112889 | 3.811111 | 106508 | 110008 | 116 | 2.49 | 1180 | 260 | 2332 | 2083.77 | 42.74047 | 546 | 0 | 0 | 53.387 | 0 | 0 | 0 | 0 | 0 | 0 | 0 | 0 | 0 | 0 | 0 | 0 | 0 | 701.8 | 3500 | 0
2024-06-19 06:00 | 3.433333 | 0.3933333 | 10.81667 | 0.9666667 | 87.82333 | 7.366667 | 0.43 | 11.08 | 1.036667 | 87.45333 | 54.96167 | 9.976667 | 5.45 | 2.393333 | 10.625 | 1.99 | 0.05133333 | 0.1053333 | 0.06633333 | 0.1733333 | 0.1983333 | 1.949545 | 0 | 0 | 947.9604 | 0.2626351 | 2661.46 | 0.7373649 | 3609.4204 | 4.128333 | 1.723333 | 9.543333 | 20.59333 | 68.14 | 60.07444 | 3.944444 | 4.107778 | 0.1118889 | 0.3778889 | 0.02333333 | 0.02844444 | 0.06444444 | 0.11 | 0.08 | 5.112889 | 3.811111 | 106378 | 109878 | 119 | 2.48 | 1180 | 260 | 2319 | 2083.77 | 41.89344 | 549 | 0 | 0 | 53.387 | 0 | 0 | 0 | 0 | 0 | 0 | 0 | 0 | 0 | 0 | 0 | 0 | 0 | 701.8 | 3500 | 0
2024-06-19 07:00 | 3.433333 | 0.3933333 | 10.81667 | 0.9666667 | 87.82333 | 7.366667 | 0.43 | 11.08 | 1.036667 | 87.45333 | 54.96167 | 9.976667 | 5.45 | 2.393333 | 10.625 | 1.99 | 0.05133333 | 0.1053333 | 0.06633333 | 0.1733333 | 0.1983333 | 1.949545 | 0 | 0 | 947.9604 | 0.2626351 | 2661.46 | 0.7373649 | 3609.4204 | 4.128333 | 1.723333 | 9.543333 | 20.59333 | 68.14 | 60.07444 | 3.944444 | 4.107778 | 0.1118889 | 0.3778889 | 0.02333333 | 0.02844444 | 0.06444444 | 0.11 | 0.08 | 5.112889 | 3.811111 | 106219 | 109719 | 123 | 2.5 | 1178 | 261 | 2308 | 2083.77 | 41.12406 | 553 | 0 | 0 | 53.387 | 0 | 0 | 0 | 0 | 0 | 0 | 0 | 0 | 0 | 0 | 0 | 0 | 0 | 701.8 | 3500 | 0
2024-06-19 08:00 | 3.433333 | 0.3933333 | 10.81667 | 0.9666667 | 87.82333 | 7.366667 | 0.43 | 11.08 | 1.036667 | 87.45333 | 54.96167 | 9.976667 | 5.45 | 2.393333 | 10.625 | 1.99 | 0.05133333 | 0.1053333 | 0.06633333 | 0.1733333 | 0.1983333 | 1.949545 | 0 | 0 | 947.9604 | 0.2626351 | 2661.46 | 0.7373649 | 3609.4204 | 4.128333 | 1.723333 | 9.543333 | 20.59333 | 68.14 | 60.07444 | 3.944444 | 4.107778 | 0.1118889 | 0.3778889 | 0.02333333 | 0.02844444 | 0.06444444 | 0.11 | 0.08 | 5.112889 | 3.811111 | 105863 | 109363 | 120 | 2.5 | 1170 | 256 | 2310 | 2083.77 | 41.24913 | 550 | 0 | 0 | 53.387 | 0 | 0 | 0 | 0 | 0 | 0 | 0 | 0 | 0 | 0 | 0 | 0 | 0 | 701.8 | 3500 | 0
2024-06-19 09:00 | 3.433333 | 0.3933333 | 10.81667 | 0.9666667 | 87.82333 | 7.366667 | 0.43 | 11.08 | 1.036667 | 87.45333 | 54.96167 | 9.976667 | 5.45 | 2.393333 | 10.625 | 1.99 | 0.05133333 | 0.1053333 | 0.06633333 | 0.1733333 | 0.1983333 | 1.949545 | 0 | 0 | 947.9604 | 0.2626351 | 2661.46 | 0.7373649 | 3609.4204 | 4.128333 | 1.723333 | 9.543333 | 20.59333 | 68.14 | 60.07444 | 3.944444 | 4.107778 | 0.1118889 | 0.3778889 | 0.02333333 | 0.02844444 | 0.06444444 | 0.11 | 0.08 | 5.112889 | 3.811111 | 106321 | 109821 | 117 | 2.51 | 1158 | 254 | 2329 | 2083.77 | 42.44822 | 547 | 0 | 0 | 53.387 | 0 | 0 | 0 | 0 | 0 | 0 | 0 | 0 | 0 | 0 | 0 | 0 | 0 | 701.8 | 3500 | 0
2024-06-19 10:00 | 3.433333 | 0.3933333 | 10.81667 | 0.9666667 | 87.82333 | 7.366667 | 0.43 | 11.08 | 1.036667 | 87.45333 | 54.96167 | 9.976667 | 5.45 | 2.393333 | 10.625 | 1.99 | 0.05133333 | 0.1053333 | 0.06633333 | 0.1733333 | 0.1983333 | 1.949545 | 0 | 0 | 947.9604 | 0.2626351 | 2661.46 | 0.7373649 | 3609.4204 | 4.128333 | 1.723333 | 9.543333 | 20.59333 | 68.14 | 60.07444 | 3.944444 | 4.107778 | 0.1118889 | 0.3778889 | 0.02333333 | 0.02844444 | 0.06444444 | 0.11 | 0.08 | 5.112889 | 3.811111 | 106401 | 109902 | 115 | 2.49 | 1155 | 256 | 2331 | 2083.77 | 42.01797 | 545 | 0 | 0 | 53.387 | 0 | 0 | 0 | 0 | 0 | 0 | 0 | 0 | 0 | 0 | 0 | 0 | 0 | 701.8 | 3501 | 0
2024-06-19 11:00 | 3.433333 | 0.3933333 | 10.81667 | 0.9666667 | 87.82333 | 7.366667 | 0.43 | 11.08 | 1.036667 | 87.45333 | 54.96167 | 9.976667 | 5.45 | 2.393333 | 10.625 | 1.99 | 0.05133333 | 0.1053333 | 0.06633333 | 0.1733333 | 0.1983333 | 1.949545 | 0 | 0 | 947.9604 | 0.2626351 | 2661.46 | 0.7373649 | 3609.4204 | 4.128333 | 1.723333 | 9.543333 | 20.59333 | 68.14 | 60.07444 | 3.944444 | 4.107778 | 0.1118889 | 0.3778889 | 0.02333333 | 0.02844444 | 0.06444444 | 0.11 | 0.08 | 5.112889 | 3.811111 | 105700 | 109201 | 111 | 2.49 | 1149 | 253 | 2330 | 2083.77 | 41.98755 | 541 | 0 | 0 | 53.387 | 0 | 0 | 0 | 0 | 0 | 0 | 0 | 0 | 0 | 0 | 0 | 0 | 0 | 701.8 | 3501 | 0
2024-06-19 12:00 | 3.433333 | 0.3933333 | 10.81667 | 0.9666667 | 87.82333 | 7.366667 | 0.43 | 11.08 | 1.036667 | 87.45333 | 54.96167 | 9.976667 | 5.45 | 2.393333 | 10.625 | 1.99 | 0.05133333 | 0.1053333 | 0.06633333 | 0.1733333 | 0.1983333 | 1.949545 | 0 | 0 | 947.9604 | 0.2626351 | 2661.46 | 0.7373649 | 3609.4204 | 4.128333 | 1.723333 | 9.543333 | 20.59333 | 68.14 | 60.07444 | 3.944444 | 4.107778 | 0.1118889 | 0.3778889 | 0.02333333 | 0.02844444 | 0.06444444 | 0.11 | 0.08 | 5.112889 | 3.811111 | 105944 | 109442 | 113 | 2.49 | 1149 | 253 | 2332 | 2083.77 | 41.29592 | 543 | 0 | 0 | 53.387 | 0 | 0 | 0 | 0 | 0 | 0 | 0 | 0 | 0 | 0 | 0 | 0 | 0 | 701.8 | 3498 | 0
2024-06-19 13:00 | 3.433333 | 0.3933333 | 10.81667 | 0.9666667 | 87.82333 | 7.366667 | 0.43 | 11.08 | 1.036667 | 87.45333 | 54.96167 | 9.976667 | 5.45 | 2.393333 | 10.625 | 1.99 | 0.05133333 | 0.1053333 | 0.06633333 | 0.1733333 | 0.1983333 | 1.949545 | 0 | 0 | 947.9604 | 0.2626351 | 2661.46 | 0.7373649 | 3609.4204 | 4.128333 | 1.723333 | 9.543333 | 20.59333 | 68.14 | 60.07444 | 3.944444 | 4.107778 | 0.1118889 | 0.3778889 | 0.02333333 | 0.02844444 | 0.06444444 | 0.11 | 0.08 | 5.112889 | 3.811111 | 106336 | 109836 | 116 | 2.47 | 1159 | 258 | 2306 | 2083.77 | 42.06514 | 546 | 0 | 0 | 53.387 | 0 | 0 | 0 | 0 | 0 | 0 | 0 | 0 | 0 | 0 | 0 | 0 | 0 | 701.8 | 3500 | 0
2024-06-19 14:00 | 3.433333 | 0.3933333 | 10.81667 | 0.9666667 | 87.82333 | 7.366667 | 0.43 | 11.08 | 1.036667 | 87.45333 | 54.96167 | 9.976667 | 5.45 | 2.393333 | 10.625 | 1.99 | 0.05133333 | 0.1053333 | 0.06633333 | 0.1733333 | 0.1983333 | 1.949545 | 0 | 0 | 947.9604 | 0.2626351 | 2661.46 | 0.7373649 | 3609.4204 | 4.128333 | 1.723333 | 9.543333 | 20.59333 | 68.14 | 60.07444 | 3.944444 | 4.107778 | 0.1118889 | 0.3778889 | 0.02333333 | 0.02844444 | 0.06444444 | 0.11 | 0.08 | 5.112889 | 3.811111 | 105865 | 109364 | 120 | 2.52 | 1161 | 253 | 2316 | 2083.77 | 41.97445 | 550 | 0 | 0 | 53.387 | 0 | 0 | 0 | 0 | 0 | 0 | 0 | 0 | 0 | 0 | 0 | 0 | 0 | 701.8 | 3499 | 0
2024-06-19 15:00 | 3.433333 | 0.3933333 | 10.81667 | 0.9666667 | 87.82333 | 7.366667 | 0.43 | 11.08 | 1.036667 | 87.45333 | 54.96167 | 9.976667 | 5.45 | 2.393333 | 10.625 | 1.99 | 0.05133333 | 0.1053333 | 0.06633333 | 0.1733333 | 0.1983333 | 1.949545 | 0 | 0 | 947.9604 | 0.2626351 | 2661.46 | 0.7373649 | 3609.4204 | 4.128333 | 1.723333 | 9.543333 | 20.59333 | 68.14 | 60.07444 | 3.944444 | 4.107778 | 0.1118889 | 0.3778889 | 0.02333333 | 0.02844444 | 0.06444444 | 0.11 | 0.08 | 5.112889 | 3.811111 | 106055 | 109555 | 123 | 2.5 | 1175 | 257 | 2306 | 2083.77 | 43.08411 | 553 | 0 | 0 | 53.387 | 0 | 0 | 0 | 0 | 0 | 0 | 0 | 0 | 0 | 0 | 0 | 0 | 0 | 701.8 | 3500 | 0
2024-06-19 16:00 | 3.433333 | 0.3933333 | 10.81667 | 0.9666667 | 87.82333 | 7.366667 | 0.43 | 11.08 | 1.036667 | 87.45333 | 54.96167 | 9.976667 | 5.45 | 2.393333 | 10.625 | 1.99 | 0.05133333 | 0.1053333 | 0.06633333 | 0.1733333 | 0.1983333 | 1.949545 | 0 | 0 | 947.9604 | 0.2626351 | 2661.46 | 0.7373649 | 3609.4204 | 4.128333 | 1.723333 | 9.543333 | 20.59333 | 68.14 | 60.07444 | 3.944444 | 4.107778 | 0.1118889 | 0.3778889 | 0.02333333 | 0.02844444 | 0.06444444 | 0.11 | 0.08 | 5.112889 | 3.811111 | 107158 | 110658 | 120 | 2.49 | 1168 | 259 | 2321 | 2083.77 | 42.23996 | 550 | 0 | 0 | 53.387 | 0 | 0 | 0 | 0 | 0 | 0 | 0 | 0 | 0 | 0 | 0 | 0 | 0 | 701.8 | 3500 | 0
2024-06-19 17:00 | 3.433333 | 0.3933333 | 10.81667 | 0.9666667 | 87.82333 | 7.366667 | 0.43 | 11.08 | 1.036667 | 87.45333 | 54.96167 | 9.976667 | 5.45 | 2.393333 | 10.625 | 1.99 | 0.05133333 | 0.1053333 | 0.06633333 | 0.1733333 | 0.1983333 | 1.949545 | 0 | 0 | 947.9604 | 0.2626351 | 2661.46 | 0.7373649 | 3609.4204 | 4.128333 | 1.723333 | 9.543333 | 20.59333 | 68.14 | 60.07444 | 3.944444 | 4.107778 | 0.1118889 | 0.3778889 | 0.02333333 | 0.02844444 | 0.06444444 | 0.11 | 0.08 | 5.112889 | 3.811111 | 107108 | 110608 | 115 | 2.51 | 1149 | 255 | 2331 | 2083.77 | 42.7548 | 545 | 0 | 0 | 53.387 | 0 | 0 | 0 | 0 | 0 | 0 | 0 | 0 | 0 | 0 | 0 | 0 | 0 | 701.8 | 3500 | 0
2024-06-19 18:00 | 3.433333 | 0.3933333 | 10.81667 | 0.9666667 | 87.82333 | 7.366667 | 0.43 | 11.08 | 1.036667 | 87.45333 | 54.96167 | 9.976667 | 5.45 | 2.393333 | 10.625 | 1.99 | 0.05133333 | 0.1053333 | 0.06633333 | 0.1733333 | 0.1983333 | 1.949545 | 0 | 0 | 947.9604 | 0.2626351 | 2661.46 | 0.7373649 | 3609.4204 | 4.128333 | 1.723333 | 9.543333 | 20.59333 | 68.14 | 60.07444 | 3.944444 | 4.107778 | 0.1118889 | 0.3778889 | 0.02333333 | 0.02844444 | 0.06444444 | 0.11 | 0.08 | 5.112889 | 3.811111 | 107105 | 110605 | 110 | 2.51 | 1146 | 255 | 2333 | 2083.77 | 42.80321 | 540 | 0 | 0 | 53.387 | 0 | 0 | 0 | 0 | 0 | 0 | 0 | 0 | 0 | 0 | 0 | 0 | 0 | 701.8 | 3500 | 0
2024-06-19 19:00 | 3.433333 | 0.3933333 | 10.81667 | 0.9666667 | 87.82333 | 7.366667 | 0.43 | 11.08 | 1.036667 | 87.45333 | 54.96167 | 9.976667 | 5.45 | 2.393333 | 10.625 | 1.99 | 0.05133333 | 0.1053333 | 0.06633333 | 0.1733333 | 0.1983333 | 1.949545 | 0 | 0 | 947.9604 | 0.2626351 | 2661.46 | 0.7373649 | 3609.4204 | 4.128333 | 1.723333 | 9.543333 | 20.59333 | 68.14 | 60.07444 | 3.944444 | 4.107778 | 0.1118889 | 0.3778889 | 0.02333333 | 0.02844444 | 0.06444444 | 0.11 | 0.08 | 5.112889 | 3.811111 | 107406 | 110906 | 110 | 2.48 | 1150 | 260 | 2342 | 2083.77 | 41.81225 | 540 | 0 | 0 | 53.387 | 0 | 0 | 0 | 0 | 0 | 0 | 0 | 0 | 0 | 0 | 0 | 0 | 0 | 701.8 | 3500 | 0
2024-06-19 20:00 | 3.433333 | 0.3933333 | 10.81667 | 0.9666667 | 87.82333 | 7.366667 | 0.43 | 11.08 | 1.036667 | 87.45333 | 54.96167 | 9.976667 | 5.45 | 2.393333 | 10.625 | 1.99 | 0.05133333 | 0.1053333 | 0.06633333 | 0.1733333 | 0.1983333 | 1.949545 | 0 | 0 | 947.9604 | 0.2626351 | 2661.46 | 0.7373649 | 3609.4204 | 4.128333 | 1.723333 | 9.543333 | 20.59333 | 68.14 | 60.07444 | 3.944444 | 4.107778 | 0.1118889 | 0.3778889 | 0.02333333 | 0.02844444 | 0.06444444 | 0.11 | 0.08 | 5.112889 | 3.811111 | 107402 | 110902 | 115 | 2.48 | 1154 | 262 | 2328 | 2083.77 | 41.81818 | 545 | 0 | 0 | 53.387 | 0 | 0 | 0 | 0 | 0 | 0 | 0 | 0 | 0 | 0 | 0 | 0 | 0 | 701.8 | 3500 | 0
2024-06-19 21:00 | 3.433333 | 0.3933333 | 10.81667 | 0.9666667 | 87.82333 | 7.366667 | 0.43 | 11.08 | 1.036667 | 87.45333 | 54.96167 | 9.976667 | 5.45 | 2.393333 | 10.625 | 1.99 | 0.05133333 | 0.1053333 | 0.06633333 | 0.1733333 | 0.1983333 | 1.949545 | 0 | 0 | 947.9604 | 0.2626351 | 2661.46 | 0.7373649 | 3609.4204 | 4.128333 | 1.723333 | 9.543333 | 20.59333 | 68.14 | 60.07444 | 3.944444 | 4.107778 | 0.1118889 | 0.3778889 | 0.02333333 | 0.02844444 | 0.06444444 | 0.11 | 0.08 | 5.112889 | 3.811111 | 107303 | 110803 | 121 | 2.49 | 1172 | 261 | 2302 | 2083.77 | 42.24037 | 551 | 0 | 0 | 53.387 | 0 | 0 | 0 | 0 | 0 | 0 | 0 | 0 | 0 | 0 | 0 | 0 | 0 | 701.8 | 3500 | 0
2024-06-19 22:00 | 3.433333 | 0.3933333 | 10.81667 | 0.9666667 | 87.82333 | 7.366667 | 0.43 | 11.08 | 1.036667 | 87.45333 | 54.96167 | 9.976667 | 5.45 | 2.393333 | 10.625 | 1.99 | 0.05133333 | 0.1053333 | 0.06633333 | 0.1733333 | 0.1983333 | 1.949545 | 0 | 0 | 947.9604 | 0.2626351 | 2661.46 | 0.7373649 | 3609.4204 | 4.128333 | 1.723333 | 9.543333 | 20.59333 | 68.14 | 60.07444 | 3.944444 | 4.107778 | 0.1118889 | 0.3778889 | 0.02333333 | 0.02844444 | 0.06444444 | 0.11 | 0.08 | 5.112889 | 3.811111 | 106388 | 109888 | 120 | 2.53 | 1165 | 254 | 2304 | 2083.77 | 42.52061 | 550 | 0 | 0 | 53.387 | 0 | 0 | 0 | 0 | 0 | 0 | 0 | 0 | 0 | 0 | 0 | 0 | 0 | 701.8 | 3500 | 0
2024-06-19 23:00 | 3.433333 | 0.3933333 | 10.81667 | 0.9666667 | 87.82333 | 7.366667 | 0.43 | 11.08 | 1.036667 | 87.45333 | 54.96167 | 9.976667 | 5.45 | 2.393333 | 10.625 | 1.99 | 0.05133333 | 0.1053333 | 0.06633333 | 0.1733333 | 0.1983333 | 1.949545 | 0 | 0 | 947.9604 | 0.2626351 | 2661.46 | 0.7373649 | 3609.4204 | 4.128333 | 1.723333 | 9.543333 | 20.59333 | 68.14 | 60.07444 | 3.944444 | 4.107778 | 0.1118889 | 0.3778889 | 0.02333333 | 0.02844444 | 0.06444444 | 0.11 | 0.08 | 5.112889 | 3.811111 | 107086 | 110585 | 118 | 2.53 | 1159 | 255 | 2326 | 2083.77 | 42.53362 | 548 | 0 | 0 | 53.387 | 0 | 0 | 0 | 0 | 0 | 0 | 0 | 0 | 0 | 0 | 0 | 0 | 0 | 701.8 | 3499 | 0
2024-06-20 | 3.266667 | 0.4033333 | 10.80333 | 0.9766667 | 87.81667 | 7.1 | 0.44 | 11.00667 | 1.04 | 87.51333 | 55.535 | 10.12 | 5.133333 | 2.266667 | 10.28667 | 1.951667 | 0.0495 | 0.106 | 0.06566667 | 0.2033333 | 0.1866667 | 2.004038 | 0 | 0 | 937.7176 | 0.2630001 | 2627.747 | 0.7369999 | 3565.4646 | 4.481667 | 2.031667 | 10.29333 | 20.97833 | 66.69667 | 59.39 | 4.536667 | 4.491667 | 0.1323333 | 0.469 | 0.03233333 | 0.031 | 0.1216667 | 0.1216667 | 0.1016667 | 4.845 | 3.183333 | 108737 | 112237 | 122 | 2.57 | 1174 | 258 | 2316 | 2084.65 | 42.17922 | 552 | 0 | 0 | 44.496 | 0 | 0 | 0 | 0 | 0 | 0 | 0 | 0 | 0 | 0 | 0 | 0 | 0 | 716.3 | 3500 | 0
2024-06-20 01:00 | 3.266667 | 0.4033333 | 10.80333 | 0.9766667 | 87.81667 | 7.1 | 0.44 | 11.00667 | 1.04 | 87.51333 | 55.535 | 10.12 | 5.133333 | 2.266667 | 10.28667 | 1.951667 | 0.0495 | 0.106 | 0.06566667 | 0.2033333 | 0.1866667 | 2.004038 | 0 | 0 | 937.7176 | 0.2630001 | 2627.747 | 0.7369999 | 3565.4646 | 4.481667 | 2.031667 | 10.29333 | 20.97833 | 66.69667 | 59.39 | 4.536667 | 4.491667 | 0.1323333 | 0.469 | 0.03233333 | 0.031 | 0.1216667 | 0.1216667 | 0.1016667 | 4.845 | 3.183333 | 107535 | 111034 | 110 | 2.51 | 1152 | 256 | 2344 | 2084.65 | 42.28281 | 540 | 0 | 0 | 44.496 | 0 | 0 | 0 | 0 | 0 | 0 | 0 | 0 | 0 | 0 | 0 | 0 | 0 | 716.3 | 3499 | 0
2024-06-20 02:00 | 3.266667 | 0.4033333 | 10.80333 | 0.9766667 | 87.81667 | 7.1 | 0.44 | 11.00667 | 1.04 | 87.51333 | 55.535 | 10.12 | 5.133333 | 2.266667 | 10.28667 | 1.951667 | 0.0495 | 0.106 | 0.06566667 | 0.2033333 | 0.1866667 | 2.004038 | 0 | 0 | 937.7176 | 0.2630001 | 2627.747 | 0.7369999 | 3565.4646 | 4.481667 | 2.031667 | 10.29333 | 20.97833 | 66.69667 | 59.39 | 4.536667 | 4.491667 | 0.1323333 | 0.469 | 0.03233333 | 0.031 | 0.1216667 | 0.1216667 | 0.1016667 | 4.845 | 3.183333 | 107388 | 110888 | 115 | 2.52 | 1159 | 256 | 2330 | 2084.65 | 42.47645 | 545 | 0 | 0 | 44.496 | 0 | 0 | 0 | 0 | 0 | 0 | 0 | 0 | 0 | 0 | 0 | 0 | 0 | 716.3 | 3500 | 0
2024-06-20 03:00 | 3.266667 | 0.4033333 | 10.80333 | 0.9766667 | 87.81667 | 7.1 | 0.44 | 11.00667 | 1.04 | 87.51333 | 55.535 | 10.12 | 5.133333 | 2.266667 | 10.28667 | 1.951667 | 0.0495 | 0.106 | 0.06566667 | 0.2033333 | 0.1866667 | 2.004038 | 0 | 0 | 937.7176 | 0.2630001 | 2627.747 | 0.7369999 | 3565.4646 | 4.481667 | 2.031667 | 10.29333 | 20.97833 | 66.69667 | 59.39 | 4.536667 | 4.491667 | 0.1323333 | 0.469 | 0.03233333 | 0.031 | 0.1216667 | 0.1216667 | 0.1016667 | 4.845 | 3.183333 | 107397 | 110896 | 112 | 2.51 | 1158 | 257 | 2344 | 2084.65 | 42.40146 | 542 | 0 | 0 | 44.496 | 0 | 0 | 0 | 0 | 0 | 0 | 0 | 0 | 0 | 0 | 0 | 0 | 0 | 716.3 | 3499 | 0
2024-06-20 04:00 | 3.266667 | 0.4033333 | 10.80333 | 0.9766667 | 87.81667 | 7.1 | 0.44 | 11.00667 | 1.04 | 87.51333 | 55.535 | 10.12 | 5.133333 | 2.266667 | 10.28667 | 1.951667 | 0.0495 | 0.106 | 0.06566667 | 0.2033333 | 0.1866667 | 2.004038 | 0 | 0 | 937.7176 | 0.2630001 | 2627.747 | 0.7369999 | 3565.4646 | 4.481667 | 2.031667 | 10.29333 | 20.97833 | 66.69667 | 59.39 | 4.536667 | 4.491667 | 0.1323333 | 0.469 | 0.03233333 | 0.031 | 0.1216667 | 0.1216667 | 0.1016667 | 4.845 | 3.183333 | 107273 | 110773 | 113 | 2.5 | 1147 | 256 | 2334 | 2084.65 | 42.90293 | 543 | 0 | 0 | 44.496 | 0 | 0 | 0 | 0 | 0 | 0 | 0 | 0 | 0 | 0 | 0 | 0 | 0 | 716.3 | 3500 | 0
2024-06-20 05:00 | 3.266667 | 0.4033333 | 10.80333 | 0.9766667 | 87.81667 | 7.1 | 0.44 | 11.00667 | 1.04 | 87.51333 | 55.535 | 10.12 | 5.133333 | 2.266667 | 10.28667 | 1.951667 | 0.0495 | 0.106 | 0.06566667 | 0.2033333 | 0.1866667 | 2.004038 | 0 | 0 | 937.7176 | 0.2630001 | 2627.747 | 0.7369999 | 3565.4646 | 4.481667 | 2.031667 | 10.29333 | 20.97833 | 66.69667 | 59.39 | 4.536667 | 4.491667 | 0.1323333 | 0.469 | 0.03233333 | 0.031 | 0.1216667 | 0.1216667 | 0.1016667 | 4.845 | 3.183333 | 107341 | 110840 | 122 | 2.48 | 1168 | 260 | 2326 | 2084.65 | 42.23301 | 552 | 0 | 0 | 44.496 | 0 | 0 | 0 | 0 | 0 | 0 | 0 | 0 | 0 | 0 | 0 | 0 | 0 | 716.3 | 3499 | 0
2024-06-20 07:00 | 3.266667 | 0.4033333 | 10.80333 | 0.9766667 | 87.81667 | 7.1 | 0.44 | 11.00667 | 1.04 | 87.51333 | 55.535 | 10.12 | 5.133333 | 2.266667 | 10.28667 | 1.951667 | 0.0495 | 0.106 | 0.06566667 | 0.2033333 | 0.1866667 | 2.004038 | 0 | 0 | 937.7176 | 0.2630001 | 2627.747 | 0.7369999 | 3565.4646 | 4.481667 | 2.031667 | 10.29333 | 20.97833 | 66.69667 | 59.39 | 4.536667 | 4.491667 | 0.1323333 | 0.469 | 0.03233333 | 0.031 | 0.1216667 | 0.1216667 | 0.1016667 | 4.845 | 3.183333 | 106204 | 109704 | 120 | 2.51 | 1159 | 254 | 2312 | 2084.65 | 42.08566 | 550 | 0 | 0 | 44.496 | 0 | 0 | 0 | 0 | 0 | 0 | 0 | 0 | 0 | 0 | 0 | 0 | 0 | 716.3 | 3500 | 0
2024-06-20 08:00 | 3.266667 | 0.4033333 | 10.80333 | 0.9766667 | 87.81667 | 7.1 | 0.44 | 11.00667 | 1.04 | 87.51333 | 55.535 | 10.12 | 5.133333 | 2.266667 | 10.28667 | 1.951667 | 0.0495 | 0.106 | 0.06566667 | 0.2033333 | 0.1866667 | 2.004038 | 0 | 0 | 937.7176 | 0.2630001 | 2627.747 | 0.7369999 | 3565.4646 | 4.481667 | 2.031667 | 10.29333 | 20.97833 | 66.69667 | 59.39 | 4.536667 | 4.491667 | 0.1323333 | 0.469 | 0.03233333 | 0.031 | 0.1216667 | 0.1216667 | 0.1016667 | 4.845 | 3.183333 | 106097 | 109597 | 112 | 2.49 | 1150 | 254 | 2330 | 2084.65 | 42.10892 | 542 | 0 | 0 | 44.496 | 0 | 0 | 0 | 0 | 0 | 0 | 0 | 0 | 0 | 0 | 0 | 0 | 0 | 716.3 | 3500 | 0
2024-06-20 09:00 | 3.266667 | 0.4033333 | 10.80333 | 0.9766667 | 87.81667 | 7.1 | 0.44 | 11.00667 | 1.04 | 87.51333 | 55.535 | 10.12 | 5.133333 | 2.266667 | 10.28667 | 1.951667 | 0.0495 | 0.106 | 0.06566667 | 0.2033333 | 0.1866667 | 2.004038 | 0 | 0 | 937.7176 | 0.2630001 | 2627.747 | 0.7369999 | 3565.4646 | 4.481667 | 2.031667 | 10.29333 | 20.97833 | 66.69667 | 59.39 | 4.536667 | 4.491667 | 0.1323333 | 0.469 | 0.03233333 | 0.031 | 0.1216667 | 0.1216667 | 0.1016667 | 4.845 | 3.183333 | 106445 | 109945 | 110 | 2.5 | 1147 | 253 | 2346 | 2084.65 | 42.29783 | 540 | 0 | 0 | 44.496 | 0 | 0 | 0 | 0 | 0 | 0 | 0 | 0 | 0 | 0 | 0 | 0 | 0 | 716.3 | 3500 | 0
2024-06-20 10:00 | 3.266667 | 0.4033333 | 10.80333 | 0.9766667 | 87.81667 | 7.1 | 0.44 | 11.00667 | 1.04 | 87.51333 | 55.535 | 10.12 | 5.133333 | 2.266667 | 10.28667 | 1.951667 | 0.0495 | 0.106 | 0.06566667 | 0.2033333 | 0.1866667 | 2.004038 | 0 | 0 | 937.7176 | 0.2630001 | 2627.747 | 0.7369999 | 3565.4646 | 4.481667 | 2.031667 | 10.29333 | 20.97833 | 66.69667 | 59.39 | 4.536667 | 4.491667 | 0.1323333 | 0.469 | 0.03233333 | 0.031 | 0.1216667 | 0.1216667 | 0.1016667 | 4.845 | 3.183333 | 105826 | 109326 | 110 | 2.49 | 1148 | 253 | 2332 | 2084.65 | 43.75145 | 540 | 0 | 0 | 44.496 | 0 | 0 | 0 | 0 | 0 | 0 | 0 | 0 | 0 | 0 | 0 | 0 | 0 | 716.3 | 3500 | 0
2024-06-20 11:00 | 3.266667 | 0.4033333 | 10.80333 | 0.9766667 | 87.81667 | 7.1 | 0.44 | 11.00667 | 1.04 | 87.51333 | 55.535 | 10.12 | 5.133333 | 2.266667 | 10.28667 | 1.951667 | 0.0495 | 0.106 | 0.06566667 | 0.2033333 | 0.1866667 | 2.004038 | 0 | 0 | 937.7176 | 0.2630001 | 2627.747 | 0.7369999 | 3565.4646 | 4.481667 | 2.031667 | 10.29333 | 20.97833 | 66.69667 | 59.39 | 4.536667 | 4.491667 | 0.1323333 | 0.469 | 0.03233333 | 0.031 | 0.1216667 | 0.1216667 | 0.1016667 | 4.845 | 3.183333 | 105669 | 109169 | 110 | 2.5 | 1150 | 252 | 2332 | 2084.65 | 42.05521 | 540 | 0 | 0 | 44.496 | 0 | 0 | 0 | 0 | 0 | 0 | 0 | 0 | 0 | 0 | 0 | 0 | 0 | 716.3 | 3500 | 0
2024-06-20 12:00 | 3.266667 | 0.4033333 | 10.80333 | 0.9766667 | 87.81667 | 7.1 | 0.44 | 11.00667 | 1.04 | 87.51333 | 55.535 | 10.12 | 5.133333 | 2.266667 | 10.28667 | 1.951667 | 0.0495 | 0.106 | 0.06566667 | 0.2033333 | 0.1866667 | 2.004038 | 0 | 0 | 937.7176 | 0.2630001 | 2627.747 | 0.7369999 | 3565.4646 | 4.481667 | 2.031667 | 10.29333 | 20.97833 | 66.69667 | 59.39 | 4.536667 | 4.491667 | 0.1323333 | 0.469 | 0.03233333 | 0.031 | 0.1216667 | 0.1216667 | 0.1016667 | 4.845 | 3.183333 | 106228 | 109728 | 110 | 2.49 | 1148 | 254 | 2323 | 2084.65 | 42.66481 | 540 | 0 | 0 | 44.496 | 0 | 0 | 0 | 0 | 0 | 0 | 0 | 0 | 0 | 0 | 0 | 0 | 0 | 716.3 | 3500 | 0
2024-06-20 13:00 | 3.266667 | 0.4033333 | 10.80333 | 0.9766667 | 87.81667 | 7.1 | 0.44 | 11.00667 | 1.04 | 87.51333 | 55.535 | 10.12 | 5.133333 | 2.266667 | 10.28667 | 1.951667 | 0.0495 | 0.106 | 0.06566667 | 0.2033333 | 0.1866667 | 2.004038 | 0 | 0 | 937.7176 | 0.2630001 | 2627.747 | 0.7369999 | 3565.4646 | 4.481667 | 2.031667 | 10.29333 | 20.97833 | 66.69667 | 59.39 | 4.536667 | 4.491667 | 0.1323333 | 0.469 | 0.03233333 | 0.031 | 0.1216667 | 0.1216667 | 0.1016667 | 4.845 | 3.183333 | 107303 | 110803 | 117 | 2.51 | 1149 | 258 | 2323 | 2084.65 | 41.99035 | 547 | 0 | 0 | 44.496 | 0 | 0 | 0 | 0 | 0 | 0 | 0 | 0 | 0 | 0 | 0 | 0 | 0 | 716.3 | 3500 | 0
2024-06-20 14:00 | 3.266667 | 0.4033333 | 10.80333 | 0.9766667 | 87.81667 | 7.1 | 0.44 | 11.00667 | 1.04 | 87.51333 | 55.535 | 10.12 | 5.133333 | 2.266667 | 10.28667 | 1.951667 | 0.0495 | 0.106 | 0.06566667 | 0.2033333 | 0.1866667 | 2.004038 | 0 | 0 | 937.7176 | 0.2630001 | 2627.747 | 0.7369999 | 3565.4646 | 4.481667 | 2.031667 | 10.29333 | 20.97833 | 66.69667 | 59.39 | 4.536667 | 4.491667 | 0.1323333 | 0.469 | 0.03233333 | 0.031 | 0.1216667 | 0.1216667 | 0.1016667 | 4.845 | 3.183333 | 108608 | 112108 | 115 | 2.51 | 1149 | 258 | 2324 | 2084.65 | 42.11722 | 545 | 0 | 0 | 44.496 | 0 | 0 | 0 | 0 | 0 | 0 | 0 | 0 | 0 | 0 | 0 | 0 | 0 | 716.3 | 3500 | 0
2024-06-20 15:00 | 3.266667 | 0.4033333 | 10.80333 | 0.9766667 | 87.81667 | 7.1 | 0.44 | 11.00667 | 1.04 | 87.51333 | 55.535 | 10.12 | 5.133333 | 2.266667 | 10.28667 | 1.951667 | 0.0495 | 0.106 | 0.06566667 | 0.2033333 | 0.1866667 | 2.004038 | 0 | 0 | 937.7176 | 0.2630001 | 2627.747 | 0.7369999 | 3565.4646 | 4.481667 | 2.031667 | 10.29333 | 20.97833 | 66.69667 | 59.39 | 4.536667 | 4.491667 | 0.1323333 | 0.469 | 0.03233333 | 0.031 | 0.1216667 | 0.1216667 | 0.1016667 | 4.845 | 3.183333 | 108706 | 112205 | 115 | 2.53 | 1148 | 259 | 2320 | 2084.65 | 41.89282 | 545 | 0 | 0 | 44.496 | 0 | 0 | 0 | 0 | 0 | 0 | 0 | 0 | 0 | 0 | 0 | 0 | 0 | 716.3 | 3499 | 0
2024-06-20 16:00 | 3.266667 | 0.4033333 | 10.80333 | 0.9766667 | 87.81667 | 7.1 | 0.44 | 11.00667 | 1.04 | 87.51333 | 55.535 | 10.12 | 5.133333 | 2.266667 | 10.28667 | 1.951667 | 0.0495 | 0.106 | 0.06566667 | 0.2033333 | 0.1866667 | 2.004038 | 0 | 0 | 937.7176 | 0.2630001 | 2627.747 | 0.7369999 | 3565.4646 | 4.481667 | 2.031667 | 10.29333 | 20.97833 | 66.69667 | 59.39 | 4.536667 | 4.491667 | 0.1323333 | 0.469 | 0.03233333 | 0.031 | 0.1216667 | 0.1216667 | 0.1016667 | 4.845 | 3.183333 | 109041 | 112540 | 120 | 2.6 | 1165 | 256 | 2316 | 2084.65 | 42.6011 | 550 | 0 | 0 | 44.496 | 0 | 0 | 0 | 0 | 0 | 0 | 0 | 0 | 0 | 0 | 0 | 0 | 0 | 716.3 | 3499 | 0
2024-06-20 17:00 | 3.266667 | 0.4033333 | 10.80333 | 0.9766667 | 87.81667 | 7.1 | 0.44 | 11.00667 | 1.04 | 87.51333 | 55.535 | 10.12 | 5.133333 | 2.266667 | 10.28667 | 1.951667 | 0.0495 | 0.106 | 0.06566667 | 0.2033333 | 0.1866667 | 2.004038 | 0 | 0 | 937.7176 | 0.2630001 | 2627.747 | 0.7369999 | 3565.4646 | 4.481667 | 2.031667 | 10.29333 | 20.97833 | 66.69667 | 59.39 | 4.536667 | 4.491667 | 0.1323333 | 0.469 | 0.03233333 | 0.031 | 0.1216667 | 0.1216667 | 0.1016667 | 4.845 | 3.183333 | 108817 | 112317 | 120 | 2.59 | 1170 | 257 | 2316 | 2084.65 | 42.07275 | 550 | 0 | 0 | 44.496 | 0 | 0 | 0 | 0 | 0 | 0 | 0 | 0 | 0 | 0 | 0 | 0 | 0 | 716.3 | 3500 | 0
2024-06-20 18:00 | 3.266667 | 0.4033333 | 10.80333 | 0.9766667 | 87.81667 | 7.1 | 0.44 | 11.00667 | 1.04 | 87.51333 | 55.535 | 10.12 | 5.133333 | 2.266667 | 10.28667 | 1.951667 | 0.0495 | 0.106 | 0.06566667 | 0.2033333 | 0.1866667 | 2.004038 | 0 | 0 | 937.7176 | 0.2630001 | 2627.747 | 0.7369999 | 3565.4646 | 4.481667 | 2.031667 | 10.29333 | 20.97833 | 66.69667 | 59.39 | 4.536667 | 4.491667 | 0.1323333 | 0.469 | 0.03233333 | 0.031 | 0.1216667 | 0.1216667 | 0.1016667 | 4.845 | 3.183333 | 109110 | 112610 | 116 | 2.56 | 1166 | 259 | 2314 | 2084.65 | 42.95759 | 546 | 0 | 0 | 44.496 | 0 | 0 | 0 | 0 | 0 | 0 | 0 | 0 | 0 | 0 | 0 | 0 | 0 | 716.3 | 3500 | 0
2024-06-20 19:00 | 3.266667 | 0.4033333 | 10.80333 | 0.9766667 | 87.81667 | 7.1 | 0.44 | 11.00667 | 1.04 | 87.51333 | 55.535 | 10.12 | 5.133333 | 2.266667 | 10.28667 | 1.951667 | 0.0495 | 0.106 | 0.06566667 | 0.2033333 | 0.1866667 | 2.004038 | 0 | 0 | 937.7176 | 0.2630001 | 2627.747 | 0.7369999 | 3565.4646 | 4.481667 | 2.031667 | 10.29333 | 20.97833 | 66.69667 | 59.39 | 4.536667 | 4.491667 | 0.1323333 | 0.469 | 0.03233333 | 0.031 | 0.1216667 | 0.1216667 | 0.1016667 | 4.845 | 3.183333 | 109084 | 112584 | 115 | 2.56 | 1160 | 258 | 2336 | 2084.65 | 42.16204 | 545 | 0 | 0 | 44.496 | 0 | 0 | 0 | 0 | 0 | 0 | 0 | 0 | 0 | 0 | 0 | 0 | 0 | 716.3 | 3500 | 0
2024-06-20 20:00 | 3.266667 | 0.4033333 | 10.80333 | 0.9766667 | 87.81667 | 7.1 | 0.44 | 11.00667 | 1.04 | 87.51333 | 55.535 | 10.12 | 5.133333 | 2.266667 | 10.28667 | 1.951667 | 0.0495 | 0.106 | 0.06566667 | 0.2033333 | 0.1866667 | 2.004038 | 0 | 0 | 937.7176 | 0.2630001 | 2627.747 | 0.7369999 | 3565.4646 | 4.481667 | 2.031667 | 10.29333 | 20.97833 | 66.69667 | 59.39 | 4.536667 | 4.491667 | 0.1323333 | 0.469 | 0.03233333 | 0.031 | 0.1216667 | 0.1216667 | 0.1016667 | 4.845 | 3.183333 | 108332 | 111832 | 120 | 2.53 | 1169 | 259 | 2330 | 2084.65 | 42.45582 | 550 | 0 | 0 | 44.496 | 0 | 0 | 0 | 0 | 0 | 0 | 0 | 0 | 0 | 0 | 0 | 0 | 0 | 716.3 | 3500 | 0
2024-06-20 21:00 | 3.266667 | 0.4033333 | 10.80333 | 0.9766667 | 87.81667 | 7.1 | 0.44 | 11.00667 | 1.04 | 87.51333 | 55.535 | 10.12 | 5.133333 | 2.266667 | 10.28667 | 1.951667 | 0.0495 | 0.106 | 0.06566667 | 0.2033333 | 0.1866667 | 2.004038 | 0 | 0 | 937.7176 | 0.2630001 | 2627.747 | 0.7369999 | 3565.4646 | 4.481667 | 2.031667 | 10.29333 | 20.97833 | 66.69667 | 59.39 | 4.536667 | 4.491667 | 0.1323333 | 0.469 | 0.03233333 | 0.031 | 0.1216667 | 0.1216667 | 0.1016667 | 4.845 | 3.183333 | 108318 | 111817 | 118 | 2.54 | 1170 | 259 | 2339 | 2084.65 | 41.84559 | 548 | 0 | 0 | 44.496 | 0 | 0 | 0 | 0 | 0 | 0 | 0 | 0 | 0 | 0 | 0 | 0 | 0 | 716.3 | 3499 | 0
2024-06-20 22:00 | 3.266667 | 0.4033333 | 10.80333 | 0.9766667 | 87.81667 | 7.1 | 0.44 | 11.00667 | 1.04 | 87.51333 | 55.535 | 10.12 | 5.133333 | 2.266667 | 10.28667 | 1.951667 | 0.0495 | 0.106 | 0.06566667 | 0.2033333 | 0.1866667 | 2.004038 | 0 | 0 | 937.7176 | 0.2630001 | 2627.747 | 0.7369999 | 3565.4646 | 4.481667 | 2.031667 | 10.29333 | 20.97833 | 66.69667 | 59.39 | 4.536667 | 4.491667 | 0.1323333 | 0.469 | 0.03233333 | 0.031 | 0.1216667 | 0.1216667 | 0.1016667 | 4.845 | 3.183333 | 109398 | 112898 | 118 | 2.55 | 1154 | 258 | 2318 | 2084.65 | 40.8238 | 548 | 0 | 0 | 44.496 | 0 | 0 | 0 | 0 | 0 | 0 | 0 | 0 | 0 | 0 | 0 | 0 | 0 | 716.3 | 3500 | 0
2024-06-20 23:00 | 3.266667 | 0.4033333 | 10.80333 | 0.9766667 | 87.81667 | 7.1 | 0.44 | 11.00667 | 1.04 | 87.51333 | 55.535 | 10.12 | 5.133333 | 2.266667 | 10.28667 | 1.951667 | 0.0495 | 0.106 | 0.06566667 | 0.2033333 | 0.1866667 | 2.004038 | 0 | 0 | 937.7176 | 0.2630001 | 2627.747 | 0.7369999 | 3565.4646 | 4.481667 | 2.031667 | 10.29333 | 20.97833 | 66.69667 | 59.39 | 4.536667 | 4.491667 | 0.1323333 | 0.469 | 0.03233333 | 0.031 | 0.1216667 | 0.1216667 | 0.1016667 | 4.845 | 3.183333 | 109355 | 112854 | 121 | 2.55 | 1160 | 255 | 2301 | 2084.65 | 41.88112 | 551 | 0 | 0 | 44.496 | 0 | 0 | 0 | 0 | 0 | 0 | 0 | 0 | 0 | 0 | 0 | 0 | 0 | 716.3 | 3499 | 0
2024-06-21 | 3.133333 | 0.3933333 | 10.92333 | 0.9733333 | 87.71 | 7.333333 | 0.4433333 | 11.11667 | 1.036667 | 87.40333 | 55.67167 | 10.22333 | 5.126667 | 2.28 | 10.08833 | 1.935 | 0.051 | 0.1083333 | 0.06516667 | 0.2116667 | 0.1833333 | 1.967941 | 23.729 | 0.006526601 | 916.086 | 0.2519671 | 2695.921 | 0.7415063 | 3635.736 | 3.73 | 1.905 | 10.01833 | 19.98 | 68.09667 | 59.19833 | 4.08 | 4.566667 | 0.123 | 0.4365 | 0.0305 | 0.02916667 | 0.07 | 0.2183333 | 0.12 | 5.541667 | 3.016667 | 109341 | 112841 | 115 | 2.54 | 1171 | 261 | 2321 | 2108.39 | 42.03866 | 540 | 0 | 0 | 41.348 | 0 | 0 | 0 | 0 | 0 | 0 | 0 | 0 | 0 | 0 | 0 | 0 | 0 | 715.2 | 3500 | 0
2024-06-21 03:00 | 3.133333 | 0.3933333 | 10.92333 | 0.9733333 | 87.71 | 7.333333 | 0.4433333 | 11.11667 | 1.036667 | 87.40333 | 55.67167 | 10.22333 | 5.126667 | 2.28 | 10.08833 | 1.935 | 0.051 | 0.1083333 | 0.06516667 | 0.2116667 | 0.1833333 | 1.967941 | 23.729 | 0.006526601 | 916.086 | 0.2519671 | 2695.921 | 0.7415063 | 3635.736 | 3.73 | 1.905 | 10.01833 | 19.98 | 68.09667 | 59.19833 | 4.08 | 4.566667 | 0.123 | 0.4365 | 0.0305 | 0.02916667 | 0.07 | 0.2183333 | 0.12 | 5.541667 | 3.016667 | 109450 | 112950 | 111 | 2.56 | 1155 | 258 | 2364 | 2108.39 | 41.96285 | 541 | 0 | 0 | 41.348 | 0 | 0 | 0 | 0 | 0 | 0 | 0 | 0 | 0 | 0 | 0 | 0 | 0 | 715.2 | 3500 | 0
2024-06-21 04:00 | 3.133333 | 0.3933333 | 10.92333 | 0.9733333 | 87.71 | 7.333333 | 0.4433333 | 11.11667 | 1.036667 | 87.40333 | 55.67167 | 10.22333 | 5.126667 | 2.28 | 10.08833 | 1.935 | 0.051 | 0.1083333 | 0.06516667 | 0.2116667 | 0.1833333 | 1.967941 | 23.729 | 0.006526601 | 916.086 | 0.2519671 | 2695.921 | 0.7415063 | 3635.736 | 3.73 | 1.905 | 10.01833 | 19.98 | 68.09667 | 59.19833 | 4.08 | 4.566667 | 0.123 | 0.4365 | 0.0305 | 0.02916667 | 0.07 | 0.2183333 | 0.12 | 5.541667 | 3.016667 | 109161 | 112661 | 110 | 2.56 | 1167 | 259 | 2332 | 2108.39 | 40.9206 | 540 | 0 | 0 | 41.348 | 0 | 0 | 0 | 0 | 0 | 0 | 0 | 0 | 0 | 0 | 0 | 0 | 0 | 715.2 | 3500 | 0
2024-06-21 05:00 | 3.133333 | 0.3933333 | 10.92333 | 0.9733333 | 87.71 | 7.333333 | 0.4433333 | 11.11667 | 1.036667 | 87.40333 | 55.67167 | 10.22333 | 5.126667 | 2.28 | 10.08833 | 1.935 | 0.051 | 0.1083333 | 0.06516667 | 0.2116667 | 0.1833333 | 1.967941 | 23.729 | 0.006526601 | 916.086 | 0.2519671 | 2695.921 | 0.7415063 | 3635.736 | 3.73 | 1.905 | 10.01833 | 19.98 | 68.09667 | 59.19833 | 4.08 | 4.566667 | 0.123 | 0.4365 | 0.0305 | 0.02916667 | 0.07 | 0.2183333 | 0.12 | 5.541667 | 3.016667 | 108827 | 112327 | 113 | 2.51 | 1160 | 260 | 2325 | 2108.39 | 42.11486 | 543 | 0 | 0 | 41.348 | 0 | 0 | 0 | 0 | 0 | 0 | 0 | 0 | 0 | 0 | 0 | 0 | 0 | 715.2 | 3500 | 0
2024-06-21 06:00 | 3.133333 | 0.3933333 | 10.92333 | 0.9733333 | 87.71 | 7.333333 | 0.4433333 | 11.11667 | 1.036667 | 87.40333 | 55.67167 | 10.22333 | 5.126667 | 2.28 | 10.08833 | 1.935 | 0.051 | 0.1083333 | 0.06516667 | 0.2116667 | 0.1833333 | 1.967941 | 23.729 | 0.006526601 | 916.086 | 0.2519671 | 2695.921 | 0.7415063 | 3635.736 | 3.73 | 1.905 | 10.01833 | 19.98 | 68.09667 | 59.19833 | 4.08 | 4.566667 | 0.123 | 0.4365 | 0.0305 | 0.02916667 | 0.07 | 0.2183333 | 0.12 | 5.541667 | 3.016667 | 108869 | 112369 | 120 | 2.53 | 1175 | 262 | 2322 | 2108.39 | 40.86659 | 550 | 0 | 0 | 41.348 | 0 | 0 | 0 | 0 | 0 | 0 | 0 | 0 | 0 | 0 | 0 | 0 | 0 | 715.2 | 3500 | 0
2024-06-21 07:00 | 3.133333 | 0.3933333 | 10.92333 | 0.9733333 | 87.71 | 7.333333 | 0.4433333 | 11.11667 | 1.036667 | 87.40333 | 55.67167 | 10.22333 | 5.126667 | 2.28 | 10.08833 | 1.935 | 0.051 | 0.1083333 | 0.06516667 | 0.2116667 | 0.1833333 | 1.967941 | 23.729 | 0.006526601 | 916.086 | 0.2519671 | 2695.921 | 0.7415063 | 3635.736 | 3.73 | 1.905 | 10.01833 | 19.98 | 68.09667 | 59.19833 | 4.08 | 4.566667 | 0.123 | 0.4365 | 0.0305 | 0.02916667 | 0.07 | 0.2183333 | 0.12 | 5.541667 | 3.016667 | 109023 | 112523 | 125 | 2.54 | 1167 | 260 | 2327 | 2108.39 | 41.66667 | 555 | 0 | 0 | 41.348 | 0 | 0 | 0 | 0 | 0 | 0 | 0 | 0 | 0 | 0 | 0 | 0 | 0 | 715.2 | 3500 | 0
2024-06-21 08:00 | 3.133333 | 0.3933333 | 10.92333 | 0.9733333 | 87.71 | 7.333333 | 0.4433333 | 11.11667 | 1.036667 | 87.40333 | 55.67167 | 10.22333 | 5.126667 | 2.28 | 10.08833 | 1.935 | 0.051 | 0.1083333 | 0.06516667 | 0.2116667 | 0.1833333 | 1.967941 | 23.729 | 0.006526601 | 916.086 | 0.2519671 | 2695.921 | 0.7415063 | 3635.736 | 3.73 | 1.905 | 10.01833 | 19.98 | 68.09667 | 59.19833 | 4.08 | 4.566667 | 0.123 | 0.4365 | 0.0305 | 0.02916667 | 0.07 | 0.2183333 | 0.12 | 5.541667 | 3.016667 | 108643 | 112143 | 120 | 2.6 | 1157 | 253 | 2317 | 2108.39 | 41.38806 | 550 | 0 | 0 | 41.348 | 0 | 0 | 0 | 0 | 0 | 0 | 0 | 0 | 0 | 0 | 0 | 0 | 0 | 715.2 | 3500 | 0
2024-06-21 09:00 | 3.133333 | 0.3933333 | 10.92333 | 0.9733333 | 87.71 | 7.333333 | 0.4433333 | 11.11667 | 1.036667 | 87.40333 | 55.67167 | 10.22333 | 5.126667 | 2.28 | 10.08833 | 1.935 | 0.051 | 0.1083333 | 0.06516667 | 0.2116667 | 0.1833333 | 1.967941 | 23.729 | 0.006526601 | 916.086 | 0.2519671 | 2695.921 | 0.7415063 | 3635.736 | 3.73 | 1.905 | 10.01833 | 19.98 | 68.09667 | 59.19833 | 4.08 | 4.566667 | 0.123 | 0.4365 | 0.0305 | 0.02916667 | 0.07 | 0.2183333 | 0.12 | 5.541667 | 3.016667 | 108522 | 112023 | 117 | 2.55 | 1157 | 256 | 2324 | 2108.39 | 41.75293 | 547 | 0 | 0 | 41.348 | 0 | 0 | 0 | 0 | 0 | 0 | 0 | 0 | 0 | 0 | 0 | 0 | 0 | 715.2 | 3501 | 0
2024-06-21 10:00 | 3.133333 | 0.3933333 | 10.92333 | 0.9733333 | 87.71 | 7.333333 | 0.4433333 | 11.11667 | 1.036667 | 87.40333 | 55.67167 | 10.22333 | 5.126667 | 2.28 | 10.08833 | 1.935 | 0.051 | 0.1083333 | 0.06516667 | 0.2116667 | 0.1833333 | 1.967941 | 23.729 | 0.006526601 | 916.086 | 0.2519671 | 2695.921 | 0.7415063 | 3635.736 | 3.73 | 1.905 | 10.01833 | 19.98 | 68.09667 | 59.19833 | 4.08 | 4.566667 | 0.123 | 0.4365 | 0.0305 | 0.02916667 | 0.07 | 0.2183333 | 0.12 | 5.541667 | 3.016667 | 108253 | 111753 | 115 | 2.54 | 1154 | 256 | 2313 | 2108.39 | 41.65312 | 545 | 0 | 0 | 41.348 | 0 | 0 | 0 | 0 | 0 | 0 | 0 | 0 | 0 | 0 | 0 | 0 | 0 | 715.2 | 3500 | 0
2024-06-21 11:00 | 3.133333 | 0.3933333 | 10.92333 | 0.9733333 | 87.71 | 7.333333 | 0.4433333 | 11.11667 | 1.036667 | 87.40333 | 55.67167 | 10.22333 | 5.126667 | 2.28 | 10.08833 | 1.935 | 0.051 | 0.1083333 | 0.06516667 | 0.2116667 | 0.1833333 | 1.967941 | 23.729 | 0.006526601 | 916.086 | 0.2519671 | 2695.921 | 0.7415063 | 3635.736 | 3.73 | 1.905 | 10.01833 | 19.98 | 68.09667 | 59.19833 | 4.08 | 4.566667 | 0.123 | 0.4365 | 0.0305 | 0.02916667 | 0.07 | 0.2183333 | 0.12 | 5.541667 | 3.016667 | 108766 | 112266 | 116 | 2.56 | 1148 | 255 | 2318 | 2108.39 | 43.04297 | 546 | 0 | 0 | 41.348 | 0 | 0 | 0 | 0 | 0 | 0 | 0 | 0 | 0 | 0 | 0 | 0 | 0 | 715.2 | 3500 | 0
2024-06-21 12:00 | 3.133333 | 0.3933333 | 10.92333 | 0.9733333 | 87.71 | 7.333333 | 0.4433333 | 11.11667 | 1.036667 | 87.40333 | 55.67167 | 10.22333 | 5.126667 | 2.28 | 10.08833 | 1.935 | 0.051 | 0.1083333 | 0.06516667 | 0.2116667 | 0.1833333 | 1.967941 | 23.729 | 0.006526601 | 916.086 | 0.2519671 | 2695.921 | 0.7415063 | 3635.736 | 3.73 | 1.905 | 10.01833 | 19.98 | 68.09667 | 59.19833 | 4.08 | 4.566667 | 0.123 | 0.4365 | 0.0305 | 0.02916667 | 0.07 | 0.2183333 | 0.12 | 5.541667 | 3.016667 | 108097 | 111597 | 115 | 2.53 | 1149 | 256 | 2311 | 2108.39 | 41.841 | 545 | 0 | 0 | 41.348 | 0 | 0 | 0 | 0 | 0 | 0 | 0 | 0 | 0 | 0 | 0 | 0 | 0 | 715.2 | 3500 | 0
2024-06-21 13:00 | 3.133333 | 0.3933333 | 10.92333 | 0.9733333 | 87.71 | 7.333333 | 0.4433333 | 11.11667 | 1.036667 | 87.40333 | 55.67167 | 10.22333 | 5.126667 | 2.28 | 10.08833 | 1.935 | 0.051 | 0.1083333 | 0.06516667 | 0.2116667 | 0.1833333 | 1.967941 | 23.729 | 0.006526601 | 916.086 | 0.2519671 | 2695.921 | 0.7415063 | 3635.736 | 3.73 | 1.905 | 10.01833 | 19.98 | 68.09667 | 59.19833 | 4.08 | 4.566667 | 0.123 | 0.4365 | 0.0305 | 0.02916667 | 0.07 | 0.2183333 | 0.12 | 5.541667 | 3.016667 | 108648 | 112148 | 115 | 2.55 | 1149 | 256 | 2324 | 2108.39 | 42.99977 | 545 | 0 | 0 | 41.348 | 0 | 0 | 0 | 0 | 0 | 0 | 0 | 0 | 0 | 0 | 0 | 0 | 0 | 715.2 | 3500 | 0
2024-06-21 14:00 | 3.133333 | 0.3933333 | 10.92333 | 0.9733333 | 87.71 | 7.333333 | 0.4433333 | 11.11667 | 1.036667 | 87.40333 | 55.67167 | 10.22333 | 5.126667 | 2.28 | 10.08833 | 1.935 | 0.051 | 0.1083333 | 0.06516667 | 0.2116667 | 0.1833333 | 1.967941 | 23.729 | 0.006526601 | 916.086 | 0.2519671 | 2695.921 | 0.7415063 | 3635.736 | 3.73 | 1.905 | 10.01833 | 19.98 | 68.09667 | 59.19833 | 4.08 | 4.566667 | 0.123 | 0.4365 | 0.0305 | 0.02916667 | 0.07 | 0.2183333 | 0.12 | 5.541667 | 3.016667 | 108584 | 112084 | 113 | 2.55 | 1146 | 254 | 2325 | 2108.39 | 41.79624 | 543 | 0 | 0 | 41.348 | 0 | 0 | 0 | 0 | 0 | 0 | 0 | 0 | 0 | 0 | 0 | 0 | 0 | 715.2 | 3500 | 0
2024-06-21 15:00 | 3.133333 | 0.3933333 | 10.92333 | 0.9733333 | 87.71 | 7.333333 | 0.4433333 | 11.11667 | 1.036667 | 87.40333 | 55.67167 | 10.22333 | 5.126667 | 2.28 | 10.08833 | 1.935 | 0.051 | 0.1083333 | 0.06516667 | 0.2116667 | 0.1833333 | 1.967941 | 23.729 | 0.006526601 | 916.086 | 0.2519671 | 2695.921 | 0.7415063 | 3635.736 | 3.73 | 1.905 | 10.01833 | 19.98 | 68.09667 | 59.19833 | 4.08 | 4.566667 | 0.123 | 0.4365 | 0.0305 | 0.02916667 | 0.07 | 0.2183333 | 0.12 | 5.541667 | 3.016667 | 108706 | 112205 | 112 | 2.52 | 1145 | 257 | 2322 | 2108.39 | 42.57471 | 542 | 0 | 0 | 41.348 | 0 | 0 | 0 | 0 | 0 | 0 | 0 | 0 | 0 | 0 | 0 | 0 | 0 | 715.2 | 3499 | 0
2024-06-21 16:00 | 3.133333 | 0.3933333 | 10.92333 | 0.9733333 | 87.71 | 7.333333 | 0.4433333 | 11.11667 | 1.036667 | 87.40333 | 55.67167 | 10.22333 | 5.126667 | 2.28 | 10.08833 | 1.935 | 0.051 | 0.1083333 | 0.06516667 | 0.2116667 | 0.1833333 | 1.967941 | 23.729 | 0.006526601 | 916.086 | 0.2519671 | 2695.921 | 0.7415063 | 3635.736 | 3.73 | 1.905 | 10.01833 | 19.98 | 68.09667 | 59.19833 | 4.08 | 4.566667 | 0.123 | 0.4365 | 0.0305 | 0.02916667 | 0.07 | 0.2183333 | 0.12 | 5.541667 | 3.016667 | 109004 | 112504 | 115 | 2.52 | 1172 | 262 | 2318 | 2108.39 | 41.97731 | 545 | 0 | 0 | 41.348 | 0 | 0 | 0 | 0 | 0 | 0 | 0 | 0 | 0 | 0 | 0 | 0 | 0 | 715.2 | 3500 | 0
2024-06-21 17:00 | 3.133333 | 0.3933333 | 10.92333 | 0.9733333 | 87.71 | 7.333333 | 0.4433333 | 11.11667 | 1.036667 | 87.40333 | 55.67167 | 10.22333 | 5.126667 | 2.28 | 10.08833 | 1.935 | 0.051 | 0.1083333 | 0.06516667 | 0.2116667 | 0.1833333 | 1.967941 | 23.729 | 0.006526601 | 916.086 | 0.2519671 | 2695.921 | 0.7415063 | 3635.736 | 3.73 | 1.905 | 10.01833 | 19.98 | 68.09667 | 59.19833 | 4.08 | 4.566667 | 0.123 | 0.4365 | 0.0305 | 0.02916667 | 0.07 | 0.2183333 | 0.12 | 5.541667 | 3.016667 | 108362 | 111861 | 115 | 2.56 | 1178 | 259 | 2329 | 2108.39 | 42.81084 | 545 | 0 | 0 | 41.348 | 0 | 0 | 0 | 0 | 0 | 0 | 0 | 0 | 0 | 0 | 0 | 0 | 0 | 715.2 | 3499 | 0
2024-06-21 19:00 | 3.133333 | 0.3933333 | 10.92333 | 0.9733333 | 87.71 | 7.333333 | 0.4433333 | 11.11667 | 1.036667 | 87.40333 | 55.67167 | 10.22333 | 5.126667 | 2.28 | 10.08833 | 1.935 | 0.051 | 0.1083333 | 0.06516667 | 0.2116667 | 0.1833333 | 1.967941 | 23.729 | 0.006526601 | 916.086 | 0.2519671 | 2695.921 | 0.7415063 | 3635.736 | 3.73 | 1.905 | 10.01833 | 19.98 | 68.09667 | 59.19833 | 4.08 | 4.566667 | 0.123 | 0.4365 | 0.0305 | 0.02916667 | 0.07 | 0.2183333 | 0.12 | 5.541667 | 3.016667 | 108857 | 112357 | 115 | 2.55 | 1174 | 261 | 2334 | 2108.39 | 42.73723 | 545 | 0 | 0 | 41.348 | 0 | 0 | 0 | 0 | 0 | 0 | 0 | 0 | 0 | 0 | 0 | 0 | 0 | 715.2 | 3500 | 0
2024-06-21 20:00 | 3.133333 | 0.3933333 | 10.92333 | 0.9733333 | 87.71 | 7.333333 | 0.4433333 | 11.11667 | 1.036667 | 87.40333 | 55.67167 | 10.22333 | 5.126667 | 2.28 | 10.08833 | 1.935 | 0.051 | 0.1083333 | 0.06516667 | 0.2116667 | 0.1833333 | 1.967941 | 23.729 | 0.006526601 | 916.086 | 0.2519671 | 2695.921 | 0.7415063 | 3635.736 | 3.73 | 1.905 | 10.01833 | 19.98 | 68.09667 | 59.19833 | 4.08 | 4.566667 | 0.123 | 0.4365 | 0.0305 | 0.02916667 | 0.07 | 0.2183333 | 0.12 | 5.541667 | 3.016667 | 108929 | 112429 | 120 | 2.53 | 1168 | 260 | 2294 | 2108.39 | 41.25633 | 550 | 0 | 0 | 41.348 | 0 | 0 | 0 | 0 | 0 | 0 | 0 | 0 | 0 | 0 | 0 | 0 | 0 | 715.2 | 3500 | 0
2024-06-21 21:00 | 3.133333 | 0.3933333 | 10.92333 | 0.9733333 | 87.71 | 7.333333 | 0.4433333 | 11.11667 | 1.036667 | 87.40333 | 55.67167 | 10.22333 | 5.126667 | 2.28 | 10.08833 | 1.935 | 0.051 | 0.1083333 | 0.06516667 | 0.2116667 | 0.1833333 | 1.967941 | 23.729 | 0.006526601 | 916.086 | 0.2519671 | 2695.921 | 0.7415063 | 3635.736 | 3.73 | 1.905 | 10.01833 | 19.98 | 68.09667 | 59.19833 | 4.08 | 4.566667 | 0.123 | 0.4365 | 0.0305 | 0.02916667 | 0.07 | 0.2183333 | 0.12 | 5.541667 | 3.016667 | 107759 | 111259 | 120 | 2.54 | 1149 | 253 | 2283 | 2108.39 | 41.49597 | 550 | 0 | 0 | 41.348 | 0 | 0 | 0 | 0 | 0 | 0 | 0 | 0 | 0 | 0 | 0 | 0 | 0 | 715.2 | 3500 | 0
2024-06-21 22:00 | 3.133333 | 0.3933333 | 10.92333 | 0.9733333 | 87.71 | 7.333333 | 0.4433333 | 11.11667 | 1.036667 | 87.40333 | 55.67167 | 10.22333 | 5.126667 | 2.28 | 10.08833 | 1.935 | 0.051 | 0.1083333 | 0.06516667 | 0.2116667 | 0.1833333 | 1.967941 | 23.729 | 0.006526601 | 916.086 | 0.2519671 | 2695.921 | 0.7415063 | 3635.736 | 3.73 | 1.905 | 10.01833 | 19.98 | 68.09667 | 59.19833 | 4.08 | 4.566667 | 0.123 | 0.4365 | 0.0305 | 0.02916667 | 0.07 | 0.2183333 | 0.12 | 5.541667 | 3.016667 | 107325 | 110824 | 115 | 2.55 | 1143 | 252 | 2313 | 2108.39 | 41.92954 | 545 | 0 | 0 | 41.348 | 0 | 0 | 0 | 0 | 0 | 0 | 0 | 0 | 0 | 0 | 0 | 0 | 0 | 715.2 | 3499 | 0
2024-06-21 23:00 | 3.133333 | 0.3933333 | 10.92333 | 0.9733333 | 87.71 | 7.333333 | 0.4433333 | 11.11667 | 1.036667 | 87.40333 | 55.67167 | 10.22333 | 5.126667 | 2.28 | 10.08833 | 1.935 | 0.051 | 0.1083333 | 0.06516667 | 0.2116667 | 0.1833333 | 1.967941 | 23.729 | 0.006526601 | 916.086 | 0.2519671 | 2695.921 | 0.7415063 | 3635.736 | 3.73 | 1.905 | 10.01833 | 19.98 | 68.09667 | 59.19833 | 4.08 | 4.566667 | 0.123 | 0.4365 | 0.0305 | 0.02916667 | 0.07 | 0.2183333 | 0.12 | 5.541667 | 3.016667 | 109158 | 112658 | 115 | 2.55 | 1148 | 256 | 2308 | 2108.39 | 41.7976 | 545 | 0 | 0 | 41.348 | 0 | 0 | 0 | 0 | 0 | 0 | 0 | 0 | 0 | 0 | 0 | 0 | 0 | 715.2 | 3500 | 0
2024-06-22 | 3.3 | 0.4033333 | 10.93 | 0.9566667 | 87.71 | 6.466667 | 0.4433333 | 11.10667 | 1.04 | 87.41 | 55.79667 | 9.346667 | 5.17 | 2.336667 | 9.78 | 1.89 | 0.05333333 | 0.1145 | 0.065 | 0.2333333 | 0.19 | 1.891825 | 0 | 0 | 930.012 | 0.2587826 | 2663.785 | 0.7412174 | 3593.797 | 3.556667 | 1.711667 | 9.96 | 20.01333 | 68.315 | 58.88333 | 4.513333 | 4.751667 | 0.1408333 | 0.5233333 | 0.031 | 0.02916667 | 0.105 | 0.08 | 0.105 | 5.136667 | 3.566667 | 111457 | 114957 | 122 | 2.56 | 1161 | 263 | 2323 | 2105.67 | 42.42494 | 552 | 0 | 0 | 31.715 | 0 | 0 | 0 | 0 | 0 | 0 | 0 | 0 | 0 | 0 | 0 | 0 | 0 | 706.767 | 3500 | 0
2024-06-22 01:00 | 3.3 | 0.4033333 | 10.93 | 0.9566667 | 87.71 | 6.466667 | 0.4433333 | 11.10667 | 1.04 | 87.41 | 55.79667 | 9.346667 | 5.17 | 2.336667 | 9.78 | 1.89 | 0.05333333 | 0.1145 | 0.065 | 0.2333333 | 0.19 | 1.891825 | 0 | 0 | 930.012 | 0.2587826 | 2663.785 | 0.7412174 | 3593.797 | 3.556667 | 1.711667 | 9.96 | 20.01333 | 68.315 | 58.88333 | 4.513333 | 4.751667 | 0.1408333 | 0.5233333 | 0.031 | 0.02916667 | 0.105 | 0.08 | 0.105 | 5.136667 | 3.566667 | 103631 | 107131 | 123 | 2.53 | 1168 | 248 | 2311 | 2105.67 | 42.17033 | 553 | 0 | 0 | 31.715 | 0 | 0 | 0 | 0 | 0 | 0 | 0 | 0 | 0 | 0 | 0 | 0 | 0 | 706.767 | 3500 | 0
2024-06-22 02:00 | 3.3 | 0.4033333 | 10.93 | 0.9566667 | 87.71 | 6.466667 | 0.4433333 | 11.10667 | 1.04 | 87.41 | 55.79667 | 9.346667 | 5.17 | 2.336667 | 9.78 | 1.89 | 0.05333333 | 0.1145 | 0.065 | 0.2333333 | 0.19 | 1.891825 | 0 | 0 | 930.012 | 0.2587826 | 2663.785 | 0.7412174 | 3593.797 | 3.556667 | 1.711667 | 9.96 | 20.01333 | 68.315 | 58.88333 | 4.513333 | 4.751667 | 0.1408333 | 0.5233333 | 0.031 | 0.02916667 | 0.105 | 0.08 | 0.105 | 5.136667 | 3.566667 | 107894 | 111394 | 115 | 2.59 | 1163 | 254 | 2336 | 2105.67 | 42.20825 | 545 | 0 | 0 | 31.715 | 0 | 0 | 0 | 0 | 0 | 0 | 0 | 0 | 0 | 0 | 0 | 0 | 0 | 706.767 | 3500 | 0
2024-06-22 03:00 | 3.3 | 0.4033333 | 10.93 | 0.9566667 | 87.71 | 6.466667 | 0.4433333 | 11.10667 | 1.04 | 87.41 | 55.79667 | 9.346667 | 5.17 | 2.336667 | 9.78 | 1.89 | 0.05333333 | 0.1145 | 0.065 | 0.2333333 | 0.19 | 1.891825 | 0 | 0 | 930.012 | 0.2587826 | 2663.785 | 0.7412174 | 3593.797 | 3.556667 | 1.711667 | 9.96 | 20.01333 | 68.315 | 58.88333 | 4.513333 | 4.751667 | 0.1408333 | 0.5233333 | 0.031 | 0.02916667 | 0.105 | 0.08 | 0.105 | 5.136667 | 3.566667 | 108317 | 111818 | 120 | 2.5 | 1164 | 261 | 2317 | 2105.67 | 42.2889 | 550 | 0 | 0 | 31.715 | 0 | 0 | 0 | 0 | 0 | 0 | 0 | 0 | 0 | 0 | 0 | 0 | 0 | 706.767 | 3501 | 0
2024-06-22 04:00 | 3.3 | 0.4033333 | 10.93 | 0.9566667 | 87.71 | 6.466667 | 0.4433333 | 11.10667 | 1.04 | 87.41 | 55.79667 | 9.346667 | 5.17 | 2.336667 | 9.78 | 1.89 | 0.05333333 | 0.1145 | 0.065 | 0.2333333 | 0.19 | 1.891825 | 0 | 0 | 930.012 | 0.2587826 | 2663.785 | 0.7412174 | 3593.797 | 3.556667 | 1.711667 | 9.96 | 20.01333 | 68.315 | 58.88333 | 4.513333 | 4.751667 | 0.1408333 | 0.5233333 | 0.031 | 0.02916667 | 0.105 | 0.08 | 0.105 | 5.136667 | 3.566667 | 108603 | 112102 | 120 | 2.53 | 1156 | 258 | 2329 | 2105.67 | 42.30331 | 550 | 0 | 0 | 31.715 | 0 | 0 | 0 | 0 | 0 | 0 | 0 | 0 | 0 | 0 | 0 | 0 | 0 | 706.767 | 3499 | 0
2024-06-22 05:00 | 3.3 | 0.4033333 | 10.93 | 0.9566667 | 87.71 | 6.466667 | 0.4433333 | 11.10667 | 1.04 | 87.41 | 55.79667 | 9.346667 | 5.17 | 2.336667 | 9.78 | 1.89 | 0.05333333 | 0.1145 | 0.065 | 0.2333333 | 0.19 | 1.891825 | 0 | 0 | 930.012 | 0.2587826 | 2663.785 | 0.7412174 | 3593.797 | 3.556667 | 1.711667 | 9.96 | 20.01333 | 68.315 | 58.88333 | 4.513333 | 4.751667 | 0.1408333 | 0.5233333 | 0.031 | 0.02916667 | 0.105 | 0.08 | 0.105 | 5.136667 | 3.566667 | 108533 | 112033 | 114 | 2.55 | 1161 | 258 | 2344 | 2105.67 | 42.87665 | 544 | 0 | 0 | 31.715 | 0 | 0 | 0 | 0 | 0 | 0 | 0 | 0 | 0 | 0 | 0 | 0 | 0 | 706.767 | 3500 | 0
2024-06-22 06:00 | 3.3 | 0.4033333 | 10.93 | 0.9566667 | 87.71 | 6.466667 | 0.4433333 | 11.10667 | 1.04 | 87.41 | 55.79667 | 9.346667 | 5.17 | 2.336667 | 9.78 | 1.89 | 0.05333333 | 0.1145 | 0.065 | 0.2333333 | 0.19 | 1.891825 | 0 | 0 | 930.012 | 0.2587826 | 2663.785 | 0.7412174 | 3593.797 | 3.556667 | 1.711667 | 9.96 | 20.01333 | 68.315 | 58.88333 | 4.513333 | 4.751667 | 0.1408333 | 0.5233333 | 0.031 | 0.02916667 | 0.105 | 0.08 | 0.105 | 5.136667 | 3.566667 | 108545 | 112046 | 115 | 2.55 | 1148 | 255 | 2331 | 2105.67 | 42.6787 | 545 | 0 | 0 | 31.715 | 0 | 0 | 0 | 0 | 0 | 0 | 0 | 0 | 0 | 0 | 0 | 0 | 0 | 706.767 | 3501 | 0
2024-06-22 07:00 | 3.3 | 0.4033333 | 10.93 | 0.9566667 | 87.71 | 6.466667 | 0.4433333 | 11.10667 | 1.04 | 87.41 | 55.79667 | 9.346667 | 5.17 | 2.336667 | 9.78 | 1.89 | 0.05333333 | 0.1145 | 0.065 | 0.2333333 | 0.19 | 1.891825 | 0 | 0 | 930.012 | 0.2587826 | 2663.785 | 0.7412174 | 3593.797 | 3.556667 | 1.711667 | 9.96 | 20.01333 | 68.315 | 58.88333 | 4.513333 | 4.751667 | 0.1408333 | 0.5233333 | 0.031 | 0.02916667 | 0.105 | 0.08 | 0.105 | 5.136667 | 3.566667 | 108274 | 111774 | 113 | 2.46 | 1159 | 263 | 2336 | 2105.67 | 42.45459 | 543 | 0 | 0 | 31.715 | 0 | 0 | 0 | 0 | 0 | 0 | 0 | 0 | 0 | 0 | 0 | 0 | 0 | 706.767 | 3500 | 0
2024-06-22 08:00 | 3.3 | 0.4033333 | 10.93 | 0.9566667 | 87.71 | 6.466667 | 0.4433333 | 11.10667 | 1.04 | 87.41 | 55.79667 | 9.346667 | 5.17 | 2.336667 | 9.78 | 1.89 | 0.05333333 | 0.1145 | 0.065 | 0.2333333 | 0.19 | 1.891825 | 0 | 0 | 930.012 | 0.2587826 | 2663.785 | 0.7412174 | 3593.797 | 3.556667 | 1.711667 | 9.96 | 20.01333 | 68.315 | 58.88333 | 4.513333 | 4.751667 | 0.1408333 | 0.5233333 | 0.031 | 0.02916667 | 0.105 | 0.08 | 0.105 | 5.136667 | 3.566667 | 107228 | 110728 | 112 | 2.53 | 1122 | 249 | 2332 | 2105.67 | 42.43413 | 542 | 0 | 0 | 31.715 | 0 | 0 | 0 | 0 | 0 | 0 | 0 | 0 | 0 | 0 | 0 | 0 | 0 | 706.767 | 3500 | 0
2024-06-22 09:00 | 3.3 | 0.4033333 | 10.93 | 0.9566667 | 87.71 | 6.466667 | 0.4433333 | 11.10667 | 1.04 | 87.41 | 55.79667 | 9.346667 | 5.17 | 2.336667 | 9.78 | 1.89 | 0.05333333 | 0.1145 | 0.065 | 0.2333333 | 0.19 | 1.891825 | 0 | 0 | 930.012 | 0.2587826 | 2663.785 | 0.7412174 | 3593.797 | 3.556667 | 1.711667 | 9.96 | 20.01333 | 68.315 | 58.88333 | 4.513333 | 4.751667 | 0.1408333 | 0.5233333 | 0.031 | 0.02916667 | 0.105 | 0.08 | 0.105 | 5.136667 | 3.566667 | 107833 | 111333 | 110 | 2.49 | 1154 | 257 | 2334 | 2105.67 | 43.07835 | 540 | 0 | 0 | 31.715 | 0 | 0 | 0 | 0 | 0 | 0 | 0 | 0 | 0 | 0 | 0 | 0 | 0 | 706.767 | 3500 | 0
2024-06-22 10:00 | 3.3 | 0.4033333 | 10.93 | 0.9566667 | 87.71 | 6.466667 | 0.4433333 | 11.10667 | 1.04 | 87.41 | 55.79667 | 9.346667 | 5.17 | 2.336667 | 9.78 | 1.89 | 0.05333333 | 0.1145 | 0.065 | 0.2333333 | 0.19 | 1.891825 | 0 | 0 | 930.012 | 0.2587826 | 2663.785 | 0.7412174 | 3593.797 | 3.556667 | 1.711667 | 9.96 | 20.01333 | 68.315 | 58.88333 | 4.513333 | 4.751667 | 0.1408333 | 0.5233333 | 0.031 | 0.02916667 | 0.105 | 0.08 | 0.105 | 5.136667 | 3.566667 | 108278 | 111778 | 110 | 2.52 | 1150 | 257 | 2335 | 2105.67 | 43.07974 | 540 | 0 | 0 | 31.715 | 0 | 0 | 0 | 0 | 0 | 0 | 0 | 0 | 0 | 0 | 0 | 0 | 0 | 706.767 | 3500 | 0
2024-06-22 11:00 | 3.3 | 0.4033333 | 10.93 | 0.9566667 | 87.71 | 6.466667 | 0.4433333 | 11.10667 | 1.04 | 87.41 | 55.79667 | 9.346667 | 5.17 | 2.336667 | 9.78 | 1.89 | 0.05333333 | 0.1145 | 0.065 | 0.2333333 | 0.19 | 1.891825 | 0 | 0 | 930.012 | 0.2587826 | 2663.785 | 0.7412174 | 3593.797 | 3.556667 | 1.711667 | 9.96 | 20.01333 | 68.315 | 58.88333 | 4.513333 | 4.751667 | 0.1408333 | 0.5233333 | 0.031 | 0.02916667 | 0.105 | 0.08 | 0.105 | 5.136667 | 3.566667 | 109248 | 112748 | 116 | 2.51 | 1167 | 263 | 2333 | 2105.67 | 41.73228 | 546 | 0 | 0 | 31.715 | 0 | 0 | 0 | 0 | 0 | 0 | 0 | 0 | 0 | 0 | 0 | 0 | 0 | 706.767 | 3500 | 0
2024-06-22 12:00 | 3.3 | 0.4033333 | 10.93 | 0.9566667 | 87.71 | 6.466667 | 0.4433333 | 11.10667 | 1.04 | 87.41 | 55.79667 | 9.346667 | 5.17 | 2.336667 | 9.78 | 1.89 | 0.05333333 | 0.1145 | 0.065 | 0.2333333 | 0.19 | 1.891825 | 0 | 0 | 930.012 | 0.2587826 | 2663.785 | 0.7412174 | 3593.797 | 3.556667 | 1.711667 | 9.96 | 20.01333 | 68.315 | 58.88333 | 4.513333 | 4.751667 | 0.1408333 | 0.5233333 | 0.031 | 0.02916667 | 0.105 | 0.08 | 0.105 | 5.136667 | 3.566667 | 108697 | 112197 | 117 | 2.52 | 1157 | 259 | 2321 | 2105.67 | 42.56351 | 547 | 0 | 0 | 31.715 | 0 | 0 | 0 | 0 | 0 | 0 | 0 | 0 | 0 | 0 | 0 | 0 | 0 | 706.767 | 3500 | 0
2024-06-22 14:00 | 3.3 | 0.4033333 | 10.93 | 0.9566667 | 87.71 | 6.466667 | 0.4433333 | 11.10667 | 1.04 | 87.41 | 55.79667 | 9.346667 | 5.17 | 2.336667 | 9.78 | 1.89 | 0.05333333 | 0.1145 | 0.065 | 0.2333333 | 0.19 | 1.891825 | 0 | 0 | 930.012 | 0.2587826 | 2663.785 | 0.7412174 | 3593.797 | 3.556667 | 1.711667 | 9.96 | 20.01333 | 68.315 | 58.88333 | 4.513333 | 4.751667 | 0.1408333 | 0.5233333 | 0.031 | 0.02916667 | 0.105 | 0.08 | 0.105 | 5.136667 | 3.566667 | 103582 | 107082 | 120 | 2.43 | 1181 | 258 | 2316 | 2105.67 | 42.66108 | 550 | 0 | 0 | 31.715 | 0 | 0 | 0 | 0 | 0 | 0 | 0 | 0 | 0 | 0 | 0 | 0 | 0 | 706.767 | 3500 | 0
2024-06-22 16:00 | 3.3 | 0.4033333 | 10.93 | 0.9566667 | 87.71 | 6.466667 | 0.4433333 | 11.10667 | 1.04 | 87.41 | 55.79667 | 9.346667 | 5.17 | 2.336667 | 9.78 | 1.89 | 0.05333333 | 0.1145 | 0.065 | 0.2333333 | 0.19 | 1.891825 | 0 | 0 | 930.012 | 0.2587826 | 2663.785 | 0.7412174 | 3593.797 | 3.556667 | 1.711667 | 9.96 | 20.01333 | 68.315 | 58.88333 | 4.513333 | 4.751667 | 0.1408333 | 0.5233333 | 0.031 | 0.02916667 | 0.105 | 0.08 | 0.105 | 5.136667 | 3.566667 | 107482 | 110981 | 120 | 2.49 | 1160 | 259 | 2310 | 2105.67 | 42.90698 | 550 | 0 | 0 | 31.715 | 0 | 0 | 0 | 0 | 0 | 0 | 0 | 0 | 0 | 0 | 0 | 0 | 0 | 706.767 | 3499 | 0
2024-06-22 17:00 | 3.3 | 0.4033333 | 10.93 | 0.9566667 | 87.71 | 6.466667 | 0.4433333 | 11.10667 | 1.04 | 87.41 | 55.79667 | 9.346667 | 5.17 | 2.336667 | 9.78 | 1.89 | 0.05333333 | 0.1145 | 0.065 | 0.2333333 | 0.19 | 1.891825 | 0 | 0 | 930.012 | 0.2587826 | 2663.785 | 0.7412174 | 3593.797 | 3.556667 | 1.711667 | 9.96 | 20.01333 | 68.315 | 58.88333 | 4.513333 | 4.751667 | 0.1408333 | 0.5233333 | 0.031 | 0.02916667 | 0.105 | 0.08 | 0.105 | 5.136667 | 3.566667 | 108607 | 112105 | 120 | 2.55 | 1155 | 261 | 2320 | 2105.67 | 42.60709 | 550 | 0 | 0 | 31.715 | 0 | 0 | 0 | 0 | 0 | 0 | 0 | 0 | 0 | 0 | 0 | 0 | 0 | 706.767 | 3498 | 0
2024-06-22 18:00 | 3.3 | 0.4033333 | 10.93 | 0.9566667 | 87.71 | 6.466667 | 0.4433333 | 11.10667 | 1.04 | 87.41 | 55.79667 | 9.346667 | 5.17 | 2.336667 | 9.78 | 1.89 | 0.05333333 | 0.1145 | 0.065 | 0.2333333 | 0.19 | 1.891825 | 0 | 0 | 930.012 | 0.2587826 | 2663.785 | 0.7412174 | 3593.797 | 3.556667 | 1.711667 | 9.96 | 20.01333 | 68.315 | 58.88333 | 4.513333 | 4.751667 | 0.1408333 | 0.5233333 | 0.031 | 0.02916667 | 0.105 | 0.08 | 0.105 | 5.136667 | 3.566667 | 108680 | 112180 | 125 | 2.57 | 1164 | 259 | 2309 | 2105.67 | 42.38195 | 555 | 0 | 0 | 31.715 | 0 | 0 | 0 | 0 | 0 | 0 | 0 | 0 | 0 | 0 | 0 | 0 | 0 | 706.767 | 3500 | 0
2024-06-22 19:00 | 3.3 | 0.4033333 | 10.93 | 0.9566667 | 87.71 | 6.466667 | 0.4433333 | 11.10667 | 1.04 | 87.41 | 55.79667 | 9.346667 | 5.17 | 2.336667 | 9.78 | 1.89 | 0.05333333 | 0.1145 | 0.065 | 0.2333333 | 0.19 | 1.891825 | 0 | 0 | 930.012 | 0.2587826 | 2663.785 | 0.7412174 | 3593.797 | 3.556667 | 1.711667 | 9.96 | 20.01333 | 68.315 | 58.88333 | 4.513333 | 4.751667 | 0.1408333 | 0.5233333 | 0.031 | 0.02916667 | 0.105 | 0.08 | 0.105 | 5.136667 | 3.566667 | 108956 | 112456 | 125 | 2.57 | 1173 | 263 | 2316 | 2105.67 | 42.17341 | 555 | 0 | 0 | 31.715 | 0 | 0 | 0 | 0 | 0 | 0 | 0 | 0 | 0 | 0 | 0 | 0 | 0 | 706.767 | 3500 | 0
2024-06-22 20:00 | 3.3 | 0.4033333 | 10.93 | 0.9566667 | 87.71 | 6.466667 | 0.4433333 | 11.10667 | 1.04 | 87.41 | 55.79667 | 9.346667 | 5.17 | 2.336667 | 9.78 | 1.89 | 0.05333333 | 0.1145 | 0.065 | 0.2333333 | 0.19 | 1.891825 | 0 | 0 | 930.012 | 0.2587826 | 2663.785 | 0.7412174 | 3593.797 | 3.556667 | 1.711667 | 9.96 | 20.01333 | 68.315 | 58.88333 | 4.513333 | 4.751667 | 0.1408333 | 0.5233333 | 0.031 | 0.02916667 | 0.105 | 0.08 | 0.105 | 5.136667 | 3.566667 | 110812 | 114312 | 115 | 2.54 | 1162 | 266 | 2334 | 2105.67 | 41.89906 | 545 | 0 | 0 | 31.715 | 0 | 0 | 0 | 0 | 0 | 0 | 0 | 0 | 0 | 0 | 0 | 0 | 0 | 706.767 | 3500 | 0
2024-06-22 21:00 | 3.3 | 0.4033333 | 10.93 | 0.9566667 | 87.71 | 6.466667 | 0.4433333 | 11.10667 | 1.04 | 87.41 | 55.79667 | 9.346667 | 5.17 | 2.336667 | 9.78 | 1.89 | 0.05333333 | 0.1145 | 0.065 | 0.2333333 | 0.19 | 1.891825 | 0 | 0 | 930.012 | 0.2587826 | 2663.785 | 0.7412174 | 3593.797 | 3.556667 | 1.711667 | 9.96 | 20.01333 | 68.315 | 58.88333 | 4.513333 | 4.751667 | 0.1408333 | 0.5233333 | 0.031 | 0.02916667 | 0.105 | 0.08 | 0.105 | 5.136667 | 3.566667 | 110920 | 114420 | 115 | 2.56 | 1149 | 261 | 2319 | 2105.67 | 42.22529 | 545 | 0 | 0 | 31.715 | 0 | 0 | 0 | 0 | 0 | 0 | 0 | 0 | 0 | 0 | 0 | 0 | 0 | 706.767 | 3500 | 0
2024-06-22 22:00 | 3.3 | 0.4033333 | 10.93 | 0.9566667 | 87.71 | 6.466667 | 0.4433333 | 11.10667 | 1.04 | 87.41 | 55.79667 | 9.346667 | 5.17 | 2.336667 | 9.78 | 1.89 | 0.05333333 | 0.1145 | 0.065 | 0.2333333 | 0.19 | 1.891825 | 0 | 0 | 930.012 | 0.2587826 | 2663.785 | 0.7412174 | 3593.797 | 3.556667 | 1.711667 | 9.96 | 20.01333 | 68.315 | 58.88333 | 4.513333 | 4.751667 | 0.1408333 | 0.5233333 | 0.031 | 0.02916667 | 0.105 | 0.08 | 0.105 | 5.136667 | 3.566667 | 110718 | 114218 | 112 | 2.56 | 1141 | 257 | 2316 | 2105.67 | 42.57902 | 542 | 0 | 0 | 31.715 | 0 | 0 | 0 | 0 | 0 | 0 | 0 | 0 | 0 | 0 | 0 | 0 | 0 | 706.767 | 3500 | 0
2024-06-22 23:00 | 3.3 | 0.4033333 | 10.93 | 0.9566667 | 87.71 | 6.466667 | 0.4433333 | 11.10667 | 1.04 | 87.41 | 55.79667 | 9.346667 | 5.17 | 2.336667 | 9.78 | 1.89 | 0.05333333 | 0.1145 | 0.065 | 0.2333333 | 0.19 | 1.891825 | 0 | 0 | 930.012 | 0.2587826 | 2663.785 | 0.7412174 | 3593.797 | 3.556667 | 1.711667 | 9.96 | 20.01333 | 68.315 | 58.88333 | 4.513333 | 4.751667 | 0.1408333 | 0.5233333 | 0.031 | 0.02916667 | 0.105 | 0.08 | 0.105 | 5.136667 | 3.566667 | 111367 | 114867 | 116 | 2.55 | 1159 | 263 | 2329 | 2105.67 | 42.74085 | 546 | 0 | 0 | 31.715 | 0 | 0 | 0 | 0 | 0 | 0 | 0 | 0 | 0 | 0 | 0 | 0 | 0 | 706.767 | 3500 | 0
2024-06-23 | 3.466667 | 0.3933333 | 10.87333 | 0.9766667 | 87.75667 | 6.966667 | 0.4333333 | 11.00667 | 1.036667 | 87.52333 | 55.93167 | 9.836667 | 5.125 | 2.283333 | 9.77 | 1.868333 | 0.0545 | 0.104 | 0.06483333 | 0.2083333 | 0.185 | 1.907431 | 0 | 0 | 964.9588 | 0.2627658 | 2707.356 | 0.7372342 | 3672.3148 | 3.31 | 1.765 | 9.865 | 20.06333 | 68.30667 | 58.53667 | 5.051667 | 4.595 | 0.131 | 0.4808333 | 0.03066667 | 0.02833333 | 0.1066667 | 0.14 | 0.1 | 5.38 | 3.6 | 113020 | 116519 | 110 | 2.59 | 1150 | 263 | 2348 | 2130.14 | 41.13033 | 545 | 0 | 0 | 22.454 | 0 | 0 | 0 | 0 | 0 | 0 | 0 | 0 | 0 | 0 | 0 | 0 | 0 | 734 | 3499 | 0
2024-06-23 01:00 | 3.466667 | 0.3933333 | 10.87333 | 0.9766667 | 87.75667 | 6.966667 | 0.4333333 | 11.00667 | 1.036667 | 87.52333 | 55.93167 | 9.836667 | 5.125 | 2.283333 | 9.77 | 1.868333 | 0.0545 | 0.104 | 0.06483333 | 0.2083333 | 0.185 | 1.907431 | 0 | 0 | 964.9588 | 0.2627658 | 2707.356 | 0.7372342 | 3672.3148 | 3.31 | 1.765 | 9.865 | 20.06333 | 68.30667 | 58.53667 | 5.051667 | 4.595 | 0.131 | 0.4808333 | 0.03066667 | 0.02833333 | 0.1066667 | 0.14 | 0.1 | 5.38 | 3.6 | 111396 | 114895 | 117 | 2.57 | 1168 | 264 | 2316 | 2130.14 | 42.57632 | 547 | 0 | 0 | 22.454 | 0 | 0 | 0 | 0 | 0 | 0 | 0 | 0 | 0 | 0 | 0 | 0 | 0 | 734 | 3499 | 0
2024-06-23 02:00 | 3.466667 | 0.3933333 | 10.87333 | 0.9766667 | 87.75667 | 6.966667 | 0.4333333 | 11.00667 | 1.036667 | 87.52333 | 55.93167 | 9.836667 | 5.125 | 2.283333 | 9.77 | 1.868333 | 0.0545 | 0.104 | 0.06483333 | 0.2083333 | 0.185 | 1.907431 | 0 | 0 | 964.9588 | 0.2627658 | 2707.356 | 0.7372342 | 3672.3148 | 3.31 | 1.765 | 9.865 | 20.06333 | 68.30667 | 58.53667 | 5.051667 | 4.595 | 0.131 | 0.4808333 | 0.03066667 | 0.02833333 | 0.1066667 | 0.14 | 0.1 | 5.38 | 3.6 | 111416 | 114916 | 125 | 2.57 | 1168 | 263 | 2295 | 2130.14 | 42.59043 | 555 | 0 | 0 | 22.454 | 0 | 0 | 0 | 0 | 0 | 0 | 0 | 0 | 0 | 0 | 0 | 0 | 0 | 734 | 3500 | 0
2024-06-23 03:00 | 3.466667 | 0.3933333 | 10.87333 | 0.9766667 | 87.75667 | 6.966667 | 0.4333333 | 11.00667 | 1.036667 | 87.52333 | 55.93167 | 9.836667 | 5.125 | 2.283333 | 9.77 | 1.868333 | 0.0545 | 0.104 | 0.06483333 | 0.2083333 | 0.185 | 1.907431 | 0 | 0 | 964.9588 | 0.2627658 | 2707.356 | 0.7372342 | 3672.3148 | 3.31 | 1.765 | 9.865 | 20.06333 | 68.30667 | 58.53667 | 5.051667 | 4.595 | 0.131 | 0.4808333 | 0.03066667 | 0.02833333 | 0.1066667 | 0.14 | 0.1 | 5.38 | 3.6 | 110816 | 114316 | 132 | 2.57 | 1177 | 263 | 2284 | 2130.14 | 41.89788 | 562 | 0 | 0 | 22.454 | 0 | 0 | 0 | 0 | 0 | 0 | 0 | 0 | 0 | 0 | 0 | 0 | 0 | 734 | 3500 | 0
2024-06-23 04:00 | 3.466667 | 0.3933333 | 10.87333 | 0.9766667 | 87.75667 | 6.966667 | 0.4333333 | 11.00667 | 1.036667 | 87.52333 | 55.93167 | 9.836667 | 5.125 | 2.283333 | 9.77 | 1.868333 | 0.0545 | 0.104 | 0.06483333 | 0.2083333 | 0.185 | 1.907431 | 0 | 0 | 964.9588 | 0.2627658 | 2707.356 | 0.7372342 | 3672.3148 | 3.31 | 1.765 | 9.865 | 20.06333 | 68.30667 | 58.53667 | 5.051667 | 4.595 | 0.131 | 0.4808333 | 0.03066667 | 0.02833333 | 0.1066667 | 0.14 | 0.1 | 5.38 | 3.6 | 109812 | 113312 | 130 | 2.55 | 1181 | 263 | 2308 | 2130.14 | 41.34571 | 560 | 0 | 0 | 22.454 | 0 | 0 | 0 | 0 | 0 | 0 | 0 | 0 | 0 | 0 | 0 | 0 | 0 | 734 | 3500 | 0
2024-06-23 05:00 | 3.466667 | 0.3933333 | 10.87333 | 0.9766667 | 87.75667 | 6.966667 | 0.4333333 | 11.00667 | 1.036667 | 87.52333 | 55.93167 | 9.836667 | 5.125 | 2.283333 | 9.77 | 1.868333 | 0.0545 | 0.104 | 0.06483333 | 0.2083333 | 0.185 | 1.907431 | 0 | 0 | 964.9588 | 0.2627658 | 2707.356 | 0.7372342 | 3672.3148 | 3.31 | 1.765 | 9.865 | 20.06333 | 68.30667 | 58.53667 | 5.051667 | 4.595 | 0.131 | 0.4808333 | 0.03066667 | 0.02833333 | 0.1066667 | 0.14 | 0.1 | 5.38 | 3.6 | 109593 | 113092 | 130 | 2.55 | 1162 | 260 | 2289 | 2130.14 | 40.82198 | 560 | 0 | 0 | 22.454 | 0 | 0 | 0 | 0 | 0 | 0 | 0 | 0 | 0 | 0 | 0 | 0 | 0 | 734 | 3499 | 0
2024-06-23 06:00 | 3.466667 | 0.3933333 | 10.87333 | 0.9766667 | 87.75667 | 6.966667 | 0.4333333 | 11.00667 | 1.036667 | 87.52333 | 55.93167 | 9.836667 | 5.125 | 2.283333 | 9.77 | 1.868333 | 0.0545 | 0.104 | 0.06483333 | 0.2083333 | 0.185 | 1.907431 | 0 | 0 | 964.9588 | 0.2627658 | 2707.356 | 0.7372342 | 3672.3148 | 3.31 | 1.765 | 9.865 | 20.06333 | 68.30667 | 58.53667 | 5.051667 | 4.595 | 0.131 | 0.4808333 | 0.03066667 | 0.02833333 | 0.1066667 | 0.14 | 0.1 | 5.38 | 3.6 | 108760 | 112260 | 132 | 2.55 | 1172 | 256 | 2297 | 2130.14 | 42.63655 | 562 | 0 | 0 | 22.454 | 0 | 0 | 0 | 0 | 0 | 0 | 0 | 0 | 0 | 0 | 0 | 0 | 0 | 734 | 3500 | 0
2024-06-23 07:00 | 3.466667 | 0.3933333 | 10.87333 | 0.9766667 | 87.75667 | 6.966667 | 0.4333333 | 11.00667 | 1.036667 | 87.52333 | 55.93167 | 9.836667 | 5.125 | 2.283333 | 9.77 | 1.868333 | 0.0545 | 0.104 | 0.06483333 | 0.2083333 | 0.185 | 1.907431 | 0 | 0 | 964.9588 | 0.2627658 | 2707.356 | 0.7372342 | 3672.3148 | 3.31 | 1.765 | 9.865 | 20.06333 | 68.30667 | 58.53667 | 5.051667 | 4.595 | 0.131 | 0.4808333 | 0.03066667 | 0.02833333 | 0.1066667 | 0.14 | 0.1 | 5.38 | 3.6 | 107390 | 110890 | 127 | 2.55 | 1168 | 259 | 2291 | 2130.14 | 41.91176 | 557 | 0 | 0 | 22.454 | 0 | 0 | 0 | 0 | 0 | 0 | 0 | 0 | 0 | 0 | 0 | 0 | 0 | 734 | 3500 | 0
2024-06-23 08:00 | 3.466667 | 0.3933333 | 10.87333 | 0.9766667 | 87.75667 | 6.966667 | 0.4333333 | 11.00667 | 1.036667 | 87.52333 | 55.93167 | 9.836667 | 5.125 | 2.283333 | 9.77 | 1.868333 | 0.0545 | 0.104 | 0.06483333 | 0.2083333 | 0.185 | 1.907431 | 0 | 0 | 964.9588 | 0.2627658 | 2707.356 | 0.7372342 | 3672.3148 | 3.31 | 1.765 | 9.865 | 20.06333 | 68.30667 | 58.53667 | 5.051667 | 4.595 | 0.131 | 0.4808333 | 0.03066667 | 0.02833333 | 0.1066667 | 0.14 | 0.1 | 5.38 | 3.6 | 109750 | 113250 | 123 | 2.57 | 1138 | 255 | 2323 | 2130.14 | 42.58697 | 553 | 0 | 0 | 22.454 | 0 | 0 | 0 | 0 | 0 | 0 | 0 | 0 | 0 | 0 | 0 | 0 | 0 | 734 | 3500 | 0
2024-06-23 09:00 | 3.466667 | 0.3933333 | 10.87333 | 0.9766667 | 87.75667 | 6.966667 | 0.4333333 | 11.00667 | 1.036667 | 87.52333 | 55.93167 | 9.836667 | 5.125 | 2.283333 | 9.77 | 1.868333 | 0.0545 | 0.104 | 0.06483333 | 0.2083333 | 0.185 | 1.907431 | 0 | 0 | 964.9588 | 0.2627658 | 2707.356 | 0.7372342 | 3672.3148 | 3.31 | 1.765 | 9.865 | 20.06333 | 68.30667 | 58.53667 | 5.051667 | 4.595 | 0.131 | 0.4808333 | 0.03066667 | 0.02833333 | 0.1066667 | 0.14 | 0.1 | 5.38 | 3.6 | 111740 | 115240 | 110 | 2.57 | 1149 | 264 | 2356 | 2130.14 | 42.45239 | 540 | 0 | 0 | 22.454 | 0 | 0 | 0 | 0 | 0 | 0 | 0 | 0 | 0 | 0 | 0 | 0 | 0 | 734 | 3500 | 0
2024-06-23 10:00 | 3.466667 | 0.3933333 | 10.87333 | 0.9766667 | 87.75667 | 6.966667 | 0.4333333 | 11.00667 | 1.036667 | 87.52333 | 55.93167 | 9.836667 | 5.125 | 2.283333 | 9.77 | 1.868333 | 0.0545 | 0.104 | 0.06483333 | 0.2083333 | 0.185 | 1.907431 | 0 | 0 | 964.9588 | 0.2627658 | 2707.356 | 0.7372342 | 3672.3148 | 3.31 | 1.765 | 9.865 | 20.06333 | 68.30667 | 58.53667 | 5.051667 | 4.595 | 0.131 | 0.4808333 | 0.03066667 | 0.02833333 | 0.1066667 | 0.14 | 0.1 | 5.38 | 3.6 | 111991 | 115491 | 107 | 2.57 | 1148 | 263 | 2349 | 2130.14 | 42.41794 | 537 | 0 | 0 | 22.454 | 0 | 0 | 0 | 0 | 0 | 0 | 0 | 0 | 0 | 0 | 0 | 0 | 0 | 734 | 3500 | 0
2024-06-23 11:00 | 3.466667 | 0.3933333 | 10.87333 | 0.9766667 | 87.75667 | 6.966667 | 0.4333333 | 11.00667 | 1.036667 | 87.52333 | 55.93167 | 9.836667 | 5.125 | 2.283333 | 9.77 | 1.868333 | 0.0545 | 0.104 | 0.06483333 | 0.2083333 | 0.185 | 1.907431 | 0 | 0 | 964.9588 | 0.2627658 | 2707.356 | 0.7372342 | 3672.3148 | 3.31 | 1.765 | 9.865 | 20.06333 | 68.30667 | 58.53667 | 5.051667 | 4.595 | 0.131 | 0.4808333 | 0.03066667 | 0.02833333 | 0.1066667 | 0.14 | 0.1 | 5.38 | 3.6 | 112089 | 115589 | 107 | 2.56 | 1148 | 265 | 2338 | 2130.14 | 42.18464 | 542 | 0 | 0 | 22.454 | 0 | 0 | 0 | 0 | 0 | 0 | 0 | 0 | 0 | 0 | 0 | 0 | 0 | 734 | 3500 | 0
2024-06-23 12:00 | 3.466667 | 0.3933333 | 10.87333 | 0.9766667 | 87.75667 | 6.966667 | 0.4333333 | 11.00667 | 1.036667 | 87.52333 | 55.93167 | 9.836667 | 5.125 | 2.283333 | 9.77 | 1.868333 | 0.0545 | 0.104 | 0.06483333 | 0.2083333 | 0.185 | 1.907431 | 0 | 0 | 964.9588 | 0.2627658 | 2707.356 | 0.7372342 | 3672.3148 | 3.31 | 1.765 | 9.865 | 20.06333 | 68.30667 | 58.53667 | 5.051667 | 4.595 | 0.131 | 0.4808333 | 0.03066667 | 0.02833333 | 0.1066667 | 0.14 | 0.1 | 5.38 | 3.6 | 111605 | 115105 | 107 | 2.57 | 1150 | 263 | 2357 | 2130.14 | 41.55934 | 542 | 0 | 0 | 22.454 | 0 | 0 | 0 | 0 | 0 | 0 | 0 | 0 | 0 | 0 | 0 | 0 | 0 | 734 | 3500 | 0
2024-06-23 13:00 | 3.466667 | 0.3933333 | 10.87333 | 0.9766667 | 87.75667 | 6.966667 | 0.4333333 | 11.00667 | 1.036667 | 87.52333 | 55.93167 | 9.836667 | 5.125 | 2.283333 | 9.77 | 1.868333 | 0.0545 | 0.104 | 0.06483333 | 0.2083333 | 0.185 | 1.907431 | 0 | 0 | 964.9588 | 0.2627658 | 2707.356 | 0.7372342 | 3672.3148 | 3.31 | 1.765 | 9.865 | 20.06333 | 68.30667 | 58.53667 | 5.051667 | 4.595 | 0.131 | 0.4808333 | 0.03066667 | 0.02833333 | 0.1066667 | 0.14 | 0.1 | 5.38 | 3.6 | 111159 | 114659 | 120 | 2.55 | 1169 | 267 | 2308 | 2130.14 | 41.11394 | 555 | 0 | 0 | 22.454 | 0 | 0 | 0 | 0 | 0 | 0 | 0 | 0 | 0 | 0 | 0 | 0 | 0 | 734 | 3500 | 0
2024-06-23 14:00 | 3.466667 | 0.3933333 | 10.87333 | 0.9766667 | 87.75667 | 6.966667 | 0.4333333 | 11.00667 | 1.036667 | 87.52333 | 55.93167 | 9.836667 | 5.125 | 2.283333 | 9.77 | 1.868333 | 0.0545 | 0.104 | 0.06483333 | 0.2083333 | 0.185 | 1.907431 | 0 | 0 | 964.9588 | 0.2627658 | 2707.356 | 0.7372342 | 3672.3148 | 3.31 | 1.765 | 9.865 | 20.06333 | 68.30667 | 58.53667 | 5.051667 | 4.595 | 0.131 | 0.4808333 | 0.03066667 | 0.02833333 | 0.1066667 | 0.14 | 0.1 | 5.38 | 3.6 | 111082 | 114581 | 125 | 2.57 | 1165 | 262 | 2308 | 2130.14 | 41.5399 | 560 | 0 | 0 | 22.454 | 0 | 0 | 0 | 0 | 0 | 0 | 0 | 0 | 0 | 0 | 0 | 0 | 0 | 734 | 3499 | 0
2024-06-23 15:00 | 3.466667 | 0.3933333 | 10.87333 | 0.9766667 | 87.75667 | 6.966667 | 0.4333333 | 11.00667 | 1.036667 | 87.52333 | 55.93167 | 9.836667 | 5.125 | 2.283333 | 9.77 | 1.868333 | 0.0545 | 0.104 | 0.06483333 | 0.2083333 | 0.185 | 1.907431 | 0 | 0 | 964.9588 | 0.2627658 | 2707.356 | 0.7372342 | 3672.3148 | 3.31 | 1.765 | 9.865 | 20.06333 | 68.30667 | 58.53667 | 5.051667 | 4.595 | 0.131 | 0.4808333 | 0.03066667 | 0.02833333 | 0.1066667 | 0.14 | 0.1 | 5.38 | 3.6 | 110312 | 113812 | 125 | 2.59 | 1174 | 261 | 2320 | 2130.14 | 41.91519 | 560 | 0 | 0 | 22.454 | 0 | 0 | 0 | 0 | 0 | 0 | 0 | 0 | 0 | 0 | 0 | 0 | 0 | 734 | 3500 | 0
2024-06-23 16:00 | 3.466667 | 0.3933333 | 10.87333 | 0.9766667 | 87.75667 | 6.966667 | 0.4333333 | 11.00667 | 1.036667 | 87.52333 | 55.93167 | 9.836667 | 5.125 | 2.283333 | 9.77 | 1.868333 | 0.0545 | 0.104 | 0.06483333 | 0.2083333 | 0.185 | 1.907431 | 0 | 0 | 964.9588 | 0.2627658 | 2707.356 | 0.7372342 | 3672.3148 | 3.31 | 1.765 | 9.865 | 20.06333 | 68.30667 | 58.53667 | 5.051667 | 4.595 | 0.131 | 0.4808333 | 0.03066667 | 0.02833333 | 0.1066667 | 0.14 | 0.1 | 5.38 | 3.6 | 111312 | 114812 | 125 | 2.54 | 1179 | 268 | 2326 | 2130.14 | 41.21226 | 560 | 0 | 0 | 22.454 | 0 | 0 | 0 | 0 | 0 | 0 | 0 | 0 | 0 | 0 | 0 | 0 | 0 | 734 | 3500 | 0
2024-06-23 17:00 | 3.466667 | 0.3933333 | 10.87333 | 0.9766667 | 87.75667 | 6.966667 | 0.4333333 | 11.00667 | 1.036667 | 87.52333 | 55.93167 | 9.836667 | 5.125 | 2.283333 | 9.77 | 1.868333 | 0.0545 | 0.104 | 0.06483333 | 0.2083333 | 0.185 | 1.907431 | 0 | 0 | 964.9588 | 0.2627658 | 2707.356 | 0.7372342 | 3672.3148 | 3.31 | 1.765 | 9.865 | 20.06333 | 68.30667 | 58.53667 | 5.051667 | 4.595 | 0.131 | 0.4808333 | 0.03066667 | 0.02833333 | 0.1066667 | 0.14 | 0.1 | 5.38 | 3.6 | 111659 | 115158 | 120 | 2.53 | 1165 | 266 | 2323 | 2130.14 | 41.71283 | 555 | 0 | 0 | 22.454 | 0 | 0 | 0 | 0 | 0 | 0 | 0 | 0 | 0 | 0 | 0 | 0 | 0 | 734 | 3499 | 0
2024-06-23 18:00 | 3.466667 | 0.3933333 | 10.87333 | 0.9766667 | 87.75667 | 6.966667 | 0.4333333 | 11.00667 | 1.036667 | 87.52333 | 55.93167 | 9.836667 | 5.125 | 2.283333 | 9.77 | 1.868333 | 0.0545 | 0.104 | 0.06483333 | 0.2083333 | 0.185 | 1.907431 | 0 | 0 | 964.9588 | 0.2627658 | 2707.356 | 0.7372342 | 3672.3148 | 3.31 | 1.765 | 9.865 | 20.06333 | 68.30667 | 58.53667 | 5.051667 | 4.595 | 0.131 | 0.4808333 | 0.03066667 | 0.02833333 | 0.1066667 | 0.14 | 0.1 | 5.38 | 3.6 | 111751 | 115250 | 115 | 2.54 | 1153 | 266 | 2319 | 2130.14 | 42.1684 | 550 | 0 | 0 | 22.454 | 0 | 0 | 0 | 0 | 0 | 0 | 0 | 0 | 0 | 0 | 0 | 0 | 0 | 734 | 3499 | 0
2024-06-23 19:00 | 3.466667 | 0.3933333 | 10.87333 | 0.9766667 | 87.75667 | 6.966667 | 0.4333333 | 11.00667 | 1.036667 | 87.52333 | 55.93167 | 9.836667 | 5.125 | 2.283333 | 9.77 | 1.868333 | 0.0545 | 0.104 | 0.06483333 | 0.2083333 | 0.185 | 1.907431 | 0 | 0 | 964.9588 | 0.2627658 | 2707.356 | 0.7372342 | 3672.3148 | 3.31 | 1.765 | 9.865 | 20.06333 | 68.30667 | 58.53667 | 5.051667 | 4.595 | 0.131 | 0.4808333 | 0.03066667 | 0.02833333 | 0.1066667 | 0.14 | 0.1 | 5.38 | 3.6 | 112373 | 115872 | 115 | 2.55 | 1149 | 264 | 2326 | 2130.14 | 41.21996 | 550 | 0 | 0 | 22.454 | 0 | 0 | 0 | 0 | 0 | 0 | 0 | 0 | 0 | 0 | 0 | 0 | 0 | 734 | 3499 | 0
2024-06-23 20:00 | 3.466667 | 0.3933333 | 10.87333 | 0.9766667 | 87.75667 | 6.966667 | 0.4333333 | 11.00667 | 1.036667 | 87.52333 | 55.93167 | 9.836667 | 5.125 | 2.283333 | 9.77 | 1.868333 | 0.0545 | 0.104 | 0.06483333 | 0.2083333 | 0.185 | 1.907431 | 0 | 0 | 964.9588 | 0.2627658 | 2707.356 | 0.7372342 | 3672.3148 | 3.31 | 1.765 | 9.865 | 20.06333 | 68.30667 | 58.53667 | 5.051667 | 4.595 | 0.131 | 0.4808333 | 0.03066667 | 0.02833333 | 0.1066667 | 0.14 | 0.1 | 5.38 | 3.6 | 112248 | 115748 | 110 | 2.55 | 1151 | 262 | 2331 | 2130.14 | 41.78522 | 545 | 0 | 0 | 22.454 | 0 | 0 | 0 | 0 | 0 | 0 | 0 | 0 | 0 | 0 | 0 | 0 | 0 | 734 | 3500 | 0
2024-06-23 21:00 | 3.466667 | 0.3933333 | 10.87333 | 0.9766667 | 87.75667 | 6.966667 | 0.4333333 | 11.00667 | 1.036667 | 87.52333 | 55.93167 | 9.836667 | 5.125 | 2.283333 | 9.77 | 1.868333 | 0.0545 | 0.104 | 0.06483333 | 0.2083333 | 0.185 | 1.907431 | 0 | 0 | 964.9588 | 0.2627658 | 2707.356 | 0.7372342 | 3672.3148 | 3.31 | 1.765 | 9.865 | 20.06333 | 68.30667 | 58.53667 | 5.051667 | 4.595 | 0.131 | 0.4808333 | 0.03066667 | 0.02833333 | 0.1066667 | 0.14 | 0.1 | 5.38 | 3.6 | 112181 | 115681 | 110 | 2.55 | 1125 | 250 | 2310 | 2130.14 | 42.67281 | 545 | 0 | 0 | 22.454 | 0 | 0 | 0 | 0 | 0 | 0 | 0 | 0 | 0 | 0 | 0 | 0 | 0 | 734 | 3500 | 0
2024-06-23 22:00 | 3.466667 | 0.3933333 | 10.87333 | 0.9766667 | 87.75667 | 6.966667 | 0.4333333 | 11.00667 | 1.036667 | 87.52333 | 55.93167 | 9.836667 | 5.125 | 2.283333 | 9.77 | 1.868333 | 0.0545 | 0.104 | 0.06483333 | 0.2083333 | 0.185 | 1.907431 | 0 | 0 | 964.9588 | 0.2627658 | 2707.356 | 0.7372342 | 3672.3148 | 3.31 | 1.765 | 9.865 | 20.06333 | 68.30667 | 58.53667 | 5.051667 | 4.595 | 0.131 | 0.4808333 | 0.03066667 | 0.02833333 | 0.1066667 | 0.14 | 0.1 | 5.38 | 3.6 | 111670 | 115170 | 110 | 2.57 | 1123 | 256 | 2313 | 2130.14 | 42.89334 | 545 | 0 | 0 | 22.454 | 0 | 0 | 0 | 0 | 0 | 0 | 0 | 0 | 0 | 0 | 0 | 0 | 0 | 734 | 3500 | 0
2024-06-23 23:00 | 3.466667 | 0.3933333 | 10.87333 | 0.9766667 | 87.75667 | 6.966667 | 0.4333333 | 11.00667 | 1.036667 | 87.52333 | 55.93167 | 9.836667 | 5.125 | 2.283333 | 9.77 | 1.868333 | 0.0545 | 0.104 | 0.06483333 | 0.2083333 | 0.185 | 1.907431 | 0 | 0 | 964.9588 | 0.2627658 | 2707.356 | 0.7372342 | 3672.3148 | 3.31 | 1.765 | 9.865 | 20.06333 | 68.30667 | 58.53667 | 5.051667 | 4.595 | 0.131 | 0.4808333 | 0.03066667 | 0.02833333 | 0.1066667 | 0.14 | 0.1 | 5.38 | 3.6 | 110958 | 114457 | 116 | 2.52 | 1149 | 262 | 2326 | 2130.14 | 42.14568 | 551 | 0 | 0 | 22.454 | 0 | 0 | 0 | 0 | 0 | 0 | 0 | 0 | 0 | 0 | 0 | 0 | 0 | 734 | 3499 | 0
2024-06-24 | 3.4 | 0.3866667 | 10.9 | 0.97 | 87.74333 | 6.8 | 0.4366667 | 11.12667 | 1.036667 | 87.4 | 56.07333 | 9.671667 | 5.068333 | 2.248 | 9.766667 | 1.788333 | 0.05333333 | 0.09333333 | 0.06433333 | 0.19 | 0.1816667 | 1.927306 | 0 | 0 | 938.4505 | 0.2583557 | 2693.946 | 0.7416443 | 3632.3965 | 3.28 | 1.805 | 9.773333 | 19.67333 | 68.74833 | 59.28 | 4.581667 | 4.543333 | 0.1253333 | 0.4015 | 0.03533333 | 0.02933333 | 0.13 | 0.17 | 0.1 | 4.871667 | 3.65 | 111382 | 114883 | 110 | 2.56 | 1148 | 261 | 2327 | 2119.69 | 43.28704 | 545 | 0 | 0 | 31.112 | 0 | 0 | 0 | 0 | 0 | 0 | 0 | 0 | 0 | 0 | 0 | 0 | 0 | 739.3 | 3501 | 0
2024-06-24 01:00 | 3.4 | 0.3866667 | 10.9 | 0.97 | 87.74333 | 6.8 | 0.4366667 | 11.12667 | 1.036667 | 87.4 | 56.07333 | 9.671667 | 5.068333 | 2.248 | 9.766667 | 1.788333 | 0.05333333 | 0.09333333 | 0.06433333 | 0.19 | 0.1816667 | 1.927306 | 0 | 0 | 938.4505 | 0.2583557 | 2693.946 | 0.7416443 | 3632.3965 | 3.28 | 1.805 | 9.773333 | 19.67333 | 68.74833 | 59.28 | 4.581667 | 4.543333 | 0.1253333 | 0.4015 | 0.03533333 | 0.02933333 | 0.13 | 0.17 | 0.1 | 4.871667 | 3.65 | 112385 | 115885 | 113 | 2.59 | 1176 | 266 | 2328 | 2119.69 | 41.45786 | 548 | 0 | 0 | 31.112 | 0 | 0 | 0 | 0 | 0 | 0 | 0 | 0 | 0 | 0 | 0 | 0 | 0 | 739.3 | 3500 | 0
2024-06-24 02:00 | 3.4 | 0.3866667 | 10.9 | 0.97 | 87.74333 | 6.8 | 0.4366667 | 11.12667 | 1.036667 | 87.4 | 56.07333 | 9.671667 | 5.068333 | 2.248 | 9.766667 | 1.788333 | 0.05333333 | 0.09333333 | 0.06433333 | 0.19 | 0.1816667 | 1.927306 | 0 | 0 | 938.4505 | 0.2583557 | 2693.946 | 0.7416443 | 3632.3965 | 3.28 | 1.805 | 9.773333 | 19.67333 | 68.74833 | 59.28 | 4.581667 | 4.543333 | 0.1253333 | 0.4015 | 0.03533333 | 0.02933333 | 0.13 | 0.17 | 0.1 | 4.871667 | 3.65 | 112335 | 115835 | 115 | 2.56 | 1179 | 269 | 2329 | 2119.69 | 42.43046 | 550 | 0 | 0 | 31.112 | 0 | 0 | 0 | 0 | 0 | 0 | 0 | 0 | 0 | 0 | 0 | 0 | 0 | 739.3 | 3500 | 0
2024-06-24 04:00 | 3.4 | 0.3866667 | 10.9 | 0.97 | 87.74333 | 6.8 | 0.4366667 | 11.12667 | 1.036667 | 87.4 | 56.07333 | 9.671667 | 5.068333 | 2.248 | 9.766667 | 1.788333 | 0.05333333 | 0.09333333 | 0.06433333 | 0.19 | 0.1816667 | 1.927306 | 0 | 0 | 938.4505 | 0.2583557 | 2693.946 | 0.7416443 | 3632.3965 | 3.28 | 1.805 | 9.773333 | 19.67333 | 68.74833 | 59.28 | 4.581667 | 4.543333 | 0.1253333 | 0.4015 | 0.03533333 | 0.02933333 | 0.13 | 0.17 | 0.1 | 4.871667 | 3.65 | 111453 | 114953 | 123 | 2.59 | 1179 | 265 | 2326 | 2119.69 | 41.81776 | 558 | 0 | 0 | 31.112 | 0 | 0 | 0 | 0 | 0 | 0 | 0 | 0 | 0 | 0 | 0 | 0 | 0 | 739.3 | 3500 | 0
2024-06-24 05:00 | 3.4 | 0.3866667 | 10.9 | 0.97 | 87.74333 | 6.8 | 0.4366667 | 11.12667 | 1.036667 | 87.4 | 56.07333 | 9.671667 | 5.068333 | 2.248 | 9.766667 | 1.788333 | 0.05333333 | 0.09333333 | 0.06433333 | 0.19 | 0.1816667 | 1.927306 | 0 | 0 | 938.4505 | 0.2583557 | 2693.946 | 0.7416443 | 3632.3965 | 3.28 | 1.805 | 9.773333 | 19.67333 | 68.74833 | 59.28 | 4.581667 | 4.543333 | 0.1253333 | 0.4015 | 0.03533333 | 0.02933333 | 0.13 | 0.17 | 0.1 | 4.871667 | 3.65 | 109895 | 113395 | 125 | 2.55 | 1177 | 264 | 2327 | 2119.69 | 41.86421 | 560 | 0 | 0 | 31.112 | 0 | 0 | 0 | 0 | 0 | 0 | 0 | 0 | 0 | 0 | 0 | 0 | 0 | 739.3 | 3500 | 0
2024-06-24 06:00 | 3.4 | 0.3866667 | 10.9 | 0.97 | 87.74333 | 6.8 | 0.4366667 | 11.12667 | 1.036667 | 87.4 | 56.07333 | 9.671667 | 5.068333 | 2.248 | 9.766667 | 1.788333 | 0.05333333 | 0.09333333 | 0.06433333 | 0.19 | 0.1816667 | 1.927306 | 0 | 0 | 938.4505 | 0.2583557 | 2693.946 | 0.7416443 | 3632.3965 | 3.28 | 1.805 | 9.773333 | 19.67333 | 68.74833 | 59.28 | 4.581667 | 4.543333 | 0.1253333 | 0.4015 | 0.03533333 | 0.02933333 | 0.13 | 0.17 | 0.1 | 4.871667 | 3.65 | 109868 | 113368 | 122 | 2.56 | 1178 | 262 | 2319 | 2119.69 | 42.62557 | 557 | 0 | 0 | 31.112 | 0 | 0 | 0 | 0 | 0 | 0 | 0 | 0 | 0 | 0 | 0 | 0 | 0 | 739.3 | 3500 | 0
2024-06-24 07:00 | 3.4 | 0.3866667 | 10.9 | 0.97 | 87.74333 | 6.8 | 0.4366667 | 11.12667 | 1.036667 | 87.4 | 56.07333 | 9.671667 | 5.068333 | 2.248 | 9.766667 | 1.788333 | 0.05333333 | 0.09333333 | 0.06433333 | 0.19 | 0.1816667 | 1.927306 | 0 | 0 | 938.4505 | 0.2583557 | 2693.946 | 0.7416443 | 3632.3965 | 3.28 | 1.805 | 9.773333 | 19.67333 | 68.74833 | 59.28 | 4.581667 | 4.543333 | 0.1253333 | 0.4015 | 0.03533333 | 0.02933333 | 0.13 | 0.17 | 0.1 | 4.871667 | 3.65 | 111408 | 114907 | 115 | 2.57 | 1168 | 263 | 2329 | 2119.69 | 42.63122 | 550 | 0 | 0 | 31.112 | 0 | 0 | 0 | 0 | 0 | 0 | 0 | 0 | 0 | 0 | 0 | 0 | 0 | 739.3 | 3499 | 0
2024-06-24 08:00 | 3.4 | 0.3866667 | 10.9 | 0.97 | 87.74333 | 6.8 | 0.4366667 | 11.12667 | 1.036667 | 87.4 | 56.07333 | 9.671667 | 5.068333 | 2.248 | 9.766667 | 1.788333 | 0.05333333 | 0.09333333 | 0.06433333 | 0.19 | 0.1816667 | 1.927306 | 0 | 0 | 938.4505 | 0.2583557 | 2693.946 | 0.7416443 | 3632.3965 | 3.28 | 1.805 | 9.773333 | 19.67333 | 68.74833 | 59.28 | 4.581667 | 4.543333 | 0.1253333 | 0.4015 | 0.03533333 | 0.02933333 | 0.13 | 0.17 | 0.1 | 4.871667 | 3.65 | 112085 | 115585 | 115 | 2.59 | 1150 | 260 | 2324 | 2119.69 | 42.86043 | 550 | 0 | 0 | 31.112 | 0 | 0 | 0 | 0 | 0 | 0 | 0 | 0 | 0 | 0 | 0 | 0 | 0 | 739.3 | 3500 | 0
2024-06-24 09:00 | 3.4 | 0.3866667 | 10.9 | 0.97 | 87.74333 | 6.8 | 0.4366667 | 11.12667 | 1.036667 | 87.4 | 56.07333 | 9.671667 | 5.068333 | 2.248 | 9.766667 | 1.788333 | 0.05333333 | 0.09333333 | 0.06433333 | 0.19 | 0.1816667 | 1.927306 | 0 | 0 | 938.4505 | 0.2583557 | 2693.946 | 0.7416443 | 3632.3965 | 3.28 | 1.805 | 9.773333 | 19.67333 | 68.74833 | 59.28 | 4.581667 | 4.543333 | 0.1253333 | 0.4015 | 0.03533333 | 0.02933333 | 0.13 | 0.17 | 0.1 | 4.871667 | 3.65 | 111696 | 115196 | 111 | 2.55 | 1154 | 263 | 2328 | 2119.69 | 42.194 | 546 | 0 | 0 | 31.112 | 0 | 0 | 0 | 0 | 0 | 0 | 0 | 0 | 0 | 0 | 0 | 0 | 0 | 739.3 | 3500 | 0
2024-06-24 10:00 | 3.4 | 0.3866667 | 10.9 | 0.97 | 87.74333 | 6.8 | 0.4366667 | 11.12667 | 1.036667 | 87.4 | 56.07333 | 9.671667 | 5.068333 | 2.248 | 9.766667 | 1.788333 | 0.05333333 | 0.09333333 | 0.06433333 | 0.19 | 0.1816667 | 1.927306 | 0 | 0 | 938.4505 | 0.2583557 | 2693.946 | 0.7416443 | 3632.3965 | 3.28 | 1.805 | 9.773333 | 19.67333 | 68.74833 | 59.28 | 4.581667 | 4.543333 | 0.1253333 | 0.4015 | 0.03533333 | 0.02933333 | 0.13 | 0.17 | 0.1 | 4.871667 | 3.65 | 111760 | 115259 | 110 | 2.54 | 1148 | 263 | 2325 | 2119.69 | 41.96179 | 545 | 0 | 0 | 31.112 | 0 | 0 | 0 | 0 | 0 | 0 | 0 | 0 | 0 | 0 | 0 | 0 | 0 | 739.3 | 3499 | 0
2024-06-24 11:00 | 3.4 | 0.3866667 | 10.9 | 0.97 | 87.74333 | 6.8 | 0.4366667 | 11.12667 | 1.036667 | 87.4 | 56.07333 | 9.671667 | 5.068333 | 2.248 | 9.766667 | 1.788333 | 0.05333333 | 0.09333333 | 0.06433333 | 0.19 | 0.1816667 | 1.927306 | 0 | 0 | 938.4505 | 0.2583557 | 2693.946 | 0.7416443 | 3632.3965 | 3.28 | 1.805 | 9.773333 | 19.67333 | 68.74833 | 59.28 | 4.581667 | 4.543333 | 0.1253333 | 0.4015 | 0.03533333 | 0.02933333 | 0.13 | 0.17 | 0.1 | 4.871667 | 3.65 | 111339 | 114838 | 115 | 2.55 | 1153 | 262 | 2316 | 2119.69 | 42.77765 | 550 | 0 | 0 | 31.112 | 0 | 0 | 0 | 0 | 0 | 0 | 0 | 0 | 0 | 0 | 0 | 0 | 0 | 739.3 | 3499 | 0
2024-06-24 12:00 | 3.4 | 0.3866667 | 10.9 | 0.97 | 87.74333 | 6.8 | 0.4366667 | 11.12667 | 1.036667 | 87.4 | 56.07333 | 9.671667 | 5.068333 | 2.248 | 9.766667 | 1.788333 | 0.05333333 | 0.09333333 | 0.06433333 | 0.19 | 0.1816667 | 1.927306 | 0 | 0 | 938.4505 | 0.2583557 | 2693.946 | 0.7416443 | 3632.3965 | 3.28 | 1.805 | 9.773333 | 19.67333 | 68.74833 | 59.28 | 4.581667 | 4.543333 | 0.1253333 | 0.4015 | 0.03533333 | 0.02933333 | 0.13 | 0.17 | 0.1 | 4.871667 | 3.65 | 111050 | 114550 | 115 | 2.56 | 1158 | 262 | 2316 | 2119.69 | 41.95627 | 550 | 0 | 0 | 31.112 | 0 | 0 | 0 | 0 | 0 | 0 | 0 | 0 | 0 | 0 | 0 | 0 | 0 | 739.3 | 3500 | 0
2024-06-24 14:00 | 3.4 | 0.3866667 | 10.9 | 0.97 | 87.74333 | 6.8 | 0.4366667 | 11.12667 | 1.036667 | 87.4 | 56.07333 | 9.671667 | 5.068333 | 2.248 | 9.766667 | 1.788333 | 0.05333333 | 0.09333333 | 0.06433333 | 0.19 | 0.1816667 | 1.927306 | 0 | 0 | 938.4505 | 0.2583557 | 2693.946 | 0.7416443 | 3632.3965 | 3.28 | 1.805 | 9.773333 | 19.67333 | 68.74833 | 59.28 | 4.581667 | 4.543333 | 0.1253333 | 0.4015 | 0.03533333 | 0.02933333 | 0.13 | 0.17 | 0.1 | 4.871667 | 3.65 | 110197 | 113697 | 125 | 2.56 | 1159 | 260 | 2310 | 2119.69 | 42.1077 | 560 | 0 | 0 | 31.112 | 0 | 0 | 0 | 0 | 0 | 0 | 0 | 0 | 0 | 0 | 0 | 0 | 0 | 739.3 | 3500 | 0
2024-06-24 15:00 | 3.4 | 0.3866667 | 10.9 | 0.97 | 87.74333 | 6.8 | 0.4366667 | 11.12667 | 1.036667 | 87.4 | 56.07333 | 9.671667 | 5.068333 | 2.248 | 9.766667 | 1.788333 | 0.05333333 | 0.09333333 | 0.06433333 | 0.19 | 0.1816667 | 1.927306 | 0 | 0 | 938.4505 | 0.2583557 | 2693.946 | 0.7416443 | 3632.3965 | 3.28 | 1.805 | 9.773333 | 19.67333 | 68.74833 | 59.28 | 4.581667 | 4.543333 | 0.1253333 | 0.4015 | 0.03533333 | 0.02933333 | 0.13 | 0.17 | 0.1 | 4.871667 | 3.65 | 105324 | 108824 | 125 | 2.52 | 1179 | 255 | 2312 | 2119.69 | 42.11748 | 560 | 0 | 0 | 31.112 | 0 | 0 | 0 | 0 | 0 | 0 | 0 | 0 | 0 | 0 | 0 | 0 | 0 | 739.3 | 3500 | 0
2024-06-24 16:00 | 3.4 | 0.3866667 | 10.9 | 0.97 | 87.74333 | 6.8 | 0.4366667 | 11.12667 | 1.036667 | 87.4 | 56.07333 | 9.671667 | 5.068333 | 2.248 | 9.766667 | 1.788333 | 0.05333333 | 0.09333333 | 0.06433333 | 0.19 | 0.1816667 | 1.927306 | 0 | 0 | 938.4505 | 0.2583557 | 2693.946 | 0.7416443 | 3632.3965 | 3.28 | 1.805 | 9.773333 | 19.67333 | 68.74833 | 59.28 | 4.581667 | 4.543333 | 0.1253333 | 0.4015 | 0.03533333 | 0.02933333 | 0.13 | 0.17 | 0.1 | 4.871667 | 3.65 | 107987 | 111487 | 125 | 2.53 | 1178 | 261 | 2332 | 2119.69 | 41.8258 | 560 | 0 | 0 | 31.112 | 0 | 0 | 0 | 0 | 0 | 0 | 0 | 0 | 0 | 0 | 0 | 0 | 0 | 739.3 | 3500 | 0
2024-06-24 17:00 | 3.4 | 0.3866667 | 10.9 | 0.97 | 87.74333 | 6.8 | 0.4366667 | 11.12667 | 1.036667 | 87.4 | 56.07333 | 9.671667 | 5.068333 | 2.248 | 9.766667 | 1.788333 | 0.05333333 | 0.09333333 | 0.06433333 | 0.19 | 0.1816667 | 1.927306 | 0 | 0 | 938.4505 | 0.2583557 | 2693.946 | 0.7416443 | 3632.3965 | 3.28 | 1.805 | 9.773333 | 19.67333 | 68.74833 | 59.28 | 4.581667 | 4.543333 | 0.1253333 | 0.4015 | 0.03533333 | 0.02933333 | 0.13 | 0.17 | 0.1 | 4.871667 | 3.65 | 111696 | 115196 | 120 | 2.56 | 1179 | 267 | 2338 | 2119.69 | 42.34718 | 555 | 0 | 0 | 31.112 | 0 | 0 | 0 | 0 | 0 | 0 | 0 | 0 | 0 | 0 | 0 | 0 | 0 | 739.3 | 3500 | 0
2024-06-24 18:00 | 3.4 | 0.3866667 | 10.9 | 0.97 | 87.74333 | 6.8 | 0.4366667 | 11.12667 | 1.036667 | 87.4 | 56.07333 | 9.671667 | 5.068333 | 2.248 | 9.766667 | 1.788333 | 0.05333333 | 0.09333333 | 0.06433333 | 0.19 | 0.1816667 | 1.927306 | 0 | 0 | 938.4505 | 0.2583557 | 2693.946 | 0.7416443 | 3632.3965 | 3.28 | 1.805 | 9.773333 | 19.67333 | 68.74833 | 59.28 | 4.581667 | 4.543333 | 0.1253333 | 0.4015 | 0.03533333 | 0.02933333 | 0.13 | 0.17 | 0.1 | 4.871667 | 3.65 | 111779 | 115277 | 117 | 2.61 | 1166 | 263 | 2335 | 2119.69 | 42.95921 | 552 | 0 | 0 | 31.112 | 0 | 0 | 0 | 0 | 0 | 0 | 0 | 0 | 0 | 0 | 0 | 0 | 0 | 739.3 | 3498 | 0
2024-06-24 19:00 | 3.4 | 0.3866667 | 10.9 | 0.97 | 87.74333 | 6.8 | 0.4366667 | 11.12667 | 1.036667 | 87.4 | 56.07333 | 9.671667 | 5.068333 | 2.248 | 9.766667 | 1.788333 | 0.05333333 | 0.09333333 | 0.06433333 | 0.19 | 0.1816667 | 1.927306 | 0 | 0 | 938.4505 | 0.2583557 | 2693.946 | 0.7416443 | 3632.3965 | 3.28 | 1.805 | 9.773333 | 19.67333 | 68.74833 | 59.28 | 4.581667 | 4.543333 | 0.1253333 | 0.4015 | 0.03533333 | 0.02933333 | 0.13 | 0.17 | 0.1 | 4.871667 | 3.65 | 111757 | 115257 | 115 | 2.62 | 1149 | 257 | 2351 | 2119.69 | 42.16951 | 550 | 0 | 0 | 31.112 | 0 | 0 | 0 | 0 | 0 | 0 | 0 | 0 | 0 | 0 | 0 | 0 | 0 | 739.3 | 3500 | 0
2024-06-24 20:00 | 3.4 | 0.3866667 | 10.9 | 0.97 | 87.74333 | 6.8 | 0.4366667 | 11.12667 | 1.036667 | 87.4 | 56.07333 | 9.671667 | 5.068333 | 2.248 | 9.766667 | 1.788333 | 0.05333333 | 0.09333333 | 0.06433333 | 0.19 | 0.1816667 | 1.927306 | 0 | 0 | 938.4505 | 0.2583557 | 2693.946 | 0.7416443 | 3632.3965 | 3.28 | 1.805 | 9.773333 | 19.67333 | 68.74833 | 59.28 | 4.581667 | 4.543333 | 0.1253333 | 0.4015 | 0.03533333 | 0.02933333 | 0.13 | 0.17 | 0.1 | 4.871667 | 3.65 | 111982 | 115483 | 115 | 2.6 | 1150 | 259 | 2342 | 2119.69 | 42.7052 | 550 | 0 | 0 | 31.112 | 0 | 0 | 0 | 0 | 0 | 0 | 0 | 0 | 0 | 0 | 0 | 0 | 0 | 739.3 | 3501 | 0
2024-06-24 21:00 | 3.4 | 0.3866667 | 10.9 | 0.97 | 87.74333 | 6.8 | 0.4366667 | 11.12667 | 1.036667 | 87.4 | 56.07333 | 9.671667 | 5.068333 | 2.248 | 9.766667 | 1.788333 | 0.05333333 | 0.09333333 | 0.06433333 | 0.19 | 0.1816667 | 1.927306 | 0 | 0 | 938.4505 | 0.2583557 | 2693.946 | 0.7416443 | 3632.3965 | 3.28 | 1.805 | 9.773333 | 19.67333 | 68.74833 | 59.28 | 4.581667 | 4.543333 | 0.1253333 | 0.4015 | 0.03533333 | 0.02933333 | 0.13 | 0.17 | 0.1 | 4.871667 | 3.65 | 112310 | 115810 | 110 | 2.61 | 1150 | 259 | 2342 | 2119.69 | 43.20816 | 545 | 0 | 0 | 31.112 | 0 | 0 | 0 | 0 | 0 | 0 | 0 | 0 | 0 | 0 | 0 | 0 | 0 | 739.3 | 3500 | 0
2024-06-24 22:00 | 3.4 | 0.3866667 | 10.9 | 0.97 | 87.74333 | 6.8 | 0.4366667 | 11.12667 | 1.036667 | 87.4 | 56.07333 | 9.671667 | 5.068333 | 2.248 | 9.766667 | 1.788333 | 0.05333333 | 0.09333333 | 0.06433333 | 0.19 | 0.1816667 | 1.927306 | 0 | 0 | 938.4505 | 0.2583557 | 2693.946 | 0.7416443 | 3632.3965 | 3.28 | 1.805 | 9.773333 | 19.67333 | 68.74833 | 59.28 | 4.581667 | 4.543333 | 0.1253333 | 0.4015 | 0.03533333 | 0.02933333 | 0.13 | 0.17 | 0.1 | 4.871667 | 3.65 | 113488 | 116989 | 110 | 2.61 | 1140 | 255 | 2322 | 2119.69 | 42.91329 | 545 | 0 | 0 | 31.112 | 0 | 0 | 0 | 0 | 0 | 0 | 0 | 0 | 0 | 0 | 0 | 0 | 0 | 739.3 | 3501 | 0
2024-06-25 | 3.633333 | 0.4033333 | 10.91333 | 0.9633333 | 87.72 | 6.633333 | 0.4366667 | 11.23333 | 1.03 | 87.3 | 55.93667 | 9.758333 | 5.088333 | 2.27 | 9.936667 | 1.84 | 0.05083333 | 0.0865 | 0.065 | 0.1766667 | 0.1883333 | 1.953026 | 0 | 0 | 963.214 | 0.2621548 | 2711.004 | 0.7378452 | 3674.218 | 4.633333 | 2.033333 | 9.426667 | 19.05 | 69.49 | 59.29 | 4.775 | 4.285 | 0.1201667 | 0.4308333 | 0.019 | 0.02233333 | 0.1266667 | 0.11 | 0.07666667 | 5.051667 | 3.483333 | 111447 | 114947 | 113 | 2.53 | 1149 | 263 | 2325 | 2147.66 | 40.56007 | 548 | 0 | 0 | 35.623 | 0 | 0 | 0 | 0 | 0 | 0 | 0 | 0 | 0 | 0 | 0 | 0 | 0 | 752.7 | 3500 | 0
2024-06-25 01:00 | 3.633333 | 0.4033333 | 10.91333 | 0.9633333 | 87.72 | 6.633333 | 0.4366667 | 11.23333 | 1.03 | 87.3 | 55.93667 | 9.758333 | 5.088333 | 2.27 | 9.936667 | 1.84 | 0.05083333 | 0.0865 | 0.065 | 0.1766667 | 0.1883333 | 1.953026 | 0 | 0 | 963.214 | 0.2621548 | 2711.004 | 0.7378452 | 3674.218 | 4.633333 | 2.033333 | 9.426667 | 19.05 | 69.49 | 59.29 | 4.775 | 4.285 | 0.1201667 | 0.4308333 | 0.019 | 0.02233333 | 0.1266667 | 0.11 | 0.07666667 | 5.051667 | 3.483333 | 110894 | 114392 | 112 | 2.57 | 1148 | 259 | 2314 | 2147.66 | 42.77108 | 547 | 0 | 0 | 35.623 | 0 | 0 | 0 | 0 | 0 | 0 | 0 | 0 | 0 | 0 | 0 | 0 | 0 | 752.7 | 3498 | 0
2024-06-25 02:00 | 3.633333 | 0.4033333 | 10.91333 | 0.9633333 | 87.72 | 6.633333 | 0.4366667 | 11.23333 | 1.03 | 87.3 | 55.93667 | 9.758333 | 5.088333 | 2.27 | 9.936667 | 1.84 | 0.05083333 | 0.0865 | 0.065 | 0.1766667 | 0.1883333 | 1.953026 | 0 | 0 | 963.214 | 0.2621548 | 2711.004 | 0.7378452 | 3674.218 | 4.633333 | 2.033333 | 9.426667 | 19.05 | 69.49 | 59.29 | 4.775 | 4.285 | 0.1201667 | 0.4308333 | 0.019 | 0.02233333 | 0.1266667 | 0.11 | 0.07666667 | 5.051667 | 3.483333 | 110271 | 113771 | 110 | 2.53 | 1149 | 261 | 2322 | 2147.66 | 42.92976 | 545 | 0 | 0 | 35.623 | 0 | 0 | 0 | 0 | 0 | 0 | 0 | 0 | 0 | 0 | 0 | 0 | 0 | 752.7 | 3500 | 0
2024-06-25 03:00 | 3.633333 | 0.4033333 | 10.91333 | 0.9633333 | 87.72 | 6.633333 | 0.4366667 | 11.23333 | 1.03 | 87.3 | 55.93667 | 9.758333 | 5.088333 | 2.27 | 9.936667 | 1.84 | 0.05083333 | 0.0865 | 0.065 | 0.1766667 | 0.1883333 | 1.953026 | 0 | 0 | 963.214 | 0.2621548 | 2711.004 | 0.7378452 | 3674.218 | 4.633333 | 2.033333 | 9.426667 | 19.05 | 69.49 | 59.29 | 4.775 | 4.285 | 0.1201667 | 0.4308333 | 0.019 | 0.02233333 | 0.1266667 | 0.11 | 0.07666667 | 5.051667 | 3.483333 | 109985 | 113484 | 115 | 2.52 | 1167 | 264 | 2328 | 2147.66 | 42.95628 | 550 | 0 | 0 | 35.623 | 0 | 0 | 0 | 0 | 0 | 0 | 0 | 0 | 0 | 0 | 0 | 0 | 0 | 752.7 | 3499 | 0
2024-06-25 04:00 | 3.633333 | 0.4033333 | 10.91333 | 0.9633333 | 87.72 | 6.633333 | 0.4366667 | 11.23333 | 1.03 | 87.3 | 55.93667 | 9.758333 | 5.088333 | 2.27 | 9.936667 | 1.84 | 0.05083333 | 0.0865 | 0.065 | 0.1766667 | 0.1883333 | 1.953026 | 0 | 0 | 963.214 | 0.2621548 | 2711.004 | 0.7378452 | 3674.218 | 4.633333 | 2.033333 | 9.426667 | 19.05 | 69.49 | 59.29 | 4.775 | 4.285 | 0.1201667 | 0.4308333 | 0.019 | 0.02233333 | 0.1266667 | 0.11 | 0.07666667 | 5.051667 | 3.483333 | 109739 | 113238 | 111 | 2.55 | 1160 | 259 | 2327 | 2147.66 | 43.81107 | 546 | 0 | 0 | 35.623 | 0 | 0 | 0 | 0 | 0 | 0 | 0 | 0 | 0 | 0 | 0 | 0 | 0 | 752.7 | 3499 | 0
2024-06-25 05:00 | 3.633333 | 0.4033333 | 10.91333 | 0.9633333 | 87.72 | 6.633333 | 0.4366667 | 11.23333 | 1.03 | 87.3 | 55.93667 | 9.758333 | 5.088333 | 2.27 | 9.936667 | 1.84 | 0.05083333 | 0.0865 | 0.065 | 0.1766667 | 0.1883333 | 1.953026 | 0 | 0 | 963.214 | 0.2621548 | 2711.004 | 0.7378452 | 3674.218 | 4.633333 | 2.033333 | 9.426667 | 19.05 | 69.49 | 59.29 | 4.775 | 4.285 | 0.1201667 | 0.4308333 | 0.019 | 0.02233333 | 0.1266667 | 0.11 | 0.07666667 | 5.051667 | 3.483333 | 110319 | 113818 | 112 | 2.56 | 1156 | 260 | 2328 | 2147.66 | 43.81395 | 547 | 0 | 0 | 35.623 | 0 | 0 | 0 | 0 | 0 | 0 | 0 | 0 | 0 | 0 | 0 | 0 | 0 | 752.7 | 3499 | 0
2024-06-25 06:00 | 3.633333 | 0.4033333 | 10.91333 | 0.9633333 | 87.72 | 6.633333 | 0.4366667 | 11.23333 | 1.03 | 87.3 | 55.93667 | 9.758333 | 5.088333 | 2.27 | 9.936667 | 1.84 | 0.05083333 | 0.0865 | 0.065 | 0.1766667 | 0.1883333 | 1.953026 | 0 | 0 | 963.214 | 0.2621548 | 2711.004 | 0.7378452 | 3674.218 | 4.633333 | 2.033333 | 9.426667 | 19.05 | 69.49 | 59.29 | 4.775 | 4.285 | 0.1201667 | 0.4308333 | 0.019 | 0.02233333 | 0.1266667 | 0.11 | 0.07666667 | 5.051667 | 3.483333 | 112771 | 116271 | 112 | 2.57 | 1143 | 262 | 2323 | 2147.66 | 43.34654 | 547 | 0 | 0 | 35.623 | 0 | 0 | 0 | 0 | 0 | 0 | 0 | 0 | 0 | 0 | 0 | 0 | 0 | 752.7 | 3500 | 0
2024-06-25 07:00 | 3.633333 | 0.4033333 | 10.91333 | 0.9633333 | 87.72 | 6.633333 | 0.4366667 | 11.23333 | 1.03 | 87.3 | 55.93667 | 9.758333 | 5.088333 | 2.27 | 9.936667 | 1.84 | 0.05083333 | 0.0865 | 0.065 | 0.1766667 | 0.1883333 | 1.953026 | 0 | 0 | 963.214 | 0.2621548 | 2711.004 | 0.7378452 | 3674.218 | 4.633333 | 2.033333 | 9.426667 | 19.05 | 69.49 | 59.29 | 4.775 | 4.285 | 0.1201667 | 0.4308333 | 0.019 | 0.02233333 | 0.1266667 | 0.11 | 0.07666667 | 5.051667 | 3.483333 | 112238 | 115738 | 114 | 2.58 | 1151 | 262 | 2325 | 2147.66 | 43.51056 | 549 | 0 | 0 | 35.623 | 0 | 0 | 0 | 0 | 0 | 0 | 0 | 0 | 0 | 0 | 0 | 0 | 0 | 752.7 | 3500 | 0
2024-06-25 08:00 | 3.633333 | 0.4033333 | 10.91333 | 0.9633333 | 87.72 | 6.633333 | 0.4366667 | 11.23333 | 1.03 | 87.3 | 55.93667 | 9.758333 | 5.088333 | 2.27 | 9.936667 | 1.84 | 0.05083333 | 0.0865 | 0.065 | 0.1766667 | 0.1883333 | 1.953026 | 0 | 0 | 963.214 | 0.2621548 | 2711.004 | 0.7378452 | 3674.218 | 4.633333 | 2.033333 | 9.426667 | 19.05 | 69.49 | 59.29 | 4.775 | 4.285 | 0.1201667 | 0.4308333 | 0.019 | 0.02233333 | 0.1266667 | 0.11 | 0.07666667 | 5.051667 | 3.483333 | 111215 | 114714 | 117 | 2.6 | 1166 | 260 | 2326 | 2147.66 | 43.38785 | 552 | 0 | 0 | 35.623 | 0 | 0 | 0 | 0 | 0 | 0 | 0 | 0 | 0 | 0 | 0 | 0 | 0 | 752.7 | 3499 | 0
2024-06-25 09:00 | 3.633333 | 0.4033333 | 10.91333 | 0.9633333 | 87.72 | 6.633333 | 0.4366667 | 11.23333 | 1.03 | 87.3 | 55.93667 | 9.758333 | 5.088333 | 2.27 | 9.936667 | 1.84 | 0.05083333 | 0.0865 | 0.065 | 0.1766667 | 0.1883333 | 1.953026 | 0 | 0 | 963.214 | 0.2621548 | 2711.004 | 0.7378452 | 3674.218 | 4.633333 | 2.033333 | 9.426667 | 19.05 | 69.49 | 59.29 | 4.775 | 4.285 | 0.1201667 | 0.4308333 | 0.019 | 0.02233333 | 0.1266667 | 0.11 | 0.07666667 | 5.051667 | 3.483333 | 111468 | 114967 | 110 | 2.62 | 1150 | 256 | 2330 | 2147.66 | 43.55556 | 545 | 0 | 0 | 35.623 | 0 | 0 | 0 | 0 | 0 | 0 | 0 | 0 | 0 | 0 | 0 | 0 | 0 | 752.7 | 3499 | 0
2024-06-25 10:00 | 3.633333 | 0.4033333 | 10.91333 | 0.9633333 | 87.72 | 6.633333 | 0.4366667 | 11.23333 | 1.03 | 87.3 | 55.93667 | 9.758333 | 5.088333 | 2.27 | 9.936667 | 1.84 | 0.05083333 | 0.0865 | 0.065 | 0.1766667 | 0.1883333 | 1.953026 | 0 | 0 | 963.214 | 0.2621548 | 2711.004 | 0.7378452 | 3674.218 | 4.633333 | 2.033333 | 9.426667 | 19.05 | 69.49 | 59.29 | 4.775 | 4.285 | 0.1201667 | 0.4308333 | 0.019 | 0.02233333 | 0.1266667 | 0.11 | 0.07666667 | 5.051667 | 3.483333 | 111305 | 114806 | 114 | 2.55 | 1156 | 260 | 2325 | 2147.66 | 42.43551 | 549 | 0 | 0 | 35.623 | 0 | 0 | 0 | 0 | 0 | 0 | 0 | 0 | 0 | 0 | 0 | 0 | 0 | 752.7 | 3501 | 0
2024-06-25 11:00 | 3.633333 | 0.4033333 | 10.91333 | 0.9633333 | 87.72 | 6.633333 | 0.4366667 | 11.23333 | 1.03 | 87.3 | 55.93667 | 9.758333 | 5.088333 | 2.27 | 9.936667 | 1.84 | 0.05083333 | 0.0865 | 0.065 | 0.1766667 | 0.1883333 | 1.953026 | 0 | 0 | 963.214 | 0.2621548 | 2711.004 | 0.7378452 | 3674.218 | 4.633333 | 2.033333 | 9.426667 | 19.05 | 69.49 | 59.29 | 4.775 | 4.285 | 0.1201667 | 0.4308333 | 0.019 | 0.02233333 | 0.1266667 | 0.11 | 0.07666667 | 5.051667 | 3.483333 | 110662 | 114161 | 117 | 2.5 | 1169 | 265 | 2317 | 2147.66 | 41.99487 | 552 | 0 | 0 | 35.623 | 0 | 0 | 0 | 0 | 0 | 0 | 0 | 0 | 0 | 0 | 0 | 0 | 0 | 752.7 | 3499 | 0
2024-06-25 12:00 | 3.633333 | 0.4033333 | 10.91333 | 0.9633333 | 87.72 | 6.633333 | 0.4366667 | 11.23333 | 1.03 | 87.3 | 55.93667 | 9.758333 | 5.088333 | 2.27 | 9.936667 | 1.84 | 0.05083333 | 0.0865 | 0.065 | 0.1766667 | 0.1883333 | 1.953026 | 0 | 0 | 963.214 | 0.2621548 | 2711.004 | 0.7378452 | 3674.218 | 4.633333 | 2.033333 | 9.426667 | 19.05 | 69.49 | 59.29 | 4.775 | 4.285 | 0.1201667 | 0.4308333 | 0.019 | 0.02233333 | 0.1266667 | 0.11 | 0.07666667 | 5.051667 | 3.483333 | 111603 | 115103 | 121 | 2.54 | 1176 | 268 | 2322 | 2147.66 | 41.67816 | 556 | 0 | 0 | 35.623 | 0 | 0 | 0 | 0 | 0 | 0 | 0 | 0 | 0 | 0 | 0 | 0 | 0 | 752.7 | 3500 | 0
2024-06-25 14:00 | 3.633333 | 0.4033333 | 10.91333 | 0.9633333 | 87.72 | 6.633333 | 0.4366667 | 11.23333 | 1.03 | 87.3 | 55.93667 | 9.758333 | 5.088333 | 2.27 | 9.936667 | 1.84 | 0.05083333 | 0.0865 | 0.065 | 0.1766667 | 0.1883333 | 1.953026 | 0 | 0 | 963.214 | 0.2621548 | 2711.004 | 0.7378452 | 3674.218 | 4.633333 | 2.033333 | 9.426667 | 19.05 | 69.49 | 59.29 | 4.775 | 4.285 | 0.1201667 | 0.4308333 | 0.019 | 0.02233333 | 0.1266667 | 0.11 | 0.07666667 | 5.051667 | 3.483333 | 108386 | 111886 | 125 | 2.56 | 1179 | 260 | 2291 | 2147.66 | 41.72596 | 560 | 0 | 0 | 35.623 | 0 | 0 | 0 | 0 | 0 | 0 | 0 | 0 | 0 | 0 | 0 | 0 | 0 | 752.7 | 3500 | 0
2024-06-25 15:00 | 3.633333 | 0.4033333 | 10.91333 | 0.9633333 | 87.72 | 6.633333 | 0.4366667 | 11.23333 | 1.03 | 87.3 | 55.93667 | 9.758333 | 5.088333 | 2.27 | 9.936667 | 1.84 | 0.05083333 | 0.0865 | 0.065 | 0.1766667 | 0.1883333 | 1.953026 | 0 | 0 | 963.214 | 0.2621548 | 2711.004 | 0.7378452 | 3674.218 | 4.633333 | 2.033333 | 9.426667 | 19.05 | 69.49 | 59.29 | 4.775 | 4.285 | 0.1201667 | 0.4308333 | 0.019 | 0.02233333 | 0.1266667 | 0.11 | 0.07666667 | 5.051667 | 3.483333 | 111890 | 115390 | 125 | 2.59 | 1163 | 263 | 2326 | 2147.66 | 41.99305 | 560 | 0 | 0 | 35.623 | 0 | 0 | 0 | 0 | 0 | 0 | 0 | 0 | 0 | 0 | 0 | 0 | 0 | 752.7 | 3500 | 0
2024-06-25 16:00 | 3.633333 | 0.4033333 | 10.91333 | 0.9633333 | 87.72 | 6.633333 | 0.4366667 | 11.23333 | 1.03 | 87.3 | 55.93667 | 9.758333 | 5.088333 | 2.27 | 9.936667 | 1.84 | 0.05083333 | 0.0865 | 0.065 | 0.1766667 | 0.1883333 | 1.953026 | 0 | 0 | 963.214 | 0.2621548 | 2711.004 | 0.7378452 | 3674.218 | 4.633333 | 2.033333 | 9.426667 | 19.05 | 69.49 | 59.29 | 4.775 | 4.285 | 0.1201667 | 0.4308333 | 0.019 | 0.02233333 | 0.1266667 | 0.11 | 0.07666667 | 5.051667 | 3.483333 | 110592 | 114092 | 125 | 2.55 | 1175 | 265 | 2320 | 2147.66 | 42.53749 | 560 | 0 | 0 | 35.623 | 0 | 0 | 0 | 0 | 0 | 0 | 0 | 0 | 0 | 0 | 0 | 0 | 0 | 752.7 | 3500 | 0
2024-06-25 17:00 | 3.633333 | 0.4033333 | 10.91333 | 0.9633333 | 87.72 | 6.633333 | 0.4366667 | 11.23333 | 1.03 | 87.3 | 55.93667 | 9.758333 | 5.088333 | 2.27 | 9.936667 | 1.84 | 0.05083333 | 0.0865 | 0.065 | 0.1766667 | 0.1883333 | 1.953026 | 0 | 0 | 963.214 | 0.2621548 | 2711.004 | 0.7378452 | 3674.218 | 4.633333 | 2.033333 | 9.426667 | 19.05 | 69.49 | 59.29 | 4.775 | 4.285 | 0.1201667 | 0.4308333 | 0.019 | 0.02233333 | 0.1266667 | 0.11 | 0.07666667 | 5.051667 | 3.483333 | 112386 | 115885 | 115 | 2.58 | 1145 | 261 | 2341 | 2147.66 | 42.31209 | 550 | 0 | 0 | 35.623 | 0 | 0 | 0 | 0 | 0 | 0 | 0 | 0 | 0 | 0 | 0 | 0 | 0 | 752.7 | 3499 | 0
2024-06-25 18:00 | 3.633333 | 0.4033333 | 10.91333 | 0.9633333 | 87.72 | 6.633333 | 0.4366667 | 11.23333 | 1.03 | 87.3 | 55.93667 | 9.758333 | 5.088333 | 2.27 | 9.936667 | 1.84 | 0.05083333 | 0.0865 | 0.065 | 0.1766667 | 0.1883333 | 1.953026 | 0 | 0 | 963.214 | 0.2621548 | 2711.004 | 0.7378452 | 3674.218 | 4.633333 | 2.033333 | 9.426667 | 19.05 | 69.49 | 59.29 | 4.775 | 4.285 | 0.1201667 | 0.4308333 | 0.019 | 0.02233333 | 0.1266667 | 0.11 | 0.07666667 | 5.051667 | 3.483333 | 112075 | 115575 | 115 | 2.58 | 1144 | 263 | 2333 | 2147.66 | 41.11137 | 550 | 0 | 0 | 35.623 | 0 | 0 | 0 | 0 | 0 | 0 | 0 | 0 | 0 | 0 | 0 | 0 | 0 | 752.7 | 3500 | 0
2024-06-25 19:00 | 3.633333 | 0.4033333 | 10.91333 | 0.9633333 | 87.72 | 6.633333 | 0.4366667 | 11.23333 | 1.03 | 87.3 | 55.93667 | 9.758333 | 5.088333 | 2.27 | 9.936667 | 1.84 | 0.05083333 | 0.0865 | 0.065 | 0.1766667 | 0.1883333 | 1.953026 | 0 | 0 | 963.214 | 0.2621548 | 2711.004 | 0.7378452 | 3674.218 | 4.633333 | 2.033333 | 9.426667 | 19.05 | 69.49 | 59.29 | 4.775 | 4.285 | 0.1201667 | 0.4308333 | 0.019 | 0.02233333 | 0.1266667 | 0.11 | 0.07666667 | 5.051667 | 3.483333 | 112491 | 115992 | 111 | 2.59 | 1145 | 263 | 2325 | 2147.66 | 41.97921 | 546 | 0 | 0 | 35.623 | 0 | 0 | 0 | 0 | 0 | 0 | 0 | 0 | 0 | 0 | 0 | 0 | 0 | 752.7 | 3501 | 0
2024-06-25 20:00 | 3.633333 | 0.4033333 | 10.91333 | 0.9633333 | 87.72 | 6.633333 | 0.4366667 | 11.23333 | 1.03 | 87.3 | 55.93667 | 9.758333 | 5.088333 | 2.27 | 9.936667 | 1.84 | 0.05083333 | 0.0865 | 0.065 | 0.1766667 | 0.1883333 | 1.953026 | 0 | 0 | 963.214 | 0.2621548 | 2711.004 | 0.7378452 | 3674.218 | 4.633333 | 2.033333 | 9.426667 | 19.05 | 69.49 | 59.29 | 4.775 | 4.285 | 0.1201667 | 0.4308333 | 0.019 | 0.02233333 | 0.1266667 | 0.11 | 0.07666667 | 5.051667 | 3.483333 | 111751 | 115250 | 112 | 2.59 | 1149 | 261 | 2332 | 2147.66 | 41.53106 | 547 | 0 | 0 | 35.623 | 0 | 0 | 0 | 0 | 0 | 0 | 0 | 0 | 0 | 0 | 0 | 0 | 0 | 752.7 | 3499 | 0
2024-06-25 21:00 | 3.633333 | 0.4033333 | 10.91333 | 0.9633333 | 87.72 | 6.633333 | 0.4366667 | 11.23333 | 1.03 | 87.3 | 55.93667 | 9.758333 | 5.088333 | 2.27 | 9.936667 | 1.84 | 0.05083333 | 0.0865 | 0.065 | 0.1766667 | 0.1883333 | 1.953026 | 0 | 0 | 963.214 | 0.2621548 | 2711.004 | 0.7378452 | 3674.218 | 4.633333 | 2.033333 | 9.426667 | 19.05 | 69.49 | 59.29 | 4.775 | 4.285 | 0.1201667 | 0.4308333 | 0.019 | 0.02233333 | 0.1266667 | 0.11 | 0.07666667 | 5.051667 | 3.483333 | 112052 | 115553 | 110 | 2.62 | 1145 | 257 | 2333 | 2147.66 | 42.23279 | 545 | 0 | 0 | 35.623 | 0 | 0 | 0 | 0 | 0 | 0 | 0 | 0 | 0 | 0 | 0 | 0 | 0 | 752.7 | 3501 | 0
2024-06-25 22:00 | 3.633333 | 0.4033333 | 10.91333 | 0.9633333 | 87.72 | 6.633333 | 0.4366667 | 11.23333 | 1.03 | 87.3 | 55.93667 | 9.758333 | 5.088333 | 2.27 | 9.936667 | 1.84 | 0.05083333 | 0.0865 | 0.065 | 0.1766667 | 0.1883333 | 1.953026 | 0 | 0 | 963.214 | 0.2621548 | 2711.004 | 0.7378452 | 3674.218 | 4.633333 | 2.033333 | 9.426667 | 19.05 | 69.49 | 59.29 | 4.775 | 4.285 | 0.1201667 | 0.4308333 | 0.019 | 0.02233333 | 0.1266667 | 0.11 | 0.07666667 | 5.051667 | 3.483333 | 112364 | 115864 | 110 | 2.62 | 1128 | 260 | 2340 | 2147.66 | 41.84783 | 545 | 0 | 0 | 35.623 | 0 | 0 | 0 | 0 | 0 | 0 | 0 | 0 | 0 | 0 | 0 | 0 | 0 | 752.7 | 3500 | 0
2024-06-25 23:00 | 3.633333 | 0.4033333 | 10.91333 | 0.9633333 | 87.72 | 6.633333 | 0.4366667 | 11.23333 | 1.03 | 87.3 | 55.93667 | 9.758333 | 5.088333 | 2.27 | 9.936667 | 1.84 | 0.05083333 | 0.0865 | 0.065 | 0.1766667 | 0.1883333 | 1.953026 | 0 | 0 | 963.214 | 0.2621548 | 2711.004 | 0.7378452 | 3674.218 | 4.633333 | 2.033333 | 9.426667 | 19.05 | 69.49 | 59.29 | 4.775 | 4.285 | 0.1201667 | 0.4308333 | 0.019 | 0.02233333 | 0.1266667 | 0.11 | 0.07666667 | 5.051667 | 3.483333 | 111764 | 115264 | 113 | 2.57 | 1147 | 261 | 2325 | 2147.66 | 40.93171 | 548 | 0 | 0 | 35.623 | 0 | 0 | 0 | 0 | 0 | 0 | 0 | 0 | 0 | 0 | 0 | 0 | 0 | 752.7 | 3500 | 0
2024-06-27 | 3.366667 | 0.3966667 | 11.00667 | 0.9633333 | 87.63333 | 6.533333 | 0.4366667 | 11.19 | 1.043333 | 87.33 | 55.205 | 10.28 | 5.51 | 2.278333 | 10.55833 | 1.795 | 0.05483333 | 0.08133333 | 0.0705 | 0.21 | 0.2016667 | 1.916694 | 0 | 0 | 952.0008 | 0.2640055 | 2653.988 | 0.7359945 | 3605.9888 | 5.561667 | 2.096667 | 9.646667 | 19.12833 | 69.12833 | 61.58333 | 3.413333 | 3.44 | 0.09222222 | 0.2971111 | 0.03311111 | 0.02044444 | 0.1088889 | 0.09444444 | 0.07555556 | 4.196667 | 2.555556 | 111695 | 115195 | 110 | 2.56 | 1154 | 263 | 2334 | 2091.835 | 43.26455 | 555 | 0 | 0 | 41.173 | 0 | 0 | 0 | 0 | 0 | 0 | 0 | 0 | 0 | 0 | 0 | 0 | 0 | 737.943 | 3500 | 0
2024-06-27 01:00 | 3.366667 | 0.3966667 | 11.00667 | 0.9633333 | 87.63333 | 6.533333 | 0.4366667 | 11.19 | 1.043333 | 87.33 | 55.205 | 10.28 | 5.51 | 2.278333 | 10.55833 | 1.795 | 0.05483333 | 0.08133333 | 0.0705 | 0.21 | 0.2016667 | 1.916694 | 0 | 0 | 952.0008 | 0.2640055 | 2653.988 | 0.7359945 | 3605.9888 | 5.561667 | 2.096667 | 9.646667 | 19.12833 | 69.12833 | 61.58333 | 3.413333 | 3.44 | 0.09222222 | 0.2971111 | 0.03311111 | 0.02044444 | 0.1088889 | 0.09444444 | 0.07555556 | 4.196667 | 2.555556 | 112800 | 116300 | 104 | 2.55 | 1145 | 267 | 2351 | 2091.835 | 39.07554 | 549 | 0 | 0 | 41.173 | 0 | 0 | 0 | 0 | 0 | 0 | 0 | 0 | 0 | 0 | 0 | 0 | 0 | 737.943 | 3500 | 0
2024-06-27 02:00 | 3.366667 | 0.3966667 | 11.00667 | 0.9633333 | 87.63333 | 6.533333 | 0.4366667 | 11.19 | 1.043333 | 87.33 | 55.205 | 10.28 | 5.51 | 2.278333 | 10.55833 | 1.795 | 0.05483333 | 0.08133333 | 0.0705 | 0.21 | 0.2016667 | 1.916694 | 0 | 0 | 952.0008 | 0.2640055 | 2653.988 | 0.7359945 | 3605.9888 | 5.561667 | 2.096667 | 9.646667 | 19.12833 | 69.12833 | 61.58333 | 3.413333 | 3.44 | 0.09222222 | 0.2971111 | 0.03311111 | 0.02044444 | 0.1088889 | 0.09444444 | 0.07555556 | 4.196667 | 2.555556 | 112705 | 116205 | 100 | 2.54 | 1151 | 266 | 2351 | 2091.835 | 38.95546 | 545 | 0 | 0 | 41.173 | 0 | 0 | 0 | 0 | 0 | 0 | 0 | 0 | 0 | 0 | 0 | 0 | 0 | 737.943 | 3500 | 0
2024-06-27 03:00 | 3.366667 | 0.3966667 | 11.00667 | 0.9633333 | 87.63333 | 6.533333 | 0.4366667 | 11.19 | 1.043333 | 87.33 | 55.205 | 10.28 | 5.51 | 2.278333 | 10.55833 | 1.795 | 0.05483333 | 0.08133333 | 0.0705 | 0.21 | 0.2016667 | 1.916694 | 0 | 0 | 952.0008 | 0.2640055 | 2653.988 | 0.7359945 | 3605.9888 | 5.561667 | 2.096667 | 9.646667 | 19.12833 | 69.12833 | 61.58333 | 3.413333 | 3.44 | 0.09222222 | 0.2971111 | 0.03311111 | 0.02044444 | 0.1088889 | 0.09444444 | 0.07555556 | 4.196667 | 2.555556 | 112411 | 115910 | 107 | 2.54 | 1148 | 268 | 2350 | 2091.835 | 39.56571 | 552 | 0 | 0 | 41.173 | 0 | 0 | 0 | 0 | 0 | 0 | 0 | 0 | 0 | 0 | 0 | 0 | 0 | 737.943 | 3499 | 0
2024-06-27 05:00 | 3.366667 | 0.3966667 | 11.00667 | 0.9633333 | 87.63333 | 6.533333 | 0.4366667 | 11.19 | 1.043333 | 87.33 | 55.205 | 10.28 | 5.51 | 2.278333 | 10.55833 | 1.795 | 0.05483333 | 0.08133333 | 0.0705 | 0.21 | 0.2016667 | 1.916694 | 0 | 0 | 952.0008 | 0.2640055 | 2653.988 | 0.7359945 | 3605.9888 | 5.561667 | 2.096667 | 9.646667 | 19.12833 | 69.12833 | 61.58333 | 3.413333 | 3.44 | 0.09222222 | 0.2971111 | 0.03311111 | 0.02044444 | 0.1088889 | 0.09444444 | 0.07555556 | 4.196667 | 2.555556 | 110996 | 114496 | 118 | 2.53 | 1180 | 268 | 2301 | 2091.835 | 39.84357 | 563 | 0 | 0 | 41.173 | 0 | 0 | 0 | 0 | 0 | 0 | 0 | 0 | 0 | 0 | 0 | 0 | 0 | 737.943 | 3500 | 0
2024-06-27 06:00 | 3.366667 | 0.3966667 | 11.00667 | 0.9633333 | 87.63333 | 6.533333 | 0.4366667 | 11.19 | 1.043333 | 87.33 | 55.205 | 10.28 | 5.51 | 2.278333 | 10.55833 | 1.795 | 0.05483333 | 0.08133333 | 0.0705 | 0.21 | 0.2016667 | 1.916694 | 0 | 0 | 952.0008 | 0.2640055 | 2653.988 | 0.7359945 | 3605.9888 | 5.561667 | 2.096667 | 9.646667 | 19.12833 | 69.12833 | 61.58333 | 3.413333 | 3.44 | 0.09222222 | 0.2971111 | 0.03311111 | 0.02044444 | 0.1088889 | 0.09444444 | 0.07555556 | 4.196667 | 2.555556 | 111124 | 114623 | 120 | 2.58 | 1155 | 260 | 2315 | 2091.835 | 40.85996 | 565 | 0 | 0 | 41.173 | 0 | 0 | 0 | 0 | 0 | 0 | 0 | 0 | 0 | 0 | 0 | 0 | 0 | 737.943 | 3499 | 0
2024-06-27 07:00 | 3.366667 | 0.3966667 | 11.00667 | 0.9633333 | 87.63333 | 6.533333 | 0.4366667 | 11.19 | 1.043333 | 87.33 | 55.205 | 10.28 | 5.51 | 2.278333 | 10.55833 | 1.795 | 0.05483333 | 0.08133333 | 0.0705 | 0.21 | 0.2016667 | 1.916694 | 0 | 0 | 952.0008 | 0.2640055 | 2653.988 | 0.7359945 | 3605.9888 | 5.561667 | 2.096667 | 9.646667 | 19.12833 | 69.12833 | 61.58333 | 3.413333 | 3.44 | 0.09222222 | 0.2971111 | 0.03311111 | 0.02044444 | 0.1088889 | 0.09444444 | 0.07555556 | 4.196667 | 2.555556 | 111276 | 114776 | 115 | 2.57 | 1161 | 262 | 2324 | 2091.835 | 40.26183 | 560 | 0 | 0 | 41.173 | 0 | 0 | 0 | 0 | 0 | 0 | 0 | 0 | 0 | 0 | 0 | 0 | 0 | 737.943 | 3500 | 0
2024-06-27 08:00 | 3.366667 | 0.3966667 | 11.00667 | 0.9633333 | 87.63333 | 6.533333 | 0.4366667 | 11.19 | 1.043333 | 87.33 | 55.205 | 10.28 | 5.51 | 2.278333 | 10.55833 | 1.795 | 0.05483333 | 0.08133333 | 0.0705 | 0.21 | 0.2016667 | 1.916694 | 0 | 0 | 952.0008 | 0.2640055 | 2653.988 | 0.7359945 | 3605.9888 | 5.561667 | 2.096667 | 9.646667 | 19.12833 | 69.12833 | 61.58333 | 3.413333 | 3.44 | 0.09222222 | 0.2971111 | 0.03311111 | 0.02044444 | 0.1088889 | 0.09444444 | 0.07555556 | 4.196667 | 2.555556 | 111114 | 114612 | 115 | 2.55 | 1148 | 261 | 2326 | 2091.835 | 40.39073 | 560 | 0 | 0 | 41.173 | 0 | 0 | 0 | 0 | 0 | 0 | 0 | 0 | 0 | 0 | 0 | 0 | 0 | 737.943 | 3498 | 0
2024-06-27 09:00 | 3.366667 | 0.3966667 | 11.00667 | 0.9633333 | 87.63333 | 6.533333 | 0.4366667 | 11.19 | 1.043333 | 87.33 | 55.205 | 10.28 | 5.51 | 2.278333 | 10.55833 | 1.795 | 0.05483333 | 0.08133333 | 0.0705 | 0.21 | 0.2016667 | 1.916694 | 0 | 0 | 952.0008 | 0.2640055 | 2653.988 | 0.7359945 | 3605.9888 | 5.561667 | 2.096667 | 9.646667 | 19.12833 | 69.12833 | 61.58333 | 3.413333 | 3.44 | 0.09222222 | 0.2971111 | 0.03311111 | 0.02044444 | 0.1088889 | 0.09444444 | 0.07555556 | 4.196667 | 2.555556 | 110725 | 114226 | 117 | 2.55 | 1167 | 263 | 2328 | 2091.835 | 40.39675 | 562 | 0 | 0 | 41.173 | 0 | 0 | 0 | 0 | 0 | 0 | 0 | 0 | 0 | 0 | 0 | 0 | 0 | 737.943 | 3501 | 0
2024-06-27 10:00 | 3.366667 | 0.3966667 | 11.00667 | 0.9633333 | 87.63333 | 6.533333 | 0.4366667 | 11.19 | 1.043333 | 87.33 | 55.205 | 10.28 | 5.51 | 2.278333 | 10.55833 | 1.795 | 0.05483333 | 0.08133333 | 0.0705 | 0.21 | 0.2016667 | 1.916694 | 0 | 0 | 952.0008 | 0.2640055 | 2653.988 | 0.7359945 | 3605.9888 | 5.561667 | 2.096667 | 9.646667 | 19.12833 | 69.12833 | 61.58333 | 3.413333 | 3.44 | 0.09222222 | 0.2971111 | 0.03311111 | 0.02044444 | 0.1088889 | 0.09444444 | 0.07555556 | 4.196667 | 2.555556 | 110300 | 113799 | 115 | 2.55 | 1152 | 259 | 2329 | 2091.835 | 39.30689 | 560 | 0 | 0 | 41.173 | 0 | 0 | 0 | 0 | 0 | 0 | 0 | 0 | 0 | 0 | 0 | 0 | 0 | 737.943 | 3499 | 0
2024-06-27 11:00 | 3.366667 | 0.3966667 | 11.00667 | 0.9633333 | 87.63333 | 6.533333 | 0.4366667 | 11.19 | 1.043333 | 87.33 | 55.205 | 10.28 | 5.51 | 2.278333 | 10.55833 | 1.795 | 0.05483333 | 0.08133333 | 0.0705 | 0.21 | 0.2016667 | 1.916694 | 0 | 0 | 952.0008 | 0.2640055 | 2653.988 | 0.7359945 | 3605.9888 | 5.561667 | 2.096667 | 9.646667 | 19.12833 | 69.12833 | 61.58333 | 3.413333 | 3.44 | 0.09222222 | 0.2971111 | 0.03311111 | 0.02044444 | 0.1088889 | 0.09444444 | 0.07555556 | 4.196667 | 2.555556 | 110212 | 113712 | 123 | 2.51 | 1176 | 266 | 2330 | 2091.835 | 39.7351 | 568 | 0 | 0 | 41.173 | 0 | 0 | 0 | 0 | 0 | 0 | 0 | 0 | 0 | 0 | 0 | 0 | 0 | 737.943 | 3500 | 0
2024-06-27 12:00 | 3.366667 | 0.3966667 | 11.00667 | 0.9633333 | 87.63333 | 6.533333 | 0.4366667 | 11.19 | 1.043333 | 87.33 | 55.205 | 10.28 | 5.51 | 2.278333 | 10.55833 | 1.795 | 0.05483333 | 0.08133333 | 0.0705 | 0.21 | 0.2016667 | 1.916694 | 0 | 0 | 952.0008 | 0.2640055 | 2653.988 | 0.7359945 | 3605.9888 | 5.561667 | 2.096667 | 9.646667 | 19.12833 | 69.12833 | 61.58333 | 3.413333 | 3.44 | 0.09222222 | 0.2971111 | 0.03311111 | 0.02044444 | 0.1088889 | 0.09444444 | 0.07555556 | 4.196667 | 2.555556 | 109665 | 113165 | 123 | 2.52 | 1175 | 265 | 2324 | 2091.835 | 40.86638 | 568 | 0 | 0 | 41.173 | 0 | 0 | 0 | 0 | 0 | 0 | 0 | 0 | 0 | 0 | 0 | 0 | 0 | 737.943 | 3500 | 0
2024-06-27 13:00 | 3.366667 | 0.3966667 | 11.00667 | 0.9633333 | 87.63333 | 6.533333 | 0.4366667 | 11.19 | 1.043333 | 87.33 | 55.205 | 10.28 | 5.51 | 2.278333 | 10.55833 | 1.795 | 0.05483333 | 0.08133333 | 0.0705 | 0.21 | 0.2016667 | 1.916694 | 0 | 0 | 952.0008 | 0.2640055 | 2653.988 | 0.7359945 | 3605.9888 | 5.561667 | 2.096667 | 9.646667 | 19.12833 | 69.12833 | 61.58333 | 3.413333 | 3.44 | 0.09222222 | 0.2971111 | 0.03311111 | 0.02044444 | 0.1088889 | 0.09444444 | 0.07555556 | 4.196667 | 2.555556 | 109455 | 112955 | 127 | 2.51 | 1178 | 265 | 2330 | 2091.835 | 41.0962 | 572 | 0 | 0 | 41.173 | 0 | 0 | 0 | 0 | 0 | 0 | 0 | 0 | 0 | 0 | 0 | 0 | 0 | 737.943 | 3500 | 0
2024-06-27 15:00 | 3.366667 | 0.3966667 | 11.00667 | 0.9633333 | 87.63333 | 6.533333 | 0.4366667 | 11.19 | 1.043333 | 87.33 | 55.205 | 10.28 | 5.51 | 2.278333 | 10.55833 | 1.795 | 0.05483333 | 0.08133333 | 0.0705 | 0.21 | 0.2016667 | 1.916694 | 0 | 0 | 952.0008 | 0.2640055 | 2653.988 | 0.7359945 | 3605.9888 | 5.561667 | 2.096667 | 9.646667 | 19.12833 | 69.12833 | 61.58333 | 3.413333 | 3.44 | 0.09222222 | 0.2971111 | 0.03311111 | 0.02044444 | 0.1088889 | 0.09444444 | 0.07555556 | 4.196667 | 2.555556 | 105907 | 109407 | 124 | 2.48 | 1180 | 259 | 2335 | 2091.835 | 41.03731 | 569 | 0 | 0 | 41.173 | 0 | 0 | 0 | 0 | 0 | 0 | 0 | 0 | 0 | 0 | 0 | 0 | 0 | 737.943 | 3500 | 0
2024-06-27 18:00 | 3.366667 | 0.3966667 | 11.00667 | 0.9633333 | 87.63333 | 6.533333 | 0.4366667 | 11.19 | 1.043333 | 87.33 | 55.205 | 10.28 | 5.51 | 2.278333 | 10.55833 | 1.795 | 0.05483333 | 0.08133333 | 0.0705 | 0.21 | 0.2016667 | 1.916694 | 0 | 0 | 952.0008 | 0.2640055 | 2653.988 | 0.7359945 | 3605.9888 | 5.561667 | 2.096667 | 9.646667 | 19.12833 | 69.12833 | 61.58333 | 3.413333 | 3.44 | 0.09222222 | 0.2971111 | 0.03311111 | 0.02044444 | 0.1088889 | 0.09444444 | 0.07555556 | 4.196667 | 2.555556 | 112113 | 115613 | 105 | 2.54 | 1151 | 264 | 2352 | 2091.835 | 39.97302 | 550 | 0 | 0 | 41.173 | 0 | 0 | 0 | 0 | 0 | 0 | 0 | 0 | 0 | 0 | 0 | 0 | 0 | 737.943 | 3500 | 0
2024-06-27 19:00 | 3.366667 | 0.3966667 | 11.00667 | 0.9633333 | 87.63333 | 6.533333 | 0.4366667 | 11.19 | 1.043333 | 87.33 | 55.205 | 10.28 | 5.51 | 2.278333 | 10.55833 | 1.795 | 0.05483333 | 0.08133333 | 0.0705 | 0.21 | 0.2016667 | 1.916694 | 0 | 0 | 952.0008 | 0.2640055 | 2653.988 | 0.7359945 | 3605.9888 | 5.561667 | 2.096667 | 9.646667 | 19.12833 | 69.12833 | 61.58333 | 3.413333 | 3.44 | 0.09222222 | 0.2971111 | 0.03311111 | 0.02044444 | 0.1088889 | 0.09444444 | 0.07555556 | 4.196667 | 2.555556 | 112165 | 115665 | 115 | 2.55 | 1156 | 264 | 2334 | 2091.835 | 40.61155 | 560 | 0 | 0 | 41.173 | 0 | 0 | 0 | 0 | 0 | 0 | 0 | 0 | 0 | 0 | 0 | 0 | 0 | 737.943 | 3500 | 0
2024-06-27 20:00 | 3.366667 | 0.3966667 | 11.00667 | 0.9633333 | 87.63333 | 6.533333 | 0.4366667 | 11.19 | 1.043333 | 87.33 | 55.205 | 10.28 | 5.51 | 2.278333 | 10.55833 | 1.795 | 0.05483333 | 0.08133333 | 0.0705 | 0.21 | 0.2016667 | 1.916694 | 0 | 0 | 952.0008 | 0.2640055 | 2653.988 | 0.7359945 | 3605.9888 | 5.561667 | 2.096667 | 9.646667 | 19.12833 | 69.12833 | 61.58333 | 3.413333 | 3.44 | 0.09222222 | 0.2971111 | 0.03311111 | 0.02044444 | 0.1088889 | 0.09444444 | 0.07555556 | 4.196667 | 2.555556 | 112210 | 115710 | 110 | 2.58 | 1165 | 264 | 2339 | 2091.835 | 39.14136 | 555 | 0 | 0 | 41.173 | 0 | 0 | 0 | 0 | 0 | 0 | 0 | 0 | 0 | 0 | 0 | 0 | 0 | 737.943 | 3500 | 0
2024-06-27 22:00 | 3.366667 | 0.3966667 | 11.00667 | 0.9633333 | 87.63333 | 6.533333 | 0.4366667 | 11.19 | 1.043333 | 87.33 | 55.205 | 10.28 | 5.51 | 2.278333 | 10.55833 | 1.795 | 0.05483333 | 0.08133333 | 0.0705 | 0.21 | 0.2016667 | 1.916694 | 0 | 0 | 952.0008 | 0.2640055 | 2653.988 | 0.7359945 | 3605.9888 | 5.561667 | 2.096667 | 9.646667 | 19.12833 | 69.12833 | 61.58333 | 3.413333 | 3.44 | 0.09222222 | 0.2971111 | 0.03311111 | 0.02044444 | 0.1088889 | 0.09444444 | 0.07555556 | 4.196667 | 2.555556 | 112036 | 115536 | 114 | 2.54 | 1159 | 266 | 2334 | 2091.835 | 40.82186 | 559 | 0 | 0 | 41.173 | 0 | 0 | 0 | 0 | 0 | 0 | 0 | 0 | 0 | 0 | 0 | 0 | 0 | 737.943 | 3500 | 0
2024-06-27 23:00 | 3.366667 | 0.3966667 | 11.00667 | 0.9633333 | 87.63333 | 6.533333 | 0.4366667 | 11.19 | 1.043333 | 87.33 | 55.205 | 10.28 | 5.51 | 2.278333 | 10.55833 | 1.795 | 0.05483333 | 0.08133333 | 0.0705 | 0.21 | 0.2016667 | 1.916694 | 0 | 0 | 952.0008 | 0.2640055 | 2653.988 | 0.7359945 | 3605.9888 | 5.561667 | 2.096667 | 9.646667 | 19.12833 | 69.12833 | 61.58333 | 3.413333 | 3.44 | 0.09222222 | 0.2971111 | 0.03311111 | 0.02044444 | 0.1088889 | 0.09444444 | 0.07555556 | 4.196667 | 2.555556 | 112076 | 115576 | 120 | 2.52 | 1166 | 268 | 2322 | 2091.835 | 41.46121 | 565 | 0 | 0 | 41.173 | 0 | 0 | 0 | 0 | 0 | 0 | 0 | 0 | 0 | 0 | 0 | 0 | 0 | 737.943 | 3500 | 0
2024-06-28 | 3.533333 | 0.4033333 | 10.97 | 0.9733333 | 87.65333 | 6.1 | 0.4433333 | 11.19333 | 1.043333 | 87.32 | 55.755 | 10.03833 | 5.156667 | 2.246667 | 10.015 | 1.938333 | 0.05183333 | 0.09016667 | 0.06316667 | 0.2016667 | 0.1833333 | 1.942377 | 2.74 | 0.0007553777 | 937.4424 | 0.2584391 | 2687.142 | 0.7408055 | 3627.3244 | 5.955 | 1.885 | 9.685 | 18.89667 | 69.53333 | 61.42222 | 3.558889 | 3.638889 | 0.09888889 | 0.3156667 | 0.01766667 | 0.02555556 | 0.1066667 | 0.1177778 | 0.09444444 | 3.993333 | 2.711111 | 111580 | 115078 | 110 | 2.54 | 1145 | 261 | 2317 | 2133.25 | 40.50114 | 555 | 0 | 0 | 38.265 | 0 | 0 | 0 | 0 | 0 | 0 | 0 | 0 | 0 | 0 | 0 | 0 | 0 | 738.5 | 3498 | 0
2024-06-28 01:00 | 3.533333 | 0.4033333 | 10.97 | 0.9733333 | 87.65333 | 6.1 | 0.4433333 | 11.19333 | 1.043333 | 87.32 | 55.755 | 10.03833 | 5.156667 | 2.246667 | 10.015 | 1.938333 | 0.05183333 | 0.09016667 | 0.06316667 | 0.2016667 | 0.1833333 | 1.942377 | 2.74 | 0.0007553777 | 937.4424 | 0.2584391 | 2687.142 | 0.7408055 | 3627.3244 | 5.955 | 1.885 | 9.685 | 18.89667 | 69.53333 | 61.42222 | 3.558889 | 3.638889 | 0.09888889 | 0.3156667 | 0.01766667 | 0.02555556 | 0.1066667 | 0.1177778 | 0.09444444 | 3.993333 | 2.711111 | 112030 | 115530 | 104 | 2.54 | 1150 | 265 | 2350 | 2133.25 | 42.56329 | 549 | 0 | 0 | 38.265 | 0 | 0 | 0 | 0 | 0 | 0 | 0 | 0 | 0 | 0 | 0 | 0 | 0 | 738.5 | 3500 | 0
2024-06-28 02:00 | 3.533333 | 0.4033333 | 10.97 | 0.9733333 | 87.65333 | 6.1 | 0.4433333 | 11.19333 | 1.043333 | 87.32 | 55.755 | 10.03833 | 5.156667 | 2.246667 | 10.015 | 1.938333 | 0.05183333 | 0.09016667 | 0.06316667 | 0.2016667 | 0.1833333 | 1.942377 | 2.74 | 0.0007553777 | 937.4424 | 0.2584391 | 2687.142 | 0.7408055 | 3627.3244 | 5.955 | 1.885 | 9.685 | 18.89667 | 69.53333 | 61.42222 | 3.558889 | 3.638889 | 0.09888889 | 0.3156667 | 0.01766667 | 0.02555556 | 0.1066667 | 0.1177778 | 0.09444444 | 3.993333 | 2.711111 | 112328 | 115828 | 104 | 2.53 | 1148 | 266 | 2347 | 2133.25 | 42.91188 | 549 | 0 | 0 | 38.265 | 0 | 0 | 0 | 0 | 0 | 0 | 0 | 0 | 0 | 0 | 0 | 0 | 0 | 738.5 | 3500 | 0
2024-06-28 03:00 | 3.533333 | 0.4033333 | 10.97 | 0.9733333 | 87.65333 | 6.1 | 0.4433333 | 11.19333 | 1.043333 | 87.32 | 55.755 | 10.03833 | 5.156667 | 2.246667 | 10.015 | 1.938333 | 0.05183333 | 0.09016667 | 0.06316667 | 0.2016667 | 0.1833333 | 1.942377 | 2.74 | 0.0007553777 | 937.4424 | 0.2584391 | 2687.142 | 0.7408055 | 3627.3244 | 5.955 | 1.885 | 9.685 | 18.89667 | 69.53333 | 61.42222 | 3.558889 | 3.638889 | 0.09888889 | 0.3156667 | 0.01766667 | 0.02555556 | 0.1066667 | 0.1177778 | 0.09444444 | 3.993333 | 2.711111 | 111149 | 114649 | 103 | 2.51 | 1146 | 263 | 2346 | 2133.25 | 42.65169 | 548 | 0 | 0 | 38.265 | 0 | 0 | 0 | 0 | 0 | 0 | 0 | 0 | 0 | 0 | 0 | 0 | 0 | 738.5 | 3500 | 0
2024-06-28 04:00 | 3.533333 | 0.4033333 | 10.97 | 0.9733333 | 87.65333 | 6.1 | 0.4433333 | 11.19333 | 1.043333 | 87.32 | 55.755 | 10.03833 | 5.156667 | 2.246667 | 10.015 | 1.938333 | 0.05183333 | 0.09016667 | 0.06316667 | 0.2016667 | 0.1833333 | 1.942377 | 2.74 | 0.0007553777 | 937.4424 | 0.2584391 | 2687.142 | 0.7408055 | 3627.3244 | 5.955 | 1.885 | 9.685 | 18.89667 | 69.53333 | 61.42222 | 3.558889 | 3.638889 | 0.09888889 | 0.3156667 | 0.01766667 | 0.02555556 | 0.1066667 | 0.1177778 | 0.09444444 | 3.993333 | 2.711111 | 110343 | 113842 | 101 | 2.54 | 1136 | 257 | 2342 | 2133.25 | 42.17489 | 546 | 0 | 0 | 38.265 | 0 | 0 | 0 | 0 | 0 | 0 | 0 | 0 | 0 | 0 | 0 | 0 | 0 | 738.5 | 3499 | 0
2024-06-28 05:00 | 3.533333 | 0.4033333 | 10.97 | 0.9733333 | 87.65333 | 6.1 | 0.4433333 | 11.19333 | 1.043333 | 87.32 | 55.755 | 10.03833 | 5.156667 | 2.246667 | 10.015 | 1.938333 | 0.05183333 | 0.09016667 | 0.06316667 | 0.2016667 | 0.1833333 | 1.942377 | 2.74 | 0.0007553777 | 937.4424 | 0.2584391 | 2687.142 | 0.7408055 | 3627.3244 | 5.955 | 1.885 | 9.685 | 18.89667 | 69.53333 | 61.42222 | 3.558889 | 3.638889 | 0.09888889 | 0.3156667 | 0.01766667 | 0.02555556 | 0.1066667 | 0.1177778 | 0.09444444 | 3.993333 | 2.711111 | 110032 | 113532 | 105 | 2.5 | 1152 | 263 | 2339 | 2133.25 | 41.89008 | 550 | 0 | 0 | 38.265 | 0 | 0 | 0 | 0 | 0 | 0 | 0 | 0 | 0 | 0 | 0 | 0 | 0 | 738.5 | 3500 | 0
2024-06-28 06:00 | 3.533333 | 0.4033333 | 10.97 | 0.9733333 | 87.65333 | 6.1 | 0.4433333 | 11.19333 | 1.043333 | 87.32 | 55.755 | 10.03833 | 5.156667 | 2.246667 | 10.015 | 1.938333 | 0.05183333 | 0.09016667 | 0.06316667 | 0.2016667 | 0.1833333 | 1.942377 | 2.74 | 0.0007553777 | 937.4424 | 0.2584391 | 2687.142 | 0.7408055 | 3627.3244 | 5.955 | 1.885 | 9.685 | 18.89667 | 69.53333 | 61.42222 | 3.558889 | 3.638889 | 0.09888889 | 0.3156667 | 0.01766667 | 0.02555556 | 0.1066667 | 0.1177778 | 0.09444444 | 3.993333 | 2.711111 | 111739 | 115239 | 110 | 2.52 | 1150 | 265 | 2344 | 2133.25 | 42.3317 | 555 | 0 | 0 | 38.265 | 0 | 0 | 0 | 0 | 0 | 0 | 0 | 0 | 0 | 0 | 0 | 0 | 0 | 738.5 | 3500 | 0
2024-06-28 07:00 | 3.533333 | 0.4033333 | 10.97 | 0.9733333 | 87.65333 | 6.1 | 0.4433333 | 11.19333 | 1.043333 | 87.32 | 55.755 | 10.03833 | 5.156667 | 2.246667 | 10.015 | 1.938333 | 0.05183333 | 0.09016667 | 0.06316667 | 0.2016667 | 0.1833333 | 1.942377 | 2.74 | 0.0007553777 | 937.4424 | 0.2584391 | 2687.142 | 0.7408055 | 3627.3244 | 5.955 | 1.885 | 9.685 | 18.89667 | 69.53333 | 61.42222 | 3.558889 | 3.638889 | 0.09888889 | 0.3156667 | 0.01766667 | 0.02555556 | 0.1066667 | 0.1177778 | 0.09444444 | 3.993333 | 2.711111 | 109311 | 112811 | 110 | 2.53 | 1168 | 264 | 2323 | 2133.25 | 42.23224 | 555 | 0 | 0 | 38.265 | 0 | 0 | 0 | 0 | 0 | 0 | 0 | 0 | 0 | 0 | 0 | 0 | 0 | 738.5 | 3500 | 0
2024-06-28 08:00 | 3.533333 | 0.4033333 | 10.97 | 0.9733333 | 87.65333 | 6.1 | 0.4433333 | 11.19333 | 1.043333 | 87.32 | 55.755 | 10.03833 | 5.156667 | 2.246667 | 10.015 | 1.938333 | 0.05183333 | 0.09016667 | 0.06316667 | 0.2016667 | 0.1833333 | 1.942377 | 2.74 | 0.0007553777 | 937.4424 | 0.2584391 | 2687.142 | 0.7408055 | 3627.3244 | 5.955 | 1.885 | 9.685 | 18.89667 | 69.53333 | 61.42222 | 3.558889 | 3.638889 | 0.09888889 | 0.3156667 | 0.01766667 | 0.02555556 | 0.1066667 | 0.1177778 | 0.09444444 | 3.993333 | 2.711111 | 110712 | 114212 | 112 | 2.55 | 1163 | 263 | 2312 | 2133.25 | 41.22747 | 557 | 0 | 0 | 38.265 | 0 | 0 | 0 | 0 | 0 | 0 | 0 | 0 | 0 | 0 | 0 | 0 | 0 | 738.5 | 3500 | 0
2024-06-28 09:00 | 3.533333 | 0.4033333 | 10.97 | 0.9733333 | 87.65333 | 6.1 | 0.4433333 | 11.19333 | 1.043333 | 87.32 | 55.755 | 10.03833 | 5.156667 | 2.246667 | 10.015 | 1.938333 | 0.05183333 | 0.09016667 | 0.06316667 | 0.2016667 | 0.1833333 | 1.942377 | 2.74 | 0.0007553777 | 937.4424 | 0.2584391 | 2687.142 | 0.7408055 | 3627.3244 | 5.955 | 1.885 | 9.685 | 18.89667 | 69.53333 | 61.42222 | 3.558889 | 3.638889 | 0.09888889 | 0.3156667 | 0.01766667 | 0.02555556 | 0.1066667 | 0.1177778 | 0.09444444 | 3.993333 | 2.711111 | 111156 | 114655 | 105 | 2.52 | 1169 | 267 | 2342 | 2133.25 | 41.13329 | 550 | 0 | 0 | 38.265 | 0 | 0 | 0 | 0 | 0 | 0 | 0 | 0 | 0 | 0 | 0 | 0 | 0 | 738.5 | 3499 | 0
2024-06-28 11:00 | 3.533333 | 0.4033333 | 10.97 | 0.9733333 | 87.65333 | 6.1 | 0.4433333 | 11.19333 | 1.043333 | 87.32 | 55.755 | 10.03833 | 5.156667 | 2.246667 | 10.015 | 1.938333 | 0.05183333 | 0.09016667 | 0.06316667 | 0.2016667 | 0.1833333 | 1.942377 | 2.74 | 0.0007553777 | 937.4424 | 0.2584391 | 2687.142 | 0.7408055 | 3627.3244 | 5.955 | 1.885 | 9.685 | 18.89667 | 69.53333 | 61.42222 | 3.558889 | 3.638889 | 0.09888889 | 0.3156667 | 0.01766667 | 0.02555556 | 0.1066667 | 0.1177778 | 0.09444444 | 3.993333 | 2.711111 | 111429 | 114928 | 105 | 2.51 | 1148 | 265 | 2340 | 2133.25 | 41.83394 | 550 | 0 | 0 | 38.265 | 0 | 0 | 0 | 0 | 0 | 0 | 0 | 0 | 0 | 0 | 0 | 0 | 0 | 738.5 | 3499 | 0
2024-06-28 12:00 | 3.533333 | 0.4033333 | 10.97 | 0.9733333 | 87.65333 | 6.1 | 0.4433333 | 11.19333 | 1.043333 | 87.32 | 55.755 | 10.03833 | 5.156667 | 2.246667 | 10.015 | 1.938333 | 0.05183333 | 0.09016667 | 0.06316667 | 0.2016667 | 0.1833333 | 1.942377 | 2.74 | 0.0007553777 | 937.4424 | 0.2584391 | 2687.142 | 0.7408055 | 3627.3244 | 5.955 | 1.885 | 9.685 | 18.89667 | 69.53333 | 61.42222 | 3.558889 | 3.638889 | 0.09888889 | 0.3156667 | 0.01766667 | 0.02555556 | 0.1066667 | 0.1177778 | 0.09444444 | 3.993333 | 2.711111 | 111351 | 114851 | 102 | 2.51 | 1157 | 266 | 2354 | 2133.25 | 41.64229 | 547 | 0 | 0 | 38.265 | 0 | 0 | 0 | 0 | 0 | 0 | 0 | 0 | 0 | 0 | 0 | 0 | 0 | 738.5 | 3500 | 0
2024-06-28 13:00 | 3.533333 | 0.4033333 | 10.97 | 0.9733333 | 87.65333 | 6.1 | 0.4433333 | 11.19333 | 1.043333 | 87.32 | 55.755 | 10.03833 | 5.156667 | 2.246667 | 10.015 | 1.938333 | 0.05183333 | 0.09016667 | 0.06316667 | 0.2016667 | 0.1833333 | 1.942377 | 2.74 | 0.0007553777 | 937.4424 | 0.2584391 | 2687.142 | 0.7408055 | 3627.3244 | 5.955 | 1.885 | 9.685 | 18.89667 | 69.53333 | 61.42222 | 3.558889 | 3.638889 | 0.09888889 | 0.3156667 | 0.01766667 | 0.02555556 | 0.1066667 | 0.1177778 | 0.09444444 | 3.993333 | 2.711111 | 110661 | 114161 | 100 | 2.5 | 1157 | 265 | 2351 | 2133.25 | 40.15945 | 545 | 0 | 0 | 38.265 | 0 | 0 | 0 | 0 | 0 | 0 | 0 | 0 | 0 | 0 | 0 | 0 | 0 | 738.5 | 3500 | 0
2024-06-28 14:00 | 3.533333 | 0.4033333 | 10.97 | 0.9733333 | 87.65333 | 6.1 | 0.4433333 | 11.19333 | 1.043333 | 87.32 | 55.755 | 10.03833 | 5.156667 | 2.246667 | 10.015 | 1.938333 | 0.05183333 | 0.09016667 | 0.06316667 | 0.2016667 | 0.1833333 | 1.942377 | 2.74 | 0.0007553777 | 937.4424 | 0.2584391 | 2687.142 | 0.7408055 | 3627.3244 | 5.955 | 1.885 | 9.685 | 18.89667 | 69.53333 | 61.42222 | 3.558889 | 3.638889 | 0.09888889 | 0.3156667 | 0.01766667 | 0.02555556 | 0.1066667 | 0.1177778 | 0.09444444 | 3.993333 | 2.711111 | 110667 | 114166 | 100 | 2.5 | 1144 | 262 | 2343 | 2133.25 | 40.09651 | 545 | 0 | 0 | 38.265 | 0 | 0 | 0 | 0 | 0 | 0 | 0 | 0 | 0 | 0 | 0 | 0 | 0 | 738.5 | 3499 | 0
2024-06-28 15:00 | 3.533333 | 0.4033333 | 10.97 | 0.9733333 | 87.65333 | 6.1 | 0.4433333 | 11.19333 | 1.043333 | 87.32 | 55.755 | 10.03833 | 5.156667 | 2.246667 | 10.015 | 1.938333 | 0.05183333 | 0.09016667 | 0.06316667 | 0.2016667 | 0.1833333 | 1.942377 | 2.74 | 0.0007553777 | 937.4424 | 0.2584391 | 2687.142 | 0.7408055 | 3627.3244 | 5.955 | 1.885 | 9.685 | 18.89667 | 69.53333 | 61.42222 | 3.558889 | 3.638889 | 0.09888889 | 0.3156667 | 0.01766667 | 0.02555556 | 0.1066667 | 0.1177778 | 0.09444444 | 3.993333 | 2.711111 | 112051 | 115551 | 102 | 2.51 | 1147 | 265 | 2346 | 2133.25 | 40.53746 | 547 | 0 | 0 | 38.265 | 0 | 0 | 0 | 0 | 0 | 0 | 0 | 0 | 0 | 0 | 0 | 0 | 0 | 738.5 | 3500 | 0
2024-06-28 16:00 | 3.533333 | 0.4033333 | 10.97 | 0.9733333 | 87.65333 | 6.1 | 0.4433333 | 11.19333 | 1.043333 | 87.32 | 55.755 | 10.03833 | 5.156667 | 2.246667 | 10.015 | 1.938333 | 0.05183333 | 0.09016667 | 0.06316667 | 0.2016667 | 0.1833333 | 1.942377 | 2.74 | 0.0007553777 | 937.4424 | 0.2584391 | 2687.142 | 0.7408055 | 3627.3244 | 5.955 | 1.885 | 9.685 | 18.89667 | 69.53333 | 61.42222 | 3.558889 | 3.638889 | 0.09888889 | 0.3156667 | 0.01766667 | 0.02555556 | 0.1066667 | 0.1177778 | 0.09444444 | 3.993333 | 2.711111 | 112084 | 115584 | 105 | 2.55 | 1158 | 264 | 2352 | 2133.25 | 41.37387 | 550 | 0 | 0 | 38.265 | 0 | 0 | 0 | 0 | 0 | 0 | 0 | 0 | 0 | 0 | 0 | 0 | 0 | 738.5 | 3500 | 0
2024-06-28 17:00 | 3.533333 | 0.4033333 | 10.97 | 0.9733333 | 87.65333 | 6.1 | 0.4433333 | 11.19333 | 1.043333 | 87.32 | 55.755 | 10.03833 | 5.156667 | 2.246667 | 10.015 | 1.938333 | 0.05183333 | 0.09016667 | 0.06316667 | 0.2016667 | 0.1833333 | 1.942377 | 2.74 | 0.0007553777 | 937.4424 | 0.2584391 | 2687.142 | 0.7408055 | 3627.3244 | 5.955 | 1.885 | 9.685 | 18.89667 | 69.53333 | 61.42222 | 3.558889 | 3.638889 | 0.09888889 | 0.3156667 | 0.01766667 | 0.02555556 | 0.1066667 | 0.1177778 | 0.09444444 | 3.993333 | 2.711111 | 112096 | 115596 | 100 | 2.54 | 1132 | 261 | 2353 | 2133.25 | 41.64052 | 545 | 0 | 0 | 38.265 | 0 | 0 | 0 | 0 | 0 | 0 | 0 | 0 | 0 | 0 | 0 | 0 | 0 | 738.5 | 3500 | 0
2024-06-28 18:00 | 3.533333 | 0.4033333 | 10.97 | 0.9733333 | 87.65333 | 6.1 | 0.4433333 | 11.19333 | 1.043333 | 87.32 | 55.755 | 10.03833 | 5.156667 | 2.246667 | 10.015 | 1.938333 | 0.05183333 | 0.09016667 | 0.06316667 | 0.2016667 | 0.1833333 | 1.942377 | 2.74 | 0.0007553777 | 937.4424 | 0.2584391 | 2687.142 | 0.7408055 | 3627.3244 | 5.955 | 1.885 | 9.685 | 18.89667 | 69.53333 | 61.42222 | 3.558889 | 3.638889 | 0.09888889 | 0.3156667 | 0.01766667 | 0.02555556 | 0.1066667 | 0.1177778 | 0.09444444 | 3.993333 | 2.711111 | 112132 | 115631 | 100 | 2.55 | 1153 | 264 | 2362 | 2133.25 | 42.38351 | 547 | 0 | 0 | 38.265 | 0 | 0 | 0 | 0 | 0 | 0 | 0 | 0 | 0 | 0 | 0 | 0 | 0 | 738.5 | 3499 | 0
2024-06-28 19:00 | 3.533333 | 0.4033333 | 10.97 | 0.9733333 | 87.65333 | 6.1 | 0.4433333 | 11.19333 | 1.043333 | 87.32 | 55.755 | 10.03833 | 5.156667 | 2.246667 | 10.015 | 1.938333 | 0.05183333 | 0.09016667 | 0.06316667 | 0.2016667 | 0.1833333 | 1.942377 | 2.74 | 0.0007553777 | 937.4424 | 0.2584391 | 2687.142 | 0.7408055 | 3627.3244 | 5.955 | 1.885 | 9.685 | 18.89667 | 69.53333 | 61.42222 | 3.558889 | 3.638889 | 0.09888889 | 0.3156667 | 0.01766667 | 0.02555556 | 0.1066667 | 0.1177778 | 0.09444444 | 3.993333 | 2.711111 | 111797 | 115297 | 103 | 2.53 | 1159 | 266 | 2356 | 2133.25 | 41.91494 | 550 | 0 | 0 | 38.265 | 0 | 0 | 0 | 0 | 0 | 0 | 0 | 0 | 0 | 0 | 0 | 0 | 0 | 738.5 | 3500 | 0
2024-06-28 20:00 | 3.533333 | 0.4033333 | 10.97 | 0.9733333 | 87.65333 | 6.1 | 0.4433333 | 11.19333 | 1.043333 | 87.32 | 55.755 | 10.03833 | 5.156667 | 2.246667 | 10.015 | 1.938333 | 0.05183333 | 0.09016667 | 0.06316667 | 0.2016667 | 0.1833333 | 1.942377 | 2.74 | 0.0007553777 | 937.4424 | 0.2584391 | 2687.142 | 0.7408055 | 3627.3244 | 5.955 | 1.885 | 9.685 | 18.89667 | 69.53333 | 61.42222 | 3.558889 | 3.638889 | 0.09888889 | 0.3156667 | 0.01766667 | 0.02555556 | 0.1066667 | 0.1177778 | 0.09444444 | 3.993333 | 2.711111 | 111581 | 115080 | 110 | 2.52 | 1178 | 269 | 2344 | 2133.25 | 41.1456 | 555 | 0 | 0 | 38.265 | 0 | 0 | 0 | 0 | 0 | 0 | 0 | 0 | 0 | 0 | 0 | 0 | 0 | 738.5 | 3499 | 0
2024-06-28 21:00 | 3.533333 | 0.4033333 | 10.97 | 0.9733333 | 87.65333 | 6.1 | 0.4433333 | 11.19333 | 1.043333 | 87.32 | 55.755 | 10.03833 | 5.156667 | 2.246667 | 10.015 | 1.938333 | 0.05183333 | 0.09016667 | 0.06316667 | 0.2016667 | 0.1833333 | 1.942377 | 2.74 | 0.0007553777 | 937.4424 | 0.2584391 | 2687.142 | 0.7408055 | 3627.3244 | 5.955 | 1.885 | 9.685 | 18.89667 | 69.53333 | 61.42222 | 3.558889 | 3.638889 | 0.09888889 | 0.3156667 | 0.01766667 | 0.02555556 | 0.1066667 | 0.1177778 | 0.09444444 | 3.993333 | 2.711111 | 111441 | 114941 | 110 | 2.54 | 1179 | 268 | 2339 | 2133.25 | 39.97717 | 555 | 0 | 0 | 38.265 | 0 | 0 | 0 | 0 | 0 | 0 | 0 | 0 | 0 | 0 | 0 | 0 | 0 | 738.5 | 3500 | 0
2024-06-28 22:00 | 3.533333 | 0.4033333 | 10.97 | 0.9733333 | 87.65333 | 6.1 | 0.4433333 | 11.19333 | 1.043333 | 87.32 | 55.755 | 10.03833 | 5.156667 | 2.246667 | 10.015 | 1.938333 | 0.05183333 | 0.09016667 | 0.06316667 | 0.2016667 | 0.1833333 | 1.942377 | 2.74 | 0.0007553777 | 937.4424 | 0.2584391 | 2687.142 | 0.7408055 | 3627.3244 | 5.955 | 1.885 | 9.685 | 18.89667 | 69.53333 | 61.42222 | 3.558889 | 3.638889 | 0.09888889 | 0.3156667 | 0.01766667 | 0.02555556 | 0.1066667 | 0.1177778 | 0.09444444 | 3.993333 | 2.711111 | 111044 | 114545 | 110 | 2.51 | 1180 | 269 | 2344 | 2133.25 | 40.13233 | 555 | 0 | 0 | 38.265 | 0 | 0 | 0 | 0 | 0 | 0 | 0 | 0 | 0 | 0 | 0 | 0 | 0 | 738.5 | 3501 | 0
2024-06-28 23:00 | 3.533333 | 0.4033333 | 10.97 | 0.9733333 | 87.65333 | 6.1 | 0.4433333 | 11.19333 | 1.043333 | 87.32 | 55.755 | 10.03833 | 5.156667 | 2.246667 | 10.015 | 1.938333 | 0.05183333 | 0.09016667 | 0.06316667 | 0.2016667 | 0.1833333 | 1.942377 | 2.74 | 0.0007553777 | 937.4424 | 0.2584391 | 2687.142 | 0.7408055 | 3627.3244 | 5.955 | 1.885 | 9.685 | 18.89667 | 69.53333 | 61.42222 | 3.558889 | 3.638889 | 0.09888889 | 0.3156667 | 0.01766667 | 0.02555556 | 0.1066667 | 0.1177778 | 0.09444444 | 3.993333 | 2.711111 | 110831 | 114331 | 119 | 2.52 | 1174 | 267 | 2332 | 2133.25 | 40.4119 | 564 | 0 | 0 | 38.265 | 0 | 0 | 0 | 0 | 0 | 0 | 0 | 0 | 0 | 0 | 0 | 0 | 0 | 738.5 | 3500 | 0
2024-06-29 | 3.7 | 0.41 | 10.91333 | 0.9633333 | 87.71333 | 6.1 | 0.45 | 11.17667 | 1.04 | 87.33333 | 55.59167 | 10.57 | 5.18 | 2.241667 | 10.25167 | 1.935 | 0.05266667 | 0.07683333 | 0.06066667 | 0.1883333 | 0.1716667 | 1.979193 | 23.406 | 0.006399273 | 943.812 | 0.2580411 | 2690.385 | 0.7355596 | 3657.603 | 4.536667 | 1.981667 | 9.71 | 18.915 | 69.39333 | 61.20556 | 4.131111 | 3.307778 | 0.1042222 | 0.2957778 | 0.02566667 | 0.01944444 | 0.1088889 | 0.1633333 | 0.1255556 | 4.018889 | 3.022222 | 114785 | 118285 | 105 | 2.58 | 1148 | 267 | 2349 | 2136.68 | 40.07361 | 550 | 0 | 0 | 35.562 | 0 | 0 | 0 | 0 | 0 | 0 | 0 | 0 | 0 | 0 | 0 | 0 | 0 | 746.15 | 3500 | 0
2024-06-29 01:00 | 3.7 | 0.41 | 10.91333 | 0.9633333 | 87.71333 | 6.1 | 0.45 | 11.17667 | 1.04 | 87.33333 | 55.59167 | 10.57 | 5.18 | 2.241667 | 10.25167 | 1.935 | 0.05266667 | 0.07683333 | 0.06066667 | 0.1883333 | 0.1716667 | 1.979193 | 23.406 | 0.006399273 | 943.812 | 0.2580411 | 2690.385 | 0.7355596 | 3657.603 | 4.536667 | 1.981667 | 9.71 | 18.915 | 69.39333 | 61.20556 | 4.131111 | 3.307778 | 0.1042222 | 0.2957778 | 0.02566667 | 0.01944444 | 0.1088889 | 0.1633333 | 0.1255556 | 4.018889 | 3.022222 | 112163 | 115664 | 107 | 2.55 | 1129 | 260 | 2324 | 2136.68 | 40.15532 | 552 | 0 | 0 | 35.562 | 0 | 0 | 0 | 0 | 0 | 0 | 0 | 0 | 0 | 0 | 0 | 0 | 0 | 746.15 | 3501 | 0
2024-06-29 02:00 | 3.7 | 0.41 | 10.91333 | 0.9633333 | 87.71333 | 6.1 | 0.45 | 11.17667 | 1.04 | 87.33333 | 55.59167 | 10.57 | 5.18 | 2.241667 | 10.25167 | 1.935 | 0.05266667 | 0.07683333 | 0.06066667 | 0.1883333 | 0.1716667 | 1.979193 | 23.406 | 0.006399273 | 943.812 | 0.2580411 | 2690.385 | 0.7355596 | 3657.603 | 4.536667 | 1.981667 | 9.71 | 18.915 | 69.39333 | 61.20556 | 4.131111 | 3.307778 | 0.1042222 | 0.2957778 | 0.02566667 | 0.01944444 | 0.1088889 | 0.1633333 | 0.1255556 | 4.018889 | 3.022222 | 111641 | 115141 | 107 | 2.52 | 1148 | 267 | 2343 | 2136.68 | 40.03648 | 552 | 0 | 0 | 35.562 | 0 | 0 | 0 | 0 | 0 | 0 | 0 | 0 | 0 | 0 | 0 | 0 | 0 | 746.15 | 3500 | 0
2024-06-29 03:00 | 3.7 | 0.41 | 10.91333 | 0.9633333 | 87.71333 | 6.1 | 0.45 | 11.17667 | 1.04 | 87.33333 | 55.59167 | 10.57 | 5.18 | 2.241667 | 10.25167 | 1.935 | 0.05266667 | 0.07683333 | 0.06066667 | 0.1883333 | 0.1716667 | 1.979193 | 23.406 | 0.006399273 | 943.812 | 0.2580411 | 2690.385 | 0.7355596 | 3657.603 | 4.536667 | 1.981667 | 9.71 | 18.915 | 69.39333 | 61.20556 | 4.131111 | 3.307778 | 0.1042222 | 0.2957778 | 0.02566667 | 0.01944444 | 0.1088889 | 0.1633333 | 0.1255556 | 4.018889 | 3.022222 | 111739 | 115239 | 106 | 2.59 | 1148 | 263 | 2342 | 2136.68 | 40.49304 | 551 | 0 | 0 | 35.562 | 0 | 0 | 0 | 0 | 0 | 0 | 0 | 0 | 0 | 0 | 0 | 0 | 0 | 746.15 | 3500 | 0
2024-06-29 04:00 | 3.7 | 0.41 | 10.91333 | 0.9633333 | 87.71333 | 6.1 | 0.45 | 11.17667 | 1.04 | 87.33333 | 55.59167 | 10.57 | 5.18 | 2.241667 | 10.25167 | 1.935 | 0.05266667 | 0.07683333 | 0.06066667 | 0.1883333 | 0.1716667 | 1.979193 | 23.406 | 0.006399273 | 943.812 | 0.2580411 | 2690.385 | 0.7355596 | 3657.603 | 4.536667 | 1.981667 | 9.71 | 18.915 | 69.39333 | 61.20556 | 4.131111 | 3.307778 | 0.1042222 | 0.2957778 | 0.02566667 | 0.01944444 | 0.1088889 | 0.1633333 | 0.1255556 | 4.018889 | 3.022222 | 112006 | 115506 | 107 | 2.58 | 1153 | 264 | 2327 | 2136.68 | 40.43567 | 552 | 0 | 0 | 35.562 | 0 | 0 | 0 | 0 | 0 | 0 | 0 | 0 | 0 | 0 | 0 | 0 | 0 | 746.15 | 3500 | 0
2024-06-29 05:00 | 3.7 | 0.41 | 10.91333 | 0.9633333 | 87.71333 | 6.1 | 0.45 | 11.17667 | 1.04 | 87.33333 | 55.59167 | 10.57 | 5.18 | 2.241667 | 10.25167 | 1.935 | 0.05266667 | 0.07683333 | 0.06066667 | 0.1883333 | 0.1716667 | 1.979193 | 23.406 | 0.006399273 | 943.812 | 0.2580411 | 2690.385 | 0.7355596 | 3657.603 | 4.536667 | 1.981667 | 9.71 | 18.915 | 69.39333 | 61.20556 | 4.131111 | 3.307778 | 0.1042222 | 0.2957778 | 0.02566667 | 0.01944444 | 0.1088889 | 0.1633333 | 0.1255556 | 4.018889 | 3.022222 | 112056 | 115557 | 110 | 2.55 | 1148 | 265 | 2334 | 2136.68 | 40.34732 | 555 | 0 | 0 | 35.562 | 0 | 0 | 0 | 0 | 0 | 0 | 0 | 0 | 0 | 0 | 0 | 0 | 0 | 746.15 | 3501 | 0
2024-06-29 06:00 | 3.7 | 0.41 | 10.91333 | 0.9633333 | 87.71333 | 6.1 | 0.45 | 11.17667 | 1.04 | 87.33333 | 55.59167 | 10.57 | 5.18 | 2.241667 | 10.25167 | 1.935 | 0.05266667 | 0.07683333 | 0.06066667 | 0.1883333 | 0.1716667 | 1.979193 | 23.406 | 0.006399273 | 943.812 | 0.2580411 | 2690.385 | 0.7355596 | 3657.603 | 4.536667 | 1.981667 | 9.71 | 18.915 | 69.39333 | 61.20556 | 4.131111 | 3.307778 | 0.1042222 | 0.2957778 | 0.02566667 | 0.01944444 | 0.1088889 | 0.1633333 | 0.1255556 | 4.018889 | 3.022222 | 112476 | 115975 | 110 | 2.56 | 1148 | 263 | 2336 | 2136.68 | 40.59829 | 555 | 0 | 0 | 35.562 | 0 | 0 | 0 | 0 | 0 | 0 | 0 | 0 | 0 | 0 | 0 | 0 | 0 | 746.15 | 3499 | 0
2024-06-29 07:00 | 3.7 | 0.41 | 10.91333 | 0.9633333 | 87.71333 | 6.1 | 0.45 | 11.17667 | 1.04 | 87.33333 | 55.59167 | 10.57 | 5.18 | 2.241667 | 10.25167 | 1.935 | 0.05266667 | 0.07683333 | 0.06066667 | 0.1883333 | 0.1716667 | 1.979193 | 23.406 | 0.006399273 | 943.812 | 0.2580411 | 2690.385 | 0.7355596 | 3657.603 | 4.536667 | 1.981667 | 9.71 | 18.915 | 69.39333 | 61.20556 | 4.131111 | 3.307778 | 0.1042222 | 0.2957778 | 0.02566667 | 0.01944444 | 0.1088889 | 0.1633333 | 0.1255556 | 4.018889 | 3.022222 | 111510 | 115010 | 103 | 2.56 | 1150 | 261 | 2350 | 2136.68 | 40.38069 | 548 | 0 | 0 | 35.562 | 0 | 0 | 0 | 0 | 0 | 0 | 0 | 0 | 0 | 0 | 0 | 0 | 0 | 746.15 | 3500 | 0
2024-06-29 08:00 | 3.7 | 0.41 | 10.91333 | 0.9633333 | 87.71333 | 6.1 | 0.45 | 11.17667 | 1.04 | 87.33333 | 55.59167 | 10.57 | 5.18 | 2.241667 | 10.25167 | 1.935 | 0.05266667 | 0.07683333 | 0.06066667 | 0.1883333 | 0.1716667 | 1.979193 | 23.406 | 0.006399273 | 943.812 | 0.2580411 | 2690.385 | 0.7355596 | 3657.603 | 4.536667 | 1.981667 | 9.71 | 18.915 | 69.39333 | 61.20556 | 4.131111 | 3.307778 | 0.1042222 | 0.2957778 | 0.02566667 | 0.01944444 | 0.1088889 | 0.1633333 | 0.1255556 | 4.018889 | 3.022222 | 111484 | 114984 | 105 | 2.52 | 1161 | 266 | 2352 | 2136.68 | 40.07694 | 550 | 0 | 0 | 35.562 | 0 | 0 | 0 | 0 | 0 | 0 | 0 | 0 | 0 | 0 | 0 | 0 | 0 | 746.15 | 3500 | 0
2024-06-29 09:00 | 3.7 | 0.41 | 10.91333 | 0.9633333 | 87.71333 | 6.1 | 0.45 | 11.17667 | 1.04 | 87.33333 | 55.59167 | 10.57 | 5.18 | 2.241667 | 10.25167 | 1.935 | 0.05266667 | 0.07683333 | 0.06066667 | 0.1883333 | 0.1716667 | 1.979193 | 23.406 | 0.006399273 | 943.812 | 0.2580411 | 2690.385 | 0.7355596 | 3657.603 | 4.536667 | 1.981667 | 9.71 | 18.915 | 69.39333 | 61.20556 | 4.131111 | 3.307778 | 0.1042222 | 0.2957778 | 0.02566667 | 0.01944444 | 0.1088889 | 0.1633333 | 0.1255556 | 4.018889 | 3.022222 | 110694 | 114194 | 106 | 2.52 | 1155 | 262 | 2344 | 2136.68 | 40.4119 | 551 | 0 | 0 | 35.562 | 0 | 0 | 0 | 0 | 0 | 0 | 0 | 0 | 0 | 0 | 0 | 0 | 0 | 746.15 | 3500 | 0
2024-06-29 10:00 | 3.7 | 0.41 | 10.91333 | 0.9633333 | 87.71333 | 6.1 | 0.45 | 11.17667 | 1.04 | 87.33333 | 55.59167 | 10.57 | 5.18 | 2.241667 | 10.25167 | 1.935 | 0.05266667 | 0.07683333 | 0.06066667 | 0.1883333 | 0.1716667 | 1.979193 | 23.406 | 0.006399273 | 943.812 | 0.2580411 | 2690.385 | 0.7355596 | 3657.603 | 4.536667 | 1.981667 | 9.71 | 18.915 | 69.39333 | 61.20556 | 4.131111 | 3.307778 | 0.1042222 | 0.2957778 | 0.02566667 | 0.01944444 | 0.1088889 | 0.1633333 | 0.1255556 | 4.018889 | 3.022222 | 111073 | 114572 | 105 | 2.5 | 1159 | 266 | 2345 | 2136.68 | 41.70475 | 550 | 0 | 0 | 35.562 | 0 | 0 | 0 | 0 | 0 | 0 | 0 | 0 | 0 | 0 | 0 | 0 | 0 | 746.15 | 3499 | 0
2024-06-29 11:00 | 3.7 | 0.41 | 10.91333 | 0.9633333 | 87.71333 | 6.1 | 0.45 | 11.17667 | 1.04 | 87.33333 | 55.59167 | 10.57 | 5.18 | 2.241667 | 10.25167 | 1.935 | 0.05266667 | 0.07683333 | 0.06066667 | 0.1883333 | 0.1716667 | 1.979193 | 23.406 | 0.006399273 | 943.812 | 0.2580411 | 2690.385 | 0.7355596 | 3657.603 | 4.536667 | 1.981667 | 9.71 | 18.915 | 69.39333 | 61.20556 | 4.131111 | 3.307778 | 0.1042222 | 0.2957778 | 0.02566667 | 0.01944444 | 0.1088889 | 0.1633333 | 0.1255556 | 4.018889 | 3.022222 | 110752 | 114251 | 102 | 2.52 | 1149 | 262 | 2339 | 2136.68 | 42.32421 | 547 | 0 | 0 | 35.562 | 0 | 0 | 0 | 0 | 0 | 0 | 0 | 0 | 0 | 0 | 0 | 0 | 0 | 746.15 | 3499 | 0
2024-06-29 12:00 | 3.7 | 0.41 | 10.91333 | 0.9633333 | 87.71333 | 6.1 | 0.45 | 11.17667 | 1.04 | 87.33333 | 55.59167 | 10.57 | 5.18 | 2.241667 | 10.25167 | 1.935 | 0.05266667 | 0.07683333 | 0.06066667 | 0.1883333 | 0.1716667 | 1.979193 | 23.406 | 0.006399273 | 943.812 | 0.2580411 | 2690.385 | 0.7355596 | 3657.603 | 4.536667 | 1.981667 | 9.71 | 18.915 | 69.39333 | 61.20556 | 4.131111 | 3.307778 | 0.1042222 | 0.2957778 | 0.02566667 | 0.01944444 | 0.1088889 | 0.1633333 | 0.1255556 | 4.018889 | 3.022222 | 111450 | 114949 | 100 | 2.53 | 1149 | 262 | 2345 | 2136.68 | 41.38556 | 545 | 0 | 0 | 35.562 | 0 | 0 | 0 | 0 | 0 | 0 | 0 | 0 | 0 | 0 | 0 | 0 | 0 | 746.15 | 3499 | 0
2024-06-29 13:00 | 3.7 | 0.41 | 10.91333 | 0.9633333 | 87.71333 | 6.1 | 0.45 | 11.17667 | 1.04 | 87.33333 | 55.59167 | 10.57 | 5.18 | 2.241667 | 10.25167 | 1.935 | 0.05266667 | 0.07683333 | 0.06066667 | 0.1883333 | 0.1716667 | 1.979193 | 23.406 | 0.006399273 | 943.812 | 0.2580411 | 2690.385 | 0.7355596 | 3657.603 | 4.536667 | 1.981667 | 9.71 | 18.915 | 69.39333 | 61.20556 | 4.131111 | 3.307778 | 0.1042222 | 0.2957778 | 0.02566667 | 0.01944444 | 0.1088889 | 0.1633333 | 0.1255556 | 4.018889 | 3.022222 | 113545 | 117045 | 103 | 2.56 | 1151 | 264 | 2350 | 2136.68 | 40.38069 | 548 | 0 | 0 | 35.562 | 0 | 0 | 0 | 0 | 0 | 0 | 0 | 0 | 0 | 0 | 0 | 0 | 0 | 746.15 | 3500 | 0
2024-06-29 14:00 | 3.7 | 0.41 | 10.91333 | 0.9633333 | 87.71333 | 6.1 | 0.45 | 11.17667 | 1.04 | 87.33333 | 55.59167 | 10.57 | 5.18 | 2.241667 | 10.25167 | 1.935 | 0.05266667 | 0.07683333 | 0.06066667 | 0.1883333 | 0.1716667 | 1.979193 | 23.406 | 0.006399273 | 943.812 | 0.2580411 | 2690.385 | 0.7355596 | 3657.603 | 4.536667 | 1.981667 | 9.71 | 18.915 | 69.39333 | 61.20556 | 4.131111 | 3.307778 | 0.1042222 | 0.2957778 | 0.02566667 | 0.01944444 | 0.1088889 | 0.1633333 | 0.1255556 | 4.018889 | 3.022222 | 113951 | 117451 | 105 | 2.56 | 1140 | 265 | 2335 | 2136.68 | 40.00452 | 550 | 0 | 0 | 35.562 | 0 | 0 | 0 | 0 | 0 | 0 | 0 | 0 | 0 | 0 | 0 | 0 | 0 | 746.15 | 3500 | 0
2024-06-29 15:00 | 3.7 | 0.41 | 10.91333 | 0.9633333 | 87.71333 | 6.1 | 0.45 | 11.17667 | 1.04 | 87.33333 | 55.59167 | 10.57 | 5.18 | 2.241667 | 10.25167 | 1.935 | 0.05266667 | 0.07683333 | 0.06066667 | 0.1883333 | 0.1716667 | 1.979193 | 23.406 | 0.006399273 | 943.812 | 0.2580411 | 2690.385 | 0.7355596 | 3657.603 | 4.536667 | 1.981667 | 9.71 | 18.915 | 69.39333 | 61.20556 | 4.131111 | 3.307778 | 0.1042222 | 0.2957778 | 0.02566667 | 0.01944444 | 0.1088889 | 0.1633333 | 0.1255556 | 4.018889 | 3.022222 | 114023 | 117523 | 113 | 2.55 | 1146 | 267 | 2325 | 2136.68 | 39.451 | 558 | 0 | 0 | 35.562 | 0 | 0 | 0 | 0 | 0 | 0 | 0 | 0 | 0 | 0 | 0 | 0 | 0 | 746.15 | 3500 | 0
2024-06-29 19:00 | 3.7 | 0.41 | 10.91333 | 0.9633333 | 87.71333 | 6.1 | 0.45 | 11.17667 | 1.04 | 87.33333 | 55.59167 | 10.57 | 5.18 | 2.241667 | 10.25167 | 1.935 | 0.05266667 | 0.07683333 | 0.06066667 | 0.1883333 | 0.1716667 | 1.979193 | 23.406 | 0.006399273 | 943.812 | 0.2580411 | 2690.385 | 0.7355596 | 3657.603 | 4.536667 | 1.981667 | 9.71 | 18.915 | 69.39333 | 61.20556 | 4.131111 | 3.307778 | 0.1042222 | 0.2957778 | 0.02566667 | 0.01944444 | 0.1088889 | 0.1633333 | 0.1255556 | 4.018889 | 3.022222 | 113965 | 117465 | 115 | 2.6 | 1156 | 265 | 2333 | 2136.68 | 41.92533 | 560 | 0 | 0 | 35.562 | 0 | 0 | 0 | 0 | 0 | 0 | 0 | 0 | 0 | 0 | 0 | 0 | 0 | 746.15 | 3500 | 0
2024-06-29 20:00 | 3.7 | 0.41 | 10.91333 | 0.9633333 | 87.71333 | 6.1 | 0.45 | 11.17667 | 1.04 | 87.33333 | 55.59167 | 10.57 | 5.18 | 2.241667 | 10.25167 | 1.935 | 0.05266667 | 0.07683333 | 0.06066667 | 0.1883333 | 0.1716667 | 1.979193 | 23.406 | 0.006399273 | 943.812 | 0.2580411 | 2690.385 | 0.7355596 | 3657.603 | 4.536667 | 1.981667 | 9.71 | 18.915 | 69.39333 | 61.20556 | 4.131111 | 3.307778 | 0.1042222 | 0.2957778 | 0.02566667 | 0.01944444 | 0.1088889 | 0.1633333 | 0.1255556 | 4.018889 | 3.022222 | 113794 | 117293 | 105 | 2.64 | 1151 | 262 | 2351 | 2136.68 | 41.11466 | 550 | 0 | 0 | 35.562 | 0 | 0 | 0 | 0 | 0 | 0 | 0 | 0 | 0 | 0 | 0 | 0 | 0 | 746.15 | 3499 | 0
2024-06-30 | 3.666667 | 0.4166667 | 10.89 | 0.96 | 87.73333 | 6.3 | 0.45 | 11.13333 | 1.033333 | 87.38333 | 55.405 | 10.145 | 5.141667 | 2.253333 | 10.48333 | 1.988333 | 0.05316667 | 0.07683333 | 0.05983333 | 0.1933333 | 0.175 | 2.039102 | 1.22 | 0.0003279828 | 968.68 | 0.2604184 | 2749.807 | 0.7392537 | 3719.707 | 5.741667 | 1.776667 | 9.783333 | 18.815 | 69.625 | 61.20444 | 3.89 | 3.457778 | 0.101 | 0.2884444 | 0.018 | 0.024 | 0.1066667 | 0.11 | 0.1244444 | 4.136667 | 3.111111 | 113413 | 116913 | 105 | 2.61 | 1131 | 259 | 2350 | 2185.57 | 41.19403 | 550 | 0 | 0 | 44.31 | 0 | 0 | 0 | 0 | 0 | 0 | 0 | 0 | 0 | 0 | 0 | 0 | 0 | 753.8 | 3500 | 0
2024-06-30 01:00 | 3.666667 | 0.4166667 | 10.89 | 0.96 | 87.73333 | 6.3 | 0.45 | 11.13333 | 1.033333 | 87.38333 | 55.405 | 10.145 | 5.141667 | 2.253333 | 10.48333 | 1.988333 | 0.05316667 | 0.07683333 | 0.05983333 | 0.1933333 | 0.175 | 2.039102 | 1.22 | 0.0003279828 | 968.68 | 0.2604184 | 2749.807 | 0.7392537 | 3719.707 | 5.741667 | 1.776667 | 9.783333 | 18.815 | 69.625 | 61.20444 | 3.89 | 3.457778 | 0.101 | 0.2884444 | 0.018 | 0.024 | 0.1066667 | 0.11 | 0.1244444 | 4.136667 | 3.111111 | 113878 | 117378 | 102 | 2.58 | 1148 | 265 | 2332 | 2185.57 | 39.92649 | 547 | 0 | 0 | 44.31 | 0 | 0 | 0 | 0 | 0 | 0 | 0 | 0 | 0 | 0 | 0 | 0 | 0 | 753.8 | 3500 | 0
2024-06-30 02:00 | 3.666667 | 0.4166667 | 10.89 | 0.96 | 87.73333 | 6.3 | 0.45 | 11.13333 | 1.033333 | 87.38333 | 55.405 | 10.145 | 5.141667 | 2.253333 | 10.48333 | 1.988333 | 0.05316667 | 0.07683333 | 0.05983333 | 0.1933333 | 0.175 | 2.039102 | 1.22 | 0.0003279828 | 968.68 | 0.2604184 | 2749.807 | 0.7392537 | 3719.707 | 5.741667 | 1.776667 | 9.783333 | 18.815 | 69.625 | 61.20444 | 3.89 | 3.457778 | 0.101 | 0.2884444 | 0.018 | 0.024 | 0.1066667 | 0.11 | 0.1244444 | 4.136667 | 3.111111 | 114178 | 117678 | 100 | 2.59 | 1149 | 265 | 2348 | 2185.57 | 40.01373 | 545 | 0 | 0 | 44.31 | 0 | 0 | 0 | 0 | 0 | 0 | 0 | 0 | 0 | 0 | 0 | 0 | 0 | 753.8 | 3500 | 0
2024-06-30 03:00 | 3.666667 | 0.4166667 | 10.89 | 0.96 | 87.73333 | 6.3 | 0.45 | 11.13333 | 1.033333 | 87.38333 | 55.405 | 10.145 | 5.141667 | 2.253333 | 10.48333 | 1.988333 | 0.05316667 | 0.07683333 | 0.05983333 | 0.1933333 | 0.175 | 2.039102 | 1.22 | 0.0003279828 | 968.68 | 0.2604184 | 2749.807 | 0.7392537 | 3719.707 | 5.741667 | 1.776667 | 9.783333 | 18.815 | 69.625 | 61.20444 | 3.89 | 3.457778 | 0.101 | 0.2884444 | 0.018 | 0.024 | 0.1066667 | 0.11 | 0.1244444 | 4.136667 | 3.111111 | 114222 | 117723 | 101 | 2.59 | 1149 | 265 | 2345 | 2185.57 | 39.90048 | 546 | 0 | 0 | 44.31 | 0 | 0 | 0 | 0 | 0 | 0 | 0 | 0 | 0 | 0 | 0 | 0 | 0 | 753.8 | 3501 | 0
2024-06-30 04:00 | 3.666667 | 0.4166667 | 10.89 | 0.96 | 87.73333 | 6.3 | 0.45 | 11.13333 | 1.033333 | 87.38333 | 55.405 | 10.145 | 5.141667 | 2.253333 | 10.48333 | 1.988333 | 0.05316667 | 0.07683333 | 0.05983333 | 0.1933333 | 0.175 | 2.039102 | 1.22 | 0.0003279828 | 968.68 | 0.2604184 | 2749.807 | 0.7392537 | 3719.707 | 5.741667 | 1.776667 | 9.783333 | 18.815 | 69.625 | 61.20444 | 3.89 | 3.457778 | 0.101 | 0.2884444 | 0.018 | 0.024 | 0.1066667 | 0.11 | 0.1244444 | 4.136667 | 3.111111 | 114077 | 117577 | 100 | 2.59 | 1148 | 264 | 2356 | 2185.57 | 40.15288 | 545 | 0 | 0 | 44.31 | 0 | 0 | 0 | 0 | 0 | 0 | 0 | 0 | 0 | 0 | 0 | 0 | 0 | 753.8 | 3500 | 0
2024-06-30 05:00 | 3.666667 | 0.4166667 | 10.89 | 0.96 | 87.73333 | 6.3 | 0.45 | 11.13333 | 1.033333 | 87.38333 | 55.405 | 10.145 | 5.141667 | 2.253333 | 10.48333 | 1.988333 | 0.05316667 | 0.07683333 | 0.05983333 | 0.1933333 | 0.175 | 2.039102 | 1.22 | 0.0003279828 | 968.68 | 0.2604184 | 2749.807 | 0.7392537 | 3719.707 | 5.741667 | 1.776667 | 9.783333 | 18.815 | 69.625 | 61.20444 | 3.89 | 3.457778 | 0.101 | 0.2884444 | 0.018 | 0.024 | 0.1066667 | 0.11 | 0.1244444 | 4.136667 | 3.111111 | 113329 | 116828 | 105 | 2.59 | 1149 | 263 | 2327 | 2185.57 | 40.3106 | 550 | 0 | 0 | 44.31 | 0 | 0 | 0 | 0 | 0 | 0 | 0 | 0 | 0 | 0 | 0 | 0 | 0 | 753.8 | 3499 | 0
2024-06-30 06:00 | 3.666667 | 0.4166667 | 10.89 | 0.96 | 87.73333 | 6.3 | 0.45 | 11.13333 | 1.033333 | 87.38333 | 55.405 | 10.145 | 5.141667 | 2.253333 | 10.48333 | 1.988333 | 0.05316667 | 0.07683333 | 0.05983333 | 0.1933333 | 0.175 | 2.039102 | 1.22 | 0.0003279828 | 968.68 | 0.2604184 | 2749.807 | 0.7392537 | 3719.707 | 5.741667 | 1.776667 | 9.783333 | 18.815 | 69.625 | 61.20444 | 3.89 | 3.457778 | 0.101 | 0.2884444 | 0.018 | 0.024 | 0.1066667 | 0.11 | 0.1244444 | 4.136667 | 3.111111 | 113237 | 116737 | 101 | 2.55 | 1154 | 266 | 2341 | 2185.57 | 40.71735 | 546 | 0 | 0 | 44.31 | 0 | 0 | 0 | 0 | 0 | 0 | 0 | 0 | 0 | 0 | 0 | 0 | 0 | 753.8 | 3500 | 0
2024-06-30 07:00 | 3.666667 | 0.4166667 | 10.89 | 0.96 | 87.73333 | 6.3 | 0.45 | 11.13333 | 1.033333 | 87.38333 | 55.405 | 10.145 | 5.141667 | 2.253333 | 10.48333 | 1.988333 | 0.05316667 | 0.07683333 | 0.05983333 | 0.1933333 | 0.175 | 2.039102 | 1.22 | 0.0003279828 | 968.68 | 0.2604184 | 2749.807 | 0.7392537 | 3719.707 | 5.741667 | 1.776667 | 9.783333 | 18.815 | 69.625 | 61.20444 | 3.89 | 3.457778 | 0.101 | 0.2884444 | 0.018 | 0.024 | 0.1066667 | 0.11 | 0.1244444 | 4.136667 | 3.111111 | 112741 | 116241 | 108 | 2.55 | 1157 | 266 | 2337 | 2185.57 | 40.79301 | 553 | 0 | 0 | 44.31 | 0 | 0 | 0 | 0 | 0 | 0 | 0 | 0 | 0 | 0 | 0 | 0 | 0 | 753.8 | 3500 | 0
2024-06-30 08:00 | 3.666667 | 0.4166667 | 10.89 | 0.96 | 87.73333 | 6.3 | 0.45 | 11.13333 | 1.033333 | 87.38333 | 55.405 | 10.145 | 5.141667 | 2.253333 | 10.48333 | 1.988333 | 0.05316667 | 0.07683333 | 0.05983333 | 0.1933333 | 0.175 | 2.039102 | 1.22 | 0.0003279828 | 968.68 | 0.2604184 | 2749.807 | 0.7392537 | 3719.707 | 5.741667 | 1.776667 | 9.783333 | 18.815 | 69.625 | 61.20444 | 3.89 | 3.457778 | 0.101 | 0.2884444 | 0.018 | 0.024 | 0.1066667 | 0.11 | 0.1244444 | 4.136667 | 3.111111 | 111894 | 115392 | 105 | 2.51 | 1152 | 266 | 2346 | 2185.57 | 40.76075 | 550 | 0 | 0 | 44.31 | 0 | 0 | 0 | 0 | 0 | 0 | 0 | 0 | 0 | 0 | 0 | 0 | 0 | 753.8 | 3498 | 0
2024-06-30 09:00 | 3.666667 | 0.4166667 | 10.89 | 0.96 | 87.73333 | 6.3 | 0.45 | 11.13333 | 1.033333 | 87.38333 | 55.405 | 10.145 | 5.141667 | 2.253333 | 10.48333 | 1.988333 | 0.05316667 | 0.07683333 | 0.05983333 | 0.1933333 | 0.175 | 2.039102 | 1.22 | 0.0003279828 | 968.68 | 0.2604184 | 2749.807 | 0.7392537 | 3719.707 | 5.741667 | 1.776667 | 9.783333 | 18.815 | 69.625 | 61.20444 | 3.89 | 3.457778 | 0.101 | 0.2884444 | 0.018 | 0.024 | 0.1066667 | 0.11 | 0.1244444 | 4.136667 | 3.111111 | 113221 | 116721 | 108 | 2.55 | 1156 | 267 | 2343 | 2185.57 | 40.48758 | 553 | 0 | 0 | 44.31 | 0 | 0 | 0 | 0 | 0 | 0 | 0 | 0 | 0 | 0 | 0 | 0 | 0 | 753.8 | 3500 | 0
2024-06-30 10:00 | 3.666667 | 0.4166667 | 10.89 | 0.96 | 87.73333 | 6.3 | 0.45 | 11.13333 | 1.033333 | 87.38333 | 55.405 | 10.145 | 5.141667 | 2.253333 | 10.48333 | 1.988333 | 0.05316667 | 0.07683333 | 0.05983333 | 0.1933333 | 0.175 | 2.039102 | 1.22 | 0.0003279828 | 968.68 | 0.2604184 | 2749.807 | 0.7392537 | 3719.707 | 5.741667 | 1.776667 | 9.783333 | 18.815 | 69.625 | 61.20444 | 3.89 | 3.457778 | 0.101 | 0.2884444 | 0.018 | 0.024 | 0.1066667 | 0.11 | 0.1244444 | 4.136667 | 3.111111 | 113504 | 117004 | 107 | 2.57 | 1161 | 268 | 2334 | 2185.57 | 42.01547 | 552 | 0 | 0 | 44.31 | 0 | 0 | 0 | 0 | 0 | 0 | 0 | 0 | 0 | 0 | 0 | 0 | 0 | 753.8 | 3500 | 0
2024-06-30 11:00 | 3.666667 | 0.4166667 | 10.89 | 0.96 | 87.73333 | 6.3 | 0.45 | 11.13333 | 1.033333 | 87.38333 | 55.405 | 10.145 | 5.141667 | 2.253333 | 10.48333 | 1.988333 | 0.05316667 | 0.07683333 | 0.05983333 | 0.1933333 | 0.175 | 2.039102 | 1.22 | 0.0003279828 | 968.68 | 0.2604184 | 2749.807 | 0.7392537 | 3719.707 | 5.741667 | 1.776667 | 9.783333 | 18.815 | 69.625 | 61.20444 | 3.89 | 3.457778 | 0.101 | 0.2884444 | 0.018 | 0.024 | 0.1066667 | 0.11 | 0.1244444 | 4.136667 | 3.111111 | 113585 | 117084 | 110 | 2.56 | 1157 | 266 | 2337 | 2185.57 | 41.87092 | 555 | 0 | 0 | 44.31 | 0 | 0 | 0 | 0 | 0 | 0 | 0 | 0 | 0 | 0 | 0 | 0 | 0 | 753.8 | 3499 | 0
2024-06-30 13:00 | 3.666667 | 0.4166667 | 10.89 | 0.96 | 87.73333 | 6.3 | 0.45 | 11.13333 | 1.033333 | 87.38333 | 55.405 | 10.145 | 5.141667 | 2.253333 | 10.48333 | 1.988333 | 0.05316667 | 0.07683333 | 0.05983333 | 0.1933333 | 0.175 | 2.039102 | 1.22 | 0.0003279828 | 968.68 | 0.2604184 | 2749.807 | 0.7392537 | 3719.707 | 5.741667 | 1.776667 | 9.783333 | 18.815 | 69.625 | 61.20444 | 3.89 | 3.457778 | 0.101 | 0.2884444 | 0.018 | 0.024 | 0.1066667 | 0.11 | 0.1244444 | 4.136667 | 3.111111 | 113724 | 117224 | 114 | 2.57 | 1164 | 267 | 2324 | 2185.57 | 41.00554 | 559 | 0 | 0 | 44.31 | 0 | 0 | 0 | 0 | 0 | 0 | 0 | 0 | 0 | 0 | 0 | 0 | 0 | 753.8 | 3500 | 0
2024-06-30 14:00 | 3.666667 | 0.4166667 | 10.89 | 0.96 | 87.73333 | 6.3 | 0.45 | 11.13333 | 1.033333 | 87.38333 | 55.405 | 10.145 | 5.141667 | 2.253333 | 10.48333 | 1.988333 | 0.05316667 | 0.07683333 | 0.05983333 | 0.1933333 | 0.175 | 2.039102 | 1.22 | 0.0003279828 | 968.68 | 0.2604184 | 2749.807 | 0.7392537 | 3719.707 | 5.741667 | 1.776667 | 9.783333 | 18.815 | 69.625 | 61.20444 | 3.89 | 3.457778 | 0.101 | 0.2884444 | 0.018 | 0.024 | 0.1066667 | 0.11 | 0.1244444 | 4.136667 | 3.111111 | 113717 | 117217 | 111 | 2.58 | 1141 | 264 | 2328 | 2185.57 | 41.79345 | 556 | 0 | 0 | 44.31 | 0 | 0 | 0 | 0 | 0 | 0 | 0 | 0 | 0 | 0 | 0 | 0 | 0 | 753.8 | 3500 | 0
2024-06-30 15:00 | 3.666667 | 0.4166667 | 10.89 | 0.96 | 87.73333 | 6.3 | 0.45 | 11.13333 | 1.033333 | 87.38333 | 55.405 | 10.145 | 5.141667 | 2.253333 | 10.48333 | 1.988333 | 0.05316667 | 0.07683333 | 0.05983333 | 0.1933333 | 0.175 | 2.039102 | 1.22 | 0.0003279828 | 968.68 | 0.2604184 | 2749.807 | 0.7392537 | 3719.707 | 5.741667 | 1.776667 | 9.783333 | 18.815 | 69.625 | 61.20444 | 3.89 | 3.457778 | 0.101 | 0.2884444 | 0.018 | 0.024 | 0.1066667 | 0.11 | 0.1244444 | 4.136667 | 3.111111 | 114051 | 117550 | 110 | 2.62 | 1148 | 265 | 2336 | 2185.57 | 42.67706 | 555 | 0 | 0 | 44.31 | 0 | 0 | 0 | 0 | 0 | 0 | 0 | 0 | 0 | 0 | 0 | 0 | 0 | 753.8 | 3499 | 0
2024-06-30 16:00 | 3.666667 | 0.4166667 | 10.89 | 0.96 | 87.73333 | 6.3 | 0.45 | 11.13333 | 1.033333 | 87.38333 | 55.405 | 10.145 | 5.141667 | 2.253333 | 10.48333 | 1.988333 | 0.05316667 | 0.07683333 | 0.05983333 | 0.1933333 | 0.175 | 2.039102 | 1.22 | 0.0003279828 | 968.68 | 0.2604184 | 2749.807 | 0.7392537 | 3719.707 | 5.741667 | 1.776667 | 9.783333 | 18.815 | 69.625 | 61.20444 | 3.89 | 3.457778 | 0.101 | 0.2884444 | 0.018 | 0.024 | 0.1066667 | 0.11 | 0.1244444 | 4.136667 | 3.111111 | 114670 | 118169 | 105 | 2.59 | 1148 | 265 | 2349 | 2185.57 | 42.83775 | 550 | 0 | 0 | 44.31 | 0 | 0 | 0 | 0 | 0 | 0 | 0 | 0 | 0 | 0 | 0 | 0 | 0 | 753.8 | 3499 | 0
2024-06-30 17:00 | 3.666667 | 0.4166667 | 10.89 | 0.96 | 87.73333 | 6.3 | 0.45 | 11.13333 | 1.033333 | 87.38333 | 55.405 | 10.145 | 5.141667 | 2.253333 | 10.48333 | 1.988333 | 0.05316667 | 0.07683333 | 0.05983333 | 0.1933333 | 0.175 | 2.039102 | 1.22 | 0.0003279828 | 968.68 | 0.2604184 | 2749.807 | 0.7392537 | 3719.707 | 5.741667 | 1.776667 | 9.783333 | 18.815 | 69.625 | 61.20444 | 3.89 | 3.457778 | 0.101 | 0.2884444 | 0.018 | 0.024 | 0.1066667 | 0.11 | 0.1244444 | 4.136667 | 3.111111 | 114898 | 118398 | 100 | 2.59 | 1150 | 267 | 2350 | 2185.57 | 41.99773 | 545 | 0 | 0 | 44.31 | 0 | 0 | 0 | 0 | 0 | 0 | 0 | 0 | 0 | 0 | 0 | 0 | 0 | 753.8 | 3500 | 0
2024-06-30 18:00 | 3.666667 | 0.4166667 | 10.89 | 0.96 | 87.73333 | 6.3 | 0.45 | 11.13333 | 1.033333 | 87.38333 | 55.405 | 10.145 | 5.141667 | 2.253333 | 10.48333 | 1.988333 | 0.05316667 | 0.07683333 | 0.05983333 | 0.1933333 | 0.175 | 2.039102 | 1.22 | 0.0003279828 | 968.68 | 0.2604184 | 2749.807 | 0.7392537 | 3719.707 | 5.741667 | 1.776667 | 9.783333 | 18.815 | 69.625 | 61.20444 | 3.89 | 3.457778 | 0.101 | 0.2884444 | 0.018 | 0.024 | 0.1066667 | 0.11 | 0.1244444 | 4.136667 | 3.111111 | 115001 | 118501 | 105 | 2.58 | 1156 | 269 | 2348 | 2185.57 | 41.20318 | 550 | 0 | 0 | 44.31 | 0 | 0 | 0 | 0 | 0 | 0 | 0 | 0 | 0 | 0 | 0 | 0 | 0 | 753.8 | 3500 | 0
2024-06-30 23:00 | 3.666667 | 0.4166667 | 10.89 | 0.96 | 87.73333 | 6.3 | 0.45 | 11.13333 | 1.033333 | 87.38333 | 55.405 | 10.145 | 5.141667 | 2.253333 | 10.48333 | 1.988333 | 0.05316667 | 0.07683333 | 0.05983333 | 0.1933333 | 0.175 | 2.039102 | 1.22 | 0.0003279828 | 968.68 | 0.2604184 | 2749.807 | 0.7392537 | 3719.707 | 5.741667 | 1.776667 | 9.783333 | 18.815 | 69.625 | 61.20444 | 3.89 | 3.457778 | 0.101 | 0.2884444 | 0.018 | 0.024 | 0.1066667 | 0.11 | 0.1244444 | 4.136667 | 3.111111 | 114554 | 118054 | 113 | 2.61 | 1157 | 265 | 2352 | 2185.57 | 41.16975 | 558 | 0 | 0 | 44.31 | 0 | 0 | 0 | 0 | 0 | 0 | 0 | 0 | 0 | 0 | 0 | 0 | 0 | 753.8 | 3500 | 0
2024-07-02 | 4 | 0.4033333 | 10.98333 | 0.9733333 | 87.64 | 6.966667 | 0.4366667 | 11.16333 | 1.04 | 87.36 | 55.52667 | 10.13833 | 5.163333 | 2.225 | 10.30333 | 1.953333 | 0.0515 | 0.08316667 | 0.06183333 | 0.2166667 | 0.1633333 | 1.995515 | 1.3 | 0.0003470566 | 974.2249 | 0.2600855 | 2770.262 | 0.7395674 | 3745.7869 | 5.988333 | 1.938333 | 9.91 | 18.475 | 69.67667 | 59.25167 | 4.89 | 4.291667 | 0.125 | 0.395 | 0.02466667 | 0.02766667 | 0.1316667 | 0.1416667 | 0.1133333 | 4.936667 | 4.016667 | 114840 | 118339 | 101 | 2.61 | 1144 | 263 | 2344 | 2190.43 | 41.19945 | 546 | 0 | 0 | 42.005 | 0 | 0 | 0 | 0 | 0 | 0 | 0 | 0 | 0 | 0 | 0 | 0 | 0 | 753 | 3499 | 0
2024-07-02 01:00 | 4 | 0.4033333 | 10.98333 | 0.9733333 | 87.64 | 6.966667 | 0.4366667 | 11.16333 | 1.04 | 87.36 | 55.52667 | 10.13833 | 5.163333 | 2.225 | 10.30333 | 1.953333 | 0.0515 | 0.08316667 | 0.06183333 | 0.2166667 | 0.1633333 | 1.995515 | 1.3 | 0.0003470566 | 974.2249 | 0.2600855 | 2770.262 | 0.7395674 | 3745.7869 | 5.988333 | 1.938333 | 9.91 | 18.475 | 69.67667 | 59.25167 | 4.89 | 4.291667 | 0.125 | 0.395 | 0.02466667 | 0.02766667 | 0.1316667 | 0.1416667 | 0.1133333 | 4.936667 | 4.016667 | 114984 | 118483 | 101 | 2.6 | 1148 | 264 | 2348 | 2190.43 | 41.86836 | 546 | 0 | 0 | 42.005 | 0 | 0 | 0 | 0 | 0 | 0 | 0 | 0 | 0 | 0 | 0 | 0 | 0 | 753 | 3499 | 0
2024-07-02 02:00 | 4 | 0.4033333 | 10.98333 | 0.9733333 | 87.64 | 6.966667 | 0.4366667 | 11.16333 | 1.04 | 87.36 | 55.52667 | 10.13833 | 5.163333 | 2.225 | 10.30333 | 1.953333 | 0.0515 | 0.08316667 | 0.06183333 | 0.2166667 | 0.1633333 | 1.995515 | 1.3 | 0.0003470566 | 974.2249 | 0.2600855 | 2770.262 | 0.7395674 | 3745.7869 | 5.988333 | 1.938333 | 9.91 | 18.475 | 69.67667 | 59.25167 | 4.89 | 4.291667 | 0.125 | 0.395 | 0.02466667 | 0.02766667 | 0.1316667 | 0.1416667 | 0.1133333 | 4.936667 | 4.016667 | 115044 | 118543 | 104 | 2.61 | 1143 | 264 | 2346 | 2190.43 | 43.27417 | 549 | 0 | 0 | 42.005 | 0 | 0 | 0 | 0 | 0 | 0 | 0 | 0 | 0 | 0 | 0 | 0 | 0 | 753 | 3499 | 0
2024-07-02 03:00 | 4 | 0.4033333 | 10.98333 | 0.9733333 | 87.64 | 6.966667 | 0.4366667 | 11.16333 | 1.04 | 87.36 | 55.52667 | 10.13833 | 5.163333 | 2.225 | 10.30333 | 1.953333 | 0.0515 | 0.08316667 | 0.06183333 | 0.2166667 | 0.1633333 | 1.995515 | 1.3 | 0.0003470566 | 974.2249 | 0.2600855 | 2770.262 | 0.7395674 | 3745.7869 | 5.988333 | 1.938333 | 9.91 | 18.475 | 69.67667 | 59.25167 | 4.89 | 4.291667 | 0.125 | 0.395 | 0.02466667 | 0.02766667 | 0.1316667 | 0.1416667 | 0.1133333 | 4.936667 | 4.016667 | 115032 | 118532 | 106 | 2.6 | 1148 | 266 | 2340 | 2190.43 | 41.92589 | 551 | 0 | 0 | 42.005 | 0 | 0 | 0 | 0 | 0 | 0 | 0 | 0 | 0 | 0 | 0 | 0 | 0 | 753 | 3500 | 0
2024-07-02 04:00 | 4 | 0.4033333 | 10.98333 | 0.9733333 | 87.64 | 6.966667 | 0.4366667 | 11.16333 | 1.04 | 87.36 | 55.52667 | 10.13833 | 5.163333 | 2.225 | 10.30333 | 1.953333 | 0.0515 | 0.08316667 | 0.06183333 | 0.2166667 | 0.1633333 | 1.995515 | 1.3 | 0.0003470566 | 974.2249 | 0.2600855 | 2770.262 | 0.7395674 | 3745.7869 | 5.988333 | 1.938333 | 9.91 | 18.475 | 69.67667 | 59.25167 | 4.89 | 4.291667 | 0.125 | 0.395 | 0.02466667 | 0.02766667 | 0.1316667 | 0.1416667 | 0.1133333 | 4.936667 | 4.016667 | 115083 | 118582 | 104 | 2.59 | 1144 | 267 | 2347 | 2190.43 | 41.67236 | 549 | 0 | 0 | 42.005 | 0 | 0 | 0 | 0 | 0 | 0 | 0 | 0 | 0 | 0 | 0 | 0 | 0 | 753 | 3499 | 0
2024-07-02 05:00 | 4 | 0.4033333 | 10.98333 | 0.9733333 | 87.64 | 6.966667 | 0.4366667 | 11.16333 | 1.04 | 87.36 | 55.52667 | 10.13833 | 5.163333 | 2.225 | 10.30333 | 1.953333 | 0.0515 | 0.08316667 | 0.06183333 | 0.2166667 | 0.1633333 | 1.995515 | 1.3 | 0.0003470566 | 974.2249 | 0.2600855 | 2770.262 | 0.7395674 | 3745.7869 | 5.988333 | 1.938333 | 9.91 | 18.475 | 69.67667 | 59.25167 | 4.89 | 4.291667 | 0.125 | 0.395 | 0.02466667 | 0.02766667 | 0.1316667 | 0.1416667 | 0.1133333 | 4.936667 | 4.016667 | 115325 | 118825 | 106 | 2.58 | 1147 | 267 | 2337 | 2190.43 | 42.2865 | 551 | 0 | 0 | 42.005 | 0 | 0 | 0 | 0 | 0 | 0 | 0 | 0 | 0 | 0 | 0 | 0 | 0 | 753 | 3500 | 0
2024-07-02 11:00 | 4 | 0.4033333 | 10.98333 | 0.9733333 | 87.64 | 6.966667 | 0.4366667 | 11.16333 | 1.04 | 87.36 | 55.52667 | 10.13833 | 5.163333 | 2.225 | 10.30333 | 1.953333 | 0.0515 | 0.08316667 | 0.06183333 | 0.2166667 | 0.1633333 | 1.995515 | 1.3 | 0.0003470566 | 974.2249 | 0.2600855 | 2770.262 | 0.7395674 | 3745.7869 | 5.988333 | 1.938333 | 9.91 | 18.475 | 69.67667 | 59.25167 | 4.89 | 4.291667 | 0.125 | 0.395 | 0.02466667 | 0.02766667 | 0.1316667 | 0.1416667 | 0.1133333 | 4.936667 | 4.016667 | 113425 | 116924 | 106 | 2.6 | 1175 | 267 | 2362 | 2190.43 | 40.97302 | 551 | 0 | 0 | 42.005 | 0 | 0 | 0 | 0 | 0 | 0 | 0 | 0 | 0 | 0 | 0 | 0 | 0 | 753 | 3499 | 0
2024-07-02 12:00 | 4 | 0.4033333 | 10.98333 | 0.9733333 | 87.64 | 6.966667 | 0.4366667 | 11.16333 | 1.04 | 87.36 | 55.52667 | 10.13833 | 5.163333 | 2.225 | 10.30333 | 1.953333 | 0.0515 | 0.08316667 | 0.06183333 | 0.2166667 | 0.1633333 | 1.995515 | 1.3 | 0.0003470566 | 974.2249 | 0.2600855 | 2770.262 | 0.7395674 | 3745.7869 | 5.988333 | 1.938333 | 9.91 | 18.475 | 69.67667 | 59.25167 | 4.89 | 4.291667 | 0.125 | 0.395 | 0.02466667 | 0.02766667 | 0.1316667 | 0.1416667 | 0.1133333 | 4.936667 | 4.016667 | 114438 | 117938 | 107 | 2.62 | 1168 | 267 | 2358 | 2190.43 | 41.19563 | 552 | 0 | 0 | 42.005 | 0 | 0 | 0 | 0 | 0 | 0 | 0 | 0 | 0 | 0 | 0 | 0 | 0 | 753 | 3500 | 0
2024-07-02 15:00 | 4 | 0.4033333 | 10.98333 | 0.9733333 | 87.64 | 6.966667 | 0.4366667 | 11.16333 | 1.04 | 87.36 | 55.52667 | 10.13833 | 5.163333 | 2.225 | 10.30333 | 1.953333 | 0.0515 | 0.08316667 | 0.06183333 | 0.2166667 | 0.1633333 | 1.995515 | 1.3 | 0.0003470566 | 974.2249 | 0.2600855 | 2770.262 | 0.7395674 | 3745.7869 | 5.988333 | 1.938333 | 9.91 | 18.475 | 69.67667 | 59.25167 | 4.89 | 4.291667 | 0.125 | 0.395 | 0.02466667 | 0.02766667 | 0.1316667 | 0.1416667 | 0.1133333 | 4.936667 | 4.016667 | 114528 | 118027 | 100 | 2.57 | 1150 | 267 | 2356 | 2190.43 | 41.68002 | 545 | 0 | 0 | 42.005 | 0 | 0 | 0 | 0 | 0 | 0 | 0 | 0 | 0 | 0 | 0 | 0 | 0 | 753 | 3499 | 0
2024-07-02 16:00 | 4 | 0.4033333 | 10.98333 | 0.9733333 | 87.64 | 6.966667 | 0.4366667 | 11.16333 | 1.04 | 87.36 | 55.52667 | 10.13833 | 5.163333 | 2.225 | 10.30333 | 1.953333 | 0.0515 | 0.08316667 | 0.06183333 | 0.2166667 | 0.1633333 | 1.995515 | 1.3 | 0.0003470566 | 974.2249 | 0.2600855 | 2770.262 | 0.7395674 | 3745.7869 | 5.988333 | 1.938333 | 9.91 | 18.475 | 69.67667 | 59.25167 | 4.89 | 4.291667 | 0.125 | 0.395 | 0.02466667 | 0.02766667 | 0.1316667 | 0.1416667 | 0.1133333 | 4.936667 | 4.016667 | 114260 | 117760 | 96 | 2.61 | 1145 | 263 | 2350 | 2190.43 | 40.51365 | 541 | 0 | 0 | 42.005 | 0 | 0 | 0 | 0 | 0 | 0 | 0 | 0 | 0 | 0 | 0 | 0 | 0 | 753 | 3500 | 0
2024-07-02 17:00 | 4 | 0.4033333 | 10.98333 | 0.9733333 | 87.64 | 6.966667 | 0.4366667 | 11.16333 | 1.04 | 87.36 | 55.52667 | 10.13833 | 5.163333 | 2.225 | 10.30333 | 1.953333 | 0.0515 | 0.08316667 | 0.06183333 | 0.2166667 | 0.1633333 | 1.995515 | 1.3 | 0.0003470566 | 974.2249 | 0.2600855 | 2770.262 | 0.7395674 | 3745.7869 | 5.988333 | 1.938333 | 9.91 | 18.475 | 69.67667 | 59.25167 | 4.89 | 4.291667 | 0.125 | 0.395 | 0.02466667 | 0.02766667 | 0.1316667 | 0.1416667 | 0.1133333 | 4.936667 | 4.016667 | 115192 | 118692 | 101 | 2.59 | 1149 | 267 | 2354 | 2190.43 | 42.24852 | 546 | 0 | 0 | 42.005 | 0 | 0 | 0 | 0 | 0 | 0 | 0 | 0 | 0 | 0 | 0 | 0 | 0 | 753 | 3500 | 0
2024-07-02 19:00 | 4 | 0.4033333 | 10.98333 | 0.9733333 | 87.64 | 6.966667 | 0.4366667 | 11.16333 | 1.04 | 87.36 | 55.52667 | 10.13833 | 5.163333 | 2.225 | 10.30333 | 1.953333 | 0.0515 | 0.08316667 | 0.06183333 | 0.2166667 | 0.1633333 | 1.995515 | 1.3 | 0.0003470566 | 974.2249 | 0.2600855 | 2770.262 | 0.7395674 | 3745.7869 | 5.988333 | 1.938333 | 9.91 | 18.475 | 69.67667 | 59.25167 | 4.89 | 4.291667 | 0.125 | 0.395 | 0.02466667 | 0.02766667 | 0.1316667 | 0.1416667 | 0.1133333 | 4.936667 | 4.016667 | 113223 | 116723 | 107 | 2.53 | 1157 | 269 | 2325 | 2190.43 | 39.95465 | 552 | 0 | 0 | 42.005 | 0 | 0 | 0 | 0 | 0 | 0 | 0 | 0 | 0 | 0 | 0 | 0 | 0 | 753 | 3500 | 0
2024-07-02 22:00 | 4 | 0.4033333 | 10.98333 | 0.9733333 | 87.64 | 6.966667 | 0.4366667 | 11.16333 | 1.04 | 87.36 | 55.52667 | 10.13833 | 5.163333 | 2.225 | 10.30333 | 1.953333 | 0.0515 | 0.08316667 | 0.06183333 | 0.2166667 | 0.1633333 | 1.995515 | 1.3 | 0.0003470566 | 974.2249 | 0.2600855 | 2770.262 | 0.7395674 | 3745.7869 | 5.988333 | 1.938333 | 9.91 | 18.475 | 69.67667 | 59.25167 | 4.89 | 4.291667 | 0.125 | 0.395 | 0.02466667 | 0.02766667 | 0.1316667 | 0.1416667 | 0.1133333 | 4.936667 | 4.016667 | 112612 | 116112 | 117 | 2.56 | 1164 | 266 | 2308 | 2190.43 | 40.63226 | 562 | 0 | 0 | 42.005 | 0 | 0 | 0 | 0 | 0 | 0 | 0 | 0 | 0 | 0 | 0 | 0 | 0 | 753 | 3500 | 0
2024-07-02 23:00 | 4 | 0.4033333 | 10.98333 | 0.9733333 | 87.64 | 6.966667 | 0.4366667 | 11.16333 | 1.04 | 87.36 | 55.52667 | 10.13833 | 5.163333 | 2.225 | 10.30333 | 1.953333 | 0.0515 | 0.08316667 | 0.06183333 | 0.2166667 | 0.1633333 | 1.995515 | 1.3 | 0.0003470566 | 974.2249 | 0.2600855 | 2770.262 | 0.7395674 | 3745.7869 | 5.988333 | 1.938333 | 9.91 | 18.475 | 69.67667 | 59.25167 | 4.89 | 4.291667 | 0.125 | 0.395 | 0.02466667 | 0.02766667 | 0.1316667 | 0.1416667 | 0.1133333 | 4.936667 | 4.016667 | 114431 | 117930 | 105 | 2.62 | 1144 | 262 | 2336 | 2190.43 | 40.93621 | 550 | 0 | 0 | 42.005 | 0 | 0 | 0 | 0 | 0 | 0 | 0 | 0 | 0 | 0 | 0 | 0 | 0 | 753 | 3499 | 0
2024-07-03 | 3.8 | 0.4066667 | 10.88333 | 0.9566667 | 87.75333 | 6.9 | 0.4433333 | 11.09333 | 1.033333 | 87.43 | 55.38167 | 9.821667 | 5.203333 | 2.216667 | 10.49667 | 1.928333 | 0.05216667 | 0.08766667 | 0.06516667 | 0.2283333 | 0.1716667 | 2.017343 | 0 | 0 | 956.0147 | 0.2596945 | 2725.29 | 0.7403055 | 3681.3047 | 6.121667 | 1.396667 | 10.01167 | 19.23167 | 69.36 | 59.33333 | 4.803333 | 4.226667 | 0.1206667 | 0.394 | 0.0175 | 0.024 | 0.11 | 0.1383333 | 0.09833333 | 5.038333 | 3.8 | 115190 | 118690 | 105 | 2.59 | 1148 | 267 | 2348 | 2155.74 | 40.94847 | 550 | 0 | 0 | 51.582 | 0 | 0 | 0 | 0 | 0 | 0 | 0 | 0 | 0 | 0 | 0 | 0 | 0 | 758.04 | 3500 | 0
2024-07-03 01:00 | 3.8 | 0.4066667 | 10.88333 | 0.9566667 | 87.75333 | 6.9 | 0.4433333 | 11.09333 | 1.033333 | 87.43 | 55.38167 | 9.821667 | 5.203333 | 2.216667 | 10.49667 | 1.928333 | 0.05216667 | 0.08766667 | 0.06516667 | 0.2283333 | 0.1716667 | 2.017343 | 0 | 0 | 956.0147 | 0.2596945 | 2725.29 | 0.7403055 | 3681.3047 | 6.121667 | 1.396667 | 10.01167 | 19.23167 | 69.36 | 59.33333 | 4.803333 | 4.226667 | 0.1206667 | 0.394 | 0.0175 | 0.024 | 0.11 | 0.1383333 | 0.09833333 | 5.038333 | 3.8 | 115412 | 118912 | 105 | 2.56 | 1145 | 269 | 2344 | 2155.74 | 41.39103 | 550 | 0 | 0 | 51.582 | 0 | 0 | 0 | 0 | 0 | 0 | 0 | 0 | 0 | 0 | 0 | 0 | 0 | 758.04 | 3500 | 0
2024-07-03 02:00 | 3.8 | 0.4066667 | 10.88333 | 0.9566667 | 87.75333 | 6.9 | 0.4433333 | 11.09333 | 1.033333 | 87.43 | 55.38167 | 9.821667 | 5.203333 | 2.216667 | 10.49667 | 1.928333 | 0.05216667 | 0.08766667 | 0.06516667 | 0.2283333 | 0.1716667 | 2.017343 | 0 | 0 | 956.0147 | 0.2596945 | 2725.29 | 0.7403055 | 3681.3047 | 6.121667 | 1.396667 | 10.01167 | 19.23167 | 69.36 | 59.33333 | 4.803333 | 4.226667 | 0.1206667 | 0.394 | 0.0175 | 0.024 | 0.11 | 0.1383333 | 0.09833333 | 5.038333 | 3.8 | 114341 | 117841 | 110 | 2.56 | 1160 | 268 | 2330 | 2155.74 | 41.70659 | 555 | 0 | 0 | 51.582 | 0 | 0 | 0 | 0 | 0 | 0 | 0 | 0 | 0 | 0 | 0 | 0 | 0 | 758.04 | 3500 | 0
2024-07-03 03:00 | 3.8 | 0.4066667 | 10.88333 | 0.9566667 | 87.75333 | 6.9 | 0.4433333 | 11.09333 | 1.033333 | 87.43 | 55.38167 | 9.821667 | 5.203333 | 2.216667 | 10.49667 | 1.928333 | 0.05216667 | 0.08766667 | 0.06516667 | 0.2283333 | 0.1716667 | 2.017343 | 0 | 0 | 956.0147 | 0.2596945 | 2725.29 | 0.7403055 | 3681.3047 | 6.121667 | 1.396667 | 10.01167 | 19.23167 | 69.36 | 59.33333 | 4.803333 | 4.226667 | 0.1206667 | 0.394 | 0.0175 | 0.024 | 0.11 | 0.1383333 | 0.09833333 | 5.038333 | 3.8 | 114292 | 117791 | 113 | 2.6 | 1170 | 267 | 2324 | 2155.74 | 41.1792 | 558 | 0 | 0 | 51.582 | 0 | 0 | 0 | 0 | 0 | 0 | 0 | 0 | 0 | 0 | 0 | 0 | 0 | 758.04 | 3499 | 0
2024-07-03 04:00 | 3.8 | 0.4066667 | 10.88333 | 0.9566667 | 87.75333 | 6.9 | 0.4433333 | 11.09333 | 1.033333 | 87.43 | 55.38167 | 9.821667 | 5.203333 | 2.216667 | 10.49667 | 1.928333 | 0.05216667 | 0.08766667 | 0.06516667 | 0.2283333 | 0.1716667 | 2.017343 | 0 | 0 | 956.0147 | 0.2596945 | 2725.29 | 0.7403055 | 3681.3047 | 6.121667 | 1.396667 | 10.01167 | 19.23167 | 69.36 | 59.33333 | 4.803333 | 4.226667 | 0.1206667 | 0.394 | 0.0175 | 0.024 | 0.11 | 0.1383333 | 0.09833333 | 5.038333 | 3.8 | 114413 | 117913 | 107 | 2.58 | 1155 | 267 | 2334 | 2155.74 | 40.4878 | 552 | 0 | 0 | 51.582 | 0 | 0 | 0 | 0 | 0 | 0 | 0 | 0 | 0 | 0 | 0 | 0 | 0 | 758.04 | 3500 | 0
2024-07-03 05:00 | 3.8 | 0.4066667 | 10.88333 | 0.9566667 | 87.75333 | 6.9 | 0.4433333 | 11.09333 | 1.033333 | 87.43 | 55.38167 | 9.821667 | 5.203333 | 2.216667 | 10.49667 | 1.928333 | 0.05216667 | 0.08766667 | 0.06516667 | 0.2283333 | 0.1716667 | 2.017343 | 0 | 0 | 956.0147 | 0.2596945 | 2725.29 | 0.7403055 | 3681.3047 | 6.121667 | 1.396667 | 10.01167 | 19.23167 | 69.36 | 59.33333 | 4.803333 | 4.226667 | 0.1206667 | 0.394 | 0.0175 | 0.024 | 0.11 | 0.1383333 | 0.09833333 | 5.038333 | 3.8 | 115300 | 118800 | 102 | 2.58 | 1145 | 267 | 2343 | 2155.74 | 40.46738 | 547 | 0 | 0 | 51.582 | 0 | 0 | 0 | 0 | 0 | 0 | 0 | 0 | 0 | 0 | 0 | 0 | 0 | 758.04 | 3500 | 0
2024-07-03 06:00 | 3.8 | 0.4066667 | 10.88333 | 0.9566667 | 87.75333 | 6.9 | 0.4433333 | 11.09333 | 1.033333 | 87.43 | 55.38167 | 9.821667 | 5.203333 | 2.216667 | 10.49667 | 1.928333 | 0.05216667 | 0.08766667 | 0.06516667 | 0.2283333 | 0.1716667 | 2.017343 | 0 | 0 | 956.0147 | 0.2596945 | 2725.29 | 0.7403055 | 3681.3047 | 6.121667 | 1.396667 | 10.01167 | 19.23167 | 69.36 | 59.33333 | 4.803333 | 4.226667 | 0.1206667 | 0.394 | 0.0175 | 0.024 | 0.11 | 0.1383333 | 0.09833333 | 5.038333 | 3.8 | 114926 | 118425 | 100 | 2.6 | 1138 | 263 | 2351 | 2155.74 | 40.79613 | 545 | 0 | 0 | 51.582 | 0 | 0 | 0 | 0 | 0 | 0 | 0 | 0 | 0 | 0 | 0 | 0 | 0 | 758.04 | 3499 | 0
2024-07-03 07:00 | 3.8 | 0.4066667 | 10.88333 | 0.9566667 | 87.75333 | 6.9 | 0.4433333 | 11.09333 | 1.033333 | 87.43 | 55.38167 | 9.821667 | 5.203333 | 2.216667 | 10.49667 | 1.928333 | 0.05216667 | 0.08766667 | 0.06516667 | 0.2283333 | 0.1716667 | 2.017343 | 0 | 0 | 956.0147 | 0.2596945 | 2725.29 | 0.7403055 | 3681.3047 | 6.121667 | 1.396667 | 10.01167 | 19.23167 | 69.36 | 59.33333 | 4.803333 | 4.226667 | 0.1206667 | 0.394 | 0.0175 | 0.024 | 0.11 | 0.1383333 | 0.09833333 | 5.038333 | 3.8 | 114615 | 118115 | 105 | 2.6 | 1149 | 265 | 2354 | 2155.74 | 40.95173 | 550 | 0 | 0 | 51.582 | 0 | 0 | 0 | 0 | 0 | 0 | 0 | 0 | 0 | 0 | 0 | 0 | 0 | 758.04 | 3500 | 0
2024-07-03 08:00 | 3.8 | 0.4066667 | 10.88333 | 0.9566667 | 87.75333 | 6.9 | 0.4433333 | 11.09333 | 1.033333 | 87.43 | 55.38167 | 9.821667 | 5.203333 | 2.216667 | 10.49667 | 1.928333 | 0.05216667 | 0.08766667 | 0.06516667 | 0.2283333 | 0.1716667 | 2.017343 | 0 | 0 | 956.0147 | 0.2596945 | 2725.29 | 0.7403055 | 3681.3047 | 6.121667 | 1.396667 | 10.01167 | 19.23167 | 69.36 | 59.33333 | 4.803333 | 4.226667 | 0.1206667 | 0.394 | 0.0175 | 0.024 | 0.11 | 0.1383333 | 0.09833333 | 5.038333 | 3.8 | 114216 | 117716 | 100 | 2.57 | 1150 | 266 | 2350 | 2155.74 | 41.02273 | 545 | 0 | 0 | 51.582 | 0 | 0 | 0 | 0 | 0 | 0 | 0 | 0 | 0 | 0 | 0 | 0 | 0 | 758.04 | 3500 | 0
2024-07-03 09:00 | 3.8 | 0.4066667 | 10.88333 | 0.9566667 | 87.75333 | 6.9 | 0.4433333 | 11.09333 | 1.033333 | 87.43 | 55.38167 | 9.821667 | 5.203333 | 2.216667 | 10.49667 | 1.928333 | 0.05216667 | 0.08766667 | 0.06516667 | 0.2283333 | 0.1716667 | 2.017343 | 0 | 0 | 956.0147 | 0.2596945 | 2725.29 | 0.7403055 | 3681.3047 | 6.121667 | 1.396667 | 10.01167 | 19.23167 | 69.36 | 59.33333 | 4.803333 | 4.226667 | 0.1206667 | 0.394 | 0.0175 | 0.024 | 0.11 | 0.1383333 | 0.09833333 | 5.038333 | 3.8 | 113571 | 117071 | 105 | 2.55 | 1163 | 269 | 2323 | 2155.74 | 40.54116 | 550 | 0 | 0 | 51.582 | 0 | 0 | 0 | 0 | 0 | 0 | 0 | 0 | 0 | 0 | 0 | 0 | 0 | 758.04 | 3500 | 0
2024-07-03 10:00 | 3.8 | 0.4066667 | 10.88333 | 0.9566667 | 87.75333 | 6.9 | 0.4433333 | 11.09333 | 1.033333 | 87.43 | 55.38167 | 9.821667 | 5.203333 | 2.216667 | 10.49667 | 1.928333 | 0.05216667 | 0.08766667 | 0.06516667 | 0.2283333 | 0.1716667 | 2.017343 | 0 | 0 | 956.0147 | 0.2596945 | 2725.29 | 0.7403055 | 3681.3047 | 6.121667 | 1.396667 | 10.01167 | 19.23167 | 69.36 | 59.33333 | 4.803333 | 4.226667 | 0.1206667 | 0.394 | 0.0175 | 0.024 | 0.11 | 0.1383333 | 0.09833333 | 5.038333 | 3.8 | 114351 | 117851 | 101 | 2.58 | 1131 | 268 | 2346 | 2155.74 | 40.70468 | 546 | 0 | 0 | 51.582 | 0 | 0 | 0 | 0 | 0 | 0 | 0 | 0 | 0 | 0 | 0 | 0 | 0 | 758.04 | 3500 | 0
2024-07-03 11:00 | 3.8 | 0.4066667 | 10.88333 | 0.9566667 | 87.75333 | 6.9 | 0.4433333 | 11.09333 | 1.033333 | 87.43 | 55.38167 | 9.821667 | 5.203333 | 2.216667 | 10.49667 | 1.928333 | 0.05216667 | 0.08766667 | 0.06516667 | 0.2283333 | 0.1716667 | 2.017343 | 0 | 0 | 956.0147 | 0.2596945 | 2725.29 | 0.7403055 | 3681.3047 | 6.121667 | 1.396667 | 10.01167 | 19.23167 | 69.36 | 59.33333 | 4.803333 | 4.226667 | 0.1206667 | 0.394 | 0.0175 | 0.024 | 0.11 | 0.1383333 | 0.09833333 | 5.038333 | 3.8 | 114318 | 117817 | 105 | 2.59 | 1156 | 266 | 2357 | 2155.74 | 41.45891 | 550 | 0 | 0 | 51.582 | 0 | 0 | 0 | 0 | 0 | 0 | 0 | 0 | 0 | 0 | 0 | 0 | 0 | 758.04 | 3499 | 0
2024-07-03 12:00 | 3.8 | 0.4066667 | 10.88333 | 0.9566667 | 87.75333 | 6.9 | 0.4433333 | 11.09333 | 1.033333 | 87.43 | 55.38167 | 9.821667 | 5.203333 | 2.216667 | 10.49667 | 1.928333 | 0.05216667 | 0.08766667 | 0.06516667 | 0.2283333 | 0.1716667 | 2.017343 | 0 | 0 | 956.0147 | 0.2596945 | 2725.29 | 0.7403055 | 3681.3047 | 6.121667 | 1.396667 | 10.01167 | 19.23167 | 69.36 | 59.33333 | 4.803333 | 4.226667 | 0.1206667 | 0.394 | 0.0175 | 0.024 | 0.11 | 0.1383333 | 0.09833333 | 5.038333 | 3.8 | 114258 | 117757 | 105 | 2.6 | 1153 | 265 | 2358 | 2155.74 | 40.69767 | 550 | 0 | 0 | 51.582 | 0 | 0 | 0 | 0 | 0 | 0 | 0 | 0 | 0 | 0 | 0 | 0 | 0 | 758.04 | 3499 | 0
2024-07-03 18:00 | 3.8 | 0.4066667 | 10.88333 | 0.9566667 | 87.75333 | 6.9 | 0.4433333 | 11.09333 | 1.033333 | 87.43 | 55.38167 | 9.821667 | 5.203333 | 2.216667 | 10.49667 | 1.928333 | 0.05216667 | 0.08766667 | 0.06516667 | 0.2283333 | 0.1716667 | 2.017343 | 0 | 0 | 956.0147 | 0.2596945 | 2725.29 | 0.7403055 | 3681.3047 | 6.121667 | 1.396667 | 10.01167 | 19.23167 | 69.36 | 59.33333 | 4.803333 | 4.226667 | 0.1206667 | 0.394 | 0.0175 | 0.024 | 0.11 | 0.1383333 | 0.09833333 | 5.038333 | 3.8 | 114499 | 117999 | 112 | 2.55 | 1148 | 269 | 2333 | 2155.74 | 40.83447 | 557 | 0 | 0 | 51.582 | 0 | 0 | 0 | 0 | 0 | 0 | 0 | 0 | 0 | 0 | 0 | 0 | 0 | 758.04 | 3500 | 0
2024-07-03 23:00 | 3.8 | 0.4066667 | 10.88333 | 0.9566667 | 87.75333 | 6.9 | 0.4433333 | 11.09333 | 1.033333 | 87.43 | 55.38167 | 9.821667 | 5.203333 | 2.216667 | 10.49667 | 1.928333 | 0.05216667 | 0.08766667 | 0.06516667 | 0.2283333 | 0.1716667 | 2.017343 | 0 | 0 | 956.0147 | 0.2596945 | 2725.29 | 0.7403055 | 3681.3047 | 6.121667 | 1.396667 | 10.01167 | 19.23167 | 69.36 | 59.33333 | 4.803333 | 4.226667 | 0.1206667 | 0.394 | 0.0175 | 0.024 | 0.11 | 0.1383333 | 0.09833333 | 5.038333 | 3.8 | 114849 | 118348 | 105 | 2.66 | 1141 | 260 | 2351 | 2155.74 | 41.52658 | 550 | 0 | 0 | 51.582 | 0 | 0 | 0 | 0 | 0 | 0 | 0 | 0 | 0 | 0 | 0 | 0 | 0 | 758.04 | 3499 | 0
2024-07-05 | 3.533333 | 0.3733333 | 10.88 | 0.95 | 87.79667 | 6.633333 | 0.4266667 | 11.08667 | 1.04 | 87.44667 | 55.11333 | 10.065 | 5.36 | 2.205 | 10.72667 | 1.916667 | 0.05216667 | 0.08466667 | 0.06816667 | 0.2483333 | 0.1716667 | 2.001647 | 0 | 0 | 958.4248 | 0.2620484 | 2699.01 | 0.7379516 | 3657.4348 | 5.665 | 1.665 | 9.755 | 19.00667 | 69.57333 | 58.97167 | 5.183333 | 4.285 | 0.1153333 | 0.3693333 | 0.0125 | 0.02666667 | 0.1 | 0.1783333 | 0.08666667 | 5.008333 | 3.333333 | 114530 | 118030 | 100 | 2.57 | 1140 | 262 | 2345 | 2160.53 | 40.30531 | 550 | 0 | 0 | 41.618 | 0 | 0 | 0 | 0 | 0 | 0 | 0 | 0 | 0 | 0 | 0 | 0 | 0 | 742.8 | 3500 | 0
2024-07-05 01:00 | 3.533333 | 0.3733333 | 10.88 | 0.95 | 87.79667 | 6.633333 | 0.4266667 | 11.08667 | 1.04 | 87.44667 | 55.11333 | 10.065 | 5.36 | 2.205 | 10.72667 | 1.916667 | 0.05216667 | 0.08466667 | 0.06816667 | 0.2483333 | 0.1716667 | 2.001647 | 0 | 0 | 958.4248 | 0.2620484 | 2699.01 | 0.7379516 | 3657.4348 | 5.665 | 1.665 | 9.755 | 19.00667 | 69.57333 | 58.97167 | 5.183333 | 4.285 | 0.1153333 | 0.3693333 | 0.0125 | 0.02666667 | 0.1 | 0.1783333 | 0.08666667 | 5.008333 | 3.333333 | 112063 | 115562 | 120 | 2.54 | 1178 | 269 | 2313 | 2160.53 | 40.1199 | 565 | 0 | 0 | 41.618 | 0 | 0 | 0 | 0 | 0 | 0 | 0 | 0 | 0 | 0 | 0 | 0 | 0 | 742.8 | 3499 | 0
2024-07-05 03:00 | 3.533333 | 0.3733333 | 10.88 | 0.95 | 87.79667 | 6.633333 | 0.4266667 | 11.08667 | 1.04 | 87.44667 | 55.11333 | 10.065 | 5.36 | 2.205 | 10.72667 | 1.916667 | 0.05216667 | 0.08466667 | 0.06816667 | 0.2483333 | 0.1716667 | 2.001647 | 0 | 0 | 958.4248 | 0.2620484 | 2699.01 | 0.7379516 | 3657.4348 | 5.665 | 1.665 | 9.755 | 19.00667 | 69.57333 | 58.97167 | 5.183333 | 4.285 | 0.1153333 | 0.3693333 | 0.0125 | 0.02666667 | 0.1 | 0.1783333 | 0.08666667 | 5.008333 | 3.333333 | 113324 | 116824 | 127 | 2.57 | 1170 | 268 | 2308 | 2160.53 | 38.85481 | 572 | 0 | 0 | 41.618 | 0 | 0 | 0 | 0 | 0 | 0 | 0 | 0 | 0 | 0 | 0 | 0 | 0 | 742.8 | 3500 | 0
2024-07-05 06:00 | 3.533333 | 0.3733333 | 10.88 | 0.95 | 87.79667 | 6.633333 | 0.4266667 | 11.08667 | 1.04 | 87.44667 | 55.11333 | 10.065 | 5.36 | 2.205 | 10.72667 | 1.916667 | 0.05216667 | 0.08466667 | 0.06816667 | 0.2483333 | 0.1716667 | 2.001647 | 0 | 0 | 958.4248 | 0.2620484 | 2699.01 | 0.7379516 | 3657.4348 | 5.665 | 1.665 | 9.755 | 19.00667 | 69.57333 | 58.97167 | 5.183333 | 4.285 | 0.1153333 | 0.3693333 | 0.0125 | 0.02666667 | 0.1 | 0.1783333 | 0.08666667 | 5.008333 | 3.333333 | 109555 | 113055 | 130 | 2.49 | 1170 | 266 | 2300 | 2160.53 | 39.64483 | 575 | 0 | 0 | 41.618 | 0 | 0 | 0 | 0 | 0 | 0 | 0 | 0 | 0 | 0 | 0 | 0 | 0 | 742.8 | 3500 | 0
2024-07-05 07:00 | 3.533333 | 0.3733333 | 10.88 | 0.95 | 87.79667 | 6.633333 | 0.4266667 | 11.08667 | 1.04 | 87.44667 | 55.11333 | 10.065 | 5.36 | 2.205 | 10.72667 | 1.916667 | 0.05216667 | 0.08466667 | 0.06816667 | 0.2483333 | 0.1716667 | 2.001647 | 0 | 0 | 958.4248 | 0.2620484 | 2699.01 | 0.7379516 | 3657.4348 | 5.665 | 1.665 | 9.755 | 19.00667 | 69.57333 | 58.97167 | 5.183333 | 4.285 | 0.1153333 | 0.3693333 | 0.0125 | 0.02666667 | 0.1 | 0.1783333 | 0.08666667 | 5.008333 | 3.333333 | 112380 | 115879 | 120 | 2.55 | 1155 | 265 | 2323 | 2160.53 | 39.76959 | 565 | 0 | 0 | 41.618 | 0 | 0 | 0 | 0 | 0 | 0 | 0 | 0 | 0 | 0 | 0 | 0 | 0 | 742.8 | 3499 | 0
2024-07-05 09:00 | 3.533333 | 0.3733333 | 10.88 | 0.95 | 87.79667 | 6.633333 | 0.4266667 | 11.08667 | 1.04 | 87.44667 | 55.11333 | 10.065 | 5.36 | 2.205 | 10.72667 | 1.916667 | 0.05216667 | 0.08466667 | 0.06816667 | 0.2483333 | 0.1716667 | 2.001647 | 0 | 0 | 958.4248 | 0.2620484 | 2699.01 | 0.7379516 | 3657.4348 | 5.665 | 1.665 | 9.755 | 19.00667 | 69.57333 | 58.97167 | 5.183333 | 4.285 | 0.1153333 | 0.3693333 | 0.0125 | 0.02666667 | 0.1 | 0.1783333 | 0.08666667 | 5.008333 | 3.333333 | 115126 | 118625 | 95 | 2.58 | 1140 | 266 | 2362 | 2160.53 | 39.72509 | 550 | 0 | 0 | 41.618 | 0 | 0 | 0 | 0 | 0 | 0 | 0 | 0 | 0 | 0 | 0 | 0 | 0 | 742.8 | 3499 | 0
2024-07-05 11:00 | 3.533333 | 0.3733333 | 10.88 | 0.95 | 87.79667 | 6.633333 | 0.4266667 | 11.08667 | 1.04 | 87.44667 | 55.11333 | 10.065 | 5.36 | 2.205 | 10.72667 | 1.916667 | 0.05216667 | 0.08466667 | 0.06816667 | 0.2483333 | 0.1716667 | 2.001647 | 0 | 0 | 958.4248 | 0.2620484 | 2699.01 | 0.7379516 | 3657.4348 | 5.665 | 1.665 | 9.755 | 19.00667 | 69.57333 | 58.97167 | 5.183333 | 4.285 | 0.1153333 | 0.3693333 | 0.0125 | 0.02666667 | 0.1 | 0.1783333 | 0.08666667 | 5.008333 | 3.333333 | 115037 | 118536 | 90 | 2.56 | 1115 | 263 | 2337 | 2160.53 | 41.52944 | 545 | 0 | 0 | 41.618 | 0 | 0 | 0 | 0 | 0 | 0 | 0 | 0 | 0 | 0 | 0 | 0 | 0 | 742.8 | 3499 | 0
2024-07-05 12:00 | 3.533333 | 0.3733333 | 10.88 | 0.95 | 87.79667 | 6.633333 | 0.4266667 | 11.08667 | 1.04 | 87.44667 | 55.11333 | 10.065 | 5.36 | 2.205 | 10.72667 | 1.916667 | 0.05216667 | 0.08466667 | 0.06816667 | 0.2483333 | 0.1716667 | 2.001647 | 0 | 0 | 958.4248 | 0.2620484 | 2699.01 | 0.7379516 | 3657.4348 | 5.665 | 1.665 | 9.755 | 19.00667 | 69.57333 | 58.97167 | 5.183333 | 4.285 | 0.1153333 | 0.3693333 | 0.0125 | 0.02666667 | 0.1 | 0.1783333 | 0.08666667 | 5.008333 | 3.333333 | 114855 | 118355 | 98 | 2.54 | 1139 | 268 | 2360 | 2160.53 | 39.56365 | 548 | 0 | 0 | 41.618 | 0 | 0 | 0 | 0 | 0 | 0 | 0 | 0 | 0 | 0 | 0 | 0 | 0 | 742.8 | 3500 | 0
2024-07-05 18:00 | 3.533333 | 0.3733333 | 10.88 | 0.95 | 87.79667 | 6.633333 | 0.4266667 | 11.08667 | 1.04 | 87.44667 | 55.11333 | 10.065 | 5.36 | 2.205 | 10.72667 | 1.916667 | 0.05216667 | 0.08466667 | 0.06816667 | 0.2483333 | 0.1716667 | 2.001647 | 0 | 0 | 958.4248 | 0.2620484 | 2699.01 | 0.7379516 | 3657.4348 | 5.665 | 1.665 | 9.755 | 19.00667 | 69.57333 | 58.97167 | 5.183333 | 4.285 | 0.1153333 | 0.3693333 | 0.0125 | 0.02666667 | 0.1 | 0.1783333 | 0.08666667 | 5.008333 | 3.333333 | 114257 | 117757 | 107 | 2.55 | 1143 | 267 | 2350 | 2160.53 | 41.09464 | 557 | 0 | 0 | 41.618 | 0 | 0 | 0 | 0 | 0 | 0 | 0 | 0 | 0 | 0 | 0 | 0 | 0 | 742.8 | 3500 | 0
2024-07-05 19:00 | 3.533333 | 0.3733333 | 10.88 | 0.95 | 87.79667 | 6.633333 | 0.4266667 | 11.08667 | 1.04 | 87.44667 | 55.11333 | 10.065 | 5.36 | 2.205 | 10.72667 | 1.916667 | 0.05216667 | 0.08466667 | 0.06816667 | 0.2483333 | 0.1716667 | 2.001647 | 0 | 0 | 958.4248 | 0.2620484 | 2699.01 | 0.7379516 | 3657.4348 | 5.665 | 1.665 | 9.755 | 19.00667 | 69.57333 | 58.97167 | 5.183333 | 4.285 | 0.1153333 | 0.3693333 | 0.0125 | 0.02666667 | 0.1 | 0.1783333 | 0.08666667 | 5.008333 | 3.333333 | 102814 | 106315 | 100 | 2.37 | 1083 | 243 | 2317 | 2160.53 | 40.68068 | 550 | 0 | 0 | 41.618 | 0 | 0 | 0 | 0 | 0 | 0 | 0 | 0 | 0 | 0 | 0 | 0 | 0 | 742.8 | 3501 | 0
2024-07-05 20:00 | 3.533333 | 0.3733333 | 10.88 | 0.95 | 87.79667 | 6.633333 | 0.4266667 | 11.08667 | 1.04 | 87.44667 | 55.11333 | 10.065 | 5.36 | 2.205 | 10.72667 | 1.916667 | 0.05216667 | 0.08466667 | 0.06816667 | 0.2483333 | 0.1716667 | 2.001647 | 0 | 0 | 958.4248 | 0.2620484 | 2699.01 | 0.7379516 | 3657.4348 | 5.665 | 1.665 | 9.755 | 19.00667 | 69.57333 | 58.97167 | 5.183333 | 4.285 | 0.1153333 | 0.3693333 | 0.0125 | 0.02666667 | 0.1 | 0.1783333 | 0.08666667 | 5.008333 | 3.333333 | 113572 | 117071 | 105 | 2.54 | 1110 | 260 | 2336 | 2160.53 | 40.94595 | 555 | 0 | 0 | 41.618 | 0 | 0 | 0 | 0 | 0 | 0 | 0 | 0 | 0 | 0 | 0 | 0 | 0 | 742.8 | 3499 | 0
2024-07-05 21:00 | 3.533333 | 0.3733333 | 10.88 | 0.95 | 87.79667 | 6.633333 | 0.4266667 | 11.08667 | 1.04 | 87.44667 | 55.11333 | 10.065 | 5.36 | 2.205 | 10.72667 | 1.916667 | 0.05216667 | 0.08466667 | 0.06816667 | 0.2483333 | 0.1716667 | 2.001647 | 0 | 0 | 958.4248 | 0.2620484 | 2699.01 | 0.7379516 | 3657.4348 | 5.665 | 1.665 | 9.755 | 19.00667 | 69.57333 | 58.97167 | 5.183333 | 4.285 | 0.1153333 | 0.3693333 | 0.0125 | 0.02666667 | 0.1 | 0.1783333 | 0.08666667 | 5.008333 | 3.333333 | 115578 | 119077 | 110 | 2.61 | 1143 | 265 | 2312 | 2160.53 | 41.15909 | 560 | 0 | 0 | 41.618 | 0 | 0 | 0 | 0 | 0 | 0 | 0 | 0 | 0 | 0 | 0 | 0 | 0 | 742.8 | 3499 | 0
2024-07-05 22:00 | 3.533333 | 0.3733333 | 10.88 | 0.95 | 87.79667 | 6.633333 | 0.4266667 | 11.08667 | 1.04 | 87.44667 | 55.11333 | 10.065 | 5.36 | 2.205 | 10.72667 | 1.916667 | 0.05216667 | 0.08466667 | 0.06816667 | 0.2483333 | 0.1716667 | 2.001647 | 0 | 0 | 958.4248 | 0.2620484 | 2699.01 | 0.7379516 | 3657.4348 | 5.665 | 1.665 | 9.755 | 19.00667 | 69.57333 | 58.97167 | 5.183333 | 4.285 | 0.1153333 | 0.3693333 | 0.0125 | 0.02666667 | 0.1 | 0.1783333 | 0.08666667 | 5.008333 | 3.333333 | 114622 | 118122 | 108 | 2.59 | 1145 | 263 | 2293 | 2160.53 | 39.11744 | 558 | 0 | 0 | 41.618 | 0 | 0 | 0 | 0 | 0 | 0 | 0 | 0 | 0 | 0 | 0 | 0 | 0 | 742.8 | 3500 | 0
2024-07-05 23:00 | 3.533333 | 0.3733333 | 10.88 | 0.95 | 87.79667 | 6.633333 | 0.4266667 | 11.08667 | 1.04 | 87.44667 | 55.11333 | 10.065 | 5.36 | 2.205 | 10.72667 | 1.916667 | 0.05216667 | 0.08466667 | 0.06816667 | 0.2483333 | 0.1716667 | 2.001647 | 0 | 0 | 958.4248 | 0.2620484 | 2699.01 | 0.7379516 | 3657.4348 | 5.665 | 1.665 | 9.755 | 19.00667 | 69.57333 | 58.97167 | 5.183333 | 4.285 | 0.1153333 | 0.3693333 | 0.0125 | 0.02666667 | 0.1 | 0.1783333 | 0.08666667 | 5.008333 | 3.333333 | 115311 | 118811 | 108 | 2.59 | 1148 | 267 | 2341 | 2160.53 | 39.78445 | 558 | 0 | 0 | 41.618 | 0 | 0 | 0 | 0 | 0 | 0 | 0 | 0 | 0 | 0 | 0 | 0 | 0 | 742.8 | 3500 | 0
2024-07-06 01:00 | 3.766667 | 0.4066667 | 10.95 | 0.97 | 87.67333 | 6.8 | 0.45 | 11.19333 | 1.043333 | 87.31333 | 55.35 | 9.953333 | 5.36 | 2.248333 | 10.41167 | 1.845 | 0.05283333 | 0.094 | 0.068 | 0.2583333 | 0.185 | 1.942572 | 0 | 0 | 962.11 | 0.2644417 | 2676.159 | 0.7355583 | 3638.269 | 5.593333 | 2.093333 | 9.601667 | 18.47 | 69.835 | 59.53167 | 4.778333 | 4.188333 | 0.1191667 | 0.3621667 | 0.017 | 0.02683333 | 0.1183333 | 0.075 | 0.07666667 | 4.826667 | 3.383333 | 114470 | 117474 | 93 | 2.53 | 1130 | 265 | 2354 | 2113.37 | 40.60304 | 573 | 0 | 0 | 31.893 | 0 | 0 | 0 | 0 | 0 | 0 | 0 | 0 | 0 | 0 | 0 | 0 | 0 | 755.2 | 3004 | 0
2024-07-06 02:00 | 3.766667 | 0.4066667 | 10.95 | 0.97 | 87.67333 | 6.8 | 0.45 | 11.19333 | 1.043333 | 87.31333 | 55.35 | 9.953333 | 5.36 | 2.248333 | 10.41167 | 1.845 | 0.05283333 | 0.094 | 0.068 | 0.2583333 | 0.185 | 1.942572 | 0 | 0 | 962.11 | 0.2644417 | 2676.159 | 0.7355583 | 3638.269 | 5.593333 | 2.093333 | 9.601667 | 18.47 | 69.835 | 59.53167 | 4.778333 | 4.188333 | 0.1191667 | 0.3621667 | 0.017 | 0.02683333 | 0.1183333 | 0.075 | 0.07666667 | 4.826667 | 3.383333 | 114436 | 116936 | 95 | 2.51 | 1129 | 263 | 2339 | 2113.37 | 40.69215 | 575 | 0 | 0 | 31.893 | 0 | 0 | 0 | 0 | 0 | 0 | 0 | 0 | 0 | 0 | 0 | 0 | 0 | 755.2 | 2500 | 0
2024-07-06 03:00 | 3.766667 | 0.4066667 | 10.95 | 0.97 | 87.67333 | 6.8 | 0.45 | 11.19333 | 1.043333 | 87.31333 | 55.35 | 9.953333 | 5.36 | 2.248333 | 10.41167 | 1.845 | 0.05283333 | 0.094 | 0.068 | 0.2583333 | 0.185 | 1.942572 | 0 | 0 | 962.11 | 0.2644417 | 2676.159 | 0.7355583 | 3638.269 | 5.593333 | 2.093333 | 9.601667 | 18.47 | 69.835 | 59.53167 | 4.778333 | 4.188333 | 0.1191667 | 0.3621667 | 0.017 | 0.02683333 | 0.1183333 | 0.075 | 0.07666667 | 4.826667 | 3.383333 | 114988 | 117538 | 84 | 2.52 | 1130 | 264 | 2335 | 2113.37 | 39.9865 | 564 | 0 | 0 | 31.893 | 0 | 0 | 0 | 0 | 0 | 0 | 0 | 0 | 0 | 0 | 0 | 0 | 0 | 755.2 | 2550 | 0
2024-07-06 06:00 | 3.766667 | 0.4066667 | 10.95 | 0.97 | 87.67333 | 6.8 | 0.45 | 11.19333 | 1.043333 | 87.31333 | 55.35 | 9.953333 | 5.36 | 2.248333 | 10.41167 | 1.845 | 0.05283333 | 0.094 | 0.068 | 0.2583333 | 0.185 | 1.942572 | 0 | 0 | 962.11 | 0.2644417 | 2676.159 | 0.7355583 | 3638.269 | 5.593333 | 2.093333 | 9.601667 | 18.47 | 69.835 | 59.53167 | 4.778333 | 4.188333 | 0.1191667 | 0.3621667 | 0.017 | 0.02683333 | 0.1183333 | 0.075 | 0.07666667 | 4.826667 | 3.383333 | 109063 | 111863 | 96 | 2.47 | 1143 | 259 | 2325 | 2113.37 | 40.54054 | 576 | 0 | 0 | 31.893 | 0 | 0 | 0 | 0 | 0 | 0 | 0 | 0 | 0 | 0 | 0 | 0 | 0 | 755.2 | 2800 | 0
2024-07-07 | 4.066667 | 0.4 | 10.94333 | 0.95 | 87.70667 | 7.3 | 0.4366667 | 11.26 | 1.033333 | 87.27 | 55.33 | 10.01667 | 5.27 | 2.186667 | 10.565 | 1.846667 | 0.0515 | 0.0815 | 0.06833333 | 0.2716667 | 0.185 | 2.005692 | 0 | 0 | 964.2 | 0.2720173 | 2580.428 | 0.7279827 | 3544.628 | 5.801667 | 2.001667 | 9.708333 | 18.52333 | 69.76667 | 59.4 | 4.623333 | 4.213333 | 0.1255 | 0.391 | 0.01933333 | 0.02616667 | 0.1016667 | 0.1433333 | 0.095 | 5.11 | 4.283333 | 108743 | 111142 | 84 | 2.27 | 1101 | 265 | 2321 | 2044.67 | 41.21946 | 559 | 0 | 0 | 46.537 | 0 | 0 | 0 | 0 | 0 | 0 | 0 | 0 | 0 | 0 | 0 | 0 | 1486.2 | 722 | 2399 | 0
2024-07-07 04:00 | 4.066667 | 0.4 | 10.94333 | 0.95 | 87.70667 | 7.3 | 0.4366667 | 11.26 | 1.033333 | 87.27 | 55.33 | 10.01667 | 5.27 | 2.186667 | 10.565 | 1.846667 | 0.0515 | 0.0815 | 0.06833333 | 0.2716667 | 0.185 | 2.005692 | 0 | 0 | 964.2 | 0.2720173 | 2580.428 | 0.7279827 | 3544.628 | 5.801667 | 2.001667 | 9.708333 | 18.52333 | 69.76667 | 59.4 | 4.623333 | 4.213333 | 0.1255 | 0.391 | 0.01933333 | 0.02616667 | 0.1016667 | 0.1433333 | 0.095 | 5.11 | 4.283333 | 112189 | 114789 | 95 | 2.51 | 1151 | 267 | 2328 | 2044.67 | 40.51037 | 570 | 0 | 0 | 46.537 | 0 | 0 | 0 | 0 | 0 | 0 | 0 | 0 | 0 | 0 | 0 | 0 | 1486.2 | 722 | 2600 | 0
2024-07-07 06:00 | 4.066667 | 0.4 | 10.94333 | 0.95 | 87.70667 | 7.3 | 0.4366667 | 11.26 | 1.033333 | 87.27 | 55.33 | 10.01667 | 5.27 | 2.186667 | 10.565 | 1.846667 | 0.0515 | 0.0815 | 0.06833333 | 0.2716667 | 0.185 | 2.005692 | 0 | 0 | 964.2 | 0.2720173 | 2580.428 | 0.7279827 | 3544.628 | 5.801667 | 2.001667 | 9.708333 | 18.52333 | 69.76667 | 59.4 | 4.623333 | 4.213333 | 0.1255 | 0.391 | 0.01933333 | 0.02616667 | 0.1016667 | 0.1433333 | 0.095 | 5.11 | 4.283333 | 115370 | 117970 | 93 | 2.57 | 1152 | 268 | 2344 | 2044.67 | 41.02971 | 568 | 0 | 0 | 46.537 | 0 | 0 | 0 | 0 | 0 | 0 | 0 | 0 | 0 | 0 | 0 | 0 | 1486.2 | 722 | 2600 | 0
2024-07-07 07:00 | 4.066667 | 0.4 | 10.94333 | 0.95 | 87.70667 | 7.3 | 0.4366667 | 11.26 | 1.033333 | 87.27 | 55.33 | 10.01667 | 5.27 | 2.186667 | 10.565 | 1.846667 | 0.0515 | 0.0815 | 0.06833333 | 0.2716667 | 0.185 | 2.005692 | 0 | 0 | 964.2 | 0.2720173 | 2580.428 | 0.7279827 | 3544.628 | 5.801667 | 2.001667 | 9.708333 | 18.52333 | 69.76667 | 59.4 | 4.623333 | 4.213333 | 0.1255 | 0.391 | 0.01933333 | 0.02616667 | 0.1016667 | 0.1433333 | 0.095 | 5.11 | 4.283333 | 115060 | 117659 | 93 | 2.6 | 1170 | 267 | 2346 | 2044.67 | 41.29545 | 570 | 0 | 0 | 46.537 | 0 | 0 | 0 | 0 | 0 | 0 | 0 | 0 | 0 | 0 | 0 | 0 | 1486.2 | 722 | 2599 | 0
2024-07-07 14:00 | 4.066667 | 0.4 | 10.94333 | 0.95 | 87.70667 | 7.3 | 0.4366667 | 11.26 | 1.033333 | 87.27 | 55.33 | 10.01667 | 5.27 | 2.186667 | 10.565 | 1.846667 | 0.0515 | 0.0815 | 0.06833333 | 0.2716667 | 0.185 | 2.005692 | 0 | 0 | 964.2 | 0.2720173 | 2580.428 | 0.7279827 | 3544.628 | 5.801667 | 2.001667 | 9.708333 | 18.52333 | 69.76667 | 59.4 | 4.623333 | 4.213333 | 0.1255 | 0.391 | 0.01933333 | 0.02616667 | 0.1016667 | 0.1433333 | 0.095 | 5.11 | 4.283333 | 108382 | 110782 | 80 | 2.3 | 1099 | 262 | 2307 | 2044.67 | 41.5707 | 555 | 0 | 0 | 46.537 | 0 | 0 | 0 | 0 | 0 | 0 | 0 | 0 | 0 | 0 | 0 | 0 | 1486.2 | 722 | 2400 | 0
2024-07-07 15:00 | 4.066667 | 0.4 | 10.94333 | 0.95 | 87.70667 | 7.3 | 0.4366667 | 11.26 | 1.033333 | 87.27 | 55.33 | 10.01667 | 5.27 | 2.186667 | 10.565 | 1.846667 | 0.0515 | 0.0815 | 0.06833333 | 0.2716667 | 0.185 | 2.005692 | 0 | 0 | 964.2 | 0.2720173 | 2580.428 | 0.7279827 | 3544.628 | 5.801667 | 2.001667 | 9.708333 | 18.52333 | 69.76667 | 59.4 | 4.623333 | 4.213333 | 0.1255 | 0.391 | 0.01933333 | 0.02616667 | 0.1016667 | 0.1433333 | 0.095 | 5.11 | 4.283333 | 107567 | 109967 | 82 | 2.28 | 1100 | 262 | 2305 | 2044.67 | 41.9207 | 557 | 0 | 0 | 46.537 | 0 | 0 | 0 | 0 | 0 | 0 | 0 | 0 | 0 | 0 | 0 | 0 | 1486.2 | 722 | 2400 | 0
2024-07-07 16:00 | 4.066667 | 0.4 | 10.94333 | 0.95 | 87.70667 | 7.3 | 0.4366667 | 11.26 | 1.033333 | 87.27 | 55.33 | 10.01667 | 5.27 | 2.186667 | 10.565 | 1.846667 | 0.0515 | 0.0815 | 0.06833333 | 0.2716667 | 0.185 | 2.005692 | 0 | 0 | 964.2 | 0.2720173 | 2580.428 | 0.7279827 | 3544.628 | 5.801667 | 2.001667 | 9.708333 | 18.52333 | 69.76667 | 59.4 | 4.623333 | 4.213333 | 0.1255 | 0.391 | 0.01933333 | 0.02616667 | 0.1016667 | 0.1433333 | 0.095 | 5.11 | 4.283333 | 108057 | 110457 | 78 | 2.31 | 1099 | 260 | 2312 | 2044.67 | 41.861 | 553 | 0 | 0 | 46.537 | 0 | 0 | 0 | 0 | 0 | 0 | 0 | 0 | 0 | 0 | 0 | 0 | 1486.2 | 722 | 2400 | 0
2024-07-07 17:00 | 4.066667 | 0.4 | 10.94333 | 0.95 | 87.70667 | 7.3 | 0.4366667 | 11.26 | 1.033333 | 87.27 | 55.33 | 10.01667 | 5.27 | 2.186667 | 10.565 | 1.846667 | 0.0515 | 0.0815 | 0.06833333 | 0.2716667 | 0.185 | 2.005692 | 0 | 0 | 964.2 | 0.2720173 | 2580.428 | 0.7279827 | 3544.628 | 5.801667 | 2.001667 | 9.708333 | 18.52333 | 69.76667 | 59.4 | 4.623333 | 4.213333 | 0.1255 | 0.391 | 0.01933333 | 0.02616667 | 0.1016667 | 0.1433333 | 0.095 | 5.11 | 4.283333 | 107825 | 110225 | 75 | 2.28 | 1098 | 262 | 2320 | 2044.67 | 42.56834 | 550 | 0 | 0 | 46.537 | 0 | 0 | 0 | 0 | 0 | 0 | 0 | 0 | 0 | 0 | 0 | 0 | 1486.2 | 722 | 2400 | 0
2024-07-07 18:00 | 4.066667 | 0.4 | 10.94333 | 0.95 | 87.70667 | 7.3 | 0.4366667 | 11.26 | 1.033333 | 87.27 | 55.33 | 10.01667 | 5.27 | 2.186667 | 10.565 | 1.846667 | 0.0515 | 0.0815 | 0.06833333 | 0.2716667 | 0.185 | 2.005692 | 0 | 0 | 964.2 | 0.2720173 | 2580.428 | 0.7279827 | 3544.628 | 5.801667 | 2.001667 | 9.708333 | 18.52333 | 69.76667 | 59.4 | 4.623333 | 4.213333 | 0.1255 | 0.391 | 0.01933333 | 0.02616667 | 0.1016667 | 0.1433333 | 0.095 | 5.11 | 4.283333 | 108536.6 | 111173 | 75 | 2.28 | 1100 | 267 | 2314 | 2044.67 | 41.81014 | 550 | 0 | 0 | 46.537 | 0 | 0 | 0 | 0 | 0 | 0 | 0 | 0 | 0 | 0 | 0 | 0 | 1486.2 | 722 | 2400 | 190
2024-07-07 19:00 | 4.066667 | 0.4 | 10.94333 | 0.95 | 87.70667 | 7.3 | 0.4366667 | 11.26 | 1.033333 | 87.27 | 55.33 | 10.01667 | 5.27 | 2.186667 | 10.565 | 1.846667 | 0.0515 | 0.0815 | 0.06833333 | 0.2716667 | 0.185 | 2.005692 | 0 | 0 | 964.2 | 0.2720173 | 2580.428 | 0.7279827 | 3544.628 | 5.801667 | 2.001667 | 9.708333 | 18.52333 | 69.76667 | 59.4 | 4.623333 | 4.213333 | 0.1255 | 0.391 | 0.01933333 | 0.02616667 | 0.1016667 | 0.1433333 | 0.095 | 5.11 | 4.283333 | 108682.6 | 111207 | 75 | 2.28 | 1099 | 268 | 2313 | 2044.67 | 40.90275 | 550 | 0 | 0 | 46.537 | 0 | 0 | 0 | 0 | 0 | 0 | 0 | 0 | 0 | 0 | 0 | 0 | 1486.2 | 722 | 2400 | 100
2024-07-07 20:00 | 4.066667 | 0.4 | 10.94333 | 0.95 | 87.70667 | 7.3 | 0.4366667 | 11.26 | 1.033333 | 87.27 | 55.33 | 10.01667 | 5.27 | 2.186667 | 10.565 | 1.846667 | 0.0515 | 0.0815 | 0.06833333 | 0.2716667 | 0.185 | 2.005692 | 0 | 0 | 964.2 | 0.2720173 | 2580.428 | 0.7279827 | 3544.628 | 5.801667 | 2.001667 | 9.708333 | 18.52333 | 69.76667 | 59.4 | 4.623333 | 4.213333 | 0.1255 | 0.391 | 0.01933333 | 0.02616667 | 0.1016667 | 0.1433333 | 0.095 | 5.11 | 4.283333 | 109502 | 111902 | 70 | 2.28 | 1098 | 266 | 2311 | 2044.67 | 41.621 | 545 | 0 | 0 | 46.537 | 0 | 0 | 0 | 0 | 0 | 0 | 0 | 0 | 0 | 0 | 0 | 0 | 1486.2 | 722 | 2400 | 0
2024-07-07 21:00 | 4.066667 | 0.4 | 10.94333 | 0.95 | 87.70667 | 7.3 | 0.4366667 | 11.26 | 1.033333 | 87.27 | 55.33 | 10.01667 | 5.27 | 2.186667 | 10.565 | 1.846667 | 0.0515 | 0.0815 | 0.06833333 | 0.2716667 | 0.185 | 2.005692 | 0 | 0 | 964.2 | 0.2720173 | 2580.428 | 0.7279827 | 3544.628 | 5.801667 | 2.001667 | 9.708333 | 18.52333 | 69.76667 | 59.4 | 4.623333 | 4.213333 | 0.1255 | 0.391 | 0.01933333 | 0.02616667 | 0.1016667 | 0.1433333 | 0.095 | 5.11 | 4.283333 | 109239.3 | 112152 | 70 | 2.31 | 1070 | 261 | 2288 | 2044.67 | 42.57019 | 545 | 0 | 0 | 46.537 | 0 | 0 | 0 | 0 | 0 | 0 | 0 | 0 | 0 | 0 | 0 | 0 | 1486.2 | 722 | 2400 | 412
2024-07-07 22:00 | 4.066667 | 0.4 | 10.94333 | 0.95 | 87.70667 | 7.3 | 0.4366667 | 11.26 | 1.033333 | 87.27 | 55.33 | 10.01667 | 5.27 | 2.186667 | 10.565 | 1.846667 | 0.0515 | 0.0815 | 0.06833333 | 0.2716667 | 0.185 | 2.005692 | 0 | 0 | 964.2 | 0.2720173 | 2580.428 | 0.7279827 | 3544.628 | 5.801667 | 2.001667 | 9.708333 | 18.52333 | 69.76667 | 59.4 | 4.623333 | 4.213333 | 0.1255 | 0.391 | 0.01933333 | 0.02616667 | 0.1016667 | 0.1433333 | 0.095 | 5.11 | 4.283333 | 108464.8 | 111380 | 70 | 2.28 | 1091 | 261 | 2289 | 2044.67 | 42.04026 | 545 | 0 | 0 | 46.537 | 0 | 0 | 0 | 0 | 0 | 0 | 0 | 0 | 0 | 0 | 0 | 0 | 1486.2 | 722 | 2400 | 414
2024-07-07 23:00 | 4.066667 | 0.4 | 10.94333 | 0.95 | 87.70667 | 7.3 | 0.4366667 | 11.26 | 1.033333 | 87.27 | 55.33 | 10.01667 | 5.27 | 2.186667 | 10.565 | 1.846667 | 0.0515 | 0.0815 | 0.06833333 | 0.2716667 | 0.185 | 2.005692 | 0 | 0 | 964.2 | 0.2720173 | 2580.428 | 0.7279827 | 3544.628 | 5.801667 | 2.001667 | 9.708333 | 18.52333 | 69.76667 | 59.4 | 4.623333 | 4.213333 | 0.1255 | 0.391 | 0.01933333 | 0.02616667 | 0.1016667 | 0.1433333 | 0.095 | 5.11 | 4.283333 | 108831 | 111231 | 80 | 2.26 | 1098 | 265 | 2325 | 2044.67 | 42.20853 | 555 | 0 | 0 | 46.537 | 0 | 0 | 0 | 0 | 0 | 0 | 0 | 0 | 0 | 0 | 0 | 0 | 1486.2 | 722 | 2400 | 0
2024-07-09 | 3.533333 | 0.3733333 | 10.95667 | 0.9466667 | 87.72333 | 6.466667 | 0.42 | 11.27 | 1.03 | 87.28 | 55.59167 | 10.05167 | 5.15 | 2.031667 | 10.42 | 1.873333 | 0.052 | 0.08116667 | 0.06483333 | 0.3033333 | 0.16 | 2.02386 | 0 | 0 | 808.226 | 0.2630852 | 2263.882 | 0.7369148 | 3072.108 | 6.5825 | 2.1325 | 9.645 | 18.845 | 69.3775 | 59.08833 | 5.313333 | 4.205 | 0.1221667 | 0.443 | 0.02316667 | 0.03116667 | 0.1166667 | 0.1116667 | 0.09666667 | 4.788333 | 5.183333 | 109964 | 112363 | 75 | 2.31 | 1098 | 264 | 2343 | 1795.61 | 40.31805 | 550 | 0 | 0 | 39.492 | 0 | 0 | 0 | 0 | 0 | 0 | 0 | 0 | 0 | 0 | 0 | 0 | 1.3277 | 653.2 | 2399 | 0
2024-07-09 01:00 | 3.533333 | 0.3733333 | 10.95667 | 0.9466667 | 87.72333 | 6.466667 | 0.42 | 11.27 | 1.03 | 87.28 | 55.59167 | 10.05167 | 5.15 | 2.031667 | 10.42 | 1.873333 | 0.052 | 0.08116667 | 0.06483333 | 0.3033333 | 0.16 | 2.02386 | 0 | 0 | 808.226 | 0.2630852 | 2263.882 | 0.7369148 | 3072.108 | 6.5825 | 2.1325 | 9.645 | 18.845 | 69.3775 | 59.08833 | 5.313333 | 4.205 | 0.1221667 | 0.443 | 0.02316667 | 0.03116667 | 0.1166667 | 0.1116667 | 0.09666667 | 4.788333 | 5.183333 | 109490 | 111890 | 74 | 2.29 | 1114 | 268 | 2333 | 1795.61 | 40.26123 | 549 | 0 | 0 | 39.492 | 0 | 0 | 0 | 0 | 0 | 0 | 0 | 0 | 0 | 0 | 0 | 0 | 1.3277 | 653.2 | 2400 | 0
2024-07-09 02:00 | 3.533333 | 0.3733333 | 10.95667 | 0.9466667 | 87.72333 | 6.466667 | 0.42 | 11.27 | 1.03 | 87.28 | 55.59167 | 10.05167 | 5.15 | 2.031667 | 10.42 | 1.873333 | 0.052 | 0.08116667 | 0.06483333 | 0.3033333 | 0.16 | 2.02386 | 0 | 0 | 808.226 | 0.2630852 | 2263.882 | 0.7369148 | 3072.108 | 6.5825 | 2.1325 | 9.645 | 18.845 | 69.3775 | 59.08833 | 5.313333 | 4.205 | 0.1221667 | 0.443 | 0.02316667 | 0.03116667 | 0.1166667 | 0.1116667 | 0.09666667 | 4.788333 | 5.183333 | 108684 | 111083 | 84 | 2.3 | 1111 | 265 | 2337 | 1795.61 | 40.97349 | 559 | 0 | 0 | 39.492 | 0 | 0 | 0 | 0 | 0 | 0 | 0 | 0 | 0 | 0 | 0 | 0 | 1.3277 | 653.2 | 2399 | 0
2024-07-09 03:00 | 3.533333 | 0.3733333 | 10.95667 | 0.9466667 | 87.72333 | 6.466667 | 0.42 | 11.27 | 1.03 | 87.28 | 55.59167 | 10.05167 | 5.15 | 2.031667 | 10.42 | 1.873333 | 0.052 | 0.08116667 | 0.06483333 | 0.3033333 | 0.16 | 2.02386 | 0 | 0 | 808.226 | 0.2630852 | 2263.882 | 0.7369148 | 3072.108 | 6.5825 | 2.1325 | 9.645 | 18.845 | 69.3775 | 59.08833 | 5.313333 | 4.205 | 0.1221667 | 0.443 | 0.02316667 | 0.03116667 | 0.1166667 | 0.1116667 | 0.09666667 | 4.788333 | 5.183333 | 108426 | 110826 | 74 | 2.28 | 1100 | 263 | 2326 | 1795.61 | 41.35578 | 549 | 0 | 0 | 39.492 | 0 | 0 | 0 | 0 | 0 | 0 | 0 | 0 | 0 | 0 | 0 | 0 | 1.3277 | 653.2 | 2400 | 0
2024-07-09 04:00 | 3.533333 | 0.3733333 | 10.95667 | 0.9466667 | 87.72333 | 6.466667 | 0.42 | 11.27 | 1.03 | 87.28 | 55.59167 | 10.05167 | 5.15 | 2.031667 | 10.42 | 1.873333 | 0.052 | 0.08116667 | 0.06483333 | 0.3033333 | 0.16 | 2.02386 | 0 | 0 | 808.226 | 0.2630852 | 2263.882 | 0.7369148 | 3072.108 | 6.5825 | 2.1325 | 9.645 | 18.845 | 69.3775 | 59.08833 | 5.313333 | 4.205 | 0.1221667 | 0.443 | 0.02316667 | 0.03116667 | 0.1166667 | 0.1116667 | 0.09666667 | 4.788333 | 5.183333 | 108305 | 110705 | 80 | 2.29 | 1100 | 262 | 2323 | 1795.61 | 41.92 | 555 | 0 | 0 | 39.492 | 0 | 0 | 0 | 0 | 0 | 0 | 0 | 0 | 0 | 0 | 0 | 0 | 1.3277 | 653.2 | 2400 | 0
2024-07-09 05:00 | 3.533333 | 0.3733333 | 10.95667 | 0.9466667 | 87.72333 | 6.466667 | 0.42 | 11.27 | 1.03 | 87.28 | 55.59167 | 10.05167 | 5.15 | 2.031667 | 10.42 | 1.873333 | 0.052 | 0.08116667 | 0.06483333 | 0.3033333 | 0.16 | 2.02386 | 0 | 0 | 808.226 | 0.2630852 | 2263.882 | 0.7369148 | 3072.108 | 6.5825 | 2.1325 | 9.645 | 18.845 | 69.3775 | 59.08833 | 5.313333 | 4.205 | 0.1221667 | 0.443 | 0.02316667 | 0.03116667 | 0.1166667 | 0.1116667 | 0.09666667 | 4.788333 | 5.183333 | 108339 | 110739 | 82 | 2.3 | 1100 | 264 | 2312 | 1795.61 | 41.36748 | 557 | 0 | 0 | 39.492 | 0 | 0 | 0 | 0 | 0 | 0 | 0 | 0 | 0 | 0 | 0 | 0 | 1.3277 | 653.2 | 2400 | 0
2024-07-09 06:00 | 3.533333 | 0.3733333 | 10.95667 | 0.9466667 | 87.72333 | 6.466667 | 0.42 | 11.27 | 1.03 | 87.28 | 55.59167 | 10.05167 | 5.15 | 2.031667 | 10.42 | 1.873333 | 0.052 | 0.08116667 | 0.06483333 | 0.3033333 | 0.16 | 2.02386 | 0 | 0 | 808.226 | 0.2630852 | 2263.882 | 0.7369148 | 3072.108 | 6.5825 | 2.1325 | 9.645 | 18.845 | 69.3775 | 59.08833 | 5.313333 | 4.205 | 0.1221667 | 0.443 | 0.02316667 | 0.03116667 | 0.1166667 | 0.1116667 | 0.09666667 | 4.788333 | 5.183333 | 108618 | 111018 | 0 | 2.31 | 1118 | 265 | 2318 | 1795.61 | 41.64189 | 475 | 0 | 0 | 39.492 | 0 | 0 | 0 | 0 | 0 | 0 | 0 | 0 | 0 | 0 | 0 | 0 | 1.3277 | 653.2 | 2400 | 0
2024-07-09 09:00 | 3.533333 | 0.3733333 | 10.95667 | 0.9466667 | 87.72333 | 6.466667 | 0.42 | 11.27 | 1.03 | 87.28 | 55.59167 | 10.05167 | 5.15 | 2.031667 | 10.42 | 1.873333 | 0.052 | 0.08116667 | 0.06483333 | 0.3033333 | 0.16 | 2.02386 | 0 | 0 | 808.226 | 0.2630852 | 2263.882 | 0.7369148 | 3072.108 | 6.5825 | 2.1325 | 9.645 | 18.845 | 69.3775 | 59.08833 | 5.313333 | 4.205 | 0.1221667 | 0.443 | 0.02316667 | 0.03116667 | 0.1166667 | 0.1116667 | 0.09666667 | 4.788333 | 5.183333 | 63283 | 63283 | 0 | 1.61 | 1135 | 192 | 2167 | 1795.61 | 43.69847 | 475 | 0 | 0 | 39.492 | 0 | 0 | 0 | 0 | 0 | 0 | 0 | 0 | 0 | 0 | 0 | 0 | 1.3277 | 653.2 | 0 | 0
2024-07-09 10:00 | 3.533333 | 0.3733333 | 10.95667 | 0.9466667 | 87.72333 | 6.466667 | 0.42 | 11.27 | 1.03 | 87.28 | 55.59167 | 10.05167 | 5.15 | 2.031667 | 10.42 | 1.873333 | 0.052 | 0.08116667 | 0.06483333 | 0.3033333 | 0.16 | 2.02386 | 0 | 0 | 808.226 | 0.2630852 | 2263.882 | 0.7369148 | 3072.108 | 6.5825 | 2.1325 | 9.645 | 18.845 | 69.3775 | 59.08833 | 5.313333 | 4.205 | 0.1221667 | 0.443 | 0.02316667 | 0.03116667 | 0.1166667 | 0.1116667 | 0.09666667 | 4.788333 | 5.183333 | 58237 | 58237 | 0 | 1.36 | 1125 | 196 | 2133 | 1795.61 | 42.26673 | 475 | 0 | 0 | 39.492 | 0 | 0 | 0 | 0 | 0 | 0 | 0 | 0 | 0 | 0 | 0 | 0 | 1.3277 | 653.2 | 0 | 0
2024-07-09 16:00 | 3.533333 | 0.3733333 | 10.95667 | 0.9466667 | 87.72333 | 6.466667 | 0.42 | 11.27 | 1.03 | 87.28 | 55.59167 | 10.05167 | 5.15 | 2.031667 | 10.42 | 1.873333 | 0.052 | 0.08116667 | 0.06483333 | 0.3033333 | 0.16 | 2.02386 | 0 | 0 | 808.226 | 0.2630852 | 2263.882 | 0.7369148 | 3072.108 | 6.5825 | 2.1325 | 9.645 | 18.845 | 69.3775 | 59.08833 | 5.313333 | 4.205 | 0.1221667 | 0.443 | 0.02316667 | 0.03116667 | 0.1166667 | 0.1116667 | 0.09666667 | 4.788333 | 5.183333 | 109101 | 111648 | 33 | 2.35 | 1065 | 253 | 2308 | 1795.61 | 41.01296 | 538 | 0 | 0 | 39.492 | 0 | 0 | 0 | 0 | 0 | 0 | 0 | 0 | 0 | 0 | 0 | 0 | 1.3277 | 653.2 | 1590 | 769
2024-07-09 18:00 | 3.533333 | 0.3733333 | 10.95667 | 0.9466667 | 87.72333 | 6.466667 | 0.42 | 11.27 | 1.03 | 87.28 | 55.59167 | 10.05167 | 5.15 | 2.031667 | 10.42 | 1.873333 | 0.052 | 0.08116667 | 0.06483333 | 0.3033333 | 0.16 | 2.02386 | 0 | 0 | 808.226 | 0.2630852 | 2263.882 | 0.7369148 | 3072.108 | 6.5825 | 2.1325 | 9.645 | 18.845 | 69.3775 | 59.08833 | 5.313333 | 4.205 | 0.1221667 | 0.443 | 0.02316667 | 0.03116667 | 0.1166667 | 0.1116667 | 0.09666667 | 4.788333 | 5.183333 | 109274 | 111148 | 65 | 2.3 | 1079 | 258 | 2343 | 1795.61 | 41.6802 | 540 | 0 | 0 | 39.492 | 0 | 0 | 0 | 0 | 0 | 0 | 0 | 0 | 0 | 0 | 0 | 0 | 1.3277 | 653.2 | 1874 | 0
2024-07-09 19:00 | 3.533333 | 0.3733333 | 10.95667 | 0.9466667 | 87.72333 | 6.466667 | 0.42 | 11.27 | 1.03 | 87.28 | 55.59167 | 10.05167 | 5.15 | 2.031667 | 10.42 | 1.873333 | 0.052 | 0.08116667 | 0.06483333 | 0.3033333 | 0.16 | 2.02386 | 0 | 0 | 808.226 | 0.2630852 | 2263.882 | 0.7369148 | 3072.108 | 6.5825 | 2.1325 | 9.645 | 18.845 | 69.3775 | 59.08833 | 5.313333 | 4.205 | 0.1221667 | 0.443 | 0.02316667 | 0.03116667 | 0.1166667 | 0.1116667 | 0.09666667 | 4.788333 | 5.183333 | 109564 | 111802 | 73 | 2.34 | 1094 | 261 | 2319 | 1795.61 | 41.30586 | 548 | 0 | 0 | 39.492 | 0 | 0 | 0 | 0 | 0 | 0 | 0 | 0 | 0 | 0 | 0 | 0 | 1.3277 | 653.2 | 2238 | 0
2024-07-09 20:00 | 3.533333 | 0.3733333 | 10.95667 | 0.9466667 | 87.72333 | 6.466667 | 0.42 | 11.27 | 1.03 | 87.28 | 55.59167 | 10.05167 | 5.15 | 2.031667 | 10.42 | 1.873333 | 0.052 | 0.08116667 | 0.06483333 | 0.3033333 | 0.16 | 2.02386 | 0 | 0 | 808.226 | 0.2630852 | 2263.882 | 0.7369148 | 3072.108 | 6.5825 | 2.1325 | 9.645 | 18.845 | 69.3775 | 59.08833 | 5.313333 | 4.205 | 0.1221667 | 0.443 | 0.02316667 | 0.03116667 | 0.1166667 | 0.1116667 | 0.09666667 | 4.788333 | 5.183333 | 109304 | 111704 | 78 | 2.28 | 1103 | 266 | 2325 | 1795.61 | 40.43499 | 553 | 0 | 0 | 39.492 | 0 | 0 | 0 | 0 | 0 | 0 | 0 | 0 | 0 | 0 | 0 | 0 | 1.3277 | 653.2 | 2400 | 0
2024-07-09 21:00 | 3.533333 | 0.3733333 | 10.95667 | 0.9466667 | 87.72333 | 6.466667 | 0.42 | 11.27 | 1.03 | 87.28 | 55.59167 | 10.05167 | 5.15 | 2.031667 | 10.42 | 1.873333 | 0.052 | 0.08116667 | 0.06483333 | 0.3033333 | 0.16 | 2.02386 | 0 | 0 | 808.226 | 0.2630852 | 2263.882 | 0.7369148 | 3072.108 | 6.5825 | 2.1325 | 9.645 | 18.845 | 69.3775 | 59.08833 | 5.313333 | 4.205 | 0.1221667 | 0.443 | 0.02316667 | 0.03116667 | 0.1166667 | 0.1116667 | 0.09666667 | 4.788333 | 5.183333 | 109259 | 111659 | 83 | 2.27 | 1102 | 266 | 2327 | 1795.61 | 40.04222 | 558 | 0 | 0 | 39.492 | 0 | 0 | 0 | 0 | 0 | 0 | 0 | 0 | 0 | 0 | 0 | 0 | 1.3277 | 653.2 | 2400 | 0
2024-07-09 22:00 | 3.533333 | 0.3733333 | 10.95667 | 0.9466667 | 87.72333 | 6.466667 | 0.42 | 11.27 | 1.03 | 87.28 | 55.59167 | 10.05167 | 5.15 | 2.031667 | 10.42 | 1.873333 | 0.052 | 0.08116667 | 0.06483333 | 0.3033333 | 0.16 | 2.02386 | 0 | 0 | 808.226 | 0.2630852 | 2263.882 | 0.7369148 | 3072.108 | 6.5825 | 2.1325 | 9.645 | 18.845 | 69.3775 | 59.08833 | 5.313333 | 4.205 | 0.1221667 | 0.443 | 0.02316667 | 0.03116667 | 0.1166667 | 0.1116667 | 0.09666667 | 4.788333 | 5.183333 | 109434 | 111850 | 85 | 2.29 | 1110 | 267 | 2317 | 1795.61 | 40.31352 | 560 | 0 | 0 | 39.492 | 0 | 0 | 0 | 0 | 0 | 0 | 0 | 0 | 0 | 0 | 0 | 0 | 1.3277 | 653.2 | 2416 | 0
2024-07-09 23:00 | 3.533333 | 0.3733333 | 10.95667 | 0.9466667 | 87.72333 | 6.466667 | 0.42 | 11.27 | 1.03 | 87.28 | 55.59167 | 10.05167 | 5.15 | 2.031667 | 10.42 | 1.873333 | 0.052 | 0.08116667 | 0.06483333 | 0.3033333 | 0.16 | 2.02386 | 0 | 0 | 808.226 | 0.2630852 | 2263.882 | 0.7369148 | 3072.108 | 6.5825 | 2.1325 | 9.645 | 18.845 | 69.3775 | 59.08833 | 5.313333 | 4.205 | 0.1221667 | 0.443 | 0.02316667 | 0.03116667 | 0.1166667 | 0.1116667 | 0.09666667 | 4.788333 | 5.183333 | 109638 | 112038 | 75 | 2.31 | 1098 | 263 | 2320 | 1795.61 | 40.45102 | 550 | 0 | 0 | 39.492 | 0 | 0 | 0 | 0 | 0 | 0 | 0 | 0 | 0 | 0 | 0 | 0 | 1.3277 | 653.2 | 2400 | 0
2024-07-10 | 3.733333 | 0.4033333 | 10.94667 | 0.9666667 | 87.68333 | 6.9 | 0.4366667 | 11.23 | 1.04 | 87.29333 | 55.41167 | 9.46 | 5.27 | 2.061667 | 10.48833 | 1.936667 | 0.05133333 | 0.0905 | 0.0665 | 0.335 | 0.17 | 1.99023 | 0 | 0 | 895.8381 | 0.263819 | 2499.816 | 0.736181 | 3395.6541 | 6.571667 | 2.211667 | 9.715 | 18.76333 | 69.31 | 59.325 | 4.82 | 4.25 | 0.1208333 | 0.4645 | 0.01933333 | 0.03066667 | 0.09 | 0.105 | 0.07666667 | 4.925 | 4.75 | 109528 | 111928 | 76 | 2.32 | 1098 | 263 | 2338 | 1982.38 | 40.43528 | 551 | 0 | 0 | 48.302 | 0 | 0 | 0 | 0 | 0 | 0 | 0 | 0 | 0 | 0 | 0 | 0 | 0.014 | 692.6 | 2400 | 0
2024-07-10 01:00 | 3.733333 | 0.4033333 | 10.94667 | 0.9666667 | 87.68333 | 6.9 | 0.4366667 | 11.23 | 1.04 | 87.29333 | 55.41167 | 9.46 | 5.27 | 2.061667 | 10.48833 | 1.936667 | 0.05133333 | 0.0905 | 0.0665 | 0.335 | 0.17 | 1.99023 | 0 | 0 | 895.8381 | 0.263819 | 2499.816 | 0.736181 | 3395.6541 | 6.571667 | 2.211667 | 9.715 | 18.76333 | 69.31 | 59.325 | 4.82 | 4.25 | 0.1208333 | 0.4645 | 0.01933333 | 0.03066667 | 0.09 | 0.105 | 0.07666667 | 4.925 | 4.75 | 110088 | 112488 | 74 | 2.32 | 1100 | 264 | 2343 | 1982.38 | 40.06066 | 549 | 0 | 0 | 48.302 | 0 | 0 | 0 | 0 | 0 | 0 | 0 | 0 | 0 | 0 | 0 | 0 | 0.014 | 692.6 | 2400 | 0
2024-07-10 02:00 | 3.733333 | 0.4033333 | 10.94667 | 0.9666667 | 87.68333 | 6.9 | 0.4366667 | 11.23 | 1.04 | 87.29333 | 55.41167 | 9.46 | 5.27 | 2.061667 | 10.48833 | 1.936667 | 0.05133333 | 0.0905 | 0.0665 | 0.335 | 0.17 | 1.99023 | 0 | 0 | 895.8381 | 0.263819 | 2499.816 | 0.736181 | 3395.6541 | 6.571667 | 2.211667 | 9.715 | 18.76333 | 69.31 | 59.325 | 4.82 | 4.25 | 0.1208333 | 0.4645 | 0.01933333 | 0.03066667 | 0.09 | 0.105 | 0.07666667 | 4.925 | 4.75 | 109847 | 112247 | 75 | 2.29 | 1098 | 266 | 2331 | 1982.38 | 40.1487 | 550 | 0 | 0 | 48.302 | 0 | 0 | 0 | 0 | 0 | 0 | 0 | 0 | 0 | 0 | 0 | 0 | 0.014 | 692.6 | 2400 | 0
2024-07-10 03:00 | 3.733333 | 0.4033333 | 10.94667 | 0.9666667 | 87.68333 | 6.9 | 0.4366667 | 11.23 | 1.04 | 87.29333 | 55.41167 | 9.46 | 5.27 | 2.061667 | 10.48833 | 1.936667 | 0.05133333 | 0.0905 | 0.0665 | 0.335 | 0.17 | 1.99023 | 0 | 0 | 895.8381 | 0.263819 | 2499.816 | 0.736181 | 3395.6541 | 6.571667 | 2.211667 | 9.715 | 18.76333 | 69.31 | 59.325 | 4.82 | 4.25 | 0.1208333 | 0.4645 | 0.01933333 | 0.03066667 | 0.09 | 0.105 | 0.07666667 | 4.925 | 4.75 | 109442 | 111842 | 75 | 2.28 | 1100 | 266 | 2343 | 1982.38 | 40.45591 | 550 | 0 | 0 | 48.302 | 0 | 0 | 0 | 0 | 0 | 0 | 0 | 0 | 0 | 0 | 0 | 0 | 0.014 | 692.6 | 2400 | 0
2024-07-10 04:00 | 3.733333 | 0.4033333 | 10.94667 | 0.9666667 | 87.68333 | 6.9 | 0.4366667 | 11.23 | 1.04 | 87.29333 | 55.41167 | 9.46 | 5.27 | 2.061667 | 10.48833 | 1.936667 | 0.05133333 | 0.0905 | 0.0665 | 0.335 | 0.17 | 1.99023 | 0 | 0 | 895.8381 | 0.263819 | 2499.816 | 0.736181 | 3395.6541 | 6.571667 | 2.211667 | 9.715 | 18.76333 | 69.31 | 59.325 | 4.82 | 4.25 | 0.1208333 | 0.4645 | 0.01933333 | 0.03066667 | 0.09 | 0.105 | 0.07666667 | 4.925 | 4.75 | 109572 | 111972 | 73 | 2.31 | 1100 | 264 | 2343 | 1982.38 | 40.88817 | 548 | 0 | 0 | 48.302 | 0 | 0 | 0 | 0 | 0 | 0 | 0 | 0 | 0 | 0 | 0 | 0 | 0.014 | 692.6 | 2400 | 0
2024-07-10 05:00 | 3.733333 | 0.4033333 | 10.94667 | 0.9666667 | 87.68333 | 6.9 | 0.4366667 | 11.23 | 1.04 | 87.29333 | 55.41167 | 9.46 | 5.27 | 2.061667 | 10.48833 | 1.936667 | 0.05133333 | 0.0905 | 0.0665 | 0.335 | 0.17 | 1.99023 | 0 | 0 | 895.8381 | 0.263819 | 2499.816 | 0.736181 | 3395.6541 | 6.571667 | 2.211667 | 9.715 | 18.76333 | 69.31 | 59.325 | 4.82 | 4.25 | 0.1208333 | 0.4645 | 0.01933333 | 0.03066667 | 0.09 | 0.105 | 0.07666667 | 4.925 | 4.75 | 109502 | 111902 | 75 | 2.27 | 1100 | 267 | 2341 | 1982.38 | 39.69397 | 550 | 0 | 0 | 48.302 | 0 | 0 | 0 | 0 | 0 | 0 | 0 | 0 | 0 | 0 | 0 | 0 | 0.014 | 692.6 | 2400 | 0
2024-07-10 06:00 | 3.733333 | 0.4033333 | 10.94667 | 0.9666667 | 87.68333 | 6.9 | 0.4366667 | 11.23 | 1.04 | 87.29333 | 55.41167 | 9.46 | 5.27 | 2.061667 | 10.48833 | 1.936667 | 0.05133333 | 0.0905 | 0.0665 | 0.335 | 0.17 | 1.99023 | 0 | 0 | 895.8381 | 0.263819 | 2499.816 | 0.736181 | 3395.6541 | 6.571667 | 2.211667 | 9.715 | 18.76333 | 69.31 | 59.325 | 4.82 | 4.25 | 0.1208333 | 0.4645 | 0.01933333 | 0.03066667 | 0.09 | 0.105 | 0.07666667 | 4.925 | 4.75 | 107743 | 110143 | 73 | 2.27 | 1099 | 263 | 2331 | 1982.38 | 41.11872 | 548 | 0 | 0 | 48.302 | 0 | 0 | 0 | 0 | 0 | 0 | 0 | 0 | 0 | 0 | 0 | 0 | 0.014 | 692.6 | 2400 | 0
2024-07-10 07:00 | 3.733333 | 0.4033333 | 10.94667 | 0.9666667 | 87.68333 | 6.9 | 0.4366667 | 11.23 | 1.04 | 87.29333 | 55.41167 | 9.46 | 5.27 | 2.061667 | 10.48833 | 1.936667 | 0.05133333 | 0.0905 | 0.0665 | 0.335 | 0.17 | 1.99023 | 0 | 0 | 895.8381 | 0.263819 | 2499.816 | 0.736181 | 3395.6541 | 6.571667 | 2.211667 | 9.715 | 18.76333 | 69.31 | 59.325 | 4.82 | 4.25 | 0.1208333 | 0.4645 | 0.01933333 | 0.03066667 | 0.09 | 0.105 | 0.07666667 | 4.925 | 4.75 | 107026 | 109426 | 77 | 2.27 | 1099 | 261 | 2328 | 1982.38 | 41.57534 | 552 | 0 | 0 | 48.302 | 0 | 0 | 0 | 0 | 0 | 0 | 0 | 0 | 0 | 0 | 0 | 0 | 0.014 | 692.6 | 2400 | 0
2024-07-10 08:00 | 3.733333 | 0.4033333 | 10.94667 | 0.9666667 | 87.68333 | 6.9 | 0.4366667 | 11.23 | 1.04 | 87.29333 | 55.41167 | 9.46 | 5.27 | 2.061667 | 10.48833 | 1.936667 | 0.05133333 | 0.0905 | 0.0665 | 0.335 | 0.17 | 1.99023 | 0 | 0 | 895.8381 | 0.263819 | 2499.816 | 0.736181 | 3395.6541 | 6.571667 | 2.211667 | 9.715 | 18.76333 | 69.31 | 59.325 | 4.82 | 4.25 | 0.1208333 | 0.4645 | 0.01933333 | 0.03066667 | 0.09 | 0.105 | 0.07666667 | 4.925 | 4.75 | 107462 | 109862 | 80 | 2.26 | 1098 | 263 | 2328 | 1982.38 | 40.86219 | 555 | 0 | 0 | 48.302 | 0 | 0 | 0 | 0 | 0 | 0 | 0 | 0 | 0 | 0 | 0 | 0 | 0.014 | 692.6 | 2400 | 0
2024-07-10 09:00 | 3.733333 | 0.4033333 | 10.94667 | 0.9666667 | 87.68333 | 6.9 | 0.4366667 | 11.23 | 1.04 | 87.29333 | 55.41167 | 9.46 | 5.27 | 2.061667 | 10.48833 | 1.936667 | 0.05133333 | 0.0905 | 0.0665 | 0.335 | 0.17 | 1.99023 | 0 | 0 | 895.8381 | 0.263819 | 2499.816 | 0.736181 | 3395.6541 | 6.571667 | 2.211667 | 9.715 | 18.76333 | 69.31 | 59.325 | 4.82 | 4.25 | 0.1208333 | 0.4645 | 0.01933333 | 0.03066667 | 0.09 | 0.105 | 0.07666667 | 4.925 | 4.75 | 108053 | 110453 | 77 | 2.27 | 1099 | 264 | 2327 | 1982.38 | 40.41763 | 552 | 0 | 0 | 48.302 | 0 | 0 | 0 | 0 | 0 | 0 | 0 | 0 | 0 | 0 | 0 | 0 | 0.014 | 692.6 | 2400 | 0
2024-07-10 10:00 | 3.733333 | 0.4033333 | 10.94667 | 0.9666667 | 87.68333 | 6.9 | 0.4366667 | 11.23 | 1.04 | 87.29333 | 55.41167 | 9.46 | 5.27 | 2.061667 | 10.48833 | 1.936667 | 0.05133333 | 0.0905 | 0.0665 | 0.335 | 0.17 | 1.99023 | 0 | 0 | 895.8381 | 0.263819 | 2499.816 | 0.736181 | 3395.6541 | 6.571667 | 2.211667 | 9.715 | 18.76333 | 69.31 | 59.325 | 4.82 | 4.25 | 0.1208333 | 0.4645 | 0.01933333 | 0.03066667 | 0.09 | 0.105 | 0.07666667 | 4.925 | 4.75 | 107678 | 110078 | 83 | 2.24 | 1100 | 265 | 2321 | 1982.38 | 41.39546 | 558 | 0 | 0 | 48.302 | 0 | 0 | 0 | 0 | 0 | 0 | 0 | 0 | 0 | 0 | 0 | 0 | 0.014 | 692.6 | 2400 | 0
2024-07-10 11:00 | 3.733333 | 0.4033333 | 10.94667 | 0.9666667 | 87.68333 | 6.9 | 0.4366667 | 11.23 | 1.04 | 87.29333 | 55.41167 | 9.46 | 5.27 | 2.061667 | 10.48833 | 1.936667 | 0.05133333 | 0.0905 | 0.0665 | 0.335 | 0.17 | 1.99023 | 0 | 0 | 895.8381 | 0.263819 | 2499.816 | 0.736181 | 3395.6541 | 6.571667 | 2.211667 | 9.715 | 18.76333 | 69.31 | 59.325 | 4.82 | 4.25 | 0.1208333 | 0.4645 | 0.01933333 | 0.03066667 | 0.09 | 0.105 | 0.07666667 | 4.925 | 4.75 | 107854 | 110254 | 80 | 2.26 | 1098 | 264 | 2317 | 1982.38 | 41.28122 | 555 | 0 | 0 | 48.302 | 0 | 0 | 0 | 0 | 0 | 0 | 0 | 0 | 0 | 0 | 0 | 0 | 0.014 | 692.6 | 2400 | 0
2024-07-10 12:00 | 3.733333 | 0.4033333 | 10.94667 | 0.9666667 | 87.68333 | 6.9 | 0.4366667 | 11.23 | 1.04 | 87.29333 | 55.41167 | 9.46 | 5.27 | 2.061667 | 10.48833 | 1.936667 | 0.05133333 | 0.0905 | 0.0665 | 0.335 | 0.17 | 1.99023 | 0 | 0 | 895.8381 | 0.263819 | 2499.816 | 0.736181 | 3395.6541 | 6.571667 | 2.211667 | 9.715 | 18.76333 | 69.31 | 59.325 | 4.82 | 4.25 | 0.1208333 | 0.4645 | 0.01933333 | 0.03066667 | 0.09 | 0.105 | 0.07666667 | 4.925 | 4.75 | 108408 | 110808 | 88 | 2.3 | 1100 | 263 | 2316 | 1982.38 | 40.78422 | 563 | 0 | 0 | 48.302 | 0 | 0 | 0 | 0 | 0 | 0 | 0 | 0 | 0 | 0 | 0 | 0 | 0.014 | 692.6 | 2400 | 0
2024-07-10 13:00 | 3.733333 | 0.4033333 | 10.94667 | 0.9666667 | 87.68333 | 6.9 | 0.4366667 | 11.23 | 1.04 | 87.29333 | 55.41167 | 9.46 | 5.27 | 2.061667 | 10.48833 | 1.936667 | 0.05133333 | 0.0905 | 0.0665 | 0.335 | 0.17 | 1.99023 | 0 | 0 | 895.8381 | 0.263819 | 2499.816 | 0.736181 | 3395.6541 | 6.571667 | 2.211667 | 9.715 | 18.76333 | 69.31 | 59.325 | 4.82 | 4.25 | 0.1208333 | 0.4645 | 0.01933333 | 0.03066667 | 0.09 | 0.105 | 0.07666667 | 4.925 | 4.75 | 108263 | 110663 | 87 | 2.31 | 1099 | 261 | 2307 | 1982.38 | 41.97328 | 562 | 0 | 0 | 48.302 | 0 | 0 | 0 | 0 | 0 | 0 | 0 | 0 | 0 | 0 | 0 | 0 | 0.014 | 692.6 | 2400 | 0
2024-07-10 14:00 | 3.733333 | 0.4033333 | 10.94667 | 0.9666667 | 87.68333 | 6.9 | 0.4366667 | 11.23 | 1.04 | 87.29333 | 55.41167 | 9.46 | 5.27 | 2.061667 | 10.48833 | 1.936667 | 0.05133333 | 0.0905 | 0.0665 | 0.335 | 0.17 | 1.99023 | 0 | 0 | 895.8381 | 0.263819 | 2499.816 | 0.736181 | 3395.6541 | 6.571667 | 2.211667 | 9.715 | 18.76333 | 69.31 | 59.325 | 4.82 | 4.25 | 0.1208333 | 0.4645 | 0.01933333 | 0.03066667 | 0.09 | 0.105 | 0.07666667 | 4.925 | 4.75 | 108051 | 110450 | 84 | 2.27 | 1102 | 264 | 2311 | 1982.38 | 42.35239 | 559 | 0 | 0 | 48.302 | 0 | 0 | 0 | 0 | 0 | 0 | 0 | 0 | 0 | 0 | 0 | 0 | 0.014 | 692.6 | 2399 | 0
2024-07-10 15:00 | 3.733333 | 0.4033333 | 10.94667 | 0.9666667 | 87.68333 | 6.9 | 0.4366667 | 11.23 | 1.04 | 87.29333 | 55.41167 | 9.46 | 5.27 | 2.061667 | 10.48833 | 1.936667 | 0.05133333 | 0.0905 | 0.0665 | 0.335 | 0.17 | 1.99023 | 0 | 0 | 895.8381 | 0.263819 | 2499.816 | 0.736181 | 3395.6541 | 6.571667 | 2.211667 | 9.715 | 18.76333 | 69.31 | 59.325 | 4.82 | 4.25 | 0.1208333 | 0.4645 | 0.01933333 | 0.03066667 | 0.09 | 0.105 | 0.07666667 | 4.925 | 4.75 | 108024 | 110423 | 80 | 2.26 | 1100 | 264 | 2327 | 1982.38 | 42.91696 | 555 | 0 | 0 | 48.302 | 0 | 0 | 0 | 0 | 0 | 0 | 0 | 0 | 0 | 0 | 0 | 0 | 0.014 | 692.6 | 2399 | 0
2024-07-10 16:00 | 3.733333 | 0.4033333 | 10.94667 | 0.9666667 | 87.68333 | 6.9 | 0.4366667 | 11.23 | 1.04 | 87.29333 | 55.41167 | 9.46 | 5.27 | 2.061667 | 10.48833 | 1.936667 | 0.05133333 | 0.0905 | 0.0665 | 0.335 | 0.17 | 1.99023 | 0 | 0 | 895.8381 | 0.263819 | 2499.816 | 0.736181 | 3395.6541 | 6.571667 | 2.211667 | 9.715 | 18.76333 | 69.31 | 59.325 | 4.82 | 4.25 | 0.1208333 | 0.4645 | 0.01933333 | 0.03066667 | 0.09 | 0.105 | 0.07666667 | 4.925 | 4.75 | 108484 | 110884 | 80 | 2.3 | 1102 | 264 | 2319 | 1982.38 | 42.34825 | 555 | 0 | 0 | 48.302 | 0 | 0 | 0 | 0 | 0 | 0 | 0 | 0 | 0 | 0 | 0 | 0 | 0.014 | 692.6 | 2400 | 0
2024-07-10 17:00 | 3.733333 | 0.4033333 | 10.94667 | 0.9666667 | 87.68333 | 6.9 | 0.4366667 | 11.23 | 1.04 | 87.29333 | 55.41167 | 9.46 | 5.27 | 2.061667 | 10.48833 | 1.936667 | 0.05133333 | 0.0905 | 0.0665 | 0.335 | 0.17 | 1.99023 | 0 | 0 | 895.8381 | 0.263819 | 2499.816 | 0.736181 | 3395.6541 | 6.571667 | 2.211667 | 9.715 | 18.76333 | 69.31 | 59.325 | 4.82 | 4.25 | 0.1208333 | 0.4645 | 0.01933333 | 0.03066667 | 0.09 | 0.105 | 0.07666667 | 4.925 | 4.75 | 108689 | 111089 | 77 | 2.31 | 1098 | 264 | 2324 | 1982.38 | 41.55515 | 552 | 0 | 0 | 48.302 | 0 | 0 | 0 | 0 | 0 | 0 | 0 | 0 | 0 | 0 | 0 | 0 | 0.014 | 692.6 | 2400 | 0
2024-07-10 18:00 | 3.733333 | 0.4033333 | 10.94667 | 0.9666667 | 87.68333 | 6.9 | 0.4366667 | 11.23 | 1.04 | 87.29333 | 55.41167 | 9.46 | 5.27 | 2.061667 | 10.48833 | 1.936667 | 0.05133333 | 0.0905 | 0.0665 | 0.335 | 0.17 | 1.99023 | 0 | 0 | 895.8381 | 0.263819 | 2499.816 | 0.736181 | 3395.6541 | 6.571667 | 2.211667 | 9.715 | 18.76333 | 69.31 | 59.325 | 4.82 | 4.25 | 0.1208333 | 0.4645 | 0.01933333 | 0.03066667 | 0.09 | 0.105 | 0.07666667 | 4.925 | 4.75 | 108105 | 110505 | 77 | 2.31 | 1092 | 259 | 2320 | 1982.38 | 40.93374 | 552 | 0 | 0 | 48.302 | 0 | 0 | 0 | 0 | 0 | 0 | 0 | 0 | 0 | 0 | 0 | 0 | 0.014 | 692.6 | 2400 | 0
2024-07-10 19:00 | 3.733333 | 0.4033333 | 10.94667 | 0.9666667 | 87.68333 | 6.9 | 0.4366667 | 11.23 | 1.04 | 87.29333 | 55.41167 | 9.46 | 5.27 | 2.061667 | 10.48833 | 1.936667 | 0.05133333 | 0.0905 | 0.0665 | 0.335 | 0.17 | 1.99023 | 0 | 0 | 895.8381 | 0.263819 | 2499.816 | 0.736181 | 3395.6541 | 6.571667 | 2.211667 | 9.715 | 18.76333 | 69.31 | 59.325 | 4.82 | 4.25 | 0.1208333 | 0.4645 | 0.01933333 | 0.03066667 | 0.09 | 0.105 | 0.07666667 | 4.925 | 4.75 | 108588 | 110993 | 76 | 2.3 | 1100 | 262 | 2327 | 1982.38 | 40.92072 | 551 | 0 | 0 | 48.302 | 0 | 0 | 0 | 0 | 0 | 0 | 0 | 0 | 0 | 0 | 0 | 0 | 0.014 | 692.6 | 2405 | 0
2024-07-10 20:00 | 3.733333 | 0.4033333 | 10.94667 | 0.9666667 | 87.68333 | 6.9 | 0.4366667 | 11.23 | 1.04 | 87.29333 | 55.41167 | 9.46 | 5.27 | 2.061667 | 10.48833 | 1.936667 | 0.05133333 | 0.0905 | 0.0665 | 0.335 | 0.17 | 1.99023 | 0 | 0 | 895.8381 | 0.263819 | 2499.816 | 0.736181 | 3395.6541 | 6.571667 | 2.211667 | 9.715 | 18.76333 | 69.31 | 59.325 | 4.82 | 4.25 | 0.1208333 | 0.4645 | 0.01933333 | 0.03066667 | 0.09 | 0.105 | 0.07666667 | 4.925 | 4.75 | 108869 | 111279 | 80 | 2.27 | 1097 | 265 | 2319 | 1982.38 | 41.49254 | 555 | 0 | 0 | 48.302 | 0 | 0 | 0 | 0 | 0 | 0 | 0 | 0 | 0 | 0 | 0 | 0 | 0.014 | 692.6 | 2410 | 0
2024-07-10 21:00 | 3.733333 | 0.4033333 | 10.94667 | 0.9666667 | 87.68333 | 6.9 | 0.4366667 | 11.23 | 1.04 | 87.29333 | 55.41167 | 9.46 | 5.27 | 2.061667 | 10.48833 | 1.936667 | 0.05133333 | 0.0905 | 0.0665 | 0.335 | 0.17 | 1.99023 | 0 | 0 | 895.8381 | 0.263819 | 2499.816 | 0.736181 | 3395.6541 | 6.571667 | 2.211667 | 9.715 | 18.76333 | 69.31 | 59.325 | 4.82 | 4.25 | 0.1208333 | 0.4645 | 0.01933333 | 0.03066667 | 0.09 | 0.105 | 0.07666667 | 4.925 | 4.75 | 108691 | 111101 | 79 | 2.32 | 1098 | 261 | 2324 | 1982.38 | 41.9148 | 554 | 0 | 0 | 48.302 | 0 | 0 | 0 | 0 | 0 | 0 | 0 | 0 | 0 | 0 | 0 | 0 | 0.014 | 692.6 | 2410 | 0
2024-07-10 22:00 | 3.733333 | 0.4033333 | 10.94667 | 0.9666667 | 87.68333 | 6.9 | 0.4366667 | 11.23 | 1.04 | 87.29333 | 55.41167 | 9.46 | 5.27 | 2.061667 | 10.48833 | 1.936667 | 0.05133333 | 0.0905 | 0.0665 | 0.335 | 0.17 | 1.99023 | 0 | 0 | 895.8381 | 0.263819 | 2499.816 | 0.736181 | 3395.6541 | 6.571667 | 2.211667 | 9.715 | 18.76333 | 69.31 | 59.325 | 4.82 | 4.25 | 0.1208333 | 0.4645 | 0.01933333 | 0.03066667 | 0.09 | 0.105 | 0.07666667 | 4.925 | 4.75 | 108434 | 110877 | 83 | 2.28 | 1107 | 265 | 2311 | 1982.38 | 41.18734 | 558 | 0 | 0 | 48.302 | 0 | 0 | 0 | 0 | 0 | 0 | 0 | 0 | 0 | 0 | 0 | 0 | 0.014 | 692.6 | 2443 | 0
2024-07-10 23:00 | 3.733333 | 0.4033333 | 10.94667 | 0.9666667 | 87.68333 | 6.9 | 0.4366667 | 11.23 | 1.04 | 87.29333 | 55.41167 | 9.46 | 5.27 | 2.061667 | 10.48833 | 1.936667 | 0.05133333 | 0.0905 | 0.0665 | 0.335 | 0.17 | 1.99023 | 0 | 0 | 895.8381 | 0.263819 | 2499.816 | 0.736181 | 3395.6541 | 6.571667 | 2.211667 | 9.715 | 18.76333 | 69.31 | 59.325 | 4.82 | 4.25 | 0.1208333 | 0.4645 | 0.01933333 | 0.03066667 | 0.09 | 0.105 | 0.07666667 | 4.925 | 4.75 | 108219 | 110619 | 77 | 2.3 | 1095 | 260 | 2327 | 1982.38 | 40.72177 | 552 | 0 | 0 | 48.302 | 0 | 0 | 0 | 0 | 0 | 0 | 0 | 0 | 0 | 0 | 0 | 0 | 0.014 | 692.6 | 2400 | 0
2024-07-11 | 3.766667 | 0.39 | 10.92667 | 0.9633333 | 87.72 | 6.666667 | 0.4333333 | 11.19667 | 1.046667 | 87.32333 | 55.36667 | 9.681667 | 5.23 | 2.091667 | 10.5 | 1.933333 | 0.05133333 | 0.08833333 | 0.07116667 | 0.345 | 0.1783333 | 2.007653 | 0 | 0 | 874.994 | 0.25983 | 2492.57 | 0.74017 | 3367.564 | 6.52 | 1.575 | 9.718333 | 19.48833 | 69.21833 | 59.32833 | 4.756667 | 4.16 | 0.1183333 | 0.4063333 | 0.01783333 | 0.03 | 0.105 | 0.08333333 | 0.06666667 | 5.058333 | 5.1 | 108512 | 110911 | 83 | 2.32 | 1098 | 260 | 2323 | 1977.97 | 40.69473 | 558 | 0 | 0 | 46.813 | 0 | 0 | 0 | 0 | 0 | 0 | 0 | 0 | 0 | 0 | 0 | 0 | 0 | 694.1 | 2399 | 0
2024-07-11 01:00 | 3.766667 | 0.39 | 10.92667 | 0.9633333 | 87.72 | 6.666667 | 0.4333333 | 11.19667 | 1.046667 | 87.32333 | 55.36667 | 9.681667 | 5.23 | 2.091667 | 10.5 | 1.933333 | 0.05133333 | 0.08833333 | 0.07116667 | 0.345 | 0.1783333 | 2.007653 | 0 | 0 | 874.994 | 0.25983 | 2492.57 | 0.74017 | 3367.564 | 6.52 | 1.575 | 9.718333 | 19.48833 | 69.21833 | 59.32833 | 4.756667 | 4.16 | 0.1183333 | 0.4063333 | 0.01783333 | 0.03 | 0.105 | 0.08333333 | 0.06666667 | 5.058333 | 5.1 | 108390 | 110789 | 72 | 2.31 | 1099 | 263 | 2332 | 1977.97 | 40.50196 | 547 | 0 | 0 | 46.813 | 0 | 0 | 0 | 0 | 0 | 0 | 0 | 0 | 0 | 0 | 0 | 0 | 0 | 694.1 | 2399 | 0
2024-07-11 02:00 | 3.766667 | 0.39 | 10.92667 | 0.9633333 | 87.72 | 6.666667 | 0.4333333 | 11.19667 | 1.046667 | 87.32333 | 55.36667 | 9.681667 | 5.23 | 2.091667 | 10.5 | 1.933333 | 0.05133333 | 0.08833333 | 0.07116667 | 0.345 | 0.1783333 | 2.007653 | 0 | 0 | 874.994 | 0.25983 | 2492.57 | 0.74017 | 3367.564 | 6.52 | 1.575 | 9.718333 | 19.48833 | 69.21833 | 59.32833 | 4.756667 | 4.16 | 0.1183333 | 0.4063333 | 0.01783333 | 0.03 | 0.105 | 0.08333333 | 0.06666667 | 5.058333 | 5.1 | 109336 | 111736 | 80 | 2.32 | 1098 | 263 | 2338 | 1977.97 | 41.6819 | 555 | 0 | 0 | 46.813 | 0 | 0 | 0 | 0 | 0 | 0 | 0 | 0 | 0 | 0 | 0 | 0 | 0 | 694.1 | 2400 | 0
2024-07-11 03:00 | 3.766667 | 0.39 | 10.92667 | 0.9633333 | 87.72 | 6.666667 | 0.4333333 | 11.19667 | 1.046667 | 87.32333 | 55.36667 | 9.681667 | 5.23 | 2.091667 | 10.5 | 1.933333 | 0.05133333 | 0.08833333 | 0.07116667 | 0.345 | 0.1783333 | 2.007653 | 0 | 0 | 874.994 | 0.25983 | 2492.57 | 0.74017 | 3367.564 | 6.52 | 1.575 | 9.718333 | 19.48833 | 69.21833 | 59.32833 | 4.756667 | 4.16 | 0.1183333 | 0.4063333 | 0.01783333 | 0.03 | 0.105 | 0.08333333 | 0.06666667 | 5.058333 | 5.1 | 108423 | 110823 | 70 | 2.31 | 1099 | 264 | 2336 | 1977.97 | 42.11007 | 545 | 0 | 0 | 46.813 | 0 | 0 | 0 | 0 | 0 | 0 | 0 | 0 | 0 | 0 | 0 | 0 | 0 | 694.1 | 2400 | 0
2024-07-11 04:00 | 3.766667 | 0.39 | 10.92667 | 0.9633333 | 87.72 | 6.666667 | 0.4333333 | 11.19667 | 1.046667 | 87.32333 | 55.36667 | 9.681667 | 5.23 | 2.091667 | 10.5 | 1.933333 | 0.05133333 | 0.08833333 | 0.07116667 | 0.345 | 0.1783333 | 2.007653 | 0 | 0 | 874.994 | 0.25983 | 2492.57 | 0.74017 | 3367.564 | 6.52 | 1.575 | 9.718333 | 19.48833 | 69.21833 | 59.32833 | 4.756667 | 4.16 | 0.1183333 | 0.4063333 | 0.01783333 | 0.03 | 0.105 | 0.08333333 | 0.06666667 | 5.058333 | 5.1 | 109387 | 111787 | 70 | 2.31 | 1099 | 264 | 2335 | 1977.97 | 42.19931 | 545 | 0 | 0 | 46.813 | 0 | 0 | 0 | 0 | 0 | 0 | 0 | 0 | 0 | 0 | 0 | 0 | 0 | 694.1 | 2400 | 0
2024-07-11 05:00 | 3.766667 | 0.39 | 10.92667 | 0.9633333 | 87.72 | 6.666667 | 0.4333333 | 11.19667 | 1.046667 | 87.32333 | 55.36667 | 9.681667 | 5.23 | 2.091667 | 10.5 | 1.933333 | 0.05133333 | 0.08833333 | 0.07116667 | 0.345 | 0.1783333 | 2.007653 | 0 | 0 | 874.994 | 0.25983 | 2492.57 | 0.74017 | 3367.564 | 6.52 | 1.575 | 9.718333 | 19.48833 | 69.21833 | 59.32833 | 4.756667 | 4.16 | 0.1183333 | 0.4063333 | 0.01783333 | 0.03 | 0.105 | 0.08333333 | 0.06666667 | 5.058333 | 5.1 | 109142 | 111542 | 80 | 2.29 | 1098 | 264 | 2327 | 1977.97 | 42.38532 | 555 | 0 | 0 | 46.813 | 0 | 0 | 0 | 0 | 0 | 0 | 0 | 0 | 0 | 0 | 0 | 0 | 0 | 694.1 | 2400 | 0
2024-07-11 06:00 | 3.766667 | 0.39 | 10.92667 | 0.9633333 | 87.72 | 6.666667 | 0.4333333 | 11.19667 | 1.046667 | 87.32333 | 55.36667 | 9.681667 | 5.23 | 2.091667 | 10.5 | 1.933333 | 0.05133333 | 0.08833333 | 0.07116667 | 0.345 | 0.1783333 | 2.007653 | 0 | 0 | 874.994 | 0.25983 | 2492.57 | 0.74017 | 3367.564 | 6.52 | 1.575 | 9.718333 | 19.48833 | 69.21833 | 59.32833 | 4.756667 | 4.16 | 0.1183333 | 0.4063333 | 0.01783333 | 0.03 | 0.105 | 0.08333333 | 0.06666667 | 5.058333 | 5.1 | 107960 | 110360 | 76 | 2.3 | 1098 | 261 | 2325 | 1977.97 | 42.73544 | 551 | 0 | 0 | 46.813 | 0 | 0 | 0 | 0 | 0 | 0 | 0 | 0 | 0 | 0 | 0 | 0 | 0 | 694.1 | 2400 | 0
2024-07-11 07:00 | 3.766667 | 0.39 | 10.92667 | 0.9633333 | 87.72 | 6.666667 | 0.4333333 | 11.19667 | 1.046667 | 87.32333 | 55.36667 | 9.681667 | 5.23 | 2.091667 | 10.5 | 1.933333 | 0.05133333 | 0.08833333 | 0.07116667 | 0.345 | 0.1783333 | 2.007653 | 0 | 0 | 874.994 | 0.25983 | 2492.57 | 0.74017 | 3367.564 | 6.52 | 1.575 | 9.718333 | 19.48833 | 69.21833 | 59.32833 | 4.756667 | 4.16 | 0.1183333 | 0.4063333 | 0.01783333 | 0.03 | 0.105 | 0.08333333 | 0.06666667 | 5.058333 | 5.1 | 107926 | 110326 | 77 | 2.27 | 1100 | 263 | 2322 | 1977.97 | 41.65327 | 552 | 0 | 0 | 46.813 | 0 | 0 | 0 | 0 | 0 | 0 | 0 | 0 | 0 | 0 | 0 | 0 | 0 | 694.1 | 2400 | 0
2024-07-11 08:00 | 3.766667 | 0.39 | 10.92667 | 0.9633333 | 87.72 | 6.666667 | 0.4333333 | 11.19667 | 1.046667 | 87.32333 | 55.36667 | 9.681667 | 5.23 | 2.091667 | 10.5 | 1.933333 | 0.05133333 | 0.08833333 | 0.07116667 | 0.345 | 0.1783333 | 2.007653 | 0 | 0 | 874.994 | 0.25983 | 2492.57 | 0.74017 | 3367.564 | 6.52 | 1.575 | 9.718333 | 19.48833 | 69.21833 | 59.32833 | 4.756667 | 4.16 | 0.1183333 | 0.4063333 | 0.01783333 | 0.03 | 0.105 | 0.08333333 | 0.06666667 | 5.058333 | 5.1 | 108076 | 110476 | 80 | 2.29 | 1099 | 262 | 2317 | 1977.97 | 41.63424 | 555 | 0 | 0 | 46.813 | 0 | 0 | 0 | 0 | 0 | 0 | 0 | 0 | 0 | 0 | 0 | 0 | 0 | 694.1 | 2400 | 0
2024-07-11 09:00 | 3.766667 | 0.39 | 10.92667 | 0.9633333 | 87.72 | 6.666667 | 0.4333333 | 11.19667 | 1.046667 | 87.32333 | 55.36667 | 9.681667 | 5.23 | 2.091667 | 10.5 | 1.933333 | 0.05133333 | 0.08833333 | 0.07116667 | 0.345 | 0.1783333 | 2.007653 | 0 | 0 | 874.994 | 0.25983 | 2492.57 | 0.74017 | 3367.564 | 6.52 | 1.575 | 9.718333 | 19.48833 | 69.21833 | 59.32833 | 4.756667 | 4.16 | 0.1183333 | 0.4063333 | 0.01783333 | 0.03 | 0.105 | 0.08333333 | 0.06666667 | 5.058333 | 5.1 | 107603 | 110002 | 81 | 2.26 | 1101 | 261 | 2310 | 1977.97 | 41.29685 | 556 | 0 | 0 | 46.813 | 0 | 0 | 0 | 0 | 0 | 0 | 0 | 0 | 0 | 0 | 0 | 0 | 0 | 694.1 | 2399 | 0
2024-07-11 10:00 | 3.766667 | 0.39 | 10.92667 | 0.9633333 | 87.72 | 6.666667 | 0.4333333 | 11.19667 | 1.046667 | 87.32333 | 55.36667 | 9.681667 | 5.23 | 2.091667 | 10.5 | 1.933333 | 0.05133333 | 0.08833333 | 0.07116667 | 0.345 | 0.1783333 | 2.007653 | 0 | 0 | 874.994 | 0.25983 | 2492.57 | 0.74017 | 3367.564 | 6.52 | 1.575 | 9.718333 | 19.48833 | 69.21833 | 59.32833 | 4.756667 | 4.16 | 0.1183333 | 0.4063333 | 0.01783333 | 0.03 | 0.105 | 0.08333333 | 0.06666667 | 5.058333 | 5.1 | 107237 | 109637 | 85 | 2.27 | 1110 | 264 | 2302 | 1977.97 | 40.62646 | 560 | 0 | 0 | 46.813 | 0 | 0 | 0 | 0 | 0 | 0 | 0 | 0 | 0 | 0 | 0 | 0 | 0 | 694.1 | 2400 | 0
2024-07-11 11:00 | 3.766667 | 0.39 | 10.92667 | 0.9633333 | 87.72 | 6.666667 | 0.4333333 | 11.19667 | 1.046667 | 87.32333 | 55.36667 | 9.681667 | 5.23 | 2.091667 | 10.5 | 1.933333 | 0.05133333 | 0.08833333 | 0.07116667 | 0.345 | 0.1783333 | 2.007653 | 0 | 0 | 874.994 | 0.25983 | 2492.57 | 0.74017 | 3367.564 | 6.52 | 1.575 | 9.718333 | 19.48833 | 69.21833 | 59.32833 | 4.756667 | 4.16 | 0.1183333 | 0.4063333 | 0.01783333 | 0.03 | 0.105 | 0.08333333 | 0.06666667 | 5.058333 | 5.1 | 108430 | 110829 | 80 | 2.28 | 1098 | 263 | 2330 | 1977.97 | 42.31128 | 555 | 0 | 0 | 46.813 | 0 | 0 | 0 | 0 | 0 | 0 | 0 | 0 | 0 | 0 | 0 | 0 | 0 | 694.1 | 2399 | 0
2024-07-11 12:00 | 3.766667 | 0.39 | 10.92667 | 0.9633333 | 87.72 | 6.666667 | 0.4333333 | 11.19667 | 1.046667 | 87.32333 | 55.36667 | 9.681667 | 5.23 | 2.091667 | 10.5 | 1.933333 | 0.05133333 | 0.08833333 | 0.07116667 | 0.345 | 0.1783333 | 2.007653 | 0 | 0 | 874.994 | 0.25983 | 2492.57 | 0.74017 | 3367.564 | 6.52 | 1.575 | 9.718333 | 19.48833 | 69.21833 | 59.32833 | 4.756667 | 4.16 | 0.1183333 | 0.4063333 | 0.01783333 | 0.03 | 0.105 | 0.08333333 | 0.06666667 | 5.058333 | 5.1 | 108384 | 110784 | 76 | 2.31 | 1100 | 261 | 2336 | 1977.97 | 42.65864 | 551 | 0 | 0 | 46.813 | 0 | 0 | 0 | 0 | 0 | 0 | 0 | 0 | 0 | 0 | 0 | 0 | 0 | 694.1 | 2400 | 0
2024-07-11 13:00 | 3.766667 | 0.39 | 10.92667 | 0.9633333 | 87.72 | 6.666667 | 0.4333333 | 11.19667 | 1.046667 | 87.32333 | 55.36667 | 9.681667 | 5.23 | 2.091667 | 10.5 | 1.933333 | 0.05133333 | 0.08833333 | 0.07116667 | 0.345 | 0.1783333 | 2.007653 | 0 | 0 | 874.994 | 0.25983 | 2492.57 | 0.74017 | 3367.564 | 6.52 | 1.575 | 9.718333 | 19.48833 | 69.21833 | 59.32833 | 4.756667 | 4.16 | 0.1183333 | 0.4063333 | 0.01783333 | 0.03 | 0.105 | 0.08333333 | 0.06666667 | 5.058333 | 5.1 | 108427 | 110827 | 75 | 2.28 | 1100 | 264 | 2331 | 1977.97 | 42.28438 | 550 | 0 | 0 | 46.813 | 0 | 0 | 0 | 0 | 0 | 0 | 0 | 0 | 0 | 0 | 0 | 0 | 0 | 694.1 | 2400 | 0
2024-07-11 14:00 | 3.766667 | 0.39 | 10.92667 | 0.9633333 | 87.72 | 6.666667 | 0.4333333 | 11.19667 | 1.046667 | 87.32333 | 55.36667 | 9.681667 | 5.23 | 2.091667 | 10.5 | 1.933333 | 0.05133333 | 0.08833333 | 0.07116667 | 0.345 | 0.1783333 | 2.007653 | 0 | 0 | 874.994 | 0.25983 | 2492.57 | 0.74017 | 3367.564 | 6.52 | 1.575 | 9.718333 | 19.48833 | 69.21833 | 59.32833 | 4.756667 | 4.16 | 0.1183333 | 0.4063333 | 0.01783333 | 0.03 | 0.105 | 0.08333333 | 0.06666667 | 5.058333 | 5.1 | 107871 | 110271 | 72 | 2.3 | 1100 | 258 | 2331 | 1977.97 | 41.6761 | 547 | 0 | 0 | 46.813 | 0 | 0 | 0 | 0 | 0 | 0 | 0 | 0 | 0 | 0 | 0 | 0 | 0 | 694.1 | 2400 | 0
2024-07-11 15:00 | 3.766667 | 0.39 | 10.92667 | 0.9633333 | 87.72 | 6.666667 | 0.4333333 | 11.19667 | 1.046667 | 87.32333 | 55.36667 | 9.681667 | 5.23 | 2.091667 | 10.5 | 1.933333 | 0.05133333 | 0.08833333 | 0.07116667 | 0.345 | 0.1783333 | 2.007653 | 0 | 0 | 874.994 | 0.25983 | 2492.57 | 0.74017 | 3367.564 | 6.52 | 1.575 | 9.718333 | 19.48833 | 69.21833 | 59.32833 | 4.756667 | 4.16 | 0.1183333 | 0.4063333 | 0.01783333 | 0.03 | 0.105 | 0.08333333 | 0.06666667 | 5.058333 | 5.1 | 108128 | 110527 | 80 | 2.28 | 1098 | 262 | 2330 | 1977.97 | 41.4718 | 555 | 0 | 0 | 46.813 | 0 | 0 | 0 | 0 | 0 | 0 | 0 | 0 | 0 | 0 | 0 | 0 | 0 | 694.1 | 2399 | 0
2024-07-11 16:00 | 3.766667 | 0.39 | 10.92667 | 0.9633333 | 87.72 | 6.666667 | 0.4333333 | 11.19667 | 1.046667 | 87.32333 | 55.36667 | 9.681667 | 5.23 | 2.091667 | 10.5 | 1.933333 | 0.05133333 | 0.08833333 | 0.07116667 | 0.345 | 0.1783333 | 2.007653 | 0 | 0 | 874.994 | 0.25983 | 2492.57 | 0.74017 | 3367.564 | 6.52 | 1.575 | 9.718333 | 19.48833 | 69.21833 | 59.32833 | 4.756667 | 4.16 | 0.1183333 | 0.4063333 | 0.01783333 | 0.03 | 0.105 | 0.08333333 | 0.06666667 | 5.058333 | 5.1 | 108250 | 110650 | 75 | 2.27 | 1099 | 264 | 2334 | 1977.97 | 40.74931 | 550 | 0 | 0 | 46.813 | 0 | 0 | 0 | 0 | 0 | 0 | 0 | 0 | 0 | 0 | 0 | 0 | 0 | 694.1 | 2400 | 0
2024-07-11 17:00 | 3.766667 | 0.39 | 10.92667 | 0.9633333 | 87.72 | 6.666667 | 0.4333333 | 11.19667 | 1.046667 | 87.32333 | 55.36667 | 9.681667 | 5.23 | 2.091667 | 10.5 | 1.933333 | 0.05133333 | 0.08833333 | 0.07116667 | 0.345 | 0.1783333 | 2.007653 | 0 | 0 | 874.994 | 0.25983 | 2492.57 | 0.74017 | 3367.564 | 6.52 | 1.575 | 9.718333 | 19.48833 | 69.21833 | 59.32833 | 4.756667 | 4.16 | 0.1183333 | 0.4063333 | 0.01783333 | 0.03 | 0.105 | 0.08333333 | 0.06666667 | 5.058333 | 5.1 | 108360 | 110810 | 82 | 2.27 | 1102 | 265 | 2323 | 1977.97 | 40.84605 | 557 | 0 | 0 | 46.813 | 0 | 0 | 0 | 0 | 0 | 0 | 0 | 0 | 0 | 0 | 0 | 0 | 0 | 694.1 | 2450 | 0
2024-07-11 18:00 | 3.766667 | 0.39 | 10.92667 | 0.9633333 | 87.72 | 6.666667 | 0.4333333 | 11.19667 | 1.046667 | 87.32333 | 55.36667 | 9.681667 | 5.23 | 2.091667 | 10.5 | 1.933333 | 0.05133333 | 0.08833333 | 0.07116667 | 0.345 | 0.1783333 | 2.007653 | 0 | 0 | 874.994 | 0.25983 | 2492.57 | 0.74017 | 3367.564 | 6.52 | 1.575 | 9.718333 | 19.48833 | 69.21833 | 59.32833 | 4.756667 | 4.16 | 0.1183333 | 0.4063333 | 0.01783333 | 0.03 | 0.105 | 0.08333333 | 0.06666667 | 5.058333 | 5.1 | 108277 | 110726 | 80 | 2.29 | 1105 | 263 | 2331 | 1977.97 | 42.17143 | 555 | 0 | 0 | 46.813 | 0 | 0 | 0 | 0 | 0 | 0 | 0 | 0 | 0 | 0 | 0 | 0 | 0 | 694.1 | 2449 | 0
2024-07-11 19:00 | 3.766667 | 0.39 | 10.92667 | 0.9633333 | 87.72 | 6.666667 | 0.4333333 | 11.19667 | 1.046667 | 87.32333 | 55.36667 | 9.681667 | 5.23 | 2.091667 | 10.5 | 1.933333 | 0.05133333 | 0.08833333 | 0.07116667 | 0.345 | 0.1783333 | 2.007653 | 0 | 0 | 874.994 | 0.25983 | 2492.57 | 0.74017 | 3367.564 | 6.52 | 1.575 | 9.718333 | 19.48833 | 69.21833 | 59.32833 | 4.756667 | 4.16 | 0.1183333 | 0.4063333 | 0.01783333 | 0.03 | 0.105 | 0.08333333 | 0.06666667 | 5.058333 | 5.1 | 108505 | 110955 | 80 | 2.28 | 1099 | 263 | 2332 | 1977.97 | 42.61691 | 555 | 0 | 0 | 46.813 | 0 | 0 | 0 | 0 | 0 | 0 | 0 | 0 | 0 | 0 | 0 | 0 | 0 | 694.1 | 2450 | 0
2024-07-11 20:00 | 3.766667 | 0.39 | 10.92667 | 0.9633333 | 87.72 | 6.666667 | 0.4333333 | 11.19667 | 1.046667 | 87.32333 | 55.36667 | 9.681667 | 5.23 | 2.091667 | 10.5 | 1.933333 | 0.05133333 | 0.08833333 | 0.07116667 | 0.345 | 0.1783333 | 2.007653 | 0 | 0 | 874.994 | 0.25983 | 2492.57 | 0.74017 | 3367.564 | 6.52 | 1.575 | 9.718333 | 19.48833 | 69.21833 | 59.32833 | 4.756667 | 4.16 | 0.1183333 | 0.4063333 | 0.01783333 | 0.03 | 0.105 | 0.08333333 | 0.06666667 | 5.058333 | 5.1 | 107799 | 110248 | 85 | 2.29 | 1107 | 265 | 2326 | 1977.97 | 41.7496 | 560 | 0 | 0 | 46.813 | 0 | 0 | 0 | 0 | 0 | 0 | 0 | 0 | 0 | 0 | 0 | 0 | 0 | 694.1 | 2449 | 0
2024-07-11 21:00 | 3.766667 | 0.39 | 10.92667 | 0.9633333 | 87.72 | 6.666667 | 0.4333333 | 11.19667 | 1.046667 | 87.32333 | 55.36667 | 9.681667 | 5.23 | 2.091667 | 10.5 | 1.933333 | 0.05133333 | 0.08833333 | 0.07116667 | 0.345 | 0.1783333 | 2.007653 | 0 | 0 | 874.994 | 0.25983 | 2492.57 | 0.74017 | 3367.564 | 6.52 | 1.575 | 9.718333 | 19.48833 | 69.21833 | 59.32833 | 4.756667 | 4.16 | 0.1183333 | 0.4063333 | 0.01783333 | 0.03 | 0.105 | 0.08333333 | 0.06666667 | 5.058333 | 5.1 | 108378 | 110827 | 92 | 2.35 | 1104 | 259 | 2312 | 1977.97 | 40.72863 | 567 | 0 | 0 | 46.813 | 0 | 0 | 0 | 0 | 0 | 0 | 0 | 0 | 0 | 0 | 0 | 0 | 0 | 694.1 | 2449 | 0
2024-07-11 22:00 | 3.766667 | 0.39 | 10.92667 | 0.9633333 | 87.72 | 6.666667 | 0.4333333 | 11.19667 | 1.046667 | 87.32333 | 55.36667 | 9.681667 | 5.23 | 2.091667 | 10.5 | 1.933333 | 0.05133333 | 0.08833333 | 0.07116667 | 0.345 | 0.1783333 | 2.007653 | 0 | 0 | 874.994 | 0.25983 | 2492.57 | 0.74017 | 3367.564 | 6.52 | 1.575 | 9.718333 | 19.48833 | 69.21833 | 59.32833 | 4.756667 | 4.16 | 0.1183333 | 0.4063333 | 0.01783333 | 0.03 | 0.105 | 0.08333333 | 0.06666667 | 5.058333 | 5.1 | 108256 | 110680 | 87 | 2.31 | 1110 | 262 | 2314 | 1977.97 | 39.95811 | 562 | 0 | 0 | 46.813 | 0 | 0 | 0 | 0 | 0 | 0 | 0 | 0 | 0 | 0 | 0 | 0 | 0 | 694.1 | 2424 | 0
2024-07-11 23:00 | 3.766667 | 0.39 | 10.92667 | 0.9633333 | 87.72 | 6.666667 | 0.4333333 | 11.19667 | 1.046667 | 87.32333 | 55.36667 | 9.681667 | 5.23 | 2.091667 | 10.5 | 1.933333 | 0.05133333 | 0.08833333 | 0.07116667 | 0.345 | 0.1783333 | 2.007653 | 0 | 0 | 874.994 | 0.25983 | 2492.57 | 0.74017 | 3367.564 | 6.52 | 1.575 | 9.718333 | 19.48833 | 69.21833 | 59.32833 | 4.756667 | 4.16 | 0.1183333 | 0.4063333 | 0.01783333 | 0.03 | 0.105 | 0.08333333 | 0.06666667 | 5.058333 | 5.1 | 108222 | 110622 | 84 | 2.32 | 1098 | 259 | 2322 | 1977.97 | 40.46014 | 559 | 0 | 0 | 46.813 | 0 | 0 | 0 | 0 | 0 | 0 | 0 | 0 | 0 | 0 | 0 | 0 | 0 | 694.1 | 2400 | 0
2024-07-12 | 3.466667 | 0.39 | 10.97 | 0.96 | 87.68 | 6.9 | 0.44 | 11.19333 | 1.04 | 87.32667 | 55.31167 | 9.38 | 5.281667 | 2.055 | 10.56167 | 1.918333 | 0.05233333 | 0.09333333 | 0.0725 | 0.3616667 | 0.175 | 1.999791 | 0 | 0 | 757.847 | 0.2244497 | 2618.62 | 0.7755503 | 3376.467 | 5.01 | 1.55 | 9.781667 | 19.12333 | 69.545 | 59.22167 | 4.905 | 4.185 | 0.1125 | 0.4416667 | 0.01733333 | 0.02983333 | 0.1066667 | 0.08833333 | 0.07 | 5.143333 | 4.966667 | 108609 | 111009 | 85 | 2.32 | 1099 | 261 | 2306 | 1967.33 | 40.55118 | 560 | 0 | 0 | 53.481 | 0 | 0 | 0 | 0 | 0 | 0 | 0 | 0 | 0 | 0 | 0 | 0 | 0 | 686.189 | 2400 | 0
2024-07-12 01:00 | 3.466667 | 0.39 | 10.97 | 0.96 | 87.68 | 6.9 | 0.44 | 11.19333 | 1.04 | 87.32667 | 55.31167 | 9.38 | 5.281667 | 2.055 | 10.56167 | 1.918333 | 0.05233333 | 0.09333333 | 0.0725 | 0.3616667 | 0.175 | 1.999791 | 0 | 0 | 757.847 | 0.2244497 | 2618.62 | 0.7755503 | 3376.467 | 5.01 | 1.55 | 9.781667 | 19.12333 | 69.545 | 59.22167 | 4.905 | 4.185 | 0.1125 | 0.4416667 | 0.01733333 | 0.02983333 | 0.1066667 | 0.08833333 | 0.07 | 5.143333 | 4.966667 | 108804 | 111204 | 83 | 2.32 | 1099 | 261 | 2315 | 1967.33 | 41.43389 | 558 | 0 | 0 | 53.481 | 0 | 0 | 0 | 0 | 0 | 0 | 0 | 0 | 0 | 0 | 0 | 0 | 0 | 686.189 | 2400 | 0
2024-07-12 02:00 | 3.466667 | 0.39 | 10.97 | 0.96 | 87.68 | 6.9 | 0.44 | 11.19333 | 1.04 | 87.32667 | 55.31167 | 9.38 | 5.281667 | 2.055 | 10.56167 | 1.918333 | 0.05233333 | 0.09333333 | 0.0725 | 0.3616667 | 0.175 | 1.999791 | 0 | 0 | 757.847 | 0.2244497 | 2618.62 | 0.7755503 | 3376.467 | 5.01 | 1.55 | 9.781667 | 19.12333 | 69.545 | 59.22167 | 4.905 | 4.185 | 0.1125 | 0.4416667 | 0.01733333 | 0.02983333 | 0.1066667 | 0.08833333 | 0.07 | 5.143333 | 4.966667 | 109051 | 111451 | 78 | 2.3 | 1097 | 263 | 2324 | 1967.33 | 40.53432 | 553 | 0 | 0 | 53.481 | 0 | 0 | 0 | 0 | 0 | 0 | 0 | 0 | 0 | 0 | 0 | 0 | 0 | 686.189 | 2400 | 0
2024-07-12 03:00 | 3.466667 | 0.39 | 10.97 | 0.96 | 87.68 | 6.9 | 0.44 | 11.19333 | 1.04 | 87.32667 | 55.31167 | 9.38 | 5.281667 | 2.055 | 10.56167 | 1.918333 | 0.05233333 | 0.09333333 | 0.0725 | 0.3616667 | 0.175 | 1.999791 | 0 | 0 | 757.847 | 0.2244497 | 2618.62 | 0.7755503 | 3376.467 | 5.01 | 1.55 | 9.781667 | 19.12333 | 69.545 | 59.22167 | 4.905 | 4.185 | 0.1125 | 0.4416667 | 0.01733333 | 0.02983333 | 0.1066667 | 0.08833333 | 0.07 | 5.143333 | 4.966667 | 109462 | 111861 | 75 | 2.3 | 1099 | 264 | 2340 | 1967.33 | 39.96308 | 550 | 0 | 0 | 53.481 | 0 | 0 | 0 | 0 | 0 | 0 | 0 | 0 | 0 | 0 | 0 | 0 | 0 | 686.189 | 2399 | 0
2024-07-12 04:00 | 3.466667 | 0.39 | 10.97 | 0.96 | 87.68 | 6.9 | 0.44 | 11.19333 | 1.04 | 87.32667 | 55.31167 | 9.38 | 5.281667 | 2.055 | 10.56167 | 1.918333 | 0.05233333 | 0.09333333 | 0.0725 | 0.3616667 | 0.175 | 1.999791 | 0 | 0 | 757.847 | 0.2244497 | 2618.62 | 0.7755503 | 3376.467 | 5.01 | 1.55 | 9.781667 | 19.12333 | 69.545 | 59.22167 | 4.905 | 4.185 | 0.1125 | 0.4416667 | 0.01733333 | 0.02983333 | 0.1066667 | 0.08833333 | 0.07 | 5.143333 | 4.966667 | 109396 | 111796 | 70 | 2.34 | 1098 | 262 | 2352 | 1967.33 | 40.45977 | 545 | 0 | 0 | 53.481 | 0 | 0 | 0 | 0 | 0 | 0 | 0 | 0 | 0 | 0 | 0 | 0 | 0 | 686.189 | 2400 | 0
2024-07-12 05:00 | 3.466667 | 0.39 | 10.97 | 0.96 | 87.68 | 6.9 | 0.44 | 11.19333 | 1.04 | 87.32667 | 55.31167 | 9.38 | 5.281667 | 2.055 | 10.56167 | 1.918333 | 0.05233333 | 0.09333333 | 0.0725 | 0.3616667 | 0.175 | 1.999791 | 0 | 0 | 757.847 | 0.2244497 | 2618.62 | 0.7755503 | 3376.467 | 5.01 | 1.55 | 9.781667 | 19.12333 | 69.545 | 59.22167 | 4.905 | 4.185 | 0.1125 | 0.4416667 | 0.01733333 | 0.02983333 | 0.1066667 | 0.08833333 | 0.07 | 5.143333 | 4.966667 | 109497 | 111896 | 74 | 2.33 | 1099 | 263 | 2341 | 1967.33 | 39.94001 | 549 | 0 | 0 | 53.481 | 0 | 0 | 0 | 0 | 0 | 0 | 0 | 0 | 0 | 0 | 0 | 0 | 0 | 686.189 | 2399 | 0
2024-07-12 06:00 | 3.466667 | 0.39 | 10.97 | 0.96 | 87.68 | 6.9 | 0.44 | 11.19333 | 1.04 | 87.32667 | 55.31167 | 9.38 | 5.281667 | 2.055 | 10.56167 | 1.918333 | 0.05233333 | 0.09333333 | 0.0725 | 0.3616667 | 0.175 | 1.999791 | 0 | 0 | 757.847 | 0.2244497 | 2618.62 | 0.7755503 | 3376.467 | 5.01 | 1.55 | 9.781667 | 19.12333 | 69.545 | 59.22167 | 4.905 | 4.185 | 0.1125 | 0.4416667 | 0.01733333 | 0.02983333 | 0.1066667 | 0.08833333 | 0.07 | 5.143333 | 4.966667 | 109399 | 111799 | 78 | 2.34 | 1098 | 262 | 2326 | 1967.33 | 39.64961 | 553 | 0 | 0 | 53.481 | 0 | 0 | 0 | 0 | 0 | 0 | 0 | 0 | 0 | 0 | 0 | 0 | 0 | 686.189 | 2400 | 0
2024-07-12 07:00 | 3.466667 | 0.39 | 10.97 | 0.96 | 87.68 | 6.9 | 0.44 | 11.19333 | 1.04 | 87.32667 | 55.31167 | 9.38 | 5.281667 | 2.055 | 10.56167 | 1.918333 | 0.05233333 | 0.09333333 | 0.0725 | 0.3616667 | 0.175 | 1.999791 | 0 | 0 | 757.847 | 0.2244497 | 2618.62 | 0.7755503 | 3376.467 | 5.01 | 1.55 | 9.781667 | 19.12333 | 69.545 | 59.22167 | 4.905 | 4.185 | 0.1125 | 0.4416667 | 0.01733333 | 0.02983333 | 0.1066667 | 0.08833333 | 0.07 | 5.143333 | 4.966667 | 109106 | 111506 | 75 | 2.31 | 1098 | 263 | 2326 | 1967.33 | 39.67779 | 550 | 0 | 0 | 53.481 | 0 | 0 | 0 | 0 | 0 | 0 | 0 | 0 | 0 | 0 | 0 | 0 | 0 | 686.189 | 2400 | 0
2024-07-12 08:00 | 3.466667 | 0.39 | 10.97 | 0.96 | 87.68 | 6.9 | 0.44 | 11.19333 | 1.04 | 87.32667 | 55.31167 | 9.38 | 5.281667 | 2.055 | 10.56167 | 1.918333 | 0.05233333 | 0.09333333 | 0.0725 | 0.3616667 | 0.175 | 1.999791 | 0 | 0 | 757.847 | 0.2244497 | 2618.62 | 0.7755503 | 3376.467 | 5.01 | 1.55 | 9.781667 | 19.12333 | 69.545 | 59.22167 | 4.905 | 4.185 | 0.1125 | 0.4416667 | 0.01733333 | 0.02983333 | 0.1066667 | 0.08833333 | 0.07 | 5.143333 | 4.966667 | 108710 | 111109 | 75 | 2.3 | 1099 | 263 | 2329 | 1967.33 | 40.07387 | 550 | 0 | 0 | 53.481 | 0 | 0 | 0 | 0 | 0 | 0 | 0 | 0 | 0 | 0 | 0 | 0 | 0 | 686.189 | 2399 | 0
2024-07-12 09:00 | 3.466667 | 0.39 | 10.97 | 0.96 | 87.68 | 6.9 | 0.44 | 11.19333 | 1.04 | 87.32667 | 55.31167 | 9.38 | 5.281667 | 2.055 | 10.56167 | 1.918333 | 0.05233333 | 0.09333333 | 0.0725 | 0.3616667 | 0.175 | 1.999791 | 0 | 0 | 757.847 | 0.2244497 | 2618.62 | 0.7755503 | 3376.467 | 5.01 | 1.55 | 9.781667 | 19.12333 | 69.545 | 59.22167 | 4.905 | 4.185 | 0.1125 | 0.4416667 | 0.01733333 | 0.02983333 | 0.1066667 | 0.08833333 | 0.07 | 5.143333 | 4.966667 | 108463 | 110863 | 74 | 2.3 | 1099 | 265 | 2318 | 1967.33 | 40.07818 | 549 | 0 | 0 | 53.481 | 0 | 0 | 0 | 0 | 0 | 0 | 0 | 0 | 0 | 0 | 0 | 0 | 0 | 686.189 | 2400 | 0
2024-07-12 10:00 | 3.466667 | 0.39 | 10.97 | 0.96 | 87.68 | 6.9 | 0.44 | 11.19333 | 1.04 | 87.32667 | 55.31167 | 9.38 | 5.281667 | 2.055 | 10.56167 | 1.918333 | 0.05233333 | 0.09333333 | 0.0725 | 0.3616667 | 0.175 | 1.999791 | 0 | 0 | 757.847 | 0.2244497 | 2618.62 | 0.7755503 | 3376.467 | 5.01 | 1.55 | 9.781667 | 19.12333 | 69.545 | 59.22167 | 4.905 | 4.185 | 0.1125 | 0.4416667 | 0.01733333 | 0.02983333 | 0.1066667 | 0.08833333 | 0.07 | 5.143333 | 4.966667 | 108205 | 110605 | 79 | 2.27 | 1098 | 264 | 2314 | 1967.33 | 40.65344 | 554 | 0 | 0 | 53.481 | 0 | 0 | 0 | 0 | 0 | 0 | 0 | 0 | 0 | 0 | 0 | 0 | 0 | 686.189 | 2400 | 0
2024-07-12 11:00 | 3.466667 | 0.39 | 10.97 | 0.96 | 87.68 | 6.9 | 0.44 | 11.19333 | 1.04 | 87.32667 | 55.31167 | 9.38 | 5.281667 | 2.055 | 10.56167 | 1.918333 | 0.05233333 | 0.09333333 | 0.0725 | 0.3616667 | 0.175 | 1.999791 | 0 | 0 | 757.847 | 0.2244497 | 2618.62 | 0.7755503 | 3376.467 | 5.01 | 1.55 | 9.781667 | 19.12333 | 69.545 | 59.22167 | 4.905 | 4.185 | 0.1125 | 0.4416667 | 0.01733333 | 0.02983333 | 0.1066667 | 0.08833333 | 0.07 | 5.143333 | 4.966667 | 108055 | 110455 | 75 | 2.27 | 1099 | 260 | 2319 | 1967.33 | 42.40813 | 550 | 0 | 0 | 53.481 | 0 | 0 | 0 | 0 | 0 | 0 | 0 | 0 | 0 | 0 | 0 | 0 | 0 | 686.189 | 2400 | 0
2024-07-12 12:00 | 3.466667 | 0.39 | 10.97 | 0.96 | 87.68 | 6.9 | 0.44 | 11.19333 | 1.04 | 87.32667 | 55.31167 | 9.38 | 5.281667 | 2.055 | 10.56167 | 1.918333 | 0.05233333 | 0.09333333 | 0.0725 | 0.3616667 | 0.175 | 1.999791 | 0 | 0 | 757.847 | 0.2244497 | 2618.62 | 0.7755503 | 3376.467 | 5.01 | 1.55 | 9.781667 | 19.12333 | 69.545 | 59.22167 | 4.905 | 4.185 | 0.1125 | 0.4416667 | 0.01733333 | 0.02983333 | 0.1066667 | 0.08833333 | 0.07 | 5.143333 | 4.966667 | 107948 | 110348 | 74 | 2.31 | 1098 | 262 | 2326 | 1967.33 | 41.75176 | 549 | 0 | 0 | 53.481 | 0 | 0 | 0 | 0 | 0 | 0 | 0 | 0 | 0 | 0 | 0 | 0 | 0 | 686.189 | 2400 | 0
2024-07-12 13:00 | 3.466667 | 0.39 | 10.97 | 0.96 | 87.68 | 6.9 | 0.44 | 11.19333 | 1.04 | 87.32667 | 55.31167 | 9.38 | 5.281667 | 2.055 | 10.56167 | 1.918333 | 0.05233333 | 0.09333333 | 0.0725 | 0.3616667 | 0.175 | 1.999791 | 0 | 0 | 757.847 | 0.2244497 | 2618.62 | 0.7755503 | 3376.467 | 5.01 | 1.55 | 9.781667 | 19.12333 | 69.545 | 59.22167 | 4.905 | 4.185 | 0.1125 | 0.4416667 | 0.01733333 | 0.02983333 | 0.1066667 | 0.08833333 | 0.07 | 5.143333 | 4.966667 | 107669 | 110069 | 75 | 2.28 | 1099 | 259 | 2327 | 1967.33 | 41.83996 | 550 | 0 | 0 | 53.481 | 0 | 0 | 0 | 0 | 0 | 0 | 0 | 0 | 0 | 0 | 0 | 0 | 0 | 686.189 | 2400 | 0
2024-07-12 14:00 | 3.466667 | 0.39 | 10.97 | 0.96 | 87.68 | 6.9 | 0.44 | 11.19333 | 1.04 | 87.32667 | 55.31167 | 9.38 | 5.281667 | 2.055 | 10.56167 | 1.918333 | 0.05233333 | 0.09333333 | 0.0725 | 0.3616667 | 0.175 | 1.999791 | 0 | 0 | 757.847 | 0.2244497 | 2618.62 | 0.7755503 | 3376.467 | 5.01 | 1.55 | 9.781667 | 19.12333 | 69.545 | 59.22167 | 4.905 | 4.185 | 0.1125 | 0.4416667 | 0.01733333 | 0.02983333 | 0.1066667 | 0.08833333 | 0.07 | 5.143333 | 4.966667 | 107348 | 109748 | 77 | 2.31 | 1098 | 258 | 2320 | 1967.33 | 41.4808 | 552 | 0 | 0 | 53.481 | 0 | 0 | 0 | 0 | 0 | 0 | 0 | 0 | 0 | 0 | 0 | 0 | 0 | 686.189 | 2400 | 0
2024-07-12 15:00 | 3.466667 | 0.39 | 10.97 | 0.96 | 87.68 | 6.9 | 0.44 | 11.19333 | 1.04 | 87.32667 | 55.31167 | 9.38 | 5.281667 | 2.055 | 10.56167 | 1.918333 | 0.05233333 | 0.09333333 | 0.0725 | 0.3616667 | 0.175 | 1.999791 | 0 | 0 | 757.847 | 0.2244497 | 2618.62 | 0.7755503 | 3376.467 | 5.01 | 1.55 | 9.781667 | 19.12333 | 69.545 | 59.22167 | 4.905 | 4.185 | 0.1125 | 0.4416667 | 0.01733333 | 0.02983333 | 0.1066667 | 0.08833333 | 0.07 | 5.143333 | 4.966667 | 107747 | 110146 | 77 | 2.31 | 1097 | 259 | 2315 | 1967.33 | 40.9706 | 552 | 0 | 0 | 53.481 | 0 | 0 | 0 | 0 | 0 | 0 | 0 | 0 | 0 | 0 | 0 | 0 | 0 | 686.189 | 2399 | 0
2024-07-12 16:00 | 3.466667 | 0.39 | 10.97 | 0.96 | 87.68 | 6.9 | 0.44 | 11.19333 | 1.04 | 87.32667 | 55.31167 | 9.38 | 5.281667 | 2.055 | 10.56167 | 1.918333 | 0.05233333 | 0.09333333 | 0.0725 | 0.3616667 | 0.175 | 1.999791 | 0 | 0 | 757.847 | 0.2244497 | 2618.62 | 0.7755503 | 3376.467 | 5.01 | 1.55 | 9.781667 | 19.12333 | 69.545 | 59.22167 | 4.905 | 4.185 | 0.1125 | 0.4416667 | 0.01733333 | 0.02983333 | 0.1066667 | 0.08833333 | 0.07 | 5.143333 | 4.966667 | 108975 | 111374 | 76 | 2.31 | 1099 | 262 | 2324 | 1967.33 | 40.70363 | 551 | 0 | 0 | 53.481 | 0 | 0 | 0 | 0 | 0 | 0 | 0 | 0 | 0 | 0 | 0 | 0 | 0 | 686.189 | 2399 | 0
2024-07-12 17:00 | 3.466667 | 0.39 | 10.97 | 0.96 | 87.68 | 6.9 | 0.44 | 11.19333 | 1.04 | 87.32667 | 55.31167 | 9.38 | 5.281667 | 2.055 | 10.56167 | 1.918333 | 0.05233333 | 0.09333333 | 0.0725 | 0.3616667 | 0.175 | 1.999791 | 0 | 0 | 757.847 | 0.2244497 | 2618.62 | 0.7755503 | 3376.467 | 5.01 | 1.55 | 9.781667 | 19.12333 | 69.545 | 59.22167 | 4.905 | 4.185 | 0.1125 | 0.4416667 | 0.01733333 | 0.02983333 | 0.1066667 | 0.08833333 | 0.07 | 5.143333 | 4.966667 | 107867 | 110267 | 75 | 2.32 | 1099 | 259 | 2335 | 1967.33 | 40.77715 | 550 | 0 | 0 | 53.481 | 0 | 0 | 0 | 0 | 0 | 0 | 0 | 0 | 0 | 0 | 0 | 0 | 0 | 686.189 | 2400 | 0
2024-07-12 18:00 | 3.466667 | 0.39 | 10.97 | 0.96 | 87.68 | 6.9 | 0.44 | 11.19333 | 1.04 | 87.32667 | 55.31167 | 9.38 | 5.281667 | 2.055 | 10.56167 | 1.918333 | 0.05233333 | 0.09333333 | 0.0725 | 0.3616667 | 0.175 | 1.999791 | 0 | 0 | 757.847 | 0.2244497 | 2618.62 | 0.7755503 | 3376.467 | 5.01 | 1.55 | 9.781667 | 19.12333 | 69.545 | 59.22167 | 4.905 | 4.185 | 0.1125 | 0.4416667 | 0.01733333 | 0.02983333 | 0.1066667 | 0.08833333 | 0.07 | 5.143333 | 4.966667 | 108035 | 110435 | 76 | 2.32 | 1098 | 259 | 2331 | 1967.33 | 40.73125 | 551 | 0 | 0 | 53.481 | 0 | 0 | 0 | 0 | 0 | 0 | 0 | 0 | 0 | 0 | 0 | 0 | 0 | 686.189 | 2400 | 0
2024-07-12 19:00 | 3.466667 | 0.39 | 10.97 | 0.96 | 87.68 | 6.9 | 0.44 | 11.19333 | 1.04 | 87.32667 | 55.31167 | 9.38 | 5.281667 | 2.055 | 10.56167 | 1.918333 | 0.05233333 | 0.09333333 | 0.0725 | 0.3616667 | 0.175 | 1.999791 | 0 | 0 | 757.847 | 0.2244497 | 2618.62 | 0.7755503 | 3376.467 | 5.01 | 1.55 | 9.781667 | 19.12333 | 69.545 | 59.22167 | 4.905 | 4.185 | 0.1125 | 0.4416667 | 0.01733333 | 0.02983333 | 0.1066667 | 0.08833333 | 0.07 | 5.143333 | 4.966667 | 107945 | 110326 | 70 | 2.27 | 1097 | 262 | 2341 | 1967.33 | 41.4623 | 545 | 0 | 0 | 53.481 | 0 | 0 | 0 | 0 | 0 | 0 | 0 | 0 | 0 | 0 | 0 | 0 | 0 | 686.189 | 2381 | 0
2024-07-12 20:00 | 3.466667 | 0.39 | 10.97 | 0.96 | 87.68 | 6.9 | 0.44 | 11.19333 | 1.04 | 87.32667 | 55.31167 | 9.38 | 5.281667 | 2.055 | 10.56167 | 1.918333 | 0.05233333 | 0.09333333 | 0.0725 | 0.3616667 | 0.175 | 1.999791 | 0 | 0 | 757.847 | 0.2244497 | 2618.62 | 0.7755503 | 3376.467 | 5.01 | 1.55 | 9.781667 | 19.12333 | 69.545 | 59.22167 | 4.905 | 4.185 | 0.1125 | 0.4416667 | 0.01733333 | 0.02983333 | 0.1066667 | 0.08833333 | 0.07 | 5.143333 | 4.966667 | 108281 | 110681 | 76 | 2.28 | 1099 | 263 | 2330 | 1967.33 | 42.13938 | 551 | 0 | 0 | 53.481 | 0 | 0 | 0 | 0 | 0 | 0 | 0 | 0 | 0 | 0 | 0 | 0 | 0 | 686.189 | 2400 | 0
2024-07-12 21:00 | 3.466667 | 0.39 | 10.97 | 0.96 | 87.68 | 6.9 | 0.44 | 11.19333 | 1.04 | 87.32667 | 55.31167 | 9.38 | 5.281667 | 2.055 | 10.56167 | 1.918333 | 0.05233333 | 0.09333333 | 0.0725 | 0.3616667 | 0.175 | 1.999791 | 0 | 0 | 757.847 | 0.2244497 | 2618.62 | 0.7755503 | 3376.467 | 5.01 | 1.55 | 9.781667 | 19.12333 | 69.545 | 59.22167 | 4.905 | 4.185 | 0.1125 | 0.4416667 | 0.01733333 | 0.02983333 | 0.1066667 | 0.08833333 | 0.07 | 5.143333 | 4.966667 | 108570 | 110967 | 76 | 2.29 | 1082 | 260 | 2317 | 1967.33 | 40.5929 | 551 | 0 | 0 | 53.481 | 0 | 0 | 0 | 0 | 0 | 0 | 0 | 0 | 0 | 0 | 0 | 0 | 0 | 686.189 | 2397 | 0
2024-07-12 22:00 | 3.466667 | 0.39 | 10.97 | 0.96 | 87.68 | 6.9 | 0.44 | 11.19333 | 1.04 | 87.32667 | 55.31167 | 9.38 | 5.281667 | 2.055 | 10.56167 | 1.918333 | 0.05233333 | 0.09333333 | 0.0725 | 0.3616667 | 0.175 | 1.999791 | 0 | 0 | 757.847 | 0.2244497 | 2618.62 | 0.7755503 | 3376.467 | 5.01 | 1.55 | 9.781667 | 19.12333 | 69.545 | 59.22167 | 4.905 | 4.185 | 0.1125 | 0.4416667 | 0.01733333 | 0.02983333 | 0.1066667 | 0.08833333 | 0.07 | 5.143333 | 4.966667 | 108761 | 111160 | 75 | 2.28 | 1097 | 264 | 2328 | 1967.33 | 40.39179 | 550 | 0 | 0 | 53.481 | 0 | 0 | 0 | 0 | 0 | 0 | 0 | 0 | 0 | 0 | 0 | 0 | 0 | 686.189 | 2399 | 0
2024-07-12 23:00 | 3.466667 | 0.39 | 10.97 | 0.96 | 87.68 | 6.9 | 0.44 | 11.19333 | 1.04 | 87.32667 | 55.31167 | 9.38 | 5.281667 | 2.055 | 10.56167 | 1.918333 | 0.05233333 | 0.09333333 | 0.0725 | 0.3616667 | 0.175 | 1.999791 | 0 | 0 | 757.847 | 0.2244497 | 2618.62 | 0.7755503 | 3376.467 | 5.01 | 1.55 | 9.781667 | 19.12333 | 69.545 | 59.22167 | 4.905 | 4.185 | 0.1125 | 0.4416667 | 0.01733333 | 0.02983333 | 0.1066667 | 0.08833333 | 0.07 | 5.143333 | 4.966667 | 108850 | 111250 | 78 | 2.28 | 1100 | 265 | 2330 | 1967.33 | 40.27296 | 553 | 0 | 0 | 53.481 | 0 | 0 | 0 | 0 | 0 | 0 | 0 | 0 | 0 | 0 | 0 | 0 | 0 | 686.189 | 2400 | 0
2024-07-13 | 3.366667 | 0.4033333 | 10.93 | 0.95 | 87.71667 | 6.966667 | 0.4433333 | 11.18 | 1.04 | 87.33667 | 55.49333 | 9.616667 | 5.226667 | 2.056667 | 10.355 | 1.936667 | 0.05316667 | 0.09683333 | 0.0735 | 0.3666667 | 0.17 | 1.981198 | 0 | 0 | 766.969 | 0.2330907 | 2523.463 | 0.7669093 | 3290.432 | 5.881667 | 1.631667 | 9.441667 | 19.17 | 69.75667 | 59.24167 | 4.75 | 4.276667 | 0.1143333 | 0.446 | 0.023 | 0.033 | 0.1083333 | 0.065 | 0.06333333 | 5.185 | 4.866667 | 108481 | 110880 | 83 | 2.29 | 1115 | 266 | 2327 | 1925.68 | 42.37171 | 558 | 0 | 0 | 73.864 | 0 | 0 | 0 | 0 | 0 | 0 | 0 | 0 | 0 | 0 | 0 | 0 | 0 | 685.7 | 2399 | 0
2024-07-13 01:00 | 3.366667 | 0.4033333 | 10.93 | 0.95 | 87.71667 | 6.966667 | 0.4433333 | 11.18 | 1.04 | 87.33667 | 55.49333 | 9.616667 | 5.226667 | 2.056667 | 10.355 | 1.936667 | 0.05316667 | 0.09683333 | 0.0735 | 0.3666667 | 0.17 | 1.981198 | 0 | 0 | 766.969 | 0.2330907 | 2523.463 | 0.7669093 | 3290.432 | 5.881667 | 1.631667 | 9.441667 | 19.17 | 69.75667 | 59.24167 | 4.75 | 4.276667 | 0.1143333 | 0.446 | 0.023 | 0.033 | 0.1083333 | 0.065 | 0.06333333 | 5.185 | 4.866667 | 108691 | 111091 | 88 | 2.3 | 1107 | 264 | 2300 | 1925.68 | 40.66698 | 563 | 0 | 0 | 73.864 | 0 | 0 | 0 | 0 | 0 | 0 | 0 | 0 | 0 | 0 | 0 | 0 | 0 | 685.7 | 2400 | 0
2024-07-13 02:00 | 3.366667 | 0.4033333 | 10.93 | 0.95 | 87.71667 | 6.966667 | 0.4433333 | 11.18 | 1.04 | 87.33667 | 55.49333 | 9.616667 | 5.226667 | 2.056667 | 10.355 | 1.936667 | 0.05316667 | 0.09683333 | 0.0735 | 0.3666667 | 0.17 | 1.981198 | 0 | 0 | 766.969 | 0.2330907 | 2523.463 | 0.7669093 | 3290.432 | 5.881667 | 1.631667 | 9.441667 | 19.17 | 69.75667 | 59.24167 | 4.75 | 4.276667 | 0.1143333 | 0.446 | 0.023 | 0.033 | 0.1083333 | 0.065 | 0.06333333 | 5.185 | 4.866667 | 108643 | 111043 | 88 | 2.31 | 1108 | 263 | 2300 | 1925.68 | 41.32782 | 563 | 0 | 0 | 73.864 | 0 | 0 | 0 | 0 | 0 | 0 | 0 | 0 | 0 | 0 | 0 | 0 | 0 | 685.7 | 2400 | 0
2024-07-13 03:00 | 3.366667 | 0.4033333 | 10.93 | 0.95 | 87.71667 | 6.966667 | 0.4433333 | 11.18 | 1.04 | 87.33667 | 55.49333 | 9.616667 | 5.226667 | 2.056667 | 10.355 | 1.936667 | 0.05316667 | 0.09683333 | 0.0735 | 0.3666667 | 0.17 | 1.981198 | 0 | 0 | 766.969 | 0.2330907 | 2523.463 | 0.7669093 | 3290.432 | 5.881667 | 1.631667 | 9.441667 | 19.17 | 69.75667 | 59.24167 | 4.75 | 4.276667 | 0.1143333 | 0.446 | 0.023 | 0.033 | 0.1083333 | 0.065 | 0.06333333 | 5.185 | 4.866667 | 107855 | 110255 | 90 | 2.35 | 1125 | 263 | 2304 | 1925.68 | 41.73734 | 565 | 0 | 0 | 73.864 | 0 | 0 | 0 | 0 | 0 | 0 | 0 | 0 | 0 | 0 | 0 | 0 | 0 | 685.7 | 2400 | 0
2024-07-13 04:00 | 3.366667 | 0.4033333 | 10.93 | 0.95 | 87.71667 | 6.966667 | 0.4433333 | 11.18 | 1.04 | 87.33667 | 55.49333 | 9.616667 | 5.226667 | 2.056667 | 10.355 | 1.936667 | 0.05316667 | 0.09683333 | 0.0735 | 0.3666667 | 0.17 | 1.981198 | 0 | 0 | 766.969 | 0.2330907 | 2523.463 | 0.7669093 | 3290.432 | 5.881667 | 1.631667 | 9.441667 | 19.17 | 69.75667 | 59.24167 | 4.75 | 4.276667 | 0.1143333 | 0.446 | 0.023 | 0.033 | 0.1083333 | 0.065 | 0.06333333 | 5.185 | 4.866667 | 107426 | 109826 | 95 | 2.33 | 1136 | 264 | 2298 | 1925.68 | 41.7527 | 570 | 0 | 0 | 73.864 | 0 | 0 | 0 | 0 | 0 | 0 | 0 | 0 | 0 | 0 | 0 | 0 | 0 | 685.7 | 2400 | 0
2024-07-13 05:00 | 3.366667 | 0.4033333 | 10.93 | 0.95 | 87.71667 | 6.966667 | 0.4433333 | 11.18 | 1.04 | 87.33667 | 55.49333 | 9.616667 | 5.226667 | 2.056667 | 10.355 | 1.936667 | 0.05316667 | 0.09683333 | 0.0735 | 0.3666667 | 0.17 | 1.981198 | 0 | 0 | 766.969 | 0.2330907 | 2523.463 | 0.7669093 | 3290.432 | 5.881667 | 1.631667 | 9.441667 | 19.17 | 69.75667 | 59.24167 | 4.75 | 4.276667 | 0.1143333 | 0.446 | 0.023 | 0.033 | 0.1083333 | 0.065 | 0.06333333 | 5.185 | 4.866667 | 107526 | 109926 | 95 | 2.31 | 1147 | 268 | 2307 | 1925.68 | 41.69725 | 570 | 0 | 0 | 73.864 | 0 | 0 | 0 | 0 | 0 | 0 | 0 | 0 | 0 | 0 | 0 | 0 | 0 | 685.7 | 2400 | 0
2024-07-13 06:00 | 3.366667 | 0.4033333 | 10.93 | 0.95 | 87.71667 | 6.966667 | 0.4433333 | 11.18 | 1.04 | 87.33667 | 55.49333 | 9.616667 | 5.226667 | 2.056667 | 10.355 | 1.936667 | 0.05316667 | 0.09683333 | 0.0735 | 0.3666667 | 0.17 | 1.981198 | 0 | 0 | 766.969 | 0.2330907 | 2523.463 | 0.7669093 | 3290.432 | 5.881667 | 1.631667 | 9.441667 | 19.17 | 69.75667 | 59.24167 | 4.75 | 4.276667 | 0.1143333 | 0.446 | 0.023 | 0.033 | 0.1083333 | 0.065 | 0.06333333 | 5.185 | 4.866667 | 107655 | 110055 | 90 | 2.31 | 1143 | 268 | 2318 | 1925.68 | 41.83157 | 565 | 0 | 0 | 73.864 | 0 | 0 | 0 | 0 | 0 | 0 | 0 | 0 | 0 | 0 | 0 | 0 | 0 | 685.7 | 2400 | 0
2024-07-13 07:00 | 3.366667 | 0.4033333 | 10.93 | 0.95 | 87.71667 | 6.966667 | 0.4433333 | 11.18 | 1.04 | 87.33667 | 55.49333 | 9.616667 | 5.226667 | 2.056667 | 10.355 | 1.936667 | 0.05316667 | 0.09683333 | 0.0735 | 0.3666667 | 0.17 | 1.981198 | 0 | 0 | 766.969 | 0.2330907 | 2523.463 | 0.7669093 | 3290.432 | 5.881667 | 1.631667 | 9.441667 | 19.17 | 69.75667 | 59.24167 | 4.75 | 4.276667 | 0.1143333 | 0.446 | 0.023 | 0.033 | 0.1083333 | 0.065 | 0.06333333 | 5.185 | 4.866667 | 107755 | 110155 | 90 | 2.28 | 1115 | 265 | 2310 | 1925.68 | 41.72414 | 565 | 0 | 0 | 73.864 | 0 | 0 | 0 | 0 | 0 | 0 | 0 | 0 | 0 | 0 | 0 | 0 | 0 | 685.7 | 2400 | 0
2024-07-13 08:00 | 3.366667 | 0.4033333 | 10.93 | 0.95 | 87.71667 | 6.966667 | 0.4433333 | 11.18 | 1.04 | 87.33667 | 55.49333 | 9.616667 | 5.226667 | 2.056667 | 10.355 | 1.936667 | 0.05316667 | 0.09683333 | 0.0735 | 0.3666667 | 0.17 | 1.981198 | 0 | 0 | 766.969 | 0.2330907 | 2523.463 | 0.7669093 | 3290.432 | 5.881667 | 1.631667 | 9.441667 | 19.17 | 69.75667 | 59.24167 | 4.75 | 4.276667 | 0.1143333 | 0.446 | 0.023 | 0.033 | 0.1083333 | 0.065 | 0.06333333 | 5.185 | 4.866667 | 107911 | 110311 | 80 | 2.31 | 1098 | 260 | 2312 | 1925.68 | 41.61677 | 555 | 0 | 0 | 73.864 | 0 | 0 | 0 | 0 | 0 | 0 | 0 | 0 | 0 | 0 | 0 | 0 | 0 | 685.7 | 2400 | 0
2024-07-13 09:00 | 3.366667 | 0.4033333 | 10.93 | 0.95 | 87.71667 | 6.966667 | 0.4433333 | 11.18 | 1.04 | 87.33667 | 55.49333 | 9.616667 | 5.226667 | 2.056667 | 10.355 | 1.936667 | 0.05316667 | 0.09683333 | 0.0735 | 0.3666667 | 0.17 | 1.981198 | 0 | 0 | 766.969 | 0.2330907 | 2523.463 | 0.7669093 | 3290.432 | 5.881667 | 1.631667 | 9.441667 | 19.17 | 69.75667 | 59.24167 | 4.75 | 4.276667 | 0.1143333 | 0.446 | 0.023 | 0.033 | 0.1083333 | 0.065 | 0.06333333 | 5.185 | 4.866667 | 107599 | 109999 | 75 | 2.32 | 1100 | 259 | 2332 | 1925.68 | 40.63718 | 550 | 0 | 0 | 73.864 | 0 | 0 | 0 | 0 | 0 | 0 | 0 | 0 | 0 | 0 | 0 | 0 | 0 | 685.7 | 2400 | 0
2024-07-13 10:00 | 3.366667 | 0.4033333 | 10.93 | 0.95 | 87.71667 | 6.966667 | 0.4433333 | 11.18 | 1.04 | 87.33667 | 55.49333 | 9.616667 | 5.226667 | 2.056667 | 10.355 | 1.936667 | 0.05316667 | 0.09683333 | 0.0735 | 0.3666667 | 0.17 | 1.981198 | 0 | 0 | 766.969 | 0.2330907 | 2523.463 | 0.7669093 | 3290.432 | 5.881667 | 1.631667 | 9.441667 | 19.17 | 69.75667 | 59.24167 | 4.75 | 4.276667 | 0.1143333 | 0.446 | 0.023 | 0.033 | 0.1083333 | 0.065 | 0.06333333 | 5.185 | 4.866667 | 108305 | 110705 | 69 | 2.33 | 1080 | 253 | 2324 | 1925.68 | 39.50732 | 549 | 0 | 0 | 73.864 | 0 | 0 | 0 | 0 | 0 | 0 | 0 | 0 | 0 | 0 | 0 | 0 | 0 | 685.7 | 2400 | 0
2024-07-13 11:00 | 3.366667 | 0.4033333 | 10.93 | 0.95 | 87.71667 | 6.966667 | 0.4433333 | 11.18 | 1.04 | 87.33667 | 55.49333 | 9.616667 | 5.226667 | 2.056667 | 10.355 | 1.936667 | 0.05316667 | 0.09683333 | 0.0735 | 0.3666667 | 0.17 | 1.981198 | 0 | 0 | 766.969 | 0.2330907 | 2523.463 | 0.7669093 | 3290.432 | 5.881667 | 1.631667 | 9.441667 | 19.17 | 69.75667 | 59.24167 | 4.75 | 4.276667 | 0.1143333 | 0.446 | 0.023 | 0.033 | 0.1083333 | 0.065 | 0.06333333 | 5.185 | 4.866667 | 108026 | 110426 | 72 | 2.34 | 1079 | 254 | 2324 | 1925.68 | 39.93453 | 552 | 0 | 0 | 73.864 | 0 | 0 | 0 | 0 | 0 | 0 | 0 | 0 | 0 | 0 | 0 | 0 | 0 | 685.7 | 2400 | 0
2024-07-13 12:00 | 3.366667 | 0.4033333 | 10.93 | 0.95 | 87.71667 | 6.966667 | 0.4433333 | 11.18 | 1.04 | 87.33667 | 55.49333 | 9.616667 | 5.226667 | 2.056667 | 10.355 | 1.936667 | 0.05316667 | 0.09683333 | 0.0735 | 0.3666667 | 0.17 | 1.981198 | 0 | 0 | 766.969 | 0.2330907 | 2523.463 | 0.7669093 | 3290.432 | 5.881667 | 1.631667 | 9.441667 | 19.17 | 69.75667 | 59.24167 | 4.75 | 4.276667 | 0.1143333 | 0.446 | 0.023 | 0.033 | 0.1083333 | 0.065 | 0.06333333 | 5.185 | 4.866667 | 108094 | 110494 | 71 | 2.3 | 1091 | 260 | 2330 | 1925.68 | 41.15741 | 551 | 0 | 0 | 73.864 | 0 | 0 | 0 | 0 | 0 | 0 | 0 | 0 | 0 | 0 | 0 | 0 | 0 | 685.7 | 2400 | 0
2024-07-13 13:00 | 3.366667 | 0.4033333 | 10.93 | 0.95 | 87.71667 | 6.966667 | 0.4433333 | 11.18 | 1.04 | 87.33667 | 55.49333 | 9.616667 | 5.226667 | 2.056667 | 10.355 | 1.936667 | 0.05316667 | 0.09683333 | 0.0735 | 0.3666667 | 0.17 | 1.981198 | 0 | 0 | 766.969 | 0.2330907 | 2523.463 | 0.7669093 | 3290.432 | 5.881667 | 1.631667 | 9.441667 | 19.17 | 69.75667 | 59.24167 | 4.75 | 4.276667 | 0.1143333 | 0.446 | 0.023 | 0.033 | 0.1083333 | 0.065 | 0.06333333 | 5.185 | 4.866667 | 108525 | 110925 | 70 | 2.33 | 1069 | 256 | 2328 | 1925.68 | 40.9611 | 550 | 0 | 0 | 73.864 | 0 | 0 | 0 | 0 | 0 | 0 | 0 | 0 | 0 | 0 | 0 | 0 | 0 | 685.7 | 2400 | 0
2024-07-13 14:00 | 3.366667 | 0.4033333 | 10.93 | 0.95 | 87.71667 | 6.966667 | 0.4433333 | 11.18 | 1.04 | 87.33667 | 55.49333 | 9.616667 | 5.226667 | 2.056667 | 10.355 | 1.936667 | 0.05316667 | 0.09683333 | 0.0735 | 0.3666667 | 0.17 | 1.981198 | 0 | 0 | 766.969 | 0.2330907 | 2523.463 | 0.7669093 | 3290.432 | 5.881667 | 1.631667 | 9.441667 | 19.17 | 69.75667 | 59.24167 | 4.75 | 4.276667 | 0.1143333 | 0.446 | 0.023 | 0.033 | 0.1083333 | 0.065 | 0.06333333 | 5.185 | 4.866667 | 108631 | 111031 | 70 | 2.3 | 1089 | 259 | 2331 | 1925.68 | 40.83865 | 550 | 0 | 0 | 73.864 | 0 | 0 | 0 | 0 | 0 | 0 | 0 | 0 | 0 | 0 | 0 | 0 | 0 | 685.7 | 2400 | 0
2024-07-13 15:00 | 3.366667 | 0.4033333 | 10.93 | 0.95 | 87.71667 | 6.966667 | 0.4433333 | 11.18 | 1.04 | 87.33667 | 55.49333 | 9.616667 | 5.226667 | 2.056667 | 10.355 | 1.936667 | 0.05316667 | 0.09683333 | 0.0735 | 0.3666667 | 0.17 | 1.981198 | 0 | 0 | 766.969 | 0.2330907 | 2523.463 | 0.7669093 | 3290.432 | 5.881667 | 1.631667 | 9.441667 | 19.17 | 69.75667 | 59.24167 | 4.75 | 4.276667 | 0.1143333 | 0.446 | 0.023 | 0.033 | 0.1083333 | 0.065 | 0.06333333 | 5.185 | 4.866667 | 108355 | 110755 | 77 | 2.28 | 1093 | 262 | 2327 | 1925.68 | 41.34155 | 557 | 0 | 0 | 73.864 | 0 | 0 | 0 | 0 | 0 | 0 | 0 | 0 | 0 | 0 | 0 | 0 | 0 | 685.7 | 2400 | 0
2024-07-13 16:00 | 3.366667 | 0.4033333 | 10.93 | 0.95 | 87.71667 | 6.966667 | 0.4433333 | 11.18 | 1.04 | 87.33667 | 55.49333 | 9.616667 | 5.226667 | 2.056667 | 10.355 | 1.936667 | 0.05316667 | 0.09683333 | 0.0735 | 0.3666667 | 0.17 | 1.981198 | 0 | 0 | 766.969 | 0.2330907 | 2523.463 | 0.7669093 | 3290.432 | 5.881667 | 1.631667 | 9.441667 | 19.17 | 69.75667 | 59.24167 | 4.75 | 4.276667 | 0.1143333 | 0.446 | 0.023 | 0.033 | 0.1083333 | 0.065 | 0.06333333 | 5.185 | 4.866667 | 108445 | 110845 | 75 | 2.27 | 1098 | 264 | 2328 | 1925.68 | 41.22243 | 555 | 0 | 0 | 73.864 | 0 | 0 | 0 | 0 | 0 | 0 | 0 | 0 | 0 | 0 | 0 | 0 | 0 | 685.7 | 2400 | 0
2024-07-13 17:00 | 3.366667 | 0.4033333 | 10.93 | 0.95 | 87.71667 | 6.966667 | 0.4433333 | 11.18 | 1.04 | 87.33667 | 55.49333 | 9.616667 | 5.226667 | 2.056667 | 10.355 | 1.936667 | 0.05316667 | 0.09683333 | 0.0735 | 0.3666667 | 0.17 | 1.981198 | 0 | 0 | 766.969 | 0.2330907 | 2523.463 | 0.7669093 | 3290.432 | 5.881667 | 1.631667 | 9.441667 | 19.17 | 69.75667 | 59.24167 | 4.75 | 4.276667 | 0.1143333 | 0.446 | 0.023 | 0.033 | 0.1083333 | 0.065 | 0.06333333 | 5.185 | 4.866667 | 108367 | 110768 | 75 | 2.32 | 1099 | 260 | 2330 | 1925.68 | 40.29126 | 555 | 0 | 0 | 73.864 | 0 | 0 | 0 | 0 | 0 | 0 | 0 | 0 | 0 | 0 | 0 | 0 | 0 | 685.7 | 2401 | 0
2024-07-13 18:00 | 3.366667 | 0.4033333 | 10.93 | 0.95 | 87.71667 | 6.966667 | 0.4433333 | 11.18 | 1.04 | 87.33667 | 55.49333 | 9.616667 | 5.226667 | 2.056667 | 10.355 | 1.936667 | 0.05316667 | 0.09683333 | 0.0735 | 0.3666667 | 0.17 | 1.981198 | 0 | 0 | 766.969 | 0.2330907 | 2523.463 | 0.7669093 | 3290.432 | 5.881667 | 1.631667 | 9.441667 | 19.17 | 69.75667 | 59.24167 | 4.75 | 4.276667 | 0.1143333 | 0.446 | 0.023 | 0.033 | 0.1083333 | 0.065 | 0.06333333 | 5.185 | 4.866667 | 108642 | 111042 | 78 | 2.31 | 1098 | 261 | 2329 | 1925.68 | 40.95216 | 553 | 0 | 0 | 73.864 | 0 | 0 | 0 | 0 | 0 | 0 | 0 | 0 | 0 | 0 | 0 | 0 | 0 | 685.7 | 2400 | 0
2024-07-13 19:00 | 3.366667 | 0.4033333 | 10.93 | 0.95 | 87.71667 | 6.966667 | 0.4433333 | 11.18 | 1.04 | 87.33667 | 55.49333 | 9.616667 | 5.226667 | 2.056667 | 10.355 | 1.936667 | 0.05316667 | 0.09683333 | 0.0735 | 0.3666667 | 0.17 | 1.981198 | 0 | 0 | 766.969 | 0.2330907 | 2523.463 | 0.7669093 | 3290.432 | 5.881667 | 1.631667 | 9.441667 | 19.17 | 69.75667 | 59.24167 | 4.75 | 4.276667 | 0.1143333 | 0.446 | 0.023 | 0.033 | 0.1083333 | 0.065 | 0.06333333 | 5.185 | 4.866667 | 108674 | 111074 | 73 | 2.33 | 1088 | 258 | 2332 | 1925.68 | 41.96571 | 548 | 0 | 0 | 73.864 | 0 | 0 | 0 | 0 | 0 | 0 | 0 | 0 | 0 | 0 | 0 | 0 | 0 | 685.7 | 2400 | 0
2024-07-13 20:00 | 3.366667 | 0.4033333 | 10.93 | 0.95 | 87.71667 | 6.966667 | 0.4433333 | 11.18 | 1.04 | 87.33667 | 55.49333 | 9.616667 | 5.226667 | 2.056667 | 10.355 | 1.936667 | 0.05316667 | 0.09683333 | 0.0735 | 0.3666667 | 0.17 | 1.981198 | 0 | 0 | 766.969 | 0.2330907 | 2523.463 | 0.7669093 | 3290.432 | 5.881667 | 1.631667 | 9.441667 | 19.17 | 69.75667 | 59.24167 | 4.75 | 4.276667 | 0.1143333 | 0.446 | 0.023 | 0.033 | 0.1083333 | 0.065 | 0.06333333 | 5.185 | 4.866667 | 109080 | 111490 | 73 | 2.3 | 1090 | 261 | 2334 | 1925.68 | 42.41794 | 548 | 0 | 0 | 73.864 | 0 | 0 | 0 | 0 | 0 | 0 | 0 | 0 | 0 | 0 | 0 | 0 | 0 | 685.7 | 2410 | 0
2024-07-13 21:00 | 3.366667 | 0.4033333 | 10.93 | 0.95 | 87.71667 | 6.966667 | 0.4433333 | 11.18 | 1.04 | 87.33667 | 55.49333 | 9.616667 | 5.226667 | 2.056667 | 10.355 | 1.936667 | 0.05316667 | 0.09683333 | 0.0735 | 0.3666667 | 0.17 | 1.981198 | 0 | 0 | 766.969 | 0.2330907 | 2523.463 | 0.7669093 | 3290.432 | 5.881667 | 1.631667 | 9.441667 | 19.17 | 69.75667 | 59.24167 | 4.75 | 4.276667 | 0.1143333 | 0.446 | 0.023 | 0.033 | 0.1083333 | 0.065 | 0.06333333 | 5.185 | 4.866667 | 108838 | 111238 | 73 | 2.28 | 1087 | 262 | 2323 | 1925.68 | 41.82703 | 548 | 0 | 0 | 73.864 | 0 | 0 | 0 | 0 | 0 | 0 | 0 | 0 | 0 | 0 | 0 | 0 | 0 | 685.7 | 2400 | 0
2024-07-13 22:00 | 3.366667 | 0.4033333 | 10.93 | 0.95 | 87.71667 | 6.966667 | 0.4433333 | 11.18 | 1.04 | 87.33667 | 55.49333 | 9.616667 | 5.226667 | 2.056667 | 10.355 | 1.936667 | 0.05316667 | 0.09683333 | 0.0735 | 0.3666667 | 0.17 | 1.981198 | 0 | 0 | 766.969 | 0.2330907 | 2523.463 | 0.7669093 | 3290.432 | 5.881667 | 1.631667 | 9.441667 | 19.17 | 69.75667 | 59.24167 | 4.75 | 4.276667 | 0.1143333 | 0.446 | 0.023 | 0.033 | 0.1083333 | 0.065 | 0.06333333 | 5.185 | 4.866667 | 108905 | 111305 | 75 | 2.3 | 1106 | 265 | 2334 | 1925.68 | 42.27737 | 550 | 0 | 0 | 73.864 | 0 | 0 | 0 | 0 | 0 | 0 | 0 | 0 | 0 | 0 | 0 | 0 | 0 | 685.7 | 2400 | 0
2024-07-13 23:00 | 3.366667 | 0.4033333 | 10.93 | 0.95 | 87.71667 | 6.966667 | 0.4433333 | 11.18 | 1.04 | 87.33667 | 55.49333 | 9.616667 | 5.226667 | 2.056667 | 10.355 | 1.936667 | 0.05316667 | 0.09683333 | 0.0735 | 0.3666667 | 0.17 | 1.981198 | 0 | 0 | 766.969 | 0.2330907 | 2523.463 | 0.7669093 | 3290.432 | 5.881667 | 1.631667 | 9.441667 | 19.17 | 69.75667 | 59.24167 | 4.75 | 4.276667 | 0.1143333 | 0.446 | 0.023 | 0.033 | 0.1083333 | 0.065 | 0.06333333 | 5.185 | 4.866667 | 108943 | 111343 | 82 | 2.29 | 1118 | 268 | 2320 | 1925.68 | 42.52926 | 557 | 0 | 0 | 73.864 | 0 | 0 | 0 | 0 | 0 | 0 | 0 | 0 | 0 | 0 | 0 | 0 | 0 | 685.7 | 2400 | 0
2024-07-14 01:00 | 3.5 | 0.4066667 | 10.8 | 0.96 | 87.83333 | 6.166667 | 0.44 | 10.99333 | 1.043333 | 87.52333 | 55.76167 | 9.778333 | 5.17 | 2.006667 | 10.14833 | 1.851667 | 0.053 | 0.0895 | 0.07283333 | 0.3683333 | 0.1733333 | 1.963011 | 0 | 0 | 857.805 | 0.258474 | 2460.923 | 0.741526 | 3318.728 | 6.615 | 1.535 | 9.436667 | 19.16667 | 69.86167 | 59.05167 | 5.003333 | 4.291667 | 0.1181667 | 0.4678333 | 0.02566667 | 0.031 | 0.1133333 | 0.1116667 | 0.09 | 5.063333 | 4.933333 | 108422 | 110822 | 83 | 2.27 | 1110 | 266 | 2326 | 1947.69 | 41.38253 | 558 | 0 | 0 | 62.8 | 0 | 0 | 0 | 0 | 0 | 0 | 0 | 0 | 0 | 0 | 0 | 0 | 0 | 681.6 | 2400 | 0
2024-07-14 02:00 | 3.5 | 0.4066667 | 10.8 | 0.96 | 87.83333 | 6.166667 | 0.44 | 10.99333 | 1.043333 | 87.52333 | 55.76167 | 9.778333 | 5.17 | 2.006667 | 10.14833 | 1.851667 | 0.053 | 0.0895 | 0.07283333 | 0.3683333 | 0.1733333 | 1.963011 | 0 | 0 | 857.805 | 0.258474 | 2460.923 | 0.741526 | 3318.728 | 6.615 | 1.535 | 9.436667 | 19.16667 | 69.86167 | 59.05167 | 5.003333 | 4.291667 | 0.1181667 | 0.4678333 | 0.02566667 | 0.031 | 0.1133333 | 0.1116667 | 0.09 | 5.063333 | 4.933333 | 108508 | 110908 | 83 | 2.31 | 1108 | 263 | 2324 | 1947.69 | 40.51906 | 558 | 0 | 0 | 62.8 | 0 | 0 | 0 | 0 | 0 | 0 | 0 | 0 | 0 | 0 | 0 | 0 | 0 | 681.6 | 2400 | 0
2024-07-14 03:00 | 3.5 | 0.4066667 | 10.8 | 0.96 | 87.83333 | 6.166667 | 0.44 | 10.99333 | 1.043333 | 87.52333 | 55.76167 | 9.778333 | 5.17 | 2.006667 | 10.14833 | 1.851667 | 0.053 | 0.0895 | 0.07283333 | 0.3683333 | 0.1733333 | 1.963011 | 0 | 0 | 857.805 | 0.258474 | 2460.923 | 0.741526 | 3318.728 | 6.615 | 1.535 | 9.436667 | 19.16667 | 69.86167 | 59.05167 | 5.003333 | 4.291667 | 0.1181667 | 0.4678333 | 0.02566667 | 0.031 | 0.1133333 | 0.1116667 | 0.09 | 5.063333 | 4.933333 | 108416 | 110816 | 85 | 2.29 | 1110 | 265 | 2322 | 1947.69 | 40.13495 | 555 | 0 | 0 | 62.8 | 0 | 0 | 0 | 0 | 0 | 0 | 0 | 0 | 0 | 0 | 0 | 0 | 0 | 681.6 | 2400 | 0
2024-07-14 04:00 | 3.5 | 0.4066667 | 10.8 | 0.96 | 87.83333 | 6.166667 | 0.44 | 10.99333 | 1.043333 | 87.52333 | 55.76167 | 9.778333 | 5.17 | 2.006667 | 10.14833 | 1.851667 | 0.053 | 0.0895 | 0.07283333 | 0.3683333 | 0.1733333 | 1.963011 | 0 | 0 | 857.805 | 0.258474 | 2460.923 | 0.741526 | 3318.728 | 6.615 | 1.535 | 9.436667 | 19.16667 | 69.86167 | 59.05167 | 5.003333 | 4.291667 | 0.1181667 | 0.4678333 | 0.02566667 | 0.031 | 0.1133333 | 0.1116667 | 0.09 | 5.063333 | 4.933333 | 108358 | 110758 | 86 | 2.32 | 1120 | 265 | 2318 | 1947.69 | 40.21213 | 556 | 0 | 0 | 62.8 | 0 | 0 | 0 | 0 | 0 | 0 | 0 | 0 | 0 | 0 | 0 | 0 | 0 | 681.6 | 2400 | 0
2024-07-14 05:00 | 3.5 | 0.4066667 | 10.8 | 0.96 | 87.83333 | 6.166667 | 0.44 | 10.99333 | 1.043333 | 87.52333 | 55.76167 | 9.778333 | 5.17 | 2.006667 | 10.14833 | 1.851667 | 0.053 | 0.0895 | 0.07283333 | 0.3683333 | 0.1733333 | 1.963011 | 0 | 0 | 857.805 | 0.258474 | 2460.923 | 0.741526 | 3318.728 | 6.615 | 1.535 | 9.436667 | 19.16667 | 69.86167 | 59.05167 | 5.003333 | 4.291667 | 0.1181667 | 0.4678333 | 0.02566667 | 0.031 | 0.1133333 | 0.1116667 | 0.09 | 5.063333 | 4.933333 | 108379 | 110779 | 83 | 2.3 | 1118 | 265 | 2325 | 1947.69 | 41.04853 | 553 | 0 | 0 | 62.8 | 0 | 0 | 0 | 0 | 0 | 0 | 0 | 0 | 0 | 0 | 0 | 0 | 0 | 681.6 | 2400 | 0
2024-07-14 06:00 | 3.5 | 0.4066667 | 10.8 | 0.96 | 87.83333 | 6.166667 | 0.44 | 10.99333 | 1.043333 | 87.52333 | 55.76167 | 9.778333 | 5.17 | 2.006667 | 10.14833 | 1.851667 | 0.053 | 0.0895 | 0.07283333 | 0.3683333 | 0.1733333 | 1.963011 | 0 | 0 | 857.805 | 0.258474 | 2460.923 | 0.741526 | 3318.728 | 6.615 | 1.535 | 9.436667 | 19.16667 | 69.86167 | 59.05167 | 5.003333 | 4.291667 | 0.1181667 | 0.4678333 | 0.02566667 | 0.031 | 0.1133333 | 0.1116667 | 0.09 | 5.063333 | 4.933333 | 108439 | 110839 | 83 | 2.3 | 1107 | 264 | 2324 | 1947.69 | 41.98038 | 553 | 0 | 0 | 62.8 | 0 | 0 | 0 | 0 | 0 | 0 | 0 | 0 | 0 | 0 | 0 | 0 | 0 | 681.6 | 2400 | 0
2024-07-14 07:00 | 3.5 | 0.4066667 | 10.8 | 0.96 | 87.83333 | 6.166667 | 0.44 | 10.99333 | 1.043333 | 87.52333 | 55.76167 | 9.778333 | 5.17 | 2.006667 | 10.14833 | 1.851667 | 0.053 | 0.0895 | 0.07283333 | 0.3683333 | 0.1733333 | 1.963011 | 0 | 0 | 857.805 | 0.258474 | 2460.923 | 0.741526 | 3318.728 | 6.615 | 1.535 | 9.436667 | 19.16667 | 69.86167 | 59.05167 | 5.003333 | 4.291667 | 0.1181667 | 0.4678333 | 0.02566667 | 0.031 | 0.1133333 | 0.1116667 | 0.09 | 5.063333 | 4.933333 | 108528 | 110928 | 80 | 2.34 | 1101 | 259 | 2321 | 1947.69 | 42.5566 | 550 | 0 | 0 | 62.8 | 0 | 0 | 0 | 0 | 0 | 0 | 0 | 0 | 0 | 0 | 0 | 0 | 0 | 681.6 | 2400 | 0
2024-07-14 08:00 | 3.5 | 0.4066667 | 10.8 | 0.96 | 87.83333 | 6.166667 | 0.44 | 10.99333 | 1.043333 | 87.52333 | 55.76167 | 9.778333 | 5.17 | 2.006667 | 10.14833 | 1.851667 | 0.053 | 0.0895 | 0.07283333 | 0.3683333 | 0.1733333 | 1.963011 | 0 | 0 | 857.805 | 0.258474 | 2460.923 | 0.741526 | 3318.728 | 6.615 | 1.535 | 9.436667 | 19.16667 | 69.86167 | 59.05167 | 5.003333 | 4.291667 | 0.1181667 | 0.4678333 | 0.02566667 | 0.031 | 0.1133333 | 0.1116667 | 0.09 | 5.063333 | 4.933333 | 108143 | 110543 | 76 | 2.3 | 1098 | 261 | 2328 | 1947.69 | 42.43936 | 551 | 0 | 0 | 62.8 | 0 | 0 | 0 | 0 | 0 | 0 | 0 | 0 | 0 | 0 | 0 | 0 | 0 | 681.6 | 2400 | 0
2024-07-14 09:00 | 3.5 | 0.4066667 | 10.8 | 0.96 | 87.83333 | 6.166667 | 0.44 | 10.99333 | 1.043333 | 87.52333 | 55.76167 | 9.778333 | 5.17 | 2.006667 | 10.14833 | 1.851667 | 0.053 | 0.0895 | 0.07283333 | 0.3683333 | 0.1733333 | 1.963011 | 0 | 0 | 857.805 | 0.258474 | 2460.923 | 0.741526 | 3318.728 | 6.615 | 1.535 | 9.436667 | 19.16667 | 69.86167 | 59.05167 | 5.003333 | 4.291667 | 0.1181667 | 0.4678333 | 0.02566667 | 0.031 | 0.1133333 | 0.1116667 | 0.09 | 5.063333 | 4.933333 | 108011 | 110411 | 80 | 2.26 | 1099 | 263 | 2327 | 1947.69 | 42.44571 | 555 | 0 | 0 | 62.8 | 0 | 0 | 0 | 0 | 0 | 0 | 0 | 0 | 0 | 0 | 0 | 0 | 0 | 681.6 | 2400 | 0
2024-07-14 10:00 | 3.5 | 0.4066667 | 10.8 | 0.96 | 87.83333 | 6.166667 | 0.44 | 10.99333 | 1.043333 | 87.52333 | 55.76167 | 9.778333 | 5.17 | 2.006667 | 10.14833 | 1.851667 | 0.053 | 0.0895 | 0.07283333 | 0.3683333 | 0.1733333 | 1.963011 | 0 | 0 | 857.805 | 0.258474 | 2460.923 | 0.741526 | 3318.728 | 6.615 | 1.535 | 9.436667 | 19.16667 | 69.86167 | 59.05167 | 5.003333 | 4.291667 | 0.1181667 | 0.4678333 | 0.02566667 | 0.031 | 0.1133333 | 0.1116667 | 0.09 | 5.063333 | 4.933333 | 107784 | 110184 | 81 | 2.3 | 1099 | 260 | 2319 | 1947.69 | 42.53765 | 551 | 0 | 0 | 62.8 | 0 | 0 | 0 | 0 | 0 | 0 | 0 | 0 | 0 | 0 | 0 | 0 | 0 | 681.6 | 2400 | 0
2024-07-14 11:00 | 3.5 | 0.4066667 | 10.8 | 0.96 | 87.83333 | 6.166667 | 0.44 | 10.99333 | 1.043333 | 87.52333 | 55.76167 | 9.778333 | 5.17 | 2.006667 | 10.14833 | 1.851667 | 0.053 | 0.0895 | 0.07283333 | 0.3683333 | 0.1733333 | 1.963011 | 0 | 0 | 857.805 | 0.258474 | 2460.923 | 0.741526 | 3318.728 | 6.615 | 1.535 | 9.436667 | 19.16667 | 69.86167 | 59.05167 | 5.003333 | 4.291667 | 0.1181667 | 0.4678333 | 0.02566667 | 0.031 | 0.1133333 | 0.1116667 | 0.09 | 5.063333 | 4.933333 | 108017 | 110417 | 79 | 2.29 | 1099 | 261 | 2321 | 1947.69 | 41.39524 | 549 | 0 | 0 | 62.8 | 0 | 0 | 0 | 0 | 0 | 0 | 0 | 0 | 0 | 0 | 0 | 0 | 0 | 681.6 | 2400 | 0
2024-07-14 12:00 | 3.5 | 0.4066667 | 10.8 | 0.96 | 87.83333 | 6.166667 | 0.44 | 10.99333 | 1.043333 | 87.52333 | 55.76167 | 9.778333 | 5.17 | 2.006667 | 10.14833 | 1.851667 | 0.053 | 0.0895 | 0.07283333 | 0.3683333 | 0.1733333 | 1.963011 | 0 | 0 | 857.805 | 0.258474 | 2460.923 | 0.741526 | 3318.728 | 6.615 | 1.535 | 9.436667 | 19.16667 | 69.86167 | 59.05167 | 5.003333 | 4.291667 | 0.1181667 | 0.4678333 | 0.02566667 | 0.031 | 0.1133333 | 0.1116667 | 0.09 | 5.063333 | 4.933333 | 107843 | 110243 | 76 | 2.29 | 1098 | 261 | 2320 | 1947.69 | 41.82412 | 546 | 0 | 0 | 62.8 | 0 | 0 | 0 | 0 | 0 | 0 | 0 | 0 | 0 | 0 | 0 | 0 | 0 | 681.6 | 2400 | 0
2024-07-14 13:00 | 3.5 | 0.4066667 | 10.8 | 0.96 | 87.83333 | 6.166667 | 0.44 | 10.99333 | 1.043333 | 87.52333 | 55.76167 | 9.778333 | 5.17 | 2.006667 | 10.14833 | 1.851667 | 0.053 | 0.0895 | 0.07283333 | 0.3683333 | 0.1733333 | 1.963011 | 0 | 0 | 857.805 | 0.258474 | 2460.923 | 0.741526 | 3318.728 | 6.615 | 1.535 | 9.436667 | 19.16667 | 69.86167 | 59.05167 | 5.003333 | 4.291667 | 0.1181667 | 0.4678333 | 0.02566667 | 0.031 | 0.1133333 | 0.1116667 | 0.09 | 5.063333 | 4.933333 | 108058 | 110458 | 79 | 2.33 | 1098 | 259 | 2325 | 1947.69 | 42.79826 | 549 | 0 | 0 | 62.8 | 0 | 0 | 0 | 0 | 0 | 0 | 0 | 0 | 0 | 0 | 0 | 0 | 0 | 681.6 | 2400 | 0
2024-07-14 14:00 | 3.5 | 0.4066667 | 10.8 | 0.96 | 87.83333 | 6.166667 | 0.44 | 10.99333 | 1.043333 | 87.52333 | 55.76167 | 9.778333 | 5.17 | 2.006667 | 10.14833 | 1.851667 | 0.053 | 0.0895 | 0.07283333 | 0.3683333 | 0.1733333 | 1.963011 | 0 | 0 | 857.805 | 0.258474 | 2460.923 | 0.741526 | 3318.728 | 6.615 | 1.535 | 9.436667 | 19.16667 | 69.86167 | 59.05167 | 5.003333 | 4.291667 | 0.1181667 | 0.4678333 | 0.02566667 | 0.031 | 0.1133333 | 0.1116667 | 0.09 | 5.063333 | 4.933333 | 107493 | 109893 | 80 | 2.3 | 1099 | 259 | 2317 | 1947.69 | 41.50125 | 550 | 0 | 0 | 62.8 | 0 | 0 | 0 | 0 | 0 | 0 | 0 | 0 | 0 | 0 | 0 | 0 | 0 | 681.6 | 2400 | 0
2024-07-14 18:00 | 3.5 | 0.4066667 | 10.8 | 0.96 | 87.83333 | 6.166667 | 0.44 | 10.99333 | 1.043333 | 87.52333 | 55.76167 | 9.778333 | 5.17 | 2.006667 | 10.14833 | 1.851667 | 0.053 | 0.0895 | 0.07283333 | 0.3683333 | 0.1733333 | 1.963011 | 0 | 0 | 857.805 | 0.258474 | 2460.923 | 0.741526 | 3318.728 | 6.615 | 1.535 | 9.436667 | 19.16667 | 69.86167 | 59.05167 | 5.003333 | 4.291667 | 0.1181667 | 0.4678333 | 0.02566667 | 0.031 | 0.1133333 | 0.1116667 | 0.09 | 5.063333 | 4.933333 | 107820 | 110220 | 100 | 2.31 | 1100 | 261 | 2325 | 1947.69 | 40.35129 | 570 | 0 | 0 | 62.8 | 0 | 0 | 0 | 0 | 0 | 0 | 0 | 0 | 0 | 0 | 0 | 0 | 0 | 681.6 | 2400 | 0
2024-07-14 20:00 | 3.5 | 0.4066667 | 10.8 | 0.96 | 87.83333 | 6.166667 | 0.44 | 10.99333 | 1.043333 | 87.52333 | 55.76167 | 9.778333 | 5.17 | 2.006667 | 10.14833 | 1.851667 | 0.053 | 0.0895 | 0.07283333 | 0.3683333 | 0.1733333 | 1.963011 | 0 | 0 | 857.805 | 0.258474 | 2460.923 | 0.741526 | 3318.728 | 6.615 | 1.535 | 9.436667 | 19.16667 | 69.86167 | 59.05167 | 5.003333 | 4.291667 | 0.1181667 | 0.4678333 | 0.02566667 | 0.031 | 0.1133333 | 0.1116667 | 0.09 | 5.063333 | 4.933333 | 107612 | 110012 | 100 | 2.29 | 1136 | 267 | 2312 | 1947.69 | 39.78469 | 575 | 0 | 0 | 62.8 | 0 | 0 | 0 | 0 | 0 | 0 | 0 | 0 | 0 | 0 | 0 | 0 | 0 | 681.6 | 2400 | 0
2024-07-14 21:00 | 3.5 | 0.4066667 | 10.8 | 0.96 | 87.83333 | 6.166667 | 0.44 | 10.99333 | 1.043333 | 87.52333 | 55.76167 | 9.778333 | 5.17 | 2.006667 | 10.14833 | 1.851667 | 0.053 | 0.0895 | 0.07283333 | 0.3683333 | 0.1733333 | 1.963011 | 0 | 0 | 857.805 | 0.258474 | 2460.923 | 0.741526 | 3318.728 | 6.615 | 1.535 | 9.436667 | 19.16667 | 69.86167 | 59.05167 | 5.003333 | 4.291667 | 0.1181667 | 0.4678333 | 0.02566667 | 0.031 | 0.1133333 | 0.1116667 | 0.09 | 5.063333 | 4.933333 | 107907 | 110307 | 80 | 2.29 | 1096 | 261 | 2320 | 1947.69 | 39.62002 | 555 | 0 | 0 | 62.8 | 0 | 0 | 0 | 0 | 0 | 0 | 0 | 0 | 0 | 0 | 0 | 0 | 0 | 681.6 | 2400 | 0
2024-07-14 22:00 | 3.5 | 0.4066667 | 10.8 | 0.96 | 87.83333 | 6.166667 | 0.44 | 10.99333 | 1.043333 | 87.52333 | 55.76167 | 9.778333 | 5.17 | 2.006667 | 10.14833 | 1.851667 | 0.053 | 0.0895 | 0.07283333 | 0.3683333 | 0.1733333 | 1.963011 | 0 | 0 | 857.805 | 0.258474 | 2460.923 | 0.741526 | 3318.728 | 6.615 | 1.535 | 9.436667 | 19.16667 | 69.86167 | 59.05167 | 5.003333 | 4.291667 | 0.1181667 | 0.4678333 | 0.02566667 | 0.031 | 0.1133333 | 0.1116667 | 0.09 | 5.063333 | 4.933333 | 108407 | 110807 | 75 | 2.27 | 1060 | 256 | 2312 | 1947.69 | 38.77363 | 550 | 0 | 0 | 62.8 | 0 | 0 | 0 | 0 | 0 | 0 | 0 | 0 | 0 | 0 | 0 | 0 | 0 | 681.6 | 2400 | 0
2024-07-14 23:00 | 3.5 | 0.4066667 | 10.8 | 0.96 | 87.83333 | 6.166667 | 0.44 | 10.99333 | 1.043333 | 87.52333 | 55.76167 | 9.778333 | 5.17 | 2.006667 | 10.14833 | 1.851667 | 0.053 | 0.0895 | 0.07283333 | 0.3683333 | 0.1733333 | 1.963011 | 0 | 0 | 857.805 | 0.258474 | 2460.923 | 0.741526 | 3318.728 | 6.615 | 1.535 | 9.436667 | 19.16667 | 69.86167 | 59.05167 | 5.003333 | 4.291667 | 0.1181667 | 0.4678333 | 0.02566667 | 0.031 | 0.1133333 | 0.1116667 | 0.09 | 5.063333 | 4.933333 | 108147 | 110547 | 80 | 2.33 | 1091 | 260 | 2332 | 1947.69 | 39.17739 | 555 | 0 | 0 | 62.8 | 0 | 0 | 0 | 0 | 0 | 0 | 0 | 0 | 0 | 0 | 0 | 0 | 0 | 681.6 | 2400 | 0
2024-08-03 | 4.166667 | 0.42 | 10.94333 | 0.9733333 | 87.66333 | 7.733333 | 0.45 | 11.17667 | 1.04 | 87.33333 | 55.79 | 9.711667 | 5.416667 | 2.123333 | 9.945 | 1.943333 | 0.04233333 | 0.067 | 0.0515 | 0.155 | 0.1566667 | 1.836001 | 180.152 | 0.05031922 | 378.365 | 0.1056831 | 3021.666 | 0.8439976 | 3580.183 | 5.531667 | 1.741667 | 9.73 | 18.82667 | 69.70167 | 0 | 0 | 0 | 0 | 0 | 0 | 0 | 0 | 0 | 0 | 0 | 0 | 110403.4 | 114455 | 110 | 2.72 | 1107 | 245 | 2229 | 2141.47 | 42.27129 | 540 | 0 | 0 | 66.84 | 0 | 0 | 0 | 0 | 0 | 0 | 0 | 0 | 0 | 0 | 0 | 0 | 7.1897 | 738.082 | 3000 | 845
2024-08-03 01:00 | 4.166667 | 0.42 | 10.94333 | 0.9733333 | 87.66333 | 7.733333 | 0.45 | 11.17667 | 1.04 | 87.33333 | 55.79 | 9.711667 | 5.416667 | 2.123333 | 9.945 | 1.943333 | 0.04233333 | 0.067 | 0.0515 | 0.155 | 0.1566667 | 1.836001 | 180.152 | 0.05031922 | 378.365 | 0.1056831 | 3021.666 | 0.8439976 | 3580.183 | 5.531667 | 1.741667 | 9.73 | 18.82667 | 69.70167 | 0 | 0 | 0 | 0 | 0 | 0 | 0 | 0 | 0 | 0 | 0 | 0 | 110636 | 113636 | 120 | 2.66 | 1160 | 258 | 2284 | 2141.47 | 41.97829 | 550 | 0 | 0 | 66.84 | 0 | 0 | 0 | 0 | 0 | 0 | 0 | 0 | 0 | 0 | 0 | 0 | 7.1897 | 738.082 | 3000 | 0
2024-08-03 02:00 | 4.166667 | 0.42 | 10.94333 | 0.9733333 | 87.66333 | 7.733333 | 0.45 | 11.17667 | 1.04 | 87.33333 | 55.79 | 9.711667 | 5.416667 | 2.123333 | 9.945 | 1.943333 | 0.04233333 | 0.067 | 0.0515 | 0.155 | 0.1566667 | 1.836001 | 180.152 | 0.05031922 | 378.365 | 0.1056831 | 3021.666 | 0.8439976 | 3580.183 | 5.531667 | 1.741667 | 9.73 | 18.82667 | 69.70167 | 0 | 0 | 0 | 0 | 0 | 0 | 0 | 0 | 0 | 0 | 0 | 0 | 111090 | 114089 | 115 | 2.66 | 1154 | 257 | 2288 | 2141.47 | 42.36669 | 545 | 0 | 0 | 66.84 | 0 | 0 | 0 | 0 | 0 | 0 | 0 | 0 | 0 | 0 | 0 | 0 | 7.1897 | 738.082 | 2999 | 0
2024-08-03 03:00 | 4.166667 | 0.42 | 10.94333 | 0.9733333 | 87.66333 | 7.733333 | 0.45 | 11.17667 | 1.04 | 87.33333 | 55.79 | 9.711667 | 5.416667 | 2.123333 | 9.945 | 1.943333 | 0.04233333 | 0.067 | 0.0515 | 0.155 | 0.1566667 | 1.836001 | 180.152 | 0.05031922 | 378.365 | 0.1056831 | 3021.666 | 0.8439976 | 3580.183 | 5.531667 | 1.741667 | 9.73 | 18.82667 | 69.70167 | 0 | 0 | 0 | 0 | 0 | 0 | 0 | 0 | 0 | 0 | 0 | 0 | 110683.4 | 115056 | 110 | 2.68 | 1079 | 245 | 2205 | 2141.47 | 41.76329 | 540 | 0 | 0 | 66.84 | 0 | 0 | 0 | 0 | 0 | 0 | 0 | 0 | 0 | 0 | 0 | 0 | 7.1897 | 738.082 | 3000 | 1103
2024-08-03 04:00 | 4.166667 | 0.42 | 10.94333 | 0.9733333 | 87.66333 | 7.733333 | 0.45 | 11.17667 | 1.04 | 87.33333 | 55.79 | 9.711667 | 5.416667 | 2.123333 | 9.945 | 1.943333 | 0.04233333 | 0.067 | 0.0515 | 0.155 | 0.1566667 | 1.836001 | 180.152 | 0.05031922 | 378.365 | 0.1056831 | 3021.666 | 0.8439976 | 3580.183 | 5.531667 | 1.741667 | 9.73 | 18.82667 | 69.70167 | 0 | 0 | 0 | 0 | 0 | 0 | 0 | 0 | 0 | 0 | 0 | 0 | 111494.6 | 115207 | 110 | 2.63 | 1124 | 257 | 2265 | 2141.47 | 41.99041 | 540 | 0 | 0 | 66.84 | 0 | 0 | 0 | 0 | 0 | 0 | 0 | 0 | 0 | 0 | 0 | 0 | 7.1897 | 738.082 | 3028 | 550
2024-08-03 05:00 | 4.166667 | 0.42 | 10.94333 | 0.9733333 | 87.66333 | 7.733333 | 0.45 | 11.17667 | 1.04 | 87.33333 | 55.79 | 9.711667 | 5.416667 | 2.123333 | 9.945 | 1.943333 | 0.04233333 | 0.067 | 0.0515 | 0.155 | 0.1566667 | 1.836001 | 180.152 | 0.05031922 | 378.365 | 0.1056831 | 3021.666 | 0.8439976 | 3580.183 | 5.531667 | 1.741667 | 9.73 | 18.82667 | 69.70167 | 0 | 0 | 0 | 0 | 0 | 0 | 0 | 0 | 0 | 0 | 0 | 0 | 111395.7 | 115708 | 112 | 2.64 | 1141 | 260 | 2244 | 2141.47 | 42.07611 | 542 | 0 | 0 | 66.84 | 0 | 0 | 0 | 0 | 0 | 0 | 0 | 0 | 0 | 0 | 0 | 0 | 7.1897 | 738.082 | 3155 | 930
2024-08-03 06:00 | 4.166667 | 0.42 | 10.94333 | 0.9733333 | 87.66333 | 7.733333 | 0.45 | 11.17667 | 1.04 | 87.33333 | 55.79 | 9.711667 | 5.416667 | 2.123333 | 9.945 | 1.943333 | 0.04233333 | 0.067 | 0.0515 | 0.155 | 0.1566667 | 1.836001 | 180.152 | 0.05031922 | 378.365 | 0.1056831 | 3021.666 | 0.8439976 | 3580.183 | 5.531667 | 1.741667 | 9.73 | 18.82667 | 69.70167 | 0 | 0 | 0 | 0 | 0 | 0 | 0 | 0 | 0 | 0 | 0 | 0 | 111324.3 | 114821 | 112 | 2.64 | 1142 | 259 | 2270 | 2141.47 | 42.15074 | 542 | 0 | 0 | 66.84 | 0 | 0 | 0 | 0 | 0 | 0 | 0 | 0 | 0 | 0 | 0 | 0 | 7.1897 | 738.082 | 3040 | 367
2024-08-03 07:00 | 4.166667 | 0.42 | 10.94333 | 0.9733333 | 87.66333 | 7.733333 | 0.45 | 11.17667 | 1.04 | 87.33333 | 55.79 | 9.711667 | 5.416667 | 2.123333 | 9.945 | 1.943333 | 0.04233333 | 0.067 | 0.0515 | 0.155 | 0.1566667 | 1.836001 | 180.152 | 0.05031922 | 378.365 | 0.1056831 | 3021.666 | 0.8439976 | 3580.183 | 5.531667 | 1.741667 | 9.73 | 18.82667 | 69.70167 | 0 | 0 | 0 | 0 | 0 | 0 | 0 | 0 | 0 | 0 | 0 | 0 | 111400 | 114400 | 110 | 2.64 | 1123 | 254 | 2273 | 2141.47 | 42.01155 | 540 | 0 | 0 | 66.84 | 0 | 0 | 0 | 0 | 0 | 0 | 0 | 0 | 0 | 0 | 0 | 0 | 7.1897 | 738.082 | 3000 | 0
2024-08-03 08:00 | 4.166667 | 0.42 | 10.94333 | 0.9733333 | 87.66333 | 7.733333 | 0.45 | 11.17667 | 1.04 | 87.33333 | 55.79 | 9.711667 | 5.416667 | 2.123333 | 9.945 | 1.943333 | 0.04233333 | 0.067 | 0.0515 | 0.155 | 0.1566667 | 1.836001 | 180.152 | 0.05031922 | 378.365 | 0.1056831 | 3021.666 | 0.8439976 | 3580.183 | 5.531667 | 1.741667 | 9.73 | 18.82667 | 69.70167 | 0 | 0 | 0 | 0 | 0 | 0 | 0 | 0 | 0 | 0 | 0 | 0 | 111799.4 | 115103 | 110 | 2.64 | 1114 | 254 | 2249 | 2141.47 | 42.30123 | 540 | 0 | 0 | 66.84 | 0 | 0 | 0 | 0 | 0 | 0 | 0 | 0 | 0 | 0 | 0 | 0 | 7.1897 | 738.082 | 3000 | 244
2024-08-03 09:00 | 4.166667 | 0.42 | 10.94333 | 0.9733333 | 87.66333 | 7.733333 | 0.45 | 11.17667 | 1.04 | 87.33333 | 55.79 | 9.711667 | 5.416667 | 2.123333 | 9.945 | 1.943333 | 0.04233333 | 0.067 | 0.0515 | 0.155 | 0.1566667 | 1.836001 | 180.152 | 0.05031922 | 378.365 | 0.1056831 | 3021.666 | 0.8439976 | 3580.183 | 5.531667 | 1.741667 | 9.73 | 18.82667 | 69.70167 | 0 | 0 | 0 | 0 | 0 | 0 | 0 | 0 | 0 | 0 | 0 | 0 | 111644.1 | 114949 | 111 | 2.65 | 1115 | 253 | 2250 | 2141.47 | 42.2303 | 541 | 0 | 0 | 66.84 | 0 | 0 | 0 | 0 | 0 | 0 | 0 | 0 | 0 | 0 | 0 | 0 | 7.1897 | 738.082 | 3000 | 245
2024-08-03 10:00 | 4.166667 | 0.42 | 10.94333 | 0.9733333 | 87.66333 | 7.733333 | 0.45 | 11.17667 | 1.04 | 87.33333 | 55.79 | 9.711667 | 5.416667 | 2.123333 | 9.945 | 1.943333 | 0.04233333 | 0.067 | 0.0515 | 0.155 | 0.1566667 | 1.836001 | 180.152 | 0.05031922 | 378.365 | 0.1056831 | 3021.666 | 0.8439976 | 3580.183 | 5.531667 | 1.741667 | 9.73 | 18.82667 | 69.70167 | 0 | 0 | 0 | 0 | 0 | 0 | 0 | 0 | 0 | 0 | 0 | 0 | 111342.7 | 114787 | 111 | 2.64 | 1113 | 253 | 2249 | 2141.47 | 42.11943 | 541 | 0 | 0 | 66.84 | 0 | 0 | 0 | 0 | 0 | 0 | 0 | 0 | 0 | 0 | 0 | 0 | 7.1897 | 738.082 | 3000 | 357
2024-08-03 11:00 | 4.166667 | 0.42 | 10.94333 | 0.9733333 | 87.66333 | 7.733333 | 0.45 | 11.17667 | 1.04 | 87.33333 | 55.79 | 9.711667 | 5.416667 | 2.123333 | 9.945 | 1.943333 | 0.04233333 | 0.067 | 0.0515 | 0.155 | 0.1566667 | 1.836001 | 180.152 | 0.05031922 | 378.365 | 0.1056831 | 3021.666 | 0.8439976 | 3580.183 | 5.531667 | 1.741667 | 9.73 | 18.82667 | 69.70167 | 0 | 0 | 0 | 0 | 0 | 0 | 0 | 0 | 0 | 0 | 0 | 0 | 111120.8 | 114574 | 110 | 2.65 | 1114 | 252 | 2250 | 2141.47 | 42.54332 | 540 | 0 | 0 | 66.84 | 0 | 0 | 0 | 0 | 0 | 0 | 0 | 0 | 0 | 0 | 0 | 0 | 7.1897 | 738.082 | 2999 | 365
2024-08-03 12:00 | 4.166667 | 0.42 | 10.94333 | 0.9733333 | 87.66333 | 7.733333 | 0.45 | 11.17667 | 1.04 | 87.33333 | 55.79 | 9.711667 | 5.416667 | 2.123333 | 9.945 | 1.943333 | 0.04233333 | 0.067 | 0.0515 | 0.155 | 0.1566667 | 1.836001 | 180.152 | 0.05031922 | 378.365 | 0.1056831 | 3021.666 | 0.8439976 | 3580.183 | 5.531667 | 1.741667 | 9.73 | 18.82667 | 69.70167 | 0 | 0 | 0 | 0 | 0 | 0 | 0 | 0 | 0 | 0 | 0 | 0 | 110422.2 | 113972 | 110 | 2.65 | 1115 | 251 | 2246 | 2141.47 | 42.99564 | 540 | 0 | 0 | 66.84 | 0 | 0 | 0 | 0 | 0 | 0 | 0 | 0 | 0 | 0 | 0 | 0 | 7.1897 | 738.082 | 3001 | 441
2024-08-03 13:00 | 4.166667 | 0.42 | 10.94333 | 0.9733333 | 87.66333 | 7.733333 | 0.45 | 11.17667 | 1.04 | 87.33333 | 55.79 | 9.711667 | 5.416667 | 2.123333 | 9.945 | 1.943333 | 0.04233333 | 0.067 | 0.0515 | 0.155 | 0.1566667 | 1.836001 | 180.152 | 0.05031922 | 378.365 | 0.1056831 | 3021.666 | 0.8439976 | 3580.183 | 5.531667 | 1.741667 | 9.73 | 18.82667 | 69.70167 | 0 | 0 | 0 | 0 | 0 | 0 | 0 | 0 | 0 | 0 | 0 | 0 | 111709.7 | 115195 | 112 | 2.65 | 1113 | 253 | 2250 | 2141.47 | 42.85025 | 542 | 0 | 0 | 66.84 | 0 | 0 | 0 | 0 | 0 | 0 | 0 | 0 | 0 | 0 | 0 | 0 | 7.1897 | 738.082 | 3000 | 390
2024-08-03 14:00 | 4.166667 | 0.42 | 10.94333 | 0.9733333 | 87.66333 | 7.733333 | 0.45 | 11.17667 | 1.04 | 87.33333 | 55.79 | 9.711667 | 5.416667 | 2.123333 | 9.945 | 1.943333 | 0.04233333 | 0.067 | 0.0515 | 0.155 | 0.1566667 | 1.836001 | 180.152 | 0.05031922 | 378.365 | 0.1056831 | 3021.666 | 0.8439976 | 3580.183 | 5.531667 | 1.741667 | 9.73 | 18.82667 | 69.70167 | 0 | 0 | 0 | 0 | 0 | 0 | 0 | 0 | 0 | 0 | 0 | 0 | 111148.2 | 114463 | 110 | 2.65 | 1115 | 251 | 2247 | 2141.47 | 43.45411 | 540 | 0 | 0 | 66.84 | 0 | 0 | 0 | 0 | 0 | 0 | 0 | 0 | 0 | 0 | 0 | 0 | 7.1897 | 738.082 | 3000 | 253
2024-08-03 15:00 | 4.166667 | 0.42 | 10.94333 | 0.9733333 | 87.66333 | 7.733333 | 0.45 | 11.17667 | 1.04 | 87.33333 | 55.79 | 9.711667 | 5.416667 | 2.123333 | 9.945 | 1.943333 | 0.04233333 | 0.067 | 0.0515 | 0.155 | 0.1566667 | 1.836001 | 180.152 | 0.05031922 | 378.365 | 0.1056831 | 3021.666 | 0.8439976 | 3580.183 | 5.531667 | 1.741667 | 9.73 | 18.82667 | 69.70167 | 0 | 0 | 0 | 0 | 0 | 0 | 0 | 0 | 0 | 0 | 0 | 0 | 111529 | 114543 | 118 | 2.65 | 1134 | 255 | 2254 | 2141.47 | 43.63945 | 548 | 0 | 0 | 66.84 | 0 | 0 | 0 | 0 | 0 | 0 | 0 | 0 | 0 | 0 | 0 | 0 | 7.1897 | 738.082 | 3014 | 0
2024-08-03 16:00 | 4.166667 | 0.42 | 10.94333 | 0.9733333 | 87.66333 | 7.733333 | 0.45 | 11.17667 | 1.04 | 87.33333 | 55.79 | 9.711667 | 5.416667 | 2.123333 | 9.945 | 1.943333 | 0.04233333 | 0.067 | 0.0515 | 0.155 | 0.1566667 | 1.836001 | 180.152 | 0.05031922 | 378.365 | 0.1056831 | 3021.666 | 0.8439976 | 3580.183 | 5.531667 | 1.741667 | 9.73 | 18.82667 | 69.70167 | 0 | 0 | 0 | 0 | 0 | 0 | 0 | 0 | 0 | 0 | 0 | 0 | 112428 | 115478 | 116 | 2.67 | 1132 | 254 | 2257 | 2141.47 | 43.91242 | 546 | 0 | 0 | 66.84 | 0 | 0 | 0 | 0 | 0 | 0 | 0 | 0 | 0 | 0 | 0 | 0 | 7.1897 | 738.082 | 3050 | 0
2024-08-03 17:00 | 4.166667 | 0.42 | 10.94333 | 0.9733333 | 87.66333 | 7.733333 | 0.45 | 11.17667 | 1.04 | 87.33333 | 55.79 | 9.711667 | 5.416667 | 2.123333 | 9.945 | 1.943333 | 0.04233333 | 0.067 | 0.0515 | 0.155 | 0.1566667 | 1.836001 | 180.152 | 0.05031922 | 378.365 | 0.1056831 | 3021.666 | 0.8439976 | 3580.183 | 5.531667 | 1.741667 | 9.73 | 18.82667 | 69.70167 | 0 | 0 | 0 | 0 | 0 | 0 | 0 | 0 | 0 | 0 | 0 | 0 | 110244 | 113295 | 125 | 2.68 | 1130 | 243 | 2245 | 2141.47 | 43.7725 | 555 | 0 | 0 | 66.84 | 0 | 0 | 0 | 0 | 0 | 0 | 0 | 0 | 0 | 0 | 0 | 0 | 7.1897 | 738.082 | 3051 | 0
2024-08-03 18:00 | 4.166667 | 0.42 | 10.94333 | 0.9733333 | 87.66333 | 7.733333 | 0.45 | 11.17667 | 1.04 | 87.33333 | 55.79 | 9.711667 | 5.416667 | 2.123333 | 9.945 | 1.943333 | 0.04233333 | 0.067 | 0.0515 | 0.155 | 0.1566667 | 1.836001 | 180.152 | 0.05031922 | 378.365 | 0.1056831 | 3021.666 | 0.8439976 | 3580.183 | 5.531667 | 1.741667 | 9.73 | 18.82667 | 69.70167 | 0 | 0 | 0 | 0 | 0 | 0 | 0 | 0 | 0 | 0 | 0 | 0 | 110072 | 113122 | 125 | 2.66 | 1130 | 250 | 2256 | 2141.47 | 43.85752 | 555 | 0 | 0 | 66.84 | 0 | 0 | 0 | 0 | 0 | 0 | 0 | 0 | 0 | 0 | 0 | 0 | 7.1897 | 738.082 | 3050 | 0
2024-08-03 19:00 | 4.166667 | 0.42 | 10.94333 | 0.9733333 | 87.66333 | 7.733333 | 0.45 | 11.17667 | 1.04 | 87.33333 | 55.79 | 9.711667 | 5.416667 | 2.123333 | 9.945 | 1.943333 | 0.04233333 | 0.067 | 0.0515 | 0.155 | 0.1566667 | 1.836001 | 180.152 | 0.05031922 | 378.365 | 0.1056831 | 3021.666 | 0.8439976 | 3580.183 | 5.531667 | 1.741667 | 9.73 | 18.82667 | 69.70167 | 0 | 0 | 0 | 0 | 0 | 0 | 0 | 0 | 0 | 0 | 0 | 0 | 111115 | 114164 | 125 | 2.71 | 1131 | 250 | 2250 | 2141.47 | 43.10808 | 555 | 0 | 0 | 66.84 | 0 | 0 | 0 | 0 | 0 | 0 | 0 | 0 | 0 | 0 | 0 | 0 | 7.1897 | 738.082 | 3049 | 0
2024-08-03 20:00 | 4.166667 | 0.42 | 10.94333 | 0.9733333 | 87.66333 | 7.733333 | 0.45 | 11.17667 | 1.04 | 87.33333 | 55.79 | 9.711667 | 5.416667 | 2.123333 | 9.945 | 1.943333 | 0.04233333 | 0.067 | 0.0515 | 0.155 | 0.1566667 | 1.836001 | 180.152 | 0.05031922 | 378.365 | 0.1056831 | 3021.666 | 0.8439976 | 3580.183 | 5.531667 | 1.741667 | 9.73 | 18.82667 | 69.70167 | 0 | 0 | 0 | 0 | 0 | 0 | 0 | 0 | 0 | 0 | 0 | 0 | 112035 | 115084 | 117 | 2.69 | 1130 | 252 | 2271 | 2141.47 | 41.7072 | 547 | 0 | 0 | 66.84 | 0 | 0 | 0 | 0 | 0 | 0 | 0 | 0 | 0 | 0 | 0 | 0 | 7.1897 | 738.082 | 3049 | 0
2024-08-03 21:00 | 4.166667 | 0.42 | 10.94333 | 0.9733333 | 87.66333 | 7.733333 | 0.45 | 11.17667 | 1.04 | 87.33333 | 55.79 | 9.711667 | 5.416667 | 2.123333 | 9.945 | 1.943333 | 0.04233333 | 0.067 | 0.0515 | 0.155 | 0.1566667 | 1.836001 | 180.152 | 0.05031922 | 378.365 | 0.1056831 | 3021.666 | 0.8439976 | 3580.183 | 5.531667 | 1.741667 | 9.73 | 18.82667 | 69.70167 | 0 | 0 | 0 | 0 | 0 | 0 | 0 | 0 | 0 | 0 | 0 | 0 | 110680 | 113730 | 117 | 2.66 | 1120 | 250 | 2268 | 2141.47 | 41.59378 | 547 | 0 | 0 | 66.84 | 0 | 0 | 0 | 0 | 0 | 0 | 0 | 0 | 0 | 0 | 0 | 0 | 7.1897 | 738.082 | 3050 | 0
2024-08-03 22:00 | 4.166667 | 0.42 | 10.94333 | 0.9733333 | 87.66333 | 7.733333 | 0.45 | 11.17667 | 1.04 | 87.33333 | 55.79 | 9.711667 | 5.416667 | 2.123333 | 9.945 | 1.943333 | 0.04233333 | 0.067 | 0.0515 | 0.155 | 0.1566667 | 1.836001 | 180.152 | 0.05031922 | 378.365 | 0.1056831 | 3021.666 | 0.8439976 | 3580.183 | 5.531667 | 1.741667 | 9.73 | 18.82667 | 69.70167 | 0 | 0 | 0 | 0 | 0 | 0 | 0 | 0 | 0 | 0 | 0 | 0 | 110939 | 113947 | 115 | 2.69 | 1118 | 248 | 2269 | 2141.47 | 41.73343 | 545 | 0 | 0 | 66.84 | 0 | 0 | 0 | 0 | 0 | 0 | 0 | 0 | 0 | 0 | 0 | 0 | 7.1897 | 738.082 | 3008 | 0
2024-08-03 23:00 | 4.166667 | 0.42 | 10.94333 | 0.9733333 | 87.66333 | 7.733333 | 0.45 | 11.17667 | 1.04 | 87.33333 | 55.79 | 9.711667 | 5.416667 | 2.123333 | 9.945 | 1.943333 | 0.04233333 | 0.067 | 0.0515 | 0.155 | 0.1566667 | 1.836001 | 180.152 | 0.05031922 | 378.365 | 0.1056831 | 3021.666 | 0.8439976 | 3580.183 | 5.531667 | 1.741667 | 9.73 | 18.82667 | 69.70167 | 0 | 0 | 0 | 0 | 0 | 0 | 0 | 0 | 0 | 0 | 0 | 0 | 110297.7 | 113844 | 111 | 2.71 | 1112 | 246 | 2246 | 2141.47 | 42.2853 | 541 | 0 | 0 | 66.84 | 0 | 0 | 0 | 0 | 0 | 0 | 0 | 0 | 0 | 0 | 0 | 0 | 7.1897 | 738.082 | 3000 | 439
2024-08-08 | 3.466667 | 0.37 | 10.86 | 0.9566667 | 87.81333 | 6.966667 | 0.43 | 11.13333 | 1.04 | 87.39667 | 55.8 | 10.57667 | 5.418333 | 2.085 | 9.975 | 1.805 | 0.04983333 | 0.07083333 | 0.06416667 | 0.215 | 0.1983333 | 1.841465 | 0 | 0 | 554.87306 | 0.1541808 | 3043.973 | 0.8458192 | 3598.84606 | 5.793333 | 1.363333 | 10.37667 | 19.30667 | 68.95333 | 63.49333 | 2.516667 | 3.396667 | 0.05266667 | 0.193 | 0.02366667 | 0.022 | 0.03333333 | 0.1333333 | 0.04666667 | 2.42 | 5.233333 | 111924.3 | 115332 | 110 | 2.68 | 1114 | 252 | 2233 | 2157.3 | 42.9969 | 540 | 0 | 0 | 60.881 | 0 | 0 | 0 | 0 | 0 | 0 | 0 | 0 | 0 | 0 | 0 | 0 | 2.786 | 749.4 | 2997 | 330
2024-08-08 01:00 | 3.466667 | 0.37 | 10.86 | 0.9566667 | 87.81333 | 6.966667 | 0.43 | 11.13333 | 1.04 | 87.39667 | 55.8 | 10.57667 | 5.418333 | 2.085 | 9.975 | 1.805 | 0.04983333 | 0.07083333 | 0.06416667 | 0.215 | 0.1983333 | 1.841465 | 0 | 0 | 554.87306 | 0.1541808 | 3043.973 | 0.8458192 | 3598.84606 | 5.793333 | 1.363333 | 10.37667 | 19.30667 | 68.95333 | 63.49333 | 2.516667 | 3.396667 | 0.05266667 | 0.193 | 0.02366667 | 0.022 | 0.03333333 | 0.1333333 | 0.04666667 | 2.42 | 5.233333 | 110166 | 113165 | 122 | 2.69 | 1139 | 251 | 2266 | 2157.3 | 42.1785 | 552 | 0 | 0 | 60.881 | 0 | 0 | 0 | 0 | 0 | 0 | 0 | 0 | 0 | 0 | 0 | 0 | 2.786 | 749.4 | 2999 | 0
2024-08-08 02:00 | 3.466667 | 0.37 | 10.86 | 0.9566667 | 87.81333 | 6.966667 | 0.43 | 11.13333 | 1.04 | 87.39667 | 55.8 | 10.57667 | 5.418333 | 2.085 | 9.975 | 1.805 | 0.04983333 | 0.07083333 | 0.06416667 | 0.215 | 0.1983333 | 1.841465 | 0 | 0 | 554.87306 | 0.1541808 | 3043.973 | 0.8458192 | 3598.84606 | 5.793333 | 1.363333 | 10.37667 | 19.30667 | 68.95333 | 63.49333 | 2.516667 | 3.396667 | 0.05266667 | 0.193 | 0.02366667 | 0.022 | 0.03333333 | 0.1333333 | 0.04666667 | 2.42 | 5.233333 | 110124 | 113125 | 120 | 2.66 | 1138 | 252 | 2264 | 2157.3 | 41.81384 | 550 | 0 | 0 | 60.881 | 0 | 0 | 0 | 0 | 0 | 0 | 0 | 0 | 0 | 0 | 0 | 0 | 2.786 | 749.4 | 3001 | 0
2024-08-08 03:00 | 3.466667 | 0.37 | 10.86 | 0.9566667 | 87.81333 | 6.966667 | 0.43 | 11.13333 | 1.04 | 87.39667 | 55.8 | 10.57667 | 5.418333 | 2.085 | 9.975 | 1.805 | 0.04983333 | 0.07083333 | 0.06416667 | 0.215 | 0.1983333 | 1.841465 | 0 | 0 | 554.87306 | 0.1541808 | 3043.973 | 0.8458192 | 3598.84606 | 5.793333 | 1.363333 | 10.37667 | 19.30667 | 68.95333 | 63.49333 | 2.516667 | 3.396667 | 0.05266667 | 0.193 | 0.02366667 | 0.022 | 0.03333333 | 0.1333333 | 0.04666667 | 2.42 | 5.233333 | 110182 | 113180 | 120 | 2.69 | 1133 | 250 | 2262 | 2157.3 | 41.85106 | 550 | 0 | 0 | 60.881 | 0 | 0 | 0 | 0 | 0 | 0 | 0 | 0 | 0 | 0 | 0 | 0 | 2.786 | 749.4 | 2998 | 0
2024-08-08 04:00 | 3.466667 | 0.37 | 10.86 | 0.9566667 | 87.81333 | 6.966667 | 0.43 | 11.13333 | 1.04 | 87.39667 | 55.8 | 10.57667 | 5.418333 | 2.085 | 9.975 | 1.805 | 0.04983333 | 0.07083333 | 0.06416667 | 0.215 | 0.1983333 | 1.841465 | 0 | 0 | 554.87306 | 0.1541808 | 3043.973 | 0.8458192 | 3598.84606 | 5.793333 | 1.363333 | 10.37667 | 19.30667 | 68.95333 | 63.49333 | 2.516667 | 3.396667 | 0.05266667 | 0.193 | 0.02366667 | 0.022 | 0.03333333 | 0.1333333 | 0.04666667 | 2.42 | 5.233333 | 111966 | 114967 | 117 | 2.68 | 1123 | 253 | 2265 | 2157.3 | 41.87932 | 547 | 0 | 0 | 60.881 | 0 | 0 | 0 | 0 | 0 | 0 | 0 | 0 | 0 | 0 | 0 | 0 | 2.786 | 749.4 | 3001 | 0
2024-08-08 05:00 | 3.466667 | 0.37 | 10.86 | 0.9566667 | 87.81333 | 6.966667 | 0.43 | 11.13333 | 1.04 | 87.39667 | 55.8 | 10.57667 | 5.418333 | 2.085 | 9.975 | 1.805 | 0.04983333 | 0.07083333 | 0.06416667 | 0.215 | 0.1983333 | 1.841465 | 0 | 0 | 554.87306 | 0.1541808 | 3043.973 | 0.8458192 | 3598.84606 | 5.793333 | 1.363333 | 10.37667 | 19.30667 | 68.95333 | 63.49333 | 2.516667 | 3.396667 | 0.05266667 | 0.193 | 0.02366667 | 0.022 | 0.03333333 | 0.1333333 | 0.04666667 | 2.42 | 5.233333 | 112434 | 115434 | 115 | 2.69 | 1123 | 249 | 2263 | 2157.3 | 42.05988 | 545 | 0 | 0 | 60.881 | 0 | 0 | 0 | 0 | 0 | 0 | 0 | 0 | 0 | 0 | 0 | 0 | 2.786 | 749.4 | 3000 | 0
2024-08-08 06:00 | 3.466667 | 0.37 | 10.86 | 0.9566667 | 87.81333 | 6.966667 | 0.43 | 11.13333 | 1.04 | 87.39667 | 55.8 | 10.57667 | 5.418333 | 2.085 | 9.975 | 1.805 | 0.04983333 | 0.07083333 | 0.06416667 | 0.215 | 0.1983333 | 1.841465 | 0 | 0 | 554.87306 | 0.1541808 | 3043.973 | 0.8458192 | 3598.84606 | 5.793333 | 1.363333 | 10.37667 | 19.30667 | 68.95333 | 63.49333 | 2.516667 | 3.396667 | 0.05266667 | 0.193 | 0.02366667 | 0.022 | 0.03333333 | 0.1333333 | 0.04666667 | 2.42 | 5.233333 | 111870 | 114869 | 118 | 2.71 | 1114 | 249 | 2257 | 2157.3 | 42.66953 | 548 | 0 | 0 | 60.881 | 0 | 0 | 0 | 0 | 0 | 0 | 0 | 0 | 0 | 0 | 0 | 0 | 2.786 | 749.4 | 2999 | 0
2024-08-08 07:00 | 3.466667 | 0.37 | 10.86 | 0.9566667 | 87.81333 | 6.966667 | 0.43 | 11.13333 | 1.04 | 87.39667 | 55.8 | 10.57667 | 5.418333 | 2.085 | 9.975 | 1.805 | 0.04983333 | 0.07083333 | 0.06416667 | 0.215 | 0.1983333 | 1.841465 | 0 | 0 | 554.87306 | 0.1541808 | 3043.973 | 0.8458192 | 3598.84606 | 5.793333 | 1.363333 | 10.37667 | 19.30667 | 68.95333 | 63.49333 | 2.516667 | 3.396667 | 0.05266667 | 0.193 | 0.02366667 | 0.022 | 0.03333333 | 0.1333333 | 0.04666667 | 2.42 | 5.233333 | 111854 | 114856 | 118 | 2.69 | 1113 | 249 | 2261 | 2157.3 | 42.41061 | 548 | 0 | 0 | 60.881 | 0 | 0 | 0 | 0 | 0 | 0 | 0 | 0 | 0 | 0 | 0 | 0 | 2.786 | 749.4 | 3002 | 0
2024-08-08 08:00 | 3.466667 | 0.37 | 10.86 | 0.9566667 | 87.81333 | 6.966667 | 0.43 | 11.13333 | 1.04 | 87.39667 | 55.8 | 10.57667 | 5.418333 | 2.085 | 9.975 | 1.805 | 0.04983333 | 0.07083333 | 0.06416667 | 0.215 | 0.1983333 | 1.841465 | 0 | 0 | 554.87306 | 0.1541808 | 3043.973 | 0.8458192 | 3598.84606 | 5.793333 | 1.363333 | 10.37667 | 19.30667 | 68.95333 | 63.49333 | 2.516667 | 3.396667 | 0.05266667 | 0.193 | 0.02366667 | 0.022 | 0.03333333 | 0.1333333 | 0.04666667 | 2.42 | 5.233333 | 111934 | 114933 | 117 | 2.69 | 1128 | 252 | 2268 | 2157.3 | 41.50095 | 547 | 0 | 0 | 60.881 | 0 | 0 | 0 | 0 | 0 | 0 | 0 | 0 | 0 | 0 | 0 | 0 | 2.786 | 749.4 | 2999 | 0
2024-08-08 09:00 | 3.466667 | 0.37 | 10.86 | 0.9566667 | 87.81333 | 6.966667 | 0.43 | 11.13333 | 1.04 | 87.39667 | 55.8 | 10.57667 | 5.418333 | 2.085 | 9.975 | 1.805 | 0.04983333 | 0.07083333 | 0.06416667 | 0.215 | 0.1983333 | 1.841465 | 0 | 0 | 554.87306 | 0.1541808 | 3043.973 | 0.8458192 | 3598.84606 | 5.793333 | 1.363333 | 10.37667 | 19.30667 | 68.95333 | 63.49333 | 2.516667 | 3.396667 | 0.05266667 | 0.193 | 0.02366667 | 0.022 | 0.03333333 | 0.1333333 | 0.04666667 | 2.42 | 5.233333 | 111932 | 114931 | 124 | 2.66 | 1139 | 256 | 2264 | 2157.3 | 40.63679 | 554 | 0 | 0 | 60.881 | 0 | 0 | 0 | 0 | 0 | 0 | 0 | 0 | 0 | 0 | 0 | 0 | 2.786 | 749.4 | 2999 | 0
2024-08-08 10:00 | 3.466667 | 0.37 | 10.86 | 0.9566667 | 87.81333 | 6.966667 | 0.43 | 11.13333 | 1.04 | 87.39667 | 55.8 | 10.57667 | 5.418333 | 2.085 | 9.975 | 1.805 | 0.04983333 | 0.07083333 | 0.06416667 | 0.215 | 0.1983333 | 1.841465 | 0 | 0 | 554.87306 | 0.1541808 | 3043.973 | 0.8458192 | 3598.84606 | 5.793333 | 1.363333 | 10.37667 | 19.30667 | 68.95333 | 63.49333 | 2.516667 | 3.396667 | 0.05266667 | 0.193 | 0.02366667 | 0.022 | 0.03333333 | 0.1333333 | 0.04666667 | 2.42 | 5.233333 | 110764 | 113761 | 124 | 2.65 | 1165 | 259 | 2260 | 2157.3 | 40.18782 | 554 | 0 | 0 | 60.881 | 0 | 0 | 0 | 0 | 0 | 0 | 0 | 0 | 0 | 0 | 0 | 0 | 2.786 | 749.4 | 2997 | 0
2024-08-08 11:00 | 3.466667 | 0.37 | 10.86 | 0.9566667 | 87.81333 | 6.966667 | 0.43 | 11.13333 | 1.04 | 87.39667 | 55.8 | 10.57667 | 5.418333 | 2.085 | 9.975 | 1.805 | 0.04983333 | 0.07083333 | 0.06416667 | 0.215 | 0.1983333 | 1.841465 | 0 | 0 | 554.87306 | 0.1541808 | 3043.973 | 0.8458192 | 3598.84606 | 5.793333 | 1.363333 | 10.37667 | 19.30667 | 68.95333 | 63.49333 | 2.516667 | 3.396667 | 0.05266667 | 0.193 | 0.02366667 | 0.022 | 0.03333333 | 0.1333333 | 0.04666667 | 2.42 | 5.233333 | 108155 | 111156 | 127 | 2.69 | 1172 | 253 | 2274 | 2157.3 | 40.92361 | 557 | 0 | 0 | 60.881 | 0 | 0 | 0 | 0 | 0 | 0 | 0 | 0 | 0 | 0 | 0 | 0 | 2.786 | 749.4 | 3001 | 0
2024-08-08 12:00 | 3.466667 | 0.37 | 10.86 | 0.9566667 | 87.81333 | 6.966667 | 0.43 | 11.13333 | 1.04 | 87.39667 | 55.8 | 10.57667 | 5.418333 | 2.085 | 9.975 | 1.805 | 0.04983333 | 0.07083333 | 0.06416667 | 0.215 | 0.1983333 | 1.841465 | 0 | 0 | 554.87306 | 0.1541808 | 3043.973 | 0.8458192 | 3598.84606 | 5.793333 | 1.363333 | 10.37667 | 19.30667 | 68.95333 | 63.49333 | 2.516667 | 3.396667 | 0.05266667 | 0.193 | 0.02366667 | 0.022 | 0.03333333 | 0.1333333 | 0.04666667 | 2.42 | 5.233333 | 110108 | 113108 | 123 | 2.67 | 1146 | 253 | 2269 | 2157.3 | 42.16164 | 553 | 0 | 0 | 60.881 | 0 | 0 | 0 | 0 | 0 | 0 | 0 | 0 | 0 | 0 | 0 | 0 | 2.786 | 749.4 | 3000 | 0
2024-08-08 13:00 | 3.466667 | 0.37 | 10.86 | 0.9566667 | 87.81333 | 6.966667 | 0.43 | 11.13333 | 1.04 | 87.39667 | 55.8 | 10.57667 | 5.418333 | 2.085 | 9.975 | 1.805 | 0.04983333 | 0.07083333 | 0.06416667 | 0.215 | 0.1983333 | 1.841465 | 0 | 0 | 554.87306 | 0.1541808 | 3043.973 | 0.8458192 | 3598.84606 | 5.793333 | 1.363333 | 10.37667 | 19.30667 | 68.95333 | 63.49333 | 2.516667 | 3.396667 | 0.05266667 | 0.193 | 0.02366667 | 0.022 | 0.03333333 | 0.1333333 | 0.04666667 | 2.42 | 5.233333 | 110942 | 113942 | 122 | 2.65 | 1140 | 255 | 2266 | 2157.3 | 41.53846 | 552 | 0 | 0 | 60.881 | 0 | 0 | 0 | 0 | 0 | 0 | 0 | 0 | 0 | 0 | 0 | 0 | 2.786 | 749.4 | 3000 | 0
2024-08-08 14:00 | 3.466667 | 0.37 | 10.86 | 0.9566667 | 87.81333 | 6.966667 | 0.43 | 11.13333 | 1.04 | 87.39667 | 55.8 | 10.57667 | 5.418333 | 2.085 | 9.975 | 1.805 | 0.04983333 | 0.07083333 | 0.06416667 | 0.215 | 0.1983333 | 1.841465 | 0 | 0 | 554.87306 | 0.1541808 | 3043.973 | 0.8458192 | 3598.84606 | 5.793333 | 1.363333 | 10.37667 | 19.30667 | 68.95333 | 63.49333 | 2.516667 | 3.396667 | 0.05266667 | 0.193 | 0.02366667 | 0.022 | 0.03333333 | 0.1333333 | 0.04666667 | 2.42 | 5.233333 | 111179 | 114179 | 125 | 2.64 | 1163 | 261 | 2278 | 2157.3 | 42.18147 | 555 | 0 | 0 | 60.881 | 0 | 0 | 0 | 0 | 0 | 0 | 0 | 0 | 0 | 0 | 0 | 0 | 2.786 | 749.4 | 3000 | 0
2024-08-08 15:00 | 3.466667 | 0.37 | 10.86 | 0.9566667 | 87.81333 | 6.966667 | 0.43 | 11.13333 | 1.04 | 87.39667 | 55.8 | 10.57667 | 5.418333 | 2.085 | 9.975 | 1.805 | 0.04983333 | 0.07083333 | 0.06416667 | 0.215 | 0.1983333 | 1.841465 | 0 | 0 | 554.87306 | 0.1541808 | 3043.973 | 0.8458192 | 3598.84606 | 5.793333 | 1.363333 | 10.37667 | 19.30667 | 68.95333 | 63.49333 | 2.516667 | 3.396667 | 0.05266667 | 0.193 | 0.02366667 | 0.022 | 0.03333333 | 0.1333333 | 0.04666667 | 2.42 | 5.233333 | 111917 | 114916 | 125 | 2.68 | 1155 | 259 | 2276 | 2157.3 | 42.19722 | 555 | 0 | 0 | 60.881 | 0 | 0 | 0 | 0 | 0 | 0 | 0 | 0 | 0 | 0 | 0 | 0 | 2.786 | 749.4 | 2999 | 0
2024-08-08 16:00 | 3.466667 | 0.37 | 10.86 | 0.9566667 | 87.81333 | 6.966667 | 0.43 | 11.13333 | 1.04 | 87.39667 | 55.8 | 10.57667 | 5.418333 | 2.085 | 9.975 | 1.805 | 0.04983333 | 0.07083333 | 0.06416667 | 0.215 | 0.1983333 | 1.841465 | 0 | 0 | 554.87306 | 0.1541808 | 3043.973 | 0.8458192 | 3598.84606 | 5.793333 | 1.363333 | 10.37667 | 19.30667 | 68.95333 | 63.49333 | 2.516667 | 3.396667 | 0.05266667 | 0.193 | 0.02366667 | 0.022 | 0.03333333 | 0.1333333 | 0.04666667 | 2.42 | 5.233333 | 112347 | 115346 | 120 | 2.7 | 1144 | 256 | 2292 | 2157.3 | 43.85638 | 550 | 0 | 0 | 60.881 | 0 | 0 | 0 | 0 | 0 | 0 | 0 | 0 | 0 | 0 | 0 | 0 | 2.786 | 749.4 | 2999 | 0
2024-08-08 17:00 | 3.466667 | 0.37 | 10.86 | 0.9566667 | 87.81333 | 6.966667 | 0.43 | 11.13333 | 1.04 | 87.39667 | 55.8 | 10.57667 | 5.418333 | 2.085 | 9.975 | 1.805 | 0.04983333 | 0.07083333 | 0.06416667 | 0.215 | 0.1983333 | 1.841465 | 0 | 0 | 554.87306 | 0.1541808 | 3043.973 | 0.8458192 | 3598.84606 | 5.793333 | 1.363333 | 10.37667 | 19.30667 | 68.95333 | 63.49333 | 2.516667 | 3.396667 | 0.05266667 | 0.193 | 0.02366667 | 0.022 | 0.03333333 | 0.1333333 | 0.04666667 | 2.42 | 5.233333 | 111938 | 114939 | 110 | 2.71 | 1125 | 251 | 2289 | 2157.3 | 42.28462 | 540 | 0 | 0 | 60.881 | 0 | 0 | 0 | 0 | 0 | 0 | 0 | 0 | 0 | 0 | 0 | 0 | 2.786 | 749.4 | 3001 | 0
2024-08-08 18:00 | 3.466667 | 0.37 | 10.86 | 0.9566667 | 87.81333 | 6.966667 | 0.43 | 11.13333 | 1.04 | 87.39667 | 55.8 | 10.57667 | 5.418333 | 2.085 | 9.975 | 1.805 | 0.04983333 | 0.07083333 | 0.06416667 | 0.215 | 0.1983333 | 1.841465 | 0 | 0 | 554.87306 | 0.1541808 | 3043.973 | 0.8458192 | 3598.84606 | 5.793333 | 1.363333 | 10.37667 | 19.30667 | 68.95333 | 63.49333 | 2.516667 | 3.396667 | 0.05266667 | 0.193 | 0.02366667 | 0.022 | 0.03333333 | 0.1333333 | 0.04666667 | 2.42 | 5.233333 | 112188.6 | 115665 | 111 | 2.69 | 1097 | 249 | 2255 | 2157.3 | 41.96212 | 541 | 0 | 0 | 60.881 | 0 | 0 | 0 | 0 | 0 | 0 | 0 | 0 | 0 | 0 | 0 | 0 | 2.786 | 749.4 | 3001 | 382
2024-08-08 19:00 | 3.466667 | 0.37 | 10.86 | 0.9566667 | 87.81333 | 6.966667 | 0.43 | 11.13333 | 1.04 | 87.39667 | 55.8 | 10.57667 | 5.418333 | 2.085 | 9.975 | 1.805 | 0.04983333 | 0.07083333 | 0.06416667 | 0.215 | 0.1983333 | 1.841465 | 0 | 0 | 554.87306 | 0.1541808 | 3043.973 | 0.8458192 | 3598.84606 | 5.793333 | 1.363333 | 10.37667 | 19.30667 | 68.95333 | 63.49333 | 2.516667 | 3.396667 | 0.05266667 | 0.193 | 0.02366667 | 0.022 | 0.03333333 | 0.1333333 | 0.04666667 | 2.42 | 5.233333 | 112771.2 | 116438 | 111 | 2.69 | 1098 | 250 | 2239 | 2157.3 | 40.64327 | 541 | 0 | 0 | 60.881 | 0 | 0 | 0 | 0 | 0 | 0 | 0 | 0 | 0 | 0 | 0 | 0 | 2.786 | 749.4 | 3001 | 535
2024-08-08 20:00 | 3.466667 | 0.37 | 10.86 | 0.9566667 | 87.81333 | 6.966667 | 0.43 | 11.13333 | 1.04 | 87.39667 | 55.8 | 10.57667 | 5.418333 | 2.085 | 9.975 | 1.805 | 0.04983333 | 0.07083333 | 0.06416667 | 0.215 | 0.1983333 | 1.841465 | 0 | 0 | 554.87306 | 0.1541808 | 3043.973 | 0.8458192 | 3598.84606 | 5.793333 | 1.363333 | 10.37667 | 19.30667 | 68.95333 | 63.49333 | 2.516667 | 3.396667 | 0.05266667 | 0.193 | 0.02366667 | 0.022 | 0.03333333 | 0.1333333 | 0.04666667 | 2.42 | 5.233333 | 112398.4 | 116047 | 111 | 2.72 | 1093 | 246 | 2233 | 2157.3 | 40.46758 | 541 | 0 | 0 | 60.881 | 0 | 0 | 0 | 0 | 0 | 0 | 0 | 0 | 0 | 0 | 0 | 0 | 2.786 | 749.4 | 2999 | 522
2024-08-08 21:00 | 3.466667 | 0.37 | 10.86 | 0.9566667 | 87.81333 | 6.966667 | 0.43 | 11.13333 | 1.04 | 87.39667 | 55.8 | 10.57667 | 5.418333 | 2.085 | 9.975 | 1.805 | 0.04983333 | 0.07083333 | 0.06416667 | 0.215 | 0.1983333 | 1.841465 | 0 | 0 | 554.87306 | 0.1541808 | 3043.973 | 0.8458192 | 3598.84606 | 5.793333 | 1.363333 | 10.37667 | 19.30667 | 68.95333 | 63.49333 | 2.516667 | 3.396667 | 0.05266667 | 0.193 | 0.02366667 | 0.022 | 0.03333333 | 0.1333333 | 0.04666667 | 2.42 | 5.233333 | 112256.6 | 115828 | 110 | 2.69 | 1116 | 252 | 2253 | 2157.3 | 41.71251 | 540 | 0 | 0 | 60.881 | 0 | 0 | 0 | 0 | 0 | 0 | 0 | 0 | 0 | 0 | 0 | 0 | 2.786 | 749.4 | 2999 | 460
2024-08-08 22:00 | 3.466667 | 0.37 | 10.86 | 0.9566667 | 87.81333 | 6.966667 | 0.43 | 11.13333 | 1.04 | 87.39667 | 55.8 | 10.57667 | 5.418333 | 2.085 | 9.975 | 1.805 | 0.04983333 | 0.07083333 | 0.06416667 | 0.215 | 0.1983333 | 1.841465 | 0 | 0 | 554.87306 | 0.1541808 | 3043.973 | 0.8458192 | 3598.84606 | 5.793333 | 1.363333 | 10.37667 | 19.30667 | 68.95333 | 63.49333 | 2.516667 | 3.396667 | 0.05266667 | 0.193 | 0.02366667 | 0.022 | 0.03333333 | 0.1333333 | 0.04666667 | 2.42 | 5.233333 | 112145 | 115143 | 110 | 2.7 | 1136 | 254 | 2279 | 2157.3 | 42.85031 | 540 | 0 | 0 | 60.881 | 0 | 0 | 0 | 0 | 0 | 0 | 0 | 0 | 0 | 0 | 0 | 0 | 2.786 | 749.4 | 2998 | 0
2024-08-08 23:00 | 3.466667 | 0.37 | 10.86 | 0.9566667 | 87.81333 | 6.966667 | 0.43 | 11.13333 | 1.04 | 87.39667 | 55.8 | 10.57667 | 5.418333 | 2.085 | 9.975 | 1.805 | 0.04983333 | 0.07083333 | 0.06416667 | 0.215 | 0.1983333 | 1.841465 | 0 | 0 | 554.87306 | 0.1541808 | 3043.973 | 0.8458192 | 3598.84606 | 5.793333 | 1.363333 | 10.37667 | 19.30667 | 68.95333 | 63.49333 | 2.516667 | 3.396667 | 0.05266667 | 0.193 | 0.02366667 | 0.022 | 0.03333333 | 0.1333333 | 0.04666667 | 2.42 | 5.233333 | 111368 | 114370 | 112 | 2.68 | 1121 | 251 | 2276 | 2157.3 | 42.99401 | 542 | 0 | 0 | 60.881 | 0 | 0 | 0 | 0 | 0 | 0 | 0 | 0 | 0 | 0 | 0 | 0 | 2.786 | 749.4 | 3002 | 0
2024-08-11 | 3 | 0.41 | 10.86667 | 0.9433333 | 87.78 | 8.066667 | 0.4433333 | 11.04 | 1.043333 | 87.47333 | 55.815 | 9.388333 | 5.286667 | 1.943333 | 9.916667 | 1.911667 | 0.047 | 0.1051667 | 0.068 | 0.3933333 | 0.1766667 | 1.875881 | 0 | 0 | 546.68752 | 0.1528862 | 3029.094 | 0.8471138 | 3575.78152 | 5.976667 | 2.271667 | 9.76 | 18.61167 | 69.35667 | 61.98667 | 5.808333 | 2.881667 | 0.03716667 | 0.1931667 | 0.0135 | 0.025 | 0.045 | 0.1033333 | 0.05 | 2.123333 | 4.65 | 110014 | 113018 | 125 | 2.71 | 1153 | 252 | 2267 | 2120.31 | 40.58006 | 547 | 0 | 0 | 58.348 | 0 | 0 | 0 | 0 | 0 | 0 | 0 | 0 | 0 | 0 | 0 | 0 | 7.657 | 740.236 | 3004 | 0
2024-08-11 01:00 | 3 | 0.41 | 10.86667 | 0.9433333 | 87.78 | 8.066667 | 0.4433333 | 11.04 | 1.043333 | 87.47333 | 55.815 | 9.388333 | 5.286667 | 1.943333 | 9.916667 | 1.911667 | 0.047 | 0.1051667 | 0.068 | 0.3933333 | 0.1766667 | 1.875881 | 0 | 0 | 546.68752 | 0.1528862 | 3029.094 | 0.8471138 | 3575.78152 | 5.976667 | 2.271667 | 9.76 | 18.61167 | 69.35667 | 61.98667 | 5.808333 | 2.881667 | 0.03716667 | 0.1931667 | 0.0135 | 0.025 | 0.045 | 0.1033333 | 0.05 | 2.123333 | 4.65 | 110359.5 | 114422 | 111 | 2.73 | 1101 | 245 | 2212 | 2120.31 | 42.93921 | 538 | 0 | 0 | 58.348 | 0 | 0 | 0 | 0 | 0 | 0 | 0 | 0 | 0 | 0 | 0 | 0 | 7.657 | 740.236 | 2996 | 857
2024-08-11 02:00 | 3 | 0.41 | 10.86667 | 0.9433333 | 87.78 | 8.066667 | 0.4433333 | 11.04 | 1.043333 | 87.47333 | 55.815 | 9.388333 | 5.286667 | 1.943333 | 9.916667 | 1.911667 | 0.047 | 0.1051667 | 0.068 | 0.3933333 | 0.1766667 | 1.875881 | 0 | 0 | 546.68752 | 0.1528862 | 3029.094 | 0.8471138 | 3575.78152 | 5.976667 | 2.271667 | 9.76 | 18.61167 | 69.35667 | 61.98667 | 5.808333 | 2.881667 | 0.03716667 | 0.1931667 | 0.0135 | 0.025 | 0.045 | 0.1033333 | 0.05 | 2.123333 | 4.65 | 110055 | 114246 | 112 | 2.71 | 1093 | 243 | 2198 | 2120.31 | 42.81602 | 537 | 0 | 0 | 58.348 | 0 | 0 | 0 | 0 | 0 | 0 | 0 | 0 | 0 | 0 | 0 | 0 | 7.657 | 740.236 | 3005 | 953
2024-08-11 03:00 | 3 | 0.41 | 10.86667 | 0.9433333 | 87.78 | 8.066667 | 0.4433333 | 11.04 | 1.043333 | 87.47333 | 55.815 | 9.388333 | 5.286667 | 1.943333 | 9.916667 | 1.911667 | 0.047 | 0.1051667 | 0.068 | 0.3933333 | 0.1766667 | 1.875881 | 0 | 0 | 546.68752 | 0.1528862 | 3029.094 | 0.8471138 | 3575.78152 | 5.976667 | 2.271667 | 9.76 | 18.61167 | 69.35667 | 61.98667 | 5.808333 | 2.881667 | 0.03716667 | 0.1931667 | 0.0135 | 0.025 | 0.045 | 0.1033333 | 0.05 | 2.123333 | 4.65 | 110159.7 | 114483 | 110 | 2.72 | 1099 | 244 | 2194 | 2120.31 | 42.70583 | 535 | 0 | 0 | 58.348 | 0 | 0 | 0 | 0 | 0 | 0 | 0 | 0 | 0 | 0 | 0 | 0 | 7.657 | 740.236 | 2998 | 1065
2024-08-11 04:00 | 3 | 0.41 | 10.86667 | 0.9433333 | 87.78 | 8.066667 | 0.4433333 | 11.04 | 1.043333 | 87.47333 | 55.815 | 9.388333 | 5.286667 | 1.943333 | 9.916667 | 1.911667 | 0.047 | 0.1051667 | 0.068 | 0.3933333 | 0.1766667 | 1.875881 | 0 | 0 | 546.68752 | 0.1528862 | 3029.094 | 0.8471138 | 3575.78152 | 5.976667 | 2.271667 | 9.76 | 18.61167 | 69.35667 | 61.98667 | 5.808333 | 2.881667 | 0.03716667 | 0.1931667 | 0.0135 | 0.025 | 0.045 | 0.1033333 | 0.05 | 2.123333 | 4.65 | 110735.4 | 115166 | 112 | 2.71 | 1104 | 247 | 2197 | 2120.31 | 42.81953 | 537 | 0 | 0 | 58.348 | 0 | 0 | 0 | 0 | 0 | 0 | 0 | 0 | 0 | 0 | 0 | 0 | 7.657 | 740.236 | 3002 | 1148
2024-08-11 05:00 | 3 | 0.41 | 10.86667 | 0.9433333 | 87.78 | 8.066667 | 0.4433333 | 11.04 | 1.043333 | 87.47333 | 55.815 | 9.388333 | 5.286667 | 1.943333 | 9.916667 | 1.911667 | 0.047 | 0.1051667 | 0.068 | 0.3933333 | 0.1766667 | 1.875881 | 0 | 0 | 546.68752 | 0.1528862 | 3029.094 | 0.8471138 | 3575.78152 | 5.976667 | 2.271667 | 9.76 | 18.61167 | 69.35667 | 61.98667 | 5.808333 | 2.881667 | 0.03716667 | 0.1931667 | 0.0135 | 0.025 | 0.045 | 0.1033333 | 0.05 | 2.123333 | 4.65 | 110501.1 | 114638 | 113 | 2.72 | 1108 | 246 | 2213 | 2120.31 | 42.81972 | 538 | 0 | 0 | 58.348 | 0 | 0 | 0 | 0 | 0 | 0 | 0 | 0 | 0 | 0 | 0 | 0 | 7.657 | 740.236 | 2997 | 916
2024-08-11 06:00 | 3 | 0.41 | 10.86667 | 0.9433333 | 87.78 | 8.066667 | 0.4433333 | 11.04 | 1.043333 | 87.47333 | 55.815 | 9.388333 | 5.286667 | 1.943333 | 9.916667 | 1.911667 | 0.047 | 0.1051667 | 0.068 | 0.3933333 | 0.1766667 | 1.875881 | 0 | 0 | 546.68752 | 0.1528862 | 3029.094 | 0.8471138 | 3575.78152 | 5.976667 | 2.271667 | 9.76 | 18.61167 | 69.35667 | 61.98667 | 5.808333 | 2.881667 | 0.03716667 | 0.1931667 | 0.0135 | 0.025 | 0.045 | 0.1033333 | 0.05 | 2.123333 | 4.65 | 109976 | 114212 | 110 | 2.69 | 1097 | 245 | 2199 | 2120.31 | 43.2426 | 535 | 0 | 0 | 58.348 | 0 | 0 | 0 | 0 | 0 | 0 | 0 | 0 | 0 | 0 | 0 | 0 | 7.657 | 740.236 | 2999 | 994
2024-08-11 07:00 | 3 | 0.41 | 10.86667 | 0.9433333 | 87.78 | 8.066667 | 0.4433333 | 11.04 | 1.043333 | 87.47333 | 55.815 | 9.388333 | 5.286667 | 1.943333 | 9.916667 | 1.911667 | 0.047 | 0.1051667 | 0.068 | 0.3933333 | 0.1766667 | 1.875881 | 0 | 0 | 546.68752 | 0.1528862 | 3029.094 | 0.8471138 | 3575.78152 | 5.976667 | 2.271667 | 9.76 | 18.61167 | 69.35667 | 61.98667 | 5.808333 | 2.881667 | 0.03716667 | 0.1931667 | 0.0135 | 0.025 | 0.045 | 0.1033333 | 0.05 | 2.123333 | 4.65 | 110333.7 | 114115 | 109 | 2.69 | 1097 | 245 | 2226 | 2120.31 | 43.08244 | 534 | 0 | 0 | 58.348 | 0 | 0 | 0 | 0 | 0 | 0 | 0 | 0 | 0 | 0 | 0 | 0 | 7.657 | 740.236 | 3001 | 627
2024-08-11 08:00 | 3 | 0.41 | 10.86667 | 0.9433333 | 87.78 | 8.066667 | 0.4433333 | 11.04 | 1.043333 | 87.47333 | 55.815 | 9.388333 | 5.286667 | 1.943333 | 9.916667 | 1.911667 | 0.047 | 0.1051667 | 0.068 | 0.3933333 | 0.1766667 | 1.875881 | 0 | 0 | 546.68752 | 0.1528862 | 3029.094 | 0.8471138 | 3575.78152 | 5.976667 | 2.271667 | 9.76 | 18.61167 | 69.35667 | 61.98667 | 5.808333 | 2.881667 | 0.03716667 | 0.1931667 | 0.0135 | 0.025 | 0.045 | 0.1033333 | 0.05 | 2.123333 | 4.65 | 110225.9 | 113367 | 111 | 2.71 | 1093 | 242 | 2253 | 2120.31 | 43.21105 | 536 | 0 | 0 | 58.348 | 0 | 0 | 0 | 0 | 0 | 0 | 0 | 0 | 0 | 0 | 0 | 0 | 7.657 | 740.236 | 2998 | 115
2024-08-11 09:00 | 3 | 0.41 | 10.86667 | 0.9433333 | 87.78 | 8.066667 | 0.4433333 | 11.04 | 1.043333 | 87.47333 | 55.815 | 9.388333 | 5.286667 | 1.943333 | 9.916667 | 1.911667 | 0.047 | 0.1051667 | 0.068 | 0.3933333 | 0.1766667 | 1.875881 | 0 | 0 | 546.68752 | 0.1528862 | 3029.094 | 0.8471138 | 3575.78152 | 5.976667 | 2.271667 | 9.76 | 18.61167 | 69.35667 | 61.98667 | 5.808333 | 2.881667 | 0.03716667 | 0.1931667 | 0.0135 | 0.025 | 0.045 | 0.1033333 | 0.05 | 2.123333 | 4.65 | 109306 | 112307 | 116 | 2.68 | 1106 | 242 | 2248 | 2120.31 | 42.1304 | 541 | 0 | 0 | 58.348 | 0 | 0 | 0 | 0 | 0 | 0 | 0 | 0 | 0 | 0 | 0 | 0 | 7.657 | 740.236 | 3001 | 0
2024-08-11 10:00 | 3 | 0.41 | 10.86667 | 0.9433333 | 87.78 | 8.066667 | 0.4433333 | 11.04 | 1.043333 | 87.47333 | 55.815 | 9.388333 | 5.286667 | 1.943333 | 9.916667 | 1.911667 | 0.047 | 0.1051667 | 0.068 | 0.3933333 | 0.1766667 | 1.875881 | 0 | 0 | 546.68752 | 0.1528862 | 3029.094 | 0.8471138 | 3575.78152 | 5.976667 | 2.271667 | 9.76 | 18.61167 | 69.35667 | 61.98667 | 5.808333 | 2.881667 | 0.03716667 | 0.1931667 | 0.0135 | 0.025 | 0.045 | 0.1033333 | 0.05 | 2.123333 | 4.65 | 109661 | 112658 | 116 | 2.71 | 1096 | 241 | 2245 | 2120.31 | 41.61025 | 541 | 0 | 0 | 58.348 | 0 | 0 | 0 | 0 | 0 | 0 | 0 | 0 | 0 | 0 | 0 | 0 | 7.657 | 740.236 | 2997 | 0
2024-08-11 11:00 | 3 | 0.41 | 10.86667 | 0.9433333 | 87.78 | 8.066667 | 0.4433333 | 11.04 | 1.043333 | 87.47333 | 55.815 | 9.388333 | 5.286667 | 1.943333 | 9.916667 | 1.911667 | 0.047 | 0.1051667 | 0.068 | 0.3933333 | 0.1766667 | 1.875881 | 0 | 0 | 546.68752 | 0.1528862 | 3029.094 | 0.8471138 | 3575.78152 | 5.976667 | 2.271667 | 9.76 | 18.61167 | 69.35667 | 61.98667 | 5.808333 | 2.881667 | 0.03716667 | 0.1931667 | 0.0135 | 0.025 | 0.045 | 0.1033333 | 0.05 | 2.123333 | 4.65 | 110267 | 113268 | 117 | 2.71 | 1099 | 242 | 2299 | 2120.31 | 41.67883 | 539 | 0 | 0 | 58.348 | 0 | 0 | 0 | 0 | 0 | 0 | 0 | 0 | 0 | 0 | 0 | 0 | 7.657 | 740.236 | 3001 | 0
2024-08-11 12:00 | 3 | 0.41 | 10.86667 | 0.9433333 | 87.78 | 8.066667 | 0.4433333 | 11.04 | 1.043333 | 87.47333 | 55.815 | 9.388333 | 5.286667 | 1.943333 | 9.916667 | 1.911667 | 0.047 | 0.1051667 | 0.068 | 0.3933333 | 0.1766667 | 1.875881 | 0 | 0 | 546.68752 | 0.1528862 | 3029.094 | 0.8471138 | 3575.78152 | 5.976667 | 2.271667 | 9.76 | 18.61167 | 69.35667 | 61.98667 | 5.808333 | 2.881667 | 0.03716667 | 0.1931667 | 0.0135 | 0.025 | 0.045 | 0.1033333 | 0.05 | 2.123333 | 4.65 | 110511 | 113512 | 119 | 2.68 | 1117 | 248 | 2257 | 2120.31 | 42.93346 | 541 | 0 | 0 | 58.348 | 0 | 0 | 0 | 0 | 0 | 0 | 0 | 0 | 0 | 0 | 0 | 0 | 7.657 | 740.236 | 3001 | 0
2024-08-11 13:00 | 3 | 0.41 | 10.86667 | 0.9433333 | 87.78 | 8.066667 | 0.4433333 | 11.04 | 1.043333 | 87.47333 | 55.815 | 9.388333 | 5.286667 | 1.943333 | 9.916667 | 1.911667 | 0.047 | 0.1051667 | 0.068 | 0.3933333 | 0.1766667 | 1.875881 | 0 | 0 | 546.68752 | 0.1528862 | 3029.094 | 0.8471138 | 3575.78152 | 5.976667 | 2.271667 | 9.76 | 18.61167 | 69.35667 | 61.98667 | 5.808333 | 2.881667 | 0.03716667 | 0.1931667 | 0.0135 | 0.025 | 0.045 | 0.1033333 | 0.05 | 2.123333 | 4.65 | 110307.3 | 113589 | 118 | 2.73 | 1105 | 243 | 2241 | 2120.31 | 43.28144 | 540 | 0 | 0 | 58.348 | 0 | 0 | 0 | 0 | 0 | 0 | 0 | 0 | 0 | 0 | 0 | 0 | 7.657 | 740.236 | 2998 | 228
2024-08-11 14:00 | 3 | 0.41 | 10.86667 | 0.9433333 | 87.78 | 8.066667 | 0.4433333 | 11.04 | 1.043333 | 87.47333 | 55.815 | 9.388333 | 5.286667 | 1.943333 | 9.916667 | 1.911667 | 0.047 | 0.1051667 | 0.068 | 0.3933333 | 0.1766667 | 1.875881 | 0 | 0 | 546.68752 | 0.1528862 | 3029.094 | 0.8471138 | 3575.78152 | 5.976667 | 2.271667 | 9.76 | 18.61167 | 69.35667 | 61.98667 | 5.808333 | 2.881667 | 0.03716667 | 0.1931667 | 0.0135 | 0.025 | 0.045 | 0.1033333 | 0.05 | 2.123333 | 4.65 | 108314.9 | 111860 | 120 | 2.72 | 1084 | 236 | 2218 | 2120.31 | 42.44089 | 542 | 0 | 0 | 58.348 | 0 | 0 | 0 | 0 | 0 | 0 | 0 | 0 | 0 | 0 | 0 | 0 | 7.657 | 740.236 | 3000 | 438
2024-08-11 15:00 | 3 | 0.41 | 10.86667 | 0.9433333 | 87.78 | 8.066667 | 0.4433333 | 11.04 | 1.043333 | 87.47333 | 55.815 | 9.388333 | 5.286667 | 1.943333 | 9.916667 | 1.911667 | 0.047 | 0.1051667 | 0.068 | 0.3933333 | 0.1766667 | 1.875881 | 0 | 0 | 546.68752 | 0.1528862 | 3029.094 | 0.8471138 | 3575.78152 | 5.976667 | 2.271667 | 9.76 | 18.61167 | 69.35667 | 61.98667 | 5.808333 | 2.881667 | 0.03716667 | 0.1931667 | 0.0135 | 0.025 | 0.045 | 0.1033333 | 0.05 | 2.123333 | 4.65 | 108266.2 | 111602 | 112 | 2.69 | 1094 | 240 | 2238 | 2120.31 | 41.70079 | 534 | 0 | 0 | 58.348 | 0 | 0 | 0 | 0 | 0 | 0 | 0 | 0 | 0 | 0 | 0 | 0 | 7.657 | 740.236 | 3001 | 269
2024-08-11 16:00 | 3 | 0.41 | 10.86667 | 0.9433333 | 87.78 | 8.066667 | 0.4433333 | 11.04 | 1.043333 | 87.47333 | 55.815 | 9.388333 | 5.286667 | 1.943333 | 9.916667 | 1.911667 | 0.047 | 0.1051667 | 0.068 | 0.3933333 | 0.1766667 | 1.875881 | 0 | 0 | 546.68752 | 0.1528862 | 3029.094 | 0.8471138 | 3575.78152 | 5.976667 | 2.271667 | 9.76 | 18.61167 | 69.35667 | 61.98667 | 5.808333 | 2.881667 | 0.03716667 | 0.1931667 | 0.0135 | 0.025 | 0.045 | 0.1033333 | 0.05 | 2.123333 | 4.65 | 111369 | 114364 | 113 | 2.71 | 1118 | 248 | 2277 | 2120.31 | 41.15515 | 535 | 0 | 0 | 58.348 | 0 | 0 | 0 | 0 | 0 | 0 | 0 | 0 | 0 | 0 | 0 | 0 | 7.657 | 740.236 | 2995 | 0
2024-08-11 17:00 | 3 | 0.41 | 10.86667 | 0.9433333 | 87.78 | 8.066667 | 0.4433333 | 11.04 | 1.043333 | 87.47333 | 55.815 | 9.388333 | 5.286667 | 1.943333 | 9.916667 | 1.911667 | 0.047 | 0.1051667 | 0.068 | 0.3933333 | 0.1766667 | 1.875881 | 0 | 0 | 546.68752 | 0.1528862 | 3029.094 | 0.8471138 | 3575.78152 | 5.976667 | 2.271667 | 9.76 | 18.61167 | 69.35667 | 61.98667 | 5.808333 | 2.881667 | 0.03716667 | 0.1931667 | 0.0135 | 0.025 | 0.045 | 0.1033333 | 0.05 | 2.123333 | 4.65 | 111327 | 114331 | 113 | 2.72 | 1102 | 244 | 2278 | 2120.31 | 41.42582 | 535 | 0 | 0 | 58.348 | 0 | 0 | 0 | 0 | 0 | 0 | 0 | 0 | 0 | 0 | 0 | 0 | 7.657 | 740.236 | 3004 | 0
2024-08-11 18:00 | 3 | 0.41 | 10.86667 | 0.9433333 | 87.78 | 8.066667 | 0.4433333 | 11.04 | 1.043333 | 87.47333 | 55.815 | 9.388333 | 5.286667 | 1.943333 | 9.916667 | 1.911667 | 0.047 | 0.1051667 | 0.068 | 0.3933333 | 0.1766667 | 1.875881 | 0 | 0 | 546.68752 | 0.1528862 | 3029.094 | 0.8471138 | 3575.78152 | 5.976667 | 2.271667 | 9.76 | 18.61167 | 69.35667 | 61.98667 | 5.808333 | 2.881667 | 0.03716667 | 0.1931667 | 0.0135 | 0.025 | 0.045 | 0.1033333 | 0.05 | 2.123333 | 4.65 | 111062 | 114062 | 115 | 2.7 | 1115 | 248 | 2248 | 2120.31 | 42.83333 | 537 | 0 | 0 | 58.348 | 0 | 0 | 0 | 0 | 0 | 0 | 0 | 0 | 0 | 0 | 0 | 0 | 7.657 | 740.236 | 3000 | 0
2024-08-11 19:00 | 3 | 0.41 | 10.86667 | 0.9433333 | 87.78 | 8.066667 | 0.4433333 | 11.04 | 1.043333 | 87.47333 | 55.815 | 9.388333 | 5.286667 | 1.943333 | 9.916667 | 1.911667 | 0.047 | 0.1051667 | 0.068 | 0.3933333 | 0.1766667 | 1.875881 | 0 | 0 | 546.68752 | 0.1528862 | 3029.094 | 0.8471138 | 3575.78152 | 5.976667 | 2.271667 | 9.76 | 18.61167 | 69.35667 | 61.98667 | 5.808333 | 2.881667 | 0.03716667 | 0.1931667 | 0.0135 | 0.025 | 0.045 | 0.1033333 | 0.05 | 2.123333 | 4.65 | 111790 | 114790 | 120 | 2.71 | 1143 | 254 | 2270 | 2120.31 | 42.51022 | 542 | 0 | 0 | 58.348 | 0 | 0 | 0 | 0 | 0 | 0 | 0 | 0 | 0 | 0 | 0 | 0 | 7.657 | 740.236 | 3000 | 0
2024-08-11 20:00 | 3 | 0.41 | 10.86667 | 0.9433333 | 87.78 | 8.066667 | 0.4433333 | 11.04 | 1.043333 | 87.47333 | 55.815 | 9.388333 | 5.286667 | 1.943333 | 9.916667 | 1.911667 | 0.047 | 0.1051667 | 0.068 | 0.3933333 | 0.1766667 | 1.875881 | 0 | 0 | 546.68752 | 0.1528862 | 3029.094 | 0.8471138 | 3575.78152 | 5.976667 | 2.271667 | 9.76 | 18.61167 | 69.35667 | 61.98667 | 5.808333 | 2.881667 | 0.03716667 | 0.1931667 | 0.0135 | 0.025 | 0.045 | 0.1033333 | 0.05 | 2.123333 | 4.65 | 112405 | 115405 | 120 | 2.71 | 1098 | 247 | 2247 | 2120.31 | 41.22786 | 542 | 0 | 0 | 58.348 | 0 | 0 | 0 | 0 | 0 | 0 | 0 | 0 | 0 | 0 | 0 | 0 | 7.657 | 740.236 | 3000 | 0
2024-08-11 21:00 | 3 | 0.41 | 10.86667 | 0.9433333 | 87.78 | 8.066667 | 0.4433333 | 11.04 | 1.043333 | 87.47333 | 55.815 | 9.388333 | 5.286667 | 1.943333 | 9.916667 | 1.911667 | 0.047 | 0.1051667 | 0.068 | 0.3933333 | 0.1766667 | 1.875881 | 0 | 0 | 546.68752 | 0.1528862 | 3029.094 | 0.8471138 | 3575.78152 | 5.976667 | 2.271667 | 9.76 | 18.61167 | 69.35667 | 61.98667 | 5.808333 | 2.881667 | 0.03716667 | 0.1931667 | 0.0135 | 0.025 | 0.045 | 0.1033333 | 0.05 | 2.123333 | 4.65 | 112495 | 115494 | 120 | 2.7 | 1130 | 254 | 2266 | 2120.31 | 40.93202 | 542 | 0 | 0 | 58.348 | 0 | 0 | 0 | 0 | 0 | 0 | 0 | 0 | 0 | 0 | 0 | 0 | 7.657 | 740.236 | 2999 | 0
2024-08-11 22:00 | 3 | 0.41 | 10.86667 | 0.9433333 | 87.78 | 8.066667 | 0.4433333 | 11.04 | 1.043333 | 87.47333 | 55.815 | 9.388333 | 5.286667 | 1.943333 | 9.916667 | 1.911667 | 0.047 | 0.1051667 | 0.068 | 0.3933333 | 0.1766667 | 1.875881 | 0 | 0 | 546.68752 | 0.1528862 | 3029.094 | 0.8471138 | 3575.78152 | 5.976667 | 2.271667 | 9.76 | 18.61167 | 69.35667 | 61.98667 | 5.808333 | 2.881667 | 0.03716667 | 0.1931667 | 0.0135 | 0.025 | 0.045 | 0.1033333 | 0.05 | 2.123333 | 4.65 | 110348 | 113350 | 127 | 2.68 | 1152 | 254 | 2255 | 2120.31 | 40.8579 | 549 | 0 | 0 | 58.348 | 0 | 0 | 0 | 0 | 0 | 0 | 0 | 0 | 0 | 0 | 0 | 0 | 7.657 | 740.236 | 3002 | 0
2024-08-11 23:00 | 3 | 0.41 | 10.86667 | 0.9433333 | 87.78 | 8.066667 | 0.4433333 | 11.04 | 1.043333 | 87.47333 | 55.815 | 9.388333 | 5.286667 | 1.943333 | 9.916667 | 1.911667 | 0.047 | 0.1051667 | 0.068 | 0.3933333 | 0.1766667 | 1.875881 | 0 | 0 | 546.68752 | 0.1528862 | 3029.094 | 0.8471138 | 3575.78152 | 5.976667 | 2.271667 | 9.76 | 18.61167 | 69.35667 | 61.98667 | 5.808333 | 2.881667 | 0.03716667 | 0.1931667 | 0.0135 | 0.025 | 0.045 | 0.1033333 | 0.05 | 2.123333 | 4.65 | 110063 | 113058 | 125 | 2.69 | 1162 | 255 | 2261 | 2120.31 | 40.46367 | 547 | 0 | 0 | 58.348 | 0 | 0 | 0 | 0 | 0 | 0 | 0 | 0 | 0 | 0 | 0 | 0 | 7.657 | 740.236 | 2995 | 0
2024-08-16 | 3.033333 | 0.4 | 10.81 | 0.97 | 87.82 | 7.1 | 0.44 | 11.16333 | 1.043333 | 87.35333 | 55.84833 | 9.985 | 5.635 | 2.098333 | 9.766667 | 1.65 | 0.04416667 | 0.09433333 | 0.067 | 0.29 | 0.1583333 | 1.733337 | 0 | 0 | 545.18378 | 0.1539654 | 2995.766 | 0.8460346 | 3540.94978 | 6.055 | 1.525 | 9.781667 | 19.01667 | 69.67667 | 62.30667 | 5.351667 | 2.586667 | 0.0315 | 0.159 | 0.01 | 0.0165 | 0.04 | 0.1316667 | 0.04666667 | 2.448333 | 4.7 | 56687 | 58102 | 98 | 1.46 | 1121 | 161 | 1671 | 2111.28 | 42.78858 | 526 | 0 | 0 | 39.912 | 0 | 0 | 0 | 0 | 0 | 0 | 0 | 0 | 0 | 0 | 0 | 0 | 0.598 | 770.825 | 1415 | 0
2024-08-16 01:00 | 3.033333 | 0.4 | 10.81 | 0.97 | 87.82 | 7.1 | 0.44 | 11.16333 | 1.043333 | 87.35333 | 55.84833 | 9.985 | 5.635 | 2.098333 | 9.766667 | 1.65 | 0.04416667 | 0.09433333 | 0.067 | 0.29 | 0.1583333 | 1.733337 | 0 | 0 | 545.18378 | 0.1539654 | 2995.766 | 0.8460346 | 3540.94978 | 6.055 | 1.525 | 9.781667 | 19.01667 | 69.67667 | 62.30667 | 5.351667 | 2.586667 | 0.0315 | 0.159 | 0.01 | 0.0165 | 0.04 | 0.1316667 | 0.04666667 | 2.448333 | 4.7 | 114683.1 | 117954 | 105 | 2.7 | 1102 | 254 | 2280 | 2111.28 | 40.6303 | 536 | 0 | 0 | 39.912 | 0 | 0 | 0 | 0 | 0 | 0 | 0 | 0 | 0 | 0 | 0 | 0 | 0.598 | 770.825 | 3200 | 57
2024-08-16 02:00 | 3.033333 | 0.4 | 10.81 | 0.97 | 87.82 | 7.1 | 0.44 | 11.16333 | 1.043333 | 87.35333 | 55.84833 | 9.985 | 5.635 | 2.098333 | 9.766667 | 1.65 | 0.04416667 | 0.09433333 | 0.067 | 0.29 | 0.1583333 | 1.733337 | 0 | 0 | 545.18378 | 0.1539654 | 2995.766 | 0.8460346 | 3540.94978 | 6.055 | 1.525 | 9.781667 | 19.01667 | 69.67667 | 62.30667 | 5.351667 | 2.586667 | 0.0315 | 0.159 | 0.01 | 0.0165 | 0.04 | 0.1316667 | 0.04666667 | 2.448333 | 4.7 | 114664.3 | 118432 | 108 | 2.68 | 1103 | 256 | 2259 | 2111.28 | 40.60606 | 538 | 0 | 0 | 39.912 | 0 | 0 | 0 | 0 | 0 | 0 | 0 | 0 | 0 | 0 | 0 | 0 | 0.598 | 770.825 | 3199 | 457
2024-08-16 03:00 | 3.033333 | 0.4 | 10.81 | 0.97 | 87.82 | 7.1 | 0.44 | 11.16333 | 1.043333 | 87.35333 | 55.84833 | 9.985 | 5.635 | 2.098333 | 9.766667 | 1.65 | 0.04416667 | 0.09433333 | 0.067 | 0.29 | 0.1583333 | 1.733337 | 0 | 0 | 545.18378 | 0.1539654 | 2995.766 | 0.8460346 | 3540.94978 | 6.055 | 1.525 | 9.781667 | 19.01667 | 69.67667 | 62.30667 | 5.351667 | 2.586667 | 0.0315 | 0.159 | 0.01 | 0.0165 | 0.04 | 0.1316667 | 0.04666667 | 2.448333 | 4.7 | 115062 | 118271 | 105 | 2.65 | 1104 | 258 | 2284 | 2111.28 | 40.0915 | 535 | 0 | 0 | 39.912 | 0 | 0 | 0 | 0 | 0 | 0 | 0 | 0 | 0 | 0 | 0 | 0 | 0.598 | 770.825 | 3209 | 0
2024-08-16 04:00 | 3.033333 | 0.4 | 10.81 | 0.97 | 87.82 | 7.1 | 0.44 | 11.16333 | 1.043333 | 87.35333 | 55.84833 | 9.985 | 5.635 | 2.098333 | 9.766667 | 1.65 | 0.04416667 | 0.09433333 | 0.067 | 0.29 | 0.1583333 | 1.733337 | 0 | 0 | 545.18378 | 0.1539654 | 2995.766 | 0.8460346 | 3540.94978 | 6.055 | 1.525 | 9.781667 | 19.01667 | 69.67667 | 62.30667 | 5.351667 | 2.586667 | 0.0315 | 0.159 | 0.01 | 0.0165 | 0.04 | 0.1316667 | 0.04666667 | 2.448333 | 4.7 | 115106 | 118310 | 110 | 2.68 | 1106 | 256 | 2281 | 2111.28 | 40.83373 | 540 | 0 | 0 | 39.912 | 0 | 0 | 0 | 0 | 0 | 0 | 0 | 0 | 0 | 0 | 0 | 0 | 0.598 | 770.825 | 3204 | 0
2024-08-16 05:00 | 3.033333 | 0.4 | 10.81 | 0.97 | 87.82 | 7.1 | 0.44 | 11.16333 | 1.043333 | 87.35333 | 55.84833 | 9.985 | 5.635 | 2.098333 | 9.766667 | 1.65 | 0.04416667 | 0.09433333 | 0.067 | 0.29 | 0.1583333 | 1.733337 | 0 | 0 | 545.18378 | 0.1539654 | 2995.766 | 0.8460346 | 3540.94978 | 6.055 | 1.525 | 9.781667 | 19.01667 | 69.67667 | 62.30667 | 5.351667 | 2.586667 | 0.0315 | 0.159 | 0.01 | 0.0165 | 0.04 | 0.1316667 | 0.04666667 | 2.448333 | 4.7 | 113770 | 116980 | 115 | 2.7 | 1102 | 251 | 2259 | 2111.28 | 41.52902 | 545 | 0 | 0 | 39.912 | 0 | 0 | 0 | 0 | 0 | 0 | 0 | 0 | 0 | 0 | 0 | 0 | 0.598 | 770.825 | 3210 | 0
2024-08-16 06:00 | 3.033333 | 0.4 | 10.81 | 0.97 | 87.82 | 7.1 | 0.44 | 11.16333 | 1.043333 | 87.35333 | 55.84833 | 9.985 | 5.635 | 2.098333 | 9.766667 | 1.65 | 0.04416667 | 0.09433333 | 0.067 | 0.29 | 0.1583333 | 1.733337 | 0 | 0 | 545.18378 | 0.1539654 | 2995.766 | 0.8460346 | 3540.94978 | 6.055 | 1.525 | 9.781667 | 19.01667 | 69.67667 | 62.30667 | 5.351667 | 2.586667 | 0.0315 | 0.159 | 0.01 | 0.0165 | 0.04 | 0.1316667 | 0.04666667 | 2.448333 | 4.7 | 111008.8 | 114830 | 122 | 2.67 | 1098 | 248 | 2254 | 2111.28 | 42.08166 | 552 | 0 | 0 | 39.912 | 0 | 0 | 0 | 0 | 0 | 0 | 0 | 0 | 0 | 0 | 0 | 0 | 0.598 | 770.825 | 3199 | 500
2024-08-16 07:00 | 3.033333 | 0.4 | 10.81 | 0.97 | 87.82 | 7.1 | 0.44 | 11.16333 | 1.043333 | 87.35333 | 55.84833 | 9.985 | 5.635 | 2.098333 | 9.766667 | 1.65 | 0.04416667 | 0.09433333 | 0.067 | 0.29 | 0.1583333 | 1.733337 | 0 | 0 | 545.18378 | 0.1539654 | 2995.766 | 0.8460346 | 3540.94978 | 6.055 | 1.525 | 9.781667 | 19.01667 | 69.67667 | 62.30667 | 5.351667 | 2.586667 | 0.0315 | 0.159 | 0.01 | 0.0165 | 0.04 | 0.1316667 | 0.04666667 | 2.448333 | 4.7 | 111318 | 114517 | 110 | 2.69 | 1139 | 253 | 2285 | 2111.28 | 42.59611 | 540 | 0 | 0 | 39.912 | 0 | 0 | 0 | 0 | 0 | 0 | 0 | 0 | 0 | 0 | 0 | 0 | 0.598 | 770.825 | 3199 | 0
2024-08-16 08:00 | 3.033333 | 0.4 | 10.81 | 0.97 | 87.82 | 7.1 | 0.44 | 11.16333 | 1.043333 | 87.35333 | 55.84833 | 9.985 | 5.635 | 2.098333 | 9.766667 | 1.65 | 0.04416667 | 0.09433333 | 0.067 | 0.29 | 0.1583333 | 1.733337 | 0 | 0 | 545.18378 | 0.1539654 | 2995.766 | 0.8460346 | 3540.94978 | 6.055 | 1.525 | 9.781667 | 19.01667 | 69.67667 | 62.30667 | 5.351667 | 2.586667 | 0.0315 | 0.159 | 0.01 | 0.0165 | 0.04 | 0.1316667 | 0.04666667 | 2.448333 | 4.7 | 111579 | 114779 | 113 | 2.71 | 1138 | 252 | 2299 | 2111.28 | 42.43 | 543 | 0 | 0 | 39.912 | 0 | 0 | 0 | 0 | 0 | 0 | 0 | 0 | 0 | 0 | 0 | 0 | 0.598 | 770.825 | 3200 | 0
2024-08-16 09:00 | 3.033333 | 0.4 | 10.81 | 0.97 | 87.82 | 7.1 | 0.44 | 11.16333 | 1.043333 | 87.35333 | 55.84833 | 9.985 | 5.635 | 2.098333 | 9.766667 | 1.65 | 0.04416667 | 0.09433333 | 0.067 | 0.29 | 0.1583333 | 1.733337 | 0 | 0 | 545.18378 | 0.1539654 | 2995.766 | 0.8460346 | 3540.94978 | 6.055 | 1.525 | 9.781667 | 19.01667 | 69.67667 | 62.30667 | 5.351667 | 2.586667 | 0.0315 | 0.159 | 0.01 | 0.0165 | 0.04 | 0.1316667 | 0.04666667 | 2.448333 | 4.7 | 112246 | 115446 | 112 | 2.7 | 1132 | 253 | 2298 | 2111.28 | 40.87521 | 542 | 0 | 0 | 39.912 | 0 | 0 | 0 | 0 | 0 | 0 | 0 | 0 | 0 | 0 | 0 | 0 | 0.598 | 770.825 | 3200 | 0
2024-08-16 10:00 | 3.033333 | 0.4 | 10.81 | 0.97 | 87.82 | 7.1 | 0.44 | 11.16333 | 1.043333 | 87.35333 | 55.84833 | 9.985 | 5.635 | 2.098333 | 9.766667 | 1.65 | 0.04416667 | 0.09433333 | 0.067 | 0.29 | 0.1583333 | 1.733337 | 0 | 0 | 545.18378 | 0.1539654 | 2995.766 | 0.8460346 | 3540.94978 | 6.055 | 1.525 | 9.781667 | 19.01667 | 69.67667 | 62.30667 | 5.351667 | 2.586667 | 0.0315 | 0.159 | 0.01 | 0.0165 | 0.04 | 0.1316667 | 0.04666667 | 2.448333 | 4.7 | 113158 | 116358 | 111 | 2.66 | 1148 | 261 | 2305 | 2111.28 | 41.29437 | 541 | 0 | 0 | 39.912 | 0 | 0 | 0 | 0 | 0 | 0 | 0 | 0 | 0 | 0 | 0 | 0 | 0.598 | 770.825 | 3200 | 0
2024-08-16 11:00 | 3.033333 | 0.4 | 10.81 | 0.97 | 87.82 | 7.1 | 0.44 | 11.16333 | 1.043333 | 87.35333 | 55.84833 | 9.985 | 5.635 | 2.098333 | 9.766667 | 1.65 | 0.04416667 | 0.09433333 | 0.067 | 0.29 | 0.1583333 | 1.733337 | 0 | 0 | 545.18378 | 0.1539654 | 2995.766 | 0.8460346 | 3540.94978 | 6.055 | 1.525 | 9.781667 | 19.01667 | 69.67667 | 62.30667 | 5.351667 | 2.586667 | 0.0315 | 0.159 | 0.01 | 0.0165 | 0.04 | 0.1316667 | 0.04666667 | 2.448333 | 4.7 | 113232 | 116432 | 118 | 2.64 | 1149 | 263 | 2298 | 2111.28 | 41.29412 | 548 | 0 | 0 | 39.912 | 0 | 0 | 0 | 0 | 0 | 0 | 0 | 0 | 0 | 0 | 0 | 0 | 0.598 | 770.825 | 3200 | 0
2024-08-16 12:00 | 3.033333 | 0.4 | 10.81 | 0.97 | 87.82 | 7.1 | 0.44 | 11.16333 | 1.043333 | 87.35333 | 55.84833 | 9.985 | 5.635 | 2.098333 | 9.766667 | 1.65 | 0.04416667 | 0.09433333 | 0.067 | 0.29 | 0.1583333 | 1.733337 | 0 | 0 | 545.18378 | 0.1539654 | 2995.766 | 0.8460346 | 3540.94978 | 6.055 | 1.525 | 9.781667 | 19.01667 | 69.67667 | 62.30667 | 5.351667 | 2.586667 | 0.0315 | 0.159 | 0.01 | 0.0165 | 0.04 | 0.1316667 | 0.04666667 | 2.448333 | 4.7 | 113132 | 116332 | 120 | 2.69 | 1149 | 259 | 2288 | 2111.28 | 40.30858 | 550 | 0 | 0 | 39.912 | 0 | 0 | 0 | 0 | 0 | 0 | 0 | 0 | 0 | 0 | 0 | 0 | 0.598 | 770.825 | 3200 | 0
2024-08-16 13:00 | 3.033333 | 0.4 | 10.81 | 0.97 | 87.82 | 7.1 | 0.44 | 11.16333 | 1.043333 | 87.35333 | 55.84833 | 9.985 | 5.635 | 2.098333 | 9.766667 | 1.65 | 0.04416667 | 0.09433333 | 0.067 | 0.29 | 0.1583333 | 1.733337 | 0 | 0 | 545.18378 | 0.1539654 | 2995.766 | 0.8460346 | 3540.94978 | 6.055 | 1.525 | 9.781667 | 19.01667 | 69.67667 | 62.30667 | 5.351667 | 2.586667 | 0.0315 | 0.159 | 0.01 | 0.0165 | 0.04 | 0.1316667 | 0.04666667 | 2.448333 | 4.7 | 113518 | 116717 | 115 | 2.71 | 1105 | 251 | 2266 | 2111.28 | 40.92888 | 545 | 0 | 0 | 39.912 | 0 | 0 | 0 | 0 | 0 | 0 | 0 | 0 | 0 | 0 | 0 | 0 | 0.598 | 770.825 | 3199 | 0
2024-08-16 14:00 | 3.033333 | 0.4 | 10.81 | 0.97 | 87.82 | 7.1 | 0.44 | 11.16333 | 1.043333 | 87.35333 | 55.84833 | 9.985 | 5.635 | 2.098333 | 9.766667 | 1.65 | 0.04416667 | 0.09433333 | 0.067 | 0.29 | 0.1583333 | 1.733337 | 0 | 0 | 545.18378 | 0.1539654 | 2995.766 | 0.8460346 | 3540.94978 | 6.055 | 1.525 | 9.781667 | 19.01667 | 69.67667 | 62.30667 | 5.351667 | 2.586667 | 0.0315 | 0.159 | 0.01 | 0.0165 | 0.04 | 0.1316667 | 0.04666667 | 2.448333 | 4.7 | 113981 | 117182 | 111 | 2.68 | 1129 | 258 | 2295 | 2111.28 | 42.13537 | 541 | 0 | 0 | 39.912 | 0 | 0 | 0 | 0 | 0 | 0 | 0 | 0 | 0 | 0 | 0 | 0 | 0.598 | 770.825 | 3201 | 0
2024-08-16 15:00 | 3.033333 | 0.4 | 10.81 | 0.97 | 87.82 | 7.1 | 0.44 | 11.16333 | 1.043333 | 87.35333 | 55.84833 | 9.985 | 5.635 | 2.098333 | 9.766667 | 1.65 | 0.04416667 | 0.09433333 | 0.067 | 0.29 | 0.1583333 | 1.733337 | 0 | 0 | 545.18378 | 0.1539654 | 2995.766 | 0.8460346 | 3540.94978 | 6.055 | 1.525 | 9.781667 | 19.01667 | 69.67667 | 62.30667 | 5.351667 | 2.586667 | 0.0315 | 0.159 | 0.01 | 0.0165 | 0.04 | 0.1316667 | 0.04666667 | 2.448333 | 4.7 | 113613 | 116811 | 111 | 2.7 | 1119 | 254 | 2280 | 2111.28 | 41.48577 | 541 | 0 | 0 | 39.912 | 0 | 0 | 0 | 0 | 0 | 0 | 0 | 0 | 0 | 0 | 0 | 0 | 0.598 | 770.825 | 3198 | 0
2024-08-16 16:00 | 3.033333 | 0.4 | 10.81 | 0.97 | 87.82 | 7.1 | 0.44 | 11.16333 | 1.043333 | 87.35333 | 55.84833 | 9.985 | 5.635 | 2.098333 | 9.766667 | 1.65 | 0.04416667 | 0.09433333 | 0.067 | 0.29 | 0.1583333 | 1.733337 | 0 | 0 | 545.18378 | 0.1539654 | 2995.766 | 0.8460346 | 3540.94978 | 6.055 | 1.525 | 9.781667 | 19.01667 | 69.67667 | 62.30667 | 5.351667 | 2.586667 | 0.0315 | 0.159 | 0.01 | 0.0165 | 0.04 | 0.1316667 | 0.04666667 | 2.448333 | 4.7 | 114508 | 117708 | 113 | 2.67 | 1121 | 259 | 2288 | 2111.28 | 41.94558 | 543 | 0 | 0 | 39.912 | 0 | 0 | 0 | 0 | 0 | 0 | 0 | 0 | 0 | 0 | 0 | 0 | 0.598 | 770.825 | 3200 | 0
2024-08-16 17:00 | 3.033333 | 0.4 | 10.81 | 0.97 | 87.82 | 7.1 | 0.44 | 11.16333 | 1.043333 | 87.35333 | 55.84833 | 9.985 | 5.635 | 2.098333 | 9.766667 | 1.65 | 0.04416667 | 0.09433333 | 0.067 | 0.29 | 0.1583333 | 1.733337 | 0 | 0 | 545.18378 | 0.1539654 | 2995.766 | 0.8460346 | 3540.94978 | 6.055 | 1.525 | 9.781667 | 19.01667 | 69.67667 | 62.30667 | 5.351667 | 2.586667 | 0.0315 | 0.159 | 0.01 | 0.0165 | 0.04 | 0.1316667 | 0.04666667 | 2.448333 | 4.7 | 114225 | 117425 | 111 | 2.71 | 1112 | 254 | 2281 | 2111.28 | 41.92234 | 541 | 0 | 0 | 39.912 | 0 | 0 | 0 | 0 | 0 | 0 | 0 | 0 | 0 | 0 | 0 | 0 | 0.598 | 770.825 | 3200 | 0
2024-08-16 18:00 | 3.033333 | 0.4 | 10.81 | 0.97 | 87.82 | 7.1 | 0.44 | 11.16333 | 1.043333 | 87.35333 | 55.84833 | 9.985 | 5.635 | 2.098333 | 9.766667 | 1.65 | 0.04416667 | 0.09433333 | 0.067 | 0.29 | 0.1583333 | 1.733337 | 0 | 0 | 545.18378 | 0.1539654 | 2995.766 | 0.8460346 | 3540.94978 | 6.055 | 1.525 | 9.781667 | 19.01667 | 69.67667 | 62.30667 | 5.351667 | 2.586667 | 0.0315 | 0.159 | 0.01 | 0.0165 | 0.04 | 0.1316667 | 0.04666667 | 2.448333 | 4.7 | 114217 | 117417 | 109 | 2.67 | 1108 | 256 | 2272 | 2111.28 | 42.35323 | 539 | 0 | 0 | 39.912 | 0 | 0 | 0 | 0 | 0 | 0 | 0 | 0 | 0 | 0 | 0 | 0 | 0.598 | 770.825 | 3200 | 0
2024-08-16 19:00 | 3.033333 | 0.4 | 10.81 | 0.97 | 87.82 | 7.1 | 0.44 | 11.16333 | 1.043333 | 87.35333 | 55.84833 | 9.985 | 5.635 | 2.098333 | 9.766667 | 1.65 | 0.04416667 | 0.09433333 | 0.067 | 0.29 | 0.1583333 | 1.733337 | 0 | 0 | 545.18378 | 0.1539654 | 2995.766 | 0.8460346 | 3540.94978 | 6.055 | 1.525 | 9.781667 | 19.01667 | 69.67667 | 62.30667 | 5.351667 | 2.586667 | 0.0315 | 0.159 | 0.01 | 0.0165 | 0.04 | 0.1316667 | 0.04666667 | 2.448333 | 4.7 | 114511 | 117711 | 112 | 2.68 | 1109 | 256 | 2265 | 2111.28 | 41.52132 | 542 | 0 | 0 | 39.912 | 0 | 0 | 0 | 0 | 0 | 0 | 0 | 0 | 0 | 0 | 0 | 0 | 0.598 | 770.825 | 3200 | 0
2024-08-16 20:00 | 3.033333 | 0.4 | 10.81 | 0.97 | 87.82 | 7.1 | 0.44 | 11.16333 | 1.043333 | 87.35333 | 55.84833 | 9.985 | 5.635 | 2.098333 | 9.766667 | 1.65 | 0.04416667 | 0.09433333 | 0.067 | 0.29 | 0.1583333 | 1.733337 | 0 | 0 | 545.18378 | 0.1539654 | 2995.766 | 0.8460346 | 3540.94978 | 6.055 | 1.525 | 9.781667 | 19.01667 | 69.67667 | 62.30667 | 5.351667 | 2.586667 | 0.0315 | 0.159 | 0.01 | 0.0165 | 0.04 | 0.1316667 | 0.04666667 | 2.448333 | 4.7 | 114993 | 118193 | 110 | 2.68 | 1110 | 257 | 2281 | 2111.28 | 40.5955 | 540 | 0 | 0 | 39.912 | 0 | 0 | 0 | 0 | 0 | 0 | 0 | 0 | 0 | 0 | 0 | 0 | 0.598 | 770.825 | 3200 | 0
2024-08-16 21:00 | 3.033333 | 0.4 | 10.81 | 0.97 | 87.82 | 7.1 | 0.44 | 11.16333 | 1.043333 | 87.35333 | 55.84833 | 9.985 | 5.635 | 2.098333 | 9.766667 | 1.65 | 0.04416667 | 0.09433333 | 0.067 | 0.29 | 0.1583333 | 1.733337 | 0 | 0 | 545.18378 | 0.1539654 | 2995.766 | 0.8460346 | 3540.94978 | 6.055 | 1.525 | 9.781667 | 19.01667 | 69.67667 | 62.30667 | 5.351667 | 2.586667 | 0.0315 | 0.159 | 0.01 | 0.0165 | 0.04 | 0.1316667 | 0.04666667 | 2.448333 | 4.7 | 114749 | 117948 | 110 | 2.68 | 1108 | 256 | 2282 | 2111.28 | 39.63768 | 540 | 0 | 0 | 39.912 | 0 | 0 | 0 | 0 | 0 | 0 | 0 | 0 | 0 | 0 | 0 | 0 | 0.598 | 770.825 | 3199 | 0
2024-08-16 22:00 | 3.033333 | 0.4 | 10.81 | 0.97 | 87.82 | 7.1 | 0.44 | 11.16333 | 1.043333 | 87.35333 | 55.84833 | 9.985 | 5.635 | 2.098333 | 9.766667 | 1.65 | 0.04416667 | 0.09433333 | 0.067 | 0.29 | 0.1583333 | 1.733337 | 0 | 0 | 545.18378 | 0.1539654 | 2995.766 | 0.8460346 | 3540.94978 | 6.055 | 1.525 | 9.781667 | 19.01667 | 69.67667 | 62.30667 | 5.351667 | 2.586667 | 0.0315 | 0.159 | 0.01 | 0.0165 | 0.04 | 0.1316667 | 0.04666667 | 2.448333 | 4.7 | 111752 | 114953 | 125 | 2.66 | 1116 | 252 | 2269 | 2111.28 | 39.26499 | 555 | 0 | 0 | 39.912 | 0 | 0 | 0 | 0 | 0 | 0 | 0 | 0 | 0 | 0 | 0 | 0 | 0.598 | 770.825 | 3201 | 0
2024-08-16 23:00 | 3.033333 | 0.4 | 10.81 | 0.97 | 87.82 | 7.1 | 0.44 | 11.16333 | 1.043333 | 87.35333 | 55.84833 | 9.985 | 5.635 | 2.098333 | 9.766667 | 1.65 | 0.04416667 | 0.09433333 | 0.067 | 0.29 | 0.1583333 | 1.733337 | 0 | 0 | 545.18378 | 0.1539654 | 2995.766 | 0.8460346 | 3540.94978 | 6.055 | 1.525 | 9.781667 | 19.01667 | 69.67667 | 62.30667 | 5.351667 | 2.586667 | 0.0315 | 0.159 | 0.01 | 0.0165 | 0.04 | 0.1316667 | 0.04666667 | 2.448333 | 4.7 | 105102 | 108302 | 135 | 2.51 | 1179 | 259 | 2273 | 2111.28 | 39.76425 | 565 | 0 | 0 | 39.912 | 0 | 0 | 0 | 0 | 0 | 0 | 0 | 0 | 0 | 0 | 0 | 0 | 0.598 | 770.825 | 3200 | 0
2024-08-21 | 3.1 | 0.4 | 10.88 | 0.97 | 87.75 | 6.266667 | 0.4333333 | 11.17667 | 1.04 | 87.35 | 54.76333 | 9.273333 | 6.036667 | 2.101667 | 10.82167 | 1.75 | 0.04733333 | 0.09583333 | 0.062 | 0.2833333 | 0.17 | 1.792826 | 0 | 0 | 558.18438 | 0.1545713 | 3052.993 | 0.8454287 | 3611.17738 | 6.396667 | 1.786667 | 9.853333 | 18.49167 | 69.86833 | 61.76667 | 6.305 | 2.566667 | 0.03833333 | 0.1626667 | 0.01166667 | 0.0195 | 0.04066667 | 0.1033333 | 0.05166667 | 2.225 | 4.283333 | 111997 | 114997 | 116 | 2.63 | 1126 | 256 | 2283 | 2101.09 | 41.7049 | 546 | 0 | 0 | 54.681 | 0 | 0 | 0 | 0 | 0 | 0 | 0 | 0 | 0 | 0 | 0 | 0 | 0.548 | 755.7 | 3000 | 0
2024-08-21 01:00 | 3.1 | 0.4 | 10.88 | 0.97 | 87.75 | 6.266667 | 0.4333333 | 11.17667 | 1.04 | 87.35 | 54.76333 | 9.273333 | 6.036667 | 2.101667 | 10.82167 | 1.75 | 0.04733333 | 0.09583333 | 0.062 | 0.2833333 | 0.17 | 1.792826 | 0 | 0 | 558.18438 | 0.1545713 | 3052.993 | 0.8454287 | 3611.17738 | 6.396667 | 1.786667 | 9.853333 | 18.49167 | 69.86833 | 61.76667 | 6.305 | 2.566667 | 0.03833333 | 0.1626667 | 0.01166667 | 0.0195 | 0.04066667 | 0.1033333 | 0.05166667 | 2.225 | 4.283333 | 112897 | 115897 | 110 | 2.71 | 1102 | 249 | 2279 | 2101.09 | 40.42864 | 540 | 0 | 0 | 54.681 | 0 | 0 | 0 | 0 | 0 | 0 | 0 | 0 | 0 | 0 | 0 | 0 | 0.548 | 755.7 | 3000 | 0
2024-08-21 03:00 | 3.1 | 0.4 | 10.88 | 0.97 | 87.75 | 6.266667 | 0.4333333 | 11.17667 | 1.04 | 87.35 | 54.76333 | 9.273333 | 6.036667 | 2.101667 | 10.82167 | 1.75 | 0.04733333 | 0.09583333 | 0.062 | 0.2833333 | 0.17 | 1.792826 | 0 | 0 | 558.18438 | 0.1545713 | 3052.993 | 0.8454287 | 3611.17738 | 6.396667 | 1.786667 | 9.853333 | 18.49167 | 69.86833 | 61.76667 | 6.305 | 2.566667 | 0.03833333 | 0.1626667 | 0.01166667 | 0.0195 | 0.04066667 | 0.1033333 | 0.05166667 | 2.225 | 4.283333 | 114086 | 117086 | 110 | 2.69 | 1100 | 252 | 2280 | 2101.09 | 39.98057 | 540 | 0 | 0 | 54.681 | 0 | 0 | 0 | 0 | 0 | 0 | 0 | 0 | 0 | 0 | 0 | 0 | 0.548 | 755.7 | 3000 | 0
2024-08-21 04:00 | 3.1 | 0.4 | 10.88 | 0.97 | 87.75 | 6.266667 | 0.4333333 | 11.17667 | 1.04 | 87.35 | 54.76333 | 9.273333 | 6.036667 | 2.101667 | 10.82167 | 1.75 | 0.04733333 | 0.09583333 | 0.062 | 0.2833333 | 0.17 | 1.792826 | 0 | 0 | 558.18438 | 0.1545713 | 3052.993 | 0.8454287 | 3611.17738 | 6.396667 | 1.786667 | 9.853333 | 18.49167 | 69.86833 | 61.76667 | 6.305 | 2.566667 | 0.03833333 | 0.1626667 | 0.01166667 | 0.0195 | 0.04066667 | 0.1033333 | 0.05166667 | 2.225 | 4.283333 | 114381 | 117381 | 110 | 2.71 | 1098 | 252 | 2278 | 2101.09 | 40.37947 | 540 | 0 | 0 | 54.681 | 0 | 0 | 0 | 0 | 0 | 0 | 0 | 0 | 0 | 0 | 0 | 0 | 0.548 | 755.7 | 3000 | 0
2024-08-21 05:00 | 3.1 | 0.4 | 10.88 | 0.97 | 87.75 | 6.266667 | 0.4333333 | 11.17667 | 1.04 | 87.35 | 54.76333 | 9.273333 | 6.036667 | 2.101667 | 10.82167 | 1.75 | 0.04733333 | 0.09583333 | 0.062 | 0.2833333 | 0.17 | 1.792826 | 0 | 0 | 558.18438 | 0.1545713 | 3052.993 | 0.8454287 | 3611.17738 | 6.396667 | 1.786667 | 9.853333 | 18.49167 | 69.86833 | 61.76667 | 6.305 | 2.566667 | 0.03833333 | 0.1626667 | 0.01166667 | 0.0195 | 0.04066667 | 0.1033333 | 0.05166667 | 2.225 | 4.283333 | 114771 | 117771 | 110 | 2.7 | 1099 | 253 | 2261 | 2101.09 | 40.16513 | 540 | 0 | 0 | 54.681 | 0 | 0 | 0 | 0 | 0 | 0 | 0 | 0 | 0 | 0 | 0 | 0 | 0.548 | 755.7 | 3000 | 0
2024-08-21 06:00 | 3.1 | 0.4 | 10.88 | 0.97 | 87.75 | 6.266667 | 0.4333333 | 11.17667 | 1.04 | 87.35 | 54.76333 | 9.273333 | 6.036667 | 2.101667 | 10.82167 | 1.75 | 0.04733333 | 0.09583333 | 0.062 | 0.2833333 | 0.17 | 1.792826 | 0 | 0 | 558.18438 | 0.1545713 | 3052.993 | 0.8454287 | 3611.17738 | 6.396667 | 1.786667 | 9.853333 | 18.49167 | 69.86833 | 61.76667 | 6.305 | 2.566667 | 0.03833333 | 0.1626667 | 0.01166667 | 0.0195 | 0.04066667 | 0.1033333 | 0.05166667 | 2.225 | 4.283333 | 114895 | 117895 | 110 | 2.71 | 1099 | 252 | 2267 | 2101.09 | 40.35896 | 540 | 0 | 0 | 54.681 | 0 | 0 | 0 | 0 | 0 | 0 | 0 | 0 | 0 | 0 | 0 | 0 | 0.548 | 755.7 | 3000 | 0
2024-08-21 07:00 | 3.1 | 0.4 | 10.88 | 0.97 | 87.75 | 6.266667 | 0.4333333 | 11.17667 | 1.04 | 87.35 | 54.76333 | 9.273333 | 6.036667 | 2.101667 | 10.82167 | 1.75 | 0.04733333 | 0.09583333 | 0.062 | 0.2833333 | 0.17 | 1.792826 | 0 | 0 | 558.18438 | 0.1545713 | 3052.993 | 0.8454287 | 3611.17738 | 6.396667 | 1.786667 | 9.853333 | 18.49167 | 69.86833 | 61.76667 | 6.305 | 2.566667 | 0.03833333 | 0.1626667 | 0.01166667 | 0.0195 | 0.04066667 | 0.1033333 | 0.05166667 | 2.225 | 4.283333 | 111537 | 114537 | 113 | 2.69 | 1103 | 250 | 2266 | 2101.09 | 40.09172 | 543 | 0 | 0 | 54.681 | 0 | 0 | 0 | 0 | 0 | 0 | 0 | 0 | 0 | 0 | 0 | 0 | 0.548 | 755.7 | 3000 | 0
2024-08-21 08:00 | 3.1 | 0.4 | 10.88 | 0.97 | 87.75 | 6.266667 | 0.4333333 | 11.17667 | 1.04 | 87.35 | 54.76333 | 9.273333 | 6.036667 | 2.101667 | 10.82167 | 1.75 | 0.04733333 | 0.09583333 | 0.062 | 0.2833333 | 0.17 | 1.792826 | 0 | 0 | 558.18438 | 0.1545713 | 3052.993 | 0.8454287 | 3611.17738 | 6.396667 | 1.786667 | 9.853333 | 18.49167 | 69.86833 | 61.76667 | 6.305 | 2.566667 | 0.03833333 | 0.1626667 | 0.01166667 | 0.0195 | 0.04066667 | 0.1033333 | 0.05166667 | 2.225 | 4.283333 | 109396 | 112396 | 115 | 2.58 | 1103 | 250 | 2255 | 2101.09 | 40.46173 | 545 | 0 | 0 | 54.681 | 0 | 0 | 0 | 0 | 0 | 0 | 0 | 0 | 0 | 0 | 0 | 0 | 0.548 | 755.7 | 3000 | 0
2024-08-21 09:00 | 3.1 | 0.4 | 10.88 | 0.97 | 87.75 | 6.266667 | 0.4333333 | 11.17667 | 1.04 | 87.35 | 54.76333 | 9.273333 | 6.036667 | 2.101667 | 10.82167 | 1.75 | 0.04733333 | 0.09583333 | 0.062 | 0.2833333 | 0.17 | 1.792826 | 0 | 0 | 558.18438 | 0.1545713 | 3052.993 | 0.8454287 | 3611.17738 | 6.396667 | 1.786667 | 9.853333 | 18.49167 | 69.86833 | 61.76667 | 6.305 | 2.566667 | 0.03833333 | 0.1626667 | 0.01166667 | 0.0195 | 0.04066667 | 0.1033333 | 0.05166667 | 2.225 | 4.283333 | 112525 | 115525 | 110 | 2.7 | 1109 | 250 | 2267 | 2101.09 | 42.13063 | 540 | 0 | 0 | 54.681 | 0 | 0 | 0 | 0 | 0 | 0 | 0 | 0 | 0 | 0 | 0 | 0 | 0.548 | 755.7 | 3000 | 0
2024-08-21 10:00 | 3.1 | 0.4 | 10.88 | 0.97 | 87.75 | 6.266667 | 0.4333333 | 11.17667 | 1.04 | 87.35 | 54.76333 | 9.273333 | 6.036667 | 2.101667 | 10.82167 | 1.75 | 0.04733333 | 0.09583333 | 0.062 | 0.2833333 | 0.17 | 1.792826 | 0 | 0 | 558.18438 | 0.1545713 | 3052.993 | 0.8454287 | 3611.17738 | 6.396667 | 1.786667 | 9.853333 | 18.49167 | 69.86833 | 61.76667 | 6.305 | 2.566667 | 0.03833333 | 0.1626667 | 0.01166667 | 0.0195 | 0.04066667 | 0.1033333 | 0.05166667 | 2.225 | 4.283333 | 112568 | 115567 | 122 | 2.69 | 1147 | 257 | 2283 | 2101.09 | 41.58463 | 552 | 0 | 0 | 54.681 | 0 | 0 | 0 | 0 | 0 | 0 | 0 | 0 | 0 | 0 | 0 | 0 | 0.548 | 755.7 | 2999 | 0
2024-08-21 11:00 | 3.1 | 0.4 | 10.88 | 0.97 | 87.75 | 6.266667 | 0.4333333 | 11.17667 | 1.04 | 87.35 | 54.76333 | 9.273333 | 6.036667 | 2.101667 | 10.82167 | 1.75 | 0.04733333 | 0.09583333 | 0.062 | 0.2833333 | 0.17 | 1.792826 | 0 | 0 | 558.18438 | 0.1545713 | 3052.993 | 0.8454287 | 3611.17738 | 6.396667 | 1.786667 | 9.853333 | 18.49167 | 69.86833 | 61.76667 | 6.305 | 2.566667 | 0.03833333 | 0.1626667 | 0.01166667 | 0.0195 | 0.04066667 | 0.1033333 | 0.05166667 | 2.225 | 4.283333 | 112437 | 115436 | 128 | 2.71 | 1158 | 257 | 2266 | 2101.09 | 41.62202 | 558 | 0 | 0 | 54.681 | 0 | 0 | 0 | 0 | 0 | 0 | 0 | 0 | 0 | 0 | 0 | 0 | 0.548 | 755.7 | 2999 | 0
2024-08-21 12:00 | 3.1 | 0.4 | 10.88 | 0.97 | 87.75 | 6.266667 | 0.4333333 | 11.17667 | 1.04 | 87.35 | 54.76333 | 9.273333 | 6.036667 | 2.101667 | 10.82167 | 1.75 | 0.04733333 | 0.09583333 | 0.062 | 0.2833333 | 0.17 | 1.792826 | 0 | 0 | 558.18438 | 0.1545713 | 3052.993 | 0.8454287 | 3611.17738 | 6.396667 | 1.786667 | 9.853333 | 18.49167 | 69.86833 | 61.76667 | 6.305 | 2.566667 | 0.03833333 | 0.1626667 | 0.01166667 | 0.0195 | 0.04066667 | 0.1033333 | 0.05166667 | 2.225 | 4.283333 | 111639 | 114639 | 133 | 2.7 | 1168 | 258 | 2267 | 2101.09 | 42.4585 | 563 | 0 | 0 | 54.681 | 0 | 0 | 0 | 0 | 0 | 0 | 0 | 0 | 0 | 0 | 0 | 0 | 0.548 | 755.7 | 3000 | 0
2024-08-21 13:00 | 3.1 | 0.4 | 10.88 | 0.97 | 87.75 | 6.266667 | 0.4333333 | 11.17667 | 1.04 | 87.35 | 54.76333 | 9.273333 | 6.036667 | 2.101667 | 10.82167 | 1.75 | 0.04733333 | 0.09583333 | 0.062 | 0.2833333 | 0.17 | 1.792826 | 0 | 0 | 558.18438 | 0.1545713 | 3052.993 | 0.8454287 | 3611.17738 | 6.396667 | 1.786667 | 9.853333 | 18.49167 | 69.86833 | 61.76667 | 6.305 | 2.566667 | 0.03833333 | 0.1626667 | 0.01166667 | 0.0195 | 0.04066667 | 0.1033333 | 0.05166667 | 2.225 | 4.283333 | 112879 | 115879 | 133 | 2.68 | 1173 | 263 | 2271 | 2101.09 | 41.84549 | 563 | 0 | 0 | 54.681 | 0 | 0 | 0 | 0 | 0 | 0 | 0 | 0 | 0 | 0 | 0 | 0 | 0.548 | 755.7 | 3000 | 0
2024-08-21 14:00 | 3.1 | 0.4 | 10.88 | 0.97 | 87.75 | 6.266667 | 0.4333333 | 11.17667 | 1.04 | 87.35 | 54.76333 | 9.273333 | 6.036667 | 2.101667 | 10.82167 | 1.75 | 0.04733333 | 0.09583333 | 0.062 | 0.2833333 | 0.17 | 1.792826 | 0 | 0 | 558.18438 | 0.1545713 | 3052.993 | 0.8454287 | 3611.17738 | 6.396667 | 1.786667 | 9.853333 | 18.49167 | 69.86833 | 61.76667 | 6.305 | 2.566667 | 0.03833333 | 0.1626667 | 0.01166667 | 0.0195 | 0.04066667 | 0.1033333 | 0.05166667 | 2.225 | 4.283333 | 110365 | 113364 | 130 | 2.68 | 1179 | 258 | 2238 | 2101.09 | 41.52687 | 560 | 0 | 0 | 54.681 | 0 | 0 | 0 | 0 | 0 | 0 | 0 | 0 | 0 | 0 | 0 | 0 | 0.548 | 755.7 | 2999 | 0
2024-08-21 15:00 | 3.1 | 0.4 | 10.88 | 0.97 | 87.75 | 6.266667 | 0.4333333 | 11.17667 | 1.04 | 87.35 | 54.76333 | 9.273333 | 6.036667 | 2.101667 | 10.82167 | 1.75 | 0.04733333 | 0.09583333 | 0.062 | 0.2833333 | 0.17 | 1.792826 | 0 | 0 | 558.18438 | 0.1545713 | 3052.993 | 0.8454287 | 3611.17738 | 6.396667 | 1.786667 | 9.853333 | 18.49167 | 69.86833 | 61.76667 | 6.305 | 2.566667 | 0.03833333 | 0.1626667 | 0.01166667 | 0.0195 | 0.04066667 | 0.1033333 | 0.05166667 | 2.225 | 4.283333 | 109363 | 112363 | 138 | 2.68 | 1179 | 256 | 2237 | 2101.09 | 42.00542 | 568 | 0 | 0 | 54.681 | 0 | 0 | 0 | 0 | 0 | 0 | 0 | 0 | 0 | 0 | 0 | 0 | 0.548 | 755.7 | 3000 | 0
2024-08-21 16:00 | 3.1 | 0.4 | 10.88 | 0.97 | 87.75 | 6.266667 | 0.4333333 | 11.17667 | 1.04 | 87.35 | 54.76333 | 9.273333 | 6.036667 | 2.101667 | 10.82167 | 1.75 | 0.04733333 | 0.09583333 | 0.062 | 0.2833333 | 0.17 | 1.792826 | 0 | 0 | 558.18438 | 0.1545713 | 3052.993 | 0.8454287 | 3611.17738 | 6.396667 | 1.786667 | 9.853333 | 18.49167 | 69.86833 | 61.76667 | 6.305 | 2.566667 | 0.03833333 | 0.1626667 | 0.01166667 | 0.0195 | 0.04066667 | 0.1033333 | 0.05166667 | 2.225 | 4.283333 | 111010 | 114009 | 125 | 2.66 | 1155 | 257 | 2275 | 2101.09 | 42.35265 | 555 | 0 | 0 | 54.681 | 0 | 0 | 0 | 0 | 0 | 0 | 0 | 0 | 0 | 0 | 0 | 0 | 0.548 | 755.7 | 2999 | 0
2024-08-21 17:00 | 3.1 | 0.4 | 10.88 | 0.97 | 87.75 | 6.266667 | 0.4333333 | 11.17667 | 1.04 | 87.35 | 54.76333 | 9.273333 | 6.036667 | 2.101667 | 10.82167 | 1.75 | 0.04733333 | 0.09583333 | 0.062 | 0.2833333 | 0.17 | 1.792826 | 0 | 0 | 558.18438 | 0.1545713 | 3052.993 | 0.8454287 | 3611.17738 | 6.396667 | 1.786667 | 9.853333 | 18.49167 | 69.86833 | 61.76667 | 6.305 | 2.566667 | 0.03833333 | 0.1626667 | 0.01166667 | 0.0195 | 0.04066667 | 0.1033333 | 0.05166667 | 2.225 | 4.283333 | 113889 | 116889 | 113 | 2.7 | 1122 | 255 | 2285 | 2101.09 | 41.46696 | 545 | 0 | 0 | 54.681 | 0 | 0 | 0 | 0 | 0 | 0 | 0 | 0 | 0 | 0 | 0 | 0 | 0.548 | 755.7 | 3000 | 0
2024-08-21 18:00 | 3.1 | 0.4 | 10.88 | 0.97 | 87.75 | 6.266667 | 0.4333333 | 11.17667 | 1.04 | 87.35 | 54.76333 | 9.273333 | 6.036667 | 2.101667 | 10.82167 | 1.75 | 0.04733333 | 0.09583333 | 0.062 | 0.2833333 | 0.17 | 1.792826 | 0 | 0 | 558.18438 | 0.1545713 | 3052.993 | 0.8454287 | 3611.17738 | 6.396667 | 1.786667 | 9.853333 | 18.49167 | 69.86833 | 61.76667 | 6.305 | 2.566667 | 0.03833333 | 0.1626667 | 0.01166667 | 0.0195 | 0.04066667 | 0.1033333 | 0.05166667 | 2.225 | 4.283333 | 113995 | 116995 | 115 | 2.67 | 1098 | 253 | 2265 | 2101.09 | 39.51965 | 545 | 0 | 0 | 54.681 | 0 | 0 | 0 | 0 | 0 | 0 | 0 | 0 | 0 | 0 | 0 | 0 | 0.548 | 755.7 | 3000 | 0
2024-08-21 19:00 | 3.1 | 0.4 | 10.88 | 0.97 | 87.75 | 6.266667 | 0.4333333 | 11.17667 | 1.04 | 87.35 | 54.76333 | 9.273333 | 6.036667 | 2.101667 | 10.82167 | 1.75 | 0.04733333 | 0.09583333 | 0.062 | 0.2833333 | 0.17 | 1.792826 | 0 | 0 | 558.18438 | 0.1545713 | 3052.993 | 0.8454287 | 3611.17738 | 6.396667 | 1.786667 | 9.853333 | 18.49167 | 69.86833 | 61.76667 | 6.305 | 2.566667 | 0.03833333 | 0.1626667 | 0.01166667 | 0.0195 | 0.04066667 | 0.1033333 | 0.05166667 | 2.225 | 4.283333 | 114344 | 117343 | 118 | 2.63 | 1123 | 261 | 2271 | 2101.09 | 40.79828 | 548 | 0 | 0 | 54.681 | 0 | 0 | 0 | 0 | 0 | 0 | 0 | 0 | 0 | 0 | 0 | 0 | 0.548 | 755.7 | 2999 | 0
2024-08-21 20:00 | 3.1 | 0.4 | 10.88 | 0.97 | 87.75 | 6.266667 | 0.4333333 | 11.17667 | 1.04 | 87.35 | 54.76333 | 9.273333 | 6.036667 | 2.101667 | 10.82167 | 1.75 | 0.04733333 | 0.09583333 | 0.062 | 0.2833333 | 0.17 | 1.792826 | 0 | 0 | 558.18438 | 0.1545713 | 3052.993 | 0.8454287 | 3611.17738 | 6.396667 | 1.786667 | 9.853333 | 18.49167 | 69.86833 | 61.76667 | 6.305 | 2.566667 | 0.03833333 | 0.1626667 | 0.01166667 | 0.0195 | 0.04066667 | 0.1033333 | 0.05166667 | 2.225 | 4.283333 | 113360 | 116360 | 116 | 2.67 | 1121 | 255 | 2275 | 2101.09 | 41.65261 | 546 | 0 | 0 | 54.681 | 0 | 0 | 0 | 0 | 0 | 0 | 0 | 0 | 0 | 0 | 0 | 0 | 0.548 | 755.7 | 3000 | 0
2024-08-21 21:00 | 3.1 | 0.4 | 10.88 | 0.97 | 87.75 | 6.266667 | 0.4333333 | 11.17667 | 1.04 | 87.35 | 54.76333 | 9.273333 | 6.036667 | 2.101667 | 10.82167 | 1.75 | 0.04733333 | 0.09583333 | 0.062 | 0.2833333 | 0.17 | 1.792826 | 0 | 0 | 558.18438 | 0.1545713 | 3052.993 | 0.8454287 | 3611.17738 | 6.396667 | 1.786667 | 9.853333 | 18.49167 | 69.86833 | 61.76667 | 6.305 | 2.566667 | 0.03833333 | 0.1626667 | 0.01166667 | 0.0195 | 0.04066667 | 0.1033333 | 0.05166667 | 2.225 | 4.283333 | 113993 | 116992 | 115 | 2.67 | 1119 | 257 | 2278 | 2101.09 | 41.53032 | 545 | 0 | 0 | 54.681 | 0 | 0 | 0 | 0 | 0 | 0 | 0 | 0 | 0 | 0 | 0 | 0 | 0.548 | 755.7 | 2999 | 0
2024-08-21 22:00 | 3.1 | 0.4 | 10.88 | 0.97 | 87.75 | 6.266667 | 0.4333333 | 11.17667 | 1.04 | 87.35 | 54.76333 | 9.273333 | 6.036667 | 2.101667 | 10.82167 | 1.75 | 0.04733333 | 0.09583333 | 0.062 | 0.2833333 | 0.17 | 1.792826 | 0 | 0 | 558.18438 | 0.1545713 | 3052.993 | 0.8454287 | 3611.17738 | 6.396667 | 1.786667 | 9.853333 | 18.49167 | 69.86833 | 61.76667 | 6.305 | 2.566667 | 0.03833333 | 0.1626667 | 0.01166667 | 0.0195 | 0.04066667 | 0.1033333 | 0.05166667 | 2.225 | 4.283333 | 112694.2 | 116309 | 113 | 2.68 | 1080 | 247 | 2237 | 2101.09 | 41.58867 | 543 | 0 | 0 | 54.681 | 0 | 0 | 0 | 0 | 0 | 0 | 0 | 0 | 0 | 0 | 0 | 0 | 0.548 | 755.7 | 3000 | 494
2024-08-21 23:00 | 3.1 | 0.4 | 10.88 | 0.97 | 87.75 | 6.266667 | 0.4333333 | 11.17667 | 1.04 | 87.35 | 54.76333 | 9.273333 | 6.036667 | 2.101667 | 10.82167 | 1.75 | 0.04733333 | 0.09583333 | 0.062 | 0.2833333 | 0.17 | 1.792826 | 0 | 0 | 558.18438 | 0.1545713 | 3052.993 | 0.8454287 | 3611.17738 | 6.396667 | 1.786667 | 9.853333 | 18.49167 | 69.86833 | 61.76667 | 6.305 | 2.566667 | 0.03833333 | 0.1626667 | 0.01166667 | 0.0195 | 0.04066667 | 0.1033333 | 0.05166667 | 2.225 | 4.283333 | 112957 | 115956 | 116 | 2.62 | 1123 | 259 | 2273 | 2101.09 | 41.3253 | 546 | 0 | 0 | 54.681 | 0 | 0 | 0 | 0 | 0 | 0 | 0 | 0 | 0 | 0 | 0 | 0 | 0.548 | 755.7 | 2999 | 0
2024-08-25 | 2.866667 | 0.41 | 10.94 | 0.97 | 87.68 | 6.866667 | 0.45 | 11.23 | 1.043333 | 87.27667 | 54.01833 | 10.18167 | 5.855 | 1.921667 | 11.91333 | 2.015 | 0.04833333 | 0.09366667 | 0.06033333 | 0.34 | 0.1733333 | 2.035113 | 169.99 | 0.04874436 | 550.32064 | 0.1578036 | 2767.067 | 0.7934521 | 3487.37764 | 3.726667 | 1.866667 | 9.971667 | 18.68833 | 69.47333 | 61.93667 | 5.99 | 2.651667 | 0.03333333 | 0.1581667 | 0.005333333 | 0.0165 | 0.05833333 | 0.08166667 | 0.04333333 | 2.328333 | 4.8 | 110800 | 114300 | 115 | 2.73 | 1078 | 240 | 2268 | 2025.18 | 40.63237 | 542 | 0 | 0 | 83.075 | 65.39 | 3.406667 | 1.206667 | 0.012 | 0.05 | 0.07866667 | 0.088 | 0.07333333 | 0.43 | 0.57 | 0.4933333 | 3.466667 | 1.92 | 747.9 | 3500 | 0
2024-08-25 01:00 | 2.866667 | 0.41 | 10.94 | 0.97 | 87.68 | 6.866667 | 0.45 | 11.23 | 1.043333 | 87.27667 | 54.01833 | 10.18167 | 5.855 | 1.921667 | 11.91333 | 2.015 | 0.04833333 | 0.09366667 | 0.06033333 | 0.34 | 0.1733333 | 2.035113 | 169.99 | 0.04874436 | 550.32064 | 0.1578036 | 2767.067 | 0.7934521 | 3487.37764 | 3.726667 | 1.866667 | 9.971667 | 18.68833 | 69.47333 | 61.93667 | 5.99 | 2.651667 | 0.03333333 | 0.1581667 | 0.005333333 | 0.0165 | 0.05833333 | 0.08166667 | 0.04333333 | 2.328333 | 4.8 | 113163 | 116662 | 119 | 2.72 | 1079 | 245 | 2252 | 2025.18 | 39.23751 | 546 | 0 | 0 | 83.075 | 65.39 | 3.406667 | 1.206667 | 0.012 | 0.05 | 0.07866667 | 0.088 | 0.07333333 | 0.43 | 0.57 | 0.4933333 | 3.466667 | 1.92 | 747.9 | 3499 | 0
2024-08-25 02:00 | 2.866667 | 0.41 | 10.94 | 0.97 | 87.68 | 6.866667 | 0.45 | 11.23 | 1.043333 | 87.27667 | 54.01833 | 10.18167 | 5.855 | 1.921667 | 11.91333 | 2.015 | 0.04833333 | 0.09366667 | 0.06033333 | 0.34 | 0.1733333 | 2.035113 | 169.99 | 0.04874436 | 550.32064 | 0.1578036 | 2767.067 | 0.7934521 | 3487.37764 | 3.726667 | 1.866667 | 9.971667 | 18.68833 | 69.47333 | 61.93667 | 5.99 | 2.651667 | 0.03333333 | 0.1581667 | 0.005333333 | 0.0165 | 0.05833333 | 0.08166667 | 0.04333333 | 2.328333 | 4.8 | 112411 | 115910 | 127 | 2.72 | 1092 | 246 | 2250 | 2025.18 | 39.77326 | 552 | 0 | 0 | 83.075 | 65.39 | 3.406667 | 1.206667 | 0.012 | 0.05 | 0.07866667 | 0.088 | 0.07333333 | 0.43 | 0.57 | 0.4933333 | 3.466667 | 1.92 | 747.9 | 3499 | 0
2024-08-25 03:00 | 2.866667 | 0.41 | 10.94 | 0.97 | 87.68 | 6.866667 | 0.45 | 11.23 | 1.043333 | 87.27667 | 54.01833 | 10.18167 | 5.855 | 1.921667 | 11.91333 | 2.015 | 0.04833333 | 0.09366667 | 0.06033333 | 0.34 | 0.1733333 | 2.035113 | 169.99 | 0.04874436 | 550.32064 | 0.1578036 | 2767.067 | 0.7934521 | 3487.37764 | 3.726667 | 1.866667 | 9.971667 | 18.68833 | 69.47333 | 61.93667 | 5.99 | 2.651667 | 0.03333333 | 0.1581667 | 0.005333333 | 0.0165 | 0.05833333 | 0.08166667 | 0.04333333 | 2.328333 | 4.8 | 111725 | 115225 | 130 | 2.69 | 1097 | 247 | 2250 | 2025.18 | 39.84576 | 555 | 0 | 0 | 83.075 | 65.39 | 3.406667 | 1.206667 | 0.012 | 0.05 | 0.07866667 | 0.088 | 0.07333333 | 0.43 | 0.57 | 0.4933333 | 3.466667 | 1.92 | 747.9 | 3500 | 0
2024-08-25 06:00 | 2.866667 | 0.41 | 10.94 | 0.97 | 87.68 | 6.866667 | 0.45 | 11.23 | 1.043333 | 87.27667 | 54.01833 | 10.18167 | 5.855 | 1.921667 | 11.91333 | 2.015 | 0.04833333 | 0.09366667 | 0.06033333 | 0.34 | 0.1733333 | 2.035113 | 169.99 | 0.04874436 | 550.32064 | 0.1578036 | 2767.067 | 0.7934521 | 3487.37764 | 3.726667 | 1.866667 | 9.971667 | 18.68833 | 69.47333 | 61.93667 | 5.99 | 2.651667 | 0.03333333 | 0.1581667 | 0.005333333 | 0.0165 | 0.05833333 | 0.08166667 | 0.04333333 | 2.328333 | 4.8 | 101148 | 104646 | 131 | 2.49 | 1130 | 243 | 2260 | 2025.18 | 40.44434 | 556 | 0 | 0 | 83.075 | 65.39 | 3.406667 | 1.206667 | 0.012 | 0.05 | 0.07866667 | 0.088 | 0.07333333 | 0.43 | 0.57 | 0.4933333 | 3.466667 | 1.92 | 747.9 | 3498 | 0
2024-08-25 07:00 | 2.866667 | 0.41 | 10.94 | 0.97 | 87.68 | 6.866667 | 0.45 | 11.23 | 1.043333 | 87.27667 | 54.01833 | 10.18167 | 5.855 | 1.921667 | 11.91333 | 2.015 | 0.04833333 | 0.09366667 | 0.06033333 | 0.34 | 0.1733333 | 2.035113 | 169.99 | 0.04874436 | 550.32064 | 0.1578036 | 2767.067 | 0.7934521 | 3487.37764 | 3.726667 | 1.866667 | 9.971667 | 18.68833 | 69.47333 | 61.93667 | 5.99 | 2.651667 | 0.03333333 | 0.1581667 | 0.005333333 | 0.0165 | 0.05833333 | 0.08166667 | 0.04333333 | 2.328333 | 4.8 | 111826 | 115325 | 120 | 2.72 | 1118 | 249 | 2286 | 2025.18 | 40.26634 | 545 | 0 | 0 | 83.075 | 65.39 | 3.406667 | 1.206667 | 0.012 | 0.05 | 0.07866667 | 0.088 | 0.07333333 | 0.43 | 0.57 | 0.4933333 | 3.466667 | 1.92 | 747.9 | 3499 | 0
2024-08-25 08:00 | 2.866667 | 0.41 | 10.94 | 0.97 | 87.68 | 6.866667 | 0.45 | 11.23 | 1.043333 | 87.27667 | 54.01833 | 10.18167 | 5.855 | 1.921667 | 11.91333 | 2.015 | 0.04833333 | 0.09366667 | 0.06033333 | 0.34 | 0.1733333 | 2.035113 | 169.99 | 0.04874436 | 550.32064 | 0.1578036 | 2767.067 | 0.7934521 | 3487.37764 | 3.726667 | 1.866667 | 9.971667 | 18.68833 | 69.47333 | 61.93667 | 5.99 | 2.651667 | 0.03333333 | 0.1581667 | 0.005333333 | 0.0165 | 0.05833333 | 0.08166667 | 0.04333333 | 2.328333 | 4.8 | 110310 | 113810 | 121 | 2.73 | 1093 | 241 | 2269 | 2025.18 | 40.79791 | 546 | 0 | 0 | 83.075 | 65.39 | 3.406667 | 1.206667 | 0.012 | 0.05 | 0.07866667 | 0.088 | 0.07333333 | 0.43 | 0.57 | 0.4933333 | 3.466667 | 1.92 | 747.9 | 3500 | 0
2024-08-25 09:00 | 2.866667 | 0.41 | 10.94 | 0.97 | 87.68 | 6.866667 | 0.45 | 11.23 | 1.043333 | 87.27667 | 54.01833 | 10.18167 | 5.855 | 1.921667 | 11.91333 | 2.015 | 0.04833333 | 0.09366667 | 0.06033333 | 0.34 | 0.1733333 | 2.035113 | 169.99 | 0.04874436 | 550.32064 | 0.1578036 | 2767.067 | 0.7934521 | 3487.37764 | 3.726667 | 1.866667 | 9.971667 | 18.68833 | 69.47333 | 61.93667 | 5.99 | 2.651667 | 0.03333333 | 0.1581667 | 0.005333333 | 0.0165 | 0.05833333 | 0.08166667 | 0.04333333 | 2.328333 | 4.8 | 109337 | 112836 | 121 | 2.71 | 1097 | 241 | 2262 | 2025.18 | 40.19025 | 546 | 0 | 0 | 83.075 | 65.39 | 3.406667 | 1.206667 | 0.012 | 0.05 | 0.07866667 | 0.088 | 0.07333333 | 0.43 | 0.57 | 0.4933333 | 3.466667 | 1.92 | 747.9 | 3499 | 0
2024-08-25 10:00 | 2.866667 | 0.41 | 10.94 | 0.97 | 87.68 | 6.866667 | 0.45 | 11.23 | 1.043333 | 87.27667 | 54.01833 | 10.18167 | 5.855 | 1.921667 | 11.91333 | 2.015 | 0.04833333 | 0.09366667 | 0.06033333 | 0.34 | 0.1733333 | 2.035113 | 169.99 | 0.04874436 | 550.32064 | 0.1578036 | 2767.067 | 0.7934521 | 3487.37764 | 3.726667 | 1.866667 | 9.971667 | 18.68833 | 69.47333 | 61.93667 | 5.99 | 2.651667 | 0.03333333 | 0.1581667 | 0.005333333 | 0.0165 | 0.05833333 | 0.08166667 | 0.04333333 | 2.328333 | 4.8 | 110176 | 113675 | 120 | 2.7 | 1099 | 244 | 2265 | 2025.18 | 39.73894 | 550 | 0 | 0 | 83.075 | 65.39 | 3.406667 | 1.206667 | 0.012 | 0.05 | 0.07866667 | 0.088 | 0.07333333 | 0.43 | 0.57 | 0.4933333 | 3.466667 | 1.92 | 747.9 | 3499 | 0
2024-08-25 11:00 | 2.866667 | 0.41 | 10.94 | 0.97 | 87.68 | 6.866667 | 0.45 | 11.23 | 1.043333 | 87.27667 | 54.01833 | 10.18167 | 5.855 | 1.921667 | 11.91333 | 2.015 | 0.04833333 | 0.09366667 | 0.06033333 | 0.34 | 0.1733333 | 2.035113 | 169.99 | 0.04874436 | 550.32064 | 0.1578036 | 2767.067 | 0.7934521 | 3487.37764 | 3.726667 | 1.866667 | 9.971667 | 18.68833 | 69.47333 | 61.93667 | 5.99 | 2.651667 | 0.03333333 | 0.1581667 | 0.005333333 | 0.0165 | 0.05833333 | 0.08166667 | 0.04333333 | 2.328333 | 4.8 | 110904 | 114404 | 120 | 2.71 | 1099 | 245 | 2267 | 2025.18 | 40.92449 | 550 | 0 | 0 | 83.075 | 65.39 | 3.406667 | 1.206667 | 0.012 | 0.05 | 0.07866667 | 0.088 | 0.07333333 | 0.43 | 0.57 | 0.4933333 | 3.466667 | 1.92 | 747.9 | 3500 | 0
2024-08-25 12:00 | 2.866667 | 0.41 | 10.94 | 0.97 | 87.68 | 6.866667 | 0.45 | 11.23 | 1.043333 | 87.27667 | 54.01833 | 10.18167 | 5.855 | 1.921667 | 11.91333 | 2.015 | 0.04833333 | 0.09366667 | 0.06033333 | 0.34 | 0.1733333 | 2.035113 | 169.99 | 0.04874436 | 550.32064 | 0.1578036 | 2767.067 | 0.7934521 | 3487.37764 | 3.726667 | 1.866667 | 9.971667 | 18.68833 | 69.47333 | 61.93667 | 5.99 | 2.651667 | 0.03333333 | 0.1581667 | 0.005333333 | 0.0165 | 0.05833333 | 0.08166667 | 0.04333333 | 2.328333 | 4.8 | 109907.1 | 113717 | 117 | 2.73 | 1098 | 242 | 2250 | 2025.18 | 41.33428 | 547 | 0 | 0 | 83.075 | 65.39 | 3.406667 | 1.206667 | 0.012 | 0.05 | 0.07866667 | 0.088 | 0.07333333 | 0.43 | 0.57 | 0.4933333 | 3.466667 | 1.92 | 747.9 | 3500 | 249
2024-08-25 13:00 | 2.866667 | 0.41 | 10.94 | 0.97 | 87.68 | 6.866667 | 0.45 | 11.23 | 1.043333 | 87.27667 | 54.01833 | 10.18167 | 5.855 | 1.921667 | 11.91333 | 2.015 | 0.04833333 | 0.09366667 | 0.06033333 | 0.34 | 0.1733333 | 2.035113 | 169.99 | 0.04874436 | 550.32064 | 0.1578036 | 2767.067 | 0.7934521 | 3487.37764 | 3.726667 | 1.866667 | 9.971667 | 18.68833 | 69.47333 | 61.93667 | 5.99 | 2.651667 | 0.03333333 | 0.1581667 | 0.005333333 | 0.0165 | 0.05833333 | 0.08166667 | 0.04333333 | 2.328333 | 4.8 | 109750.6 | 113543 | 115 | 2.73 | 1098 | 241 | 2258 | 2025.18 | 43.75991 | 545 | 0 | 0 | 83.075 | 65.39 | 3.406667 | 1.206667 | 0.012 | 0.05 | 0.07866667 | 0.088 | 0.07333333 | 0.43 | 0.57 | 0.4933333 | 3.466667 | 1.92 | 747.9 | 3500 | 235
2024-08-25 14:00 | 2.866667 | 0.41 | 10.94 | 0.97 | 87.68 | 6.866667 | 0.45 | 11.23 | 1.043333 | 87.27667 | 54.01833 | 10.18167 | 5.855 | 1.921667 | 11.91333 | 2.015 | 0.04833333 | 0.09366667 | 0.06033333 | 0.34 | 0.1733333 | 2.035113 | 169.99 | 0.04874436 | 550.32064 | 0.1578036 | 2767.067 | 0.7934521 | 3487.37764 | 3.726667 | 1.866667 | 9.971667 | 18.68833 | 69.47333 | 61.93667 | 5.99 | 2.651667 | 0.03333333 | 0.1581667 | 0.005333333 | 0.0165 | 0.05833333 | 0.08166667 | 0.04333333 | 2.328333 | 4.8 | 108109.8 | 112003 | 114 | 2.73 | 1098 | 238 | 2264 | 2025.18 | 41.82944 | 544 | 0 | 0 | 83.075 | 65.39 | 3.406667 | 1.206667 | 0.012 | 0.05 | 0.07866667 | 0.088 | 0.07333333 | 0.43 | 0.57 | 0.4933333 | 3.466667 | 1.92 | 747.9 | 3500 | 316
2024-08-25 15:00 | 2.866667 | 0.41 | 10.94 | 0.97 | 87.68 | 6.866667 | 0.45 | 11.23 | 1.043333 | 87.27667 | 54.01833 | 10.18167 | 5.855 | 1.921667 | 11.91333 | 2.015 | 0.04833333 | 0.09366667 | 0.06033333 | 0.34 | 0.1733333 | 2.035113 | 169.99 | 0.04874436 | 550.32064 | 0.1578036 | 2767.067 | 0.7934521 | 3487.37764 | 3.726667 | 1.866667 | 9.971667 | 18.68833 | 69.47333 | 61.93667 | 5.99 | 2.651667 | 0.03333333 | 0.1581667 | 0.005333333 | 0.0165 | 0.05833333 | 0.08166667 | 0.04333333 | 2.328333 | 4.8 | 107759.5 | 111939 | 116 | 2.73 | 1099 | 238 | 2251 | 2025.18 | 41.55813 | 546 | 0 | 0 | 83.075 | 65.39 | 3.406667 | 1.206667 | 0.012 | 0.05 | 0.07866667 | 0.088 | 0.07333333 | 0.43 | 0.57 | 0.4933333 | 3.466667 | 1.92 | 747.9 | 3500 | 546
2024-08-25 16:00 | 2.866667 | 0.41 | 10.94 | 0.97 | 87.68 | 6.866667 | 0.45 | 11.23 | 1.043333 | 87.27667 | 54.01833 | 10.18167 | 5.855 | 1.921667 | 11.91333 | 2.015 | 0.04833333 | 0.09366667 | 0.06033333 | 0.34 | 0.1733333 | 2.035113 | 169.99 | 0.04874436 | 550.32064 | 0.1578036 | 2767.067 | 0.7934521 | 3487.37764 | 3.726667 | 1.866667 | 9.971667 | 18.68833 | 69.47333 | 61.93667 | 5.99 | 2.651667 | 0.03333333 | 0.1581667 | 0.005333333 | 0.0165 | 0.05833333 | 0.08166667 | 0.04333333 | 2.328333 | 4.8 | 108257 | 111757 | 117 | 2.71 | 1101 | 239 | 2279 | 2025.18 | 41.35773 | 547 | 0 | 0 | 83.075 | 65.39 | 3.406667 | 1.206667 | 0.012 | 0.05 | 0.07866667 | 0.088 | 0.07333333 | 0.43 | 0.57 | 0.4933333 | 3.466667 | 1.92 | 747.9 | 3500 | 0
2024-08-25 17:00 | 2.866667 | 0.41 | 10.94 | 0.97 | 87.68 | 6.866667 | 0.45 | 11.23 | 1.043333 | 87.27667 | 54.01833 | 10.18167 | 5.855 | 1.921667 | 11.91333 | 2.015 | 0.04833333 | 0.09366667 | 0.06033333 | 0.34 | 0.1733333 | 2.035113 | 169.99 | 0.04874436 | 550.32064 | 0.1578036 | 2767.067 | 0.7934521 | 3487.37764 | 3.726667 | 1.866667 | 9.971667 | 18.68833 | 69.47333 | 61.93667 | 5.99 | 2.651667 | 0.03333333 | 0.1581667 | 0.005333333 | 0.0165 | 0.05833333 | 0.08166667 | 0.04333333 | 2.328333 | 4.8 | 108879 | 112379 | 116 | 2.72 | 1100 | 240 | 2279 | 2025.18 | 41.18352 | 543 | 0 | 0 | 83.075 | 65.39 | 3.406667 | 1.206667 | 0.012 | 0.05 | 0.07866667 | 0.088 | 0.07333333 | 0.43 | 0.57 | 0.4933333 | 3.466667 | 1.92 | 747.9 | 3500 | 0
2024-08-25 18:00 | 2.866667 | 0.41 | 10.94 | 0.97 | 87.68 | 6.866667 | 0.45 | 11.23 | 1.043333 | 87.27667 | 54.01833 | 10.18167 | 5.855 | 1.921667 | 11.91333 | 2.015 | 0.04833333 | 0.09366667 | 0.06033333 | 0.34 | 0.1733333 | 2.035113 | 169.99 | 0.04874436 | 550.32064 | 0.1578036 | 2767.067 | 0.7934521 | 3487.37764 | 3.726667 | 1.866667 | 9.971667 | 18.68833 | 69.47333 | 61.93667 | 5.99 | 2.651667 | 0.03333333 | 0.1581667 | 0.005333333 | 0.0165 | 0.05833333 | 0.08166667 | 0.04333333 | 2.328333 | 4.8 | 108376 | 111876 | 120 | 2.68 | 1106 | 242 | 2282 | 2025.18 | 40.04329 | 547 | 0 | 0 | 83.075 | 65.39 | 3.406667 | 1.206667 | 0.012 | 0.05 | 0.07866667 | 0.088 | 0.07333333 | 0.43 | 0.57 | 0.4933333 | 3.466667 | 1.92 | 747.9 | 3500 | 0
2024-08-25 19:00 | 2.866667 | 0.41 | 10.94 | 0.97 | 87.68 | 6.866667 | 0.45 | 11.23 | 1.043333 | 87.27667 | 54.01833 | 10.18167 | 5.855 | 1.921667 | 11.91333 | 2.015 | 0.04833333 | 0.09366667 | 0.06033333 | 0.34 | 0.1733333 | 2.035113 | 169.99 | 0.04874436 | 550.32064 | 0.1578036 | 2767.067 | 0.7934521 | 3487.37764 | 3.726667 | 1.866667 | 9.971667 | 18.68833 | 69.47333 | 61.93667 | 5.99 | 2.651667 | 0.03333333 | 0.1581667 | 0.005333333 | 0.0165 | 0.05833333 | 0.08166667 | 0.04333333 | 2.328333 | 4.8 | 109158 | 112658 | 122 | 2.71 | 1134 | 247 | 2292 | 2025.18 | 39.58085 | 549 | 0 | 0 | 83.075 | 65.39 | 3.406667 | 1.206667 | 0.012 | 0.05 | 0.07866667 | 0.088 | 0.07333333 | 0.43 | 0.57 | 0.4933333 | 3.466667 | 1.92 | 747.9 | 3500 | 0
2024-08-25 20:00 | 2.866667 | 0.41 | 10.94 | 0.97 | 87.68 | 6.866667 | 0.45 | 11.23 | 1.043333 | 87.27667 | 54.01833 | 10.18167 | 5.855 | 1.921667 | 11.91333 | 2.015 | 0.04833333 | 0.09366667 | 0.06033333 | 0.34 | 0.1733333 | 2.035113 | 169.99 | 0.04874436 | 550.32064 | 0.1578036 | 2767.067 | 0.7934521 | 3487.37764 | 3.726667 | 1.866667 | 9.971667 | 18.68833 | 69.47333 | 61.93667 | 5.99 | 2.651667 | 0.03333333 | 0.1581667 | 0.005333333 | 0.0165 | 0.05833333 | 0.08166667 | 0.04333333 | 2.328333 | 4.8 | 109621 | 113120 | 123 | 2.72 | 1107 | 242 | 2274 | 2025.18 | 39.63516 | 550 | 0 | 0 | 83.075 | 65.39 | 3.406667 | 1.206667 | 0.012 | 0.05 | 0.07866667 | 0.088 | 0.07333333 | 0.43 | 0.57 | 0.4933333 | 3.466667 | 1.92 | 747.9 | 3499 | 0
2024-08-25 21:00 | 2.866667 | 0.41 | 10.94 | 0.97 | 87.68 | 6.866667 | 0.45 | 11.23 | 1.043333 | 87.27667 | 54.01833 | 10.18167 | 5.855 | 1.921667 | 11.91333 | 2.015 | 0.04833333 | 0.09366667 | 0.06033333 | 0.34 | 0.1733333 | 2.035113 | 169.99 | 0.04874436 | 550.32064 | 0.1578036 | 2767.067 | 0.7934521 | 3487.37764 | 3.726667 | 1.866667 | 9.971667 | 18.68833 | 69.47333 | 61.93667 | 5.99 | 2.651667 | 0.03333333 | 0.1581667 | 0.005333333 | 0.0165 | 0.05833333 | 0.08166667 | 0.04333333 | 2.328333 | 4.8 | 109774 | 113274 | 120 | 2.68 | 1110 | 246 | 2276 | 2025.18 | 40.26559 | 547 | 0 | 0 | 83.075 | 65.39 | 3.406667 | 1.206667 | 0.012 | 0.05 | 0.07866667 | 0.088 | 0.07333333 | 0.43 | 0.57 | 0.4933333 | 3.466667 | 1.92 | 747.9 | 3500 | 0
2024-08-25 22:00 | 2.866667 | 0.41 | 10.94 | 0.97 | 87.68 | 6.866667 | 0.45 | 11.23 | 1.043333 | 87.27667 | 54.01833 | 10.18167 | 5.855 | 1.921667 | 11.91333 | 2.015 | 0.04833333 | 0.09366667 | 0.06033333 | 0.34 | 0.1733333 | 2.035113 | 169.99 | 0.04874436 | 550.32064 | 0.1578036 | 2767.067 | 0.7934521 | 3487.37764 | 3.726667 | 1.866667 | 9.971667 | 18.68833 | 69.47333 | 61.93667 | 5.99 | 2.651667 | 0.03333333 | 0.1581667 | 0.005333333 | 0.0165 | 0.05833333 | 0.08166667 | 0.04333333 | 2.328333 | 4.8 | 110941 | 114441 | 119 | 2.69 | 1093 | 245 | 2271 | 2025.18 | 40.21352 | 546 | 0 | 0 | 83.075 | 65.39 | 3.406667 | 1.206667 | 0.012 | 0.05 | 0.07866667 | 0.088 | 0.07333333 | 0.43 | 0.57 | 0.4933333 | 3.466667 | 1.92 | 747.9 | 3500 | 0
2024-08-25 23:00 | 2.866667 | 0.41 | 10.94 | 0.97 | 87.68 | 6.866667 | 0.45 | 11.23 | 1.043333 | 87.27667 | 54.01833 | 10.18167 | 5.855 | 1.921667 | 11.91333 | 2.015 | 0.04833333 | 0.09366667 | 0.06033333 | 0.34 | 0.1733333 | 2.035113 | 169.99 | 0.04874436 | 550.32064 | 0.1578036 | 2767.067 | 0.7934521 | 3487.37764 | 3.726667 | 1.866667 | 9.971667 | 18.68833 | 69.47333 | 61.93667 | 5.99 | 2.651667 | 0.03333333 | 0.1581667 | 0.005333333 | 0.0165 | 0.05833333 | 0.08166667 | 0.04333333 | 2.328333 | 4.8 | 110666 | 114166 | 119 | 2.72 | 1094 | 242 | 2264 | 2025.18 | 40.43159 | 546 | 0 | 0 | 83.075 | 65.39 | 3.406667 | 1.206667 | 0.012 | 0.05 | 0.07866667 | 0.088 | 0.07333333 | 0.43 | 0.57 | 0.4933333 | 3.466667 | 1.92 | 747.9 | 3500 | 0
2024-08-26 | 2.866667 | 0.4 | 10.91667 | 0.9566667 | 87.72667 | 7.833333 | 0.45 | 11.11333 | 1.043333 | 87.39333 | 53.97833 | 10.06833 | 6.255 | 1.933333 | 11.72333 | 1.955 | 0.05 | 0.08016667 | 0.05383333 | 0.2683333 | 0.1633333 | 1.875048 | 178.901 | 0.04919159 | 573.24388 | 0.1576222 | 2884.676 | 0.7931862 | 3636.82088 | 6.19 | 1.62 | 10.00167 | 18.68667 | 69.69167 | 61.89333 | 5.831667 | 2.698333 | 0.03316667 | 0.146 | 0.007 | 0.0175 | 0.045 | 0.1233333 | 0.05166667 | 2.445 | 4.75 | 110693 | 114192 | 120 | 2.73 | 1098 | 243 | 2258 | 2100.64 | 40.14933 | 545 | 0 | 0 | 57.159 | 65.22333 | 3.636667 | 1.28 | 0.012 | 0.05 | 0.08866667 | 0.091 | 0.07666667 | 0.46 | 0.61 | 0.34 | 3.5 | 0 | 776.4 | 3499 | 0
2024-08-26 01:00 | 2.866667 | 0.4 | 10.91667 | 0.9566667 | 87.72667 | 7.833333 | 0.45 | 11.11333 | 1.043333 | 87.39333 | 53.97833 | 10.06833 | 6.255 | 1.933333 | 11.72333 | 1.955 | 0.05 | 0.08016667 | 0.05383333 | 0.2683333 | 0.1633333 | 1.875048 | 178.901 | 0.04919159 | 573.24388 | 0.1576222 | 2884.676 | 0.7931862 | 3636.82088 | 6.19 | 1.62 | 10.00167 | 18.68667 | 69.69167 | 61.89333 | 5.831667 | 2.698333 | 0.03316667 | 0.146 | 0.007 | 0.0175 | 0.045 | 0.1233333 | 0.05166667 | 2.445 | 4.75 | 111661 | 115161 | 120 | 2.66 | 1083 | 247 | 2268 | 2100.64 | 40.28659 | 547 | 0 | 0 | 57.159 | 65.22333 | 3.636667 | 1.28 | 0.012 | 0.05 | 0.08866667 | 0.091 | 0.07666667 | 0.46 | 0.61 | 0.34 | 3.5 | 0 | 776.4 | 3500 | 0
2024-08-26 02:00 | 2.866667 | 0.4 | 10.91667 | 0.9566667 | 87.72667 | 7.833333 | 0.45 | 11.11333 | 1.043333 | 87.39333 | 53.97833 | 10.06833 | 6.255 | 1.933333 | 11.72333 | 1.955 | 0.05 | 0.08016667 | 0.05383333 | 0.2683333 | 0.1633333 | 1.875048 | 178.901 | 0.04919159 | 573.24388 | 0.1576222 | 2884.676 | 0.7931862 | 3636.82088 | 6.19 | 1.62 | 10.00167 | 18.68667 | 69.69167 | 61.89333 | 5.831667 | 2.698333 | 0.03316667 | 0.146 | 0.007 | 0.0175 | 0.045 | 0.1233333 | 0.05166667 | 2.445 | 4.75 | 112317 | 115817 | 127 | 2.69 | 1126 | 254 | 2261 | 2100.64 | 40.50484 | 554 | 0 | 0 | 57.159 | 65.22333 | 3.636667 | 1.28 | 0.012 | 0.05 | 0.08866667 | 0.091 | 0.07666667 | 0.46 | 0.61 | 0.34 | 3.5 | 0 | 776.4 | 3500 | 0
2024-08-26 03:00 | 2.866667 | 0.4 | 10.91667 | 0.9566667 | 87.72667 | 7.833333 | 0.45 | 11.11333 | 1.043333 | 87.39333 | 53.97833 | 10.06833 | 6.255 | 1.933333 | 11.72333 | 1.955 | 0.05 | 0.08016667 | 0.05383333 | 0.2683333 | 0.1633333 | 1.875048 | 178.901 | 0.04919159 | 573.24388 | 0.1576222 | 2884.676 | 0.7931862 | 3636.82088 | 6.19 | 1.62 | 10.00167 | 18.68667 | 69.69167 | 61.89333 | 5.831667 | 2.698333 | 0.03316667 | 0.146 | 0.007 | 0.0175 | 0.045 | 0.1233333 | 0.05166667 | 2.445 | 4.75 | 112367 | 115867 | 120 | 2.73 | 1131 | 252 | 2279 | 2100.64 | 40.76523 | 547 | 0 | 0 | 57.159 | 65.22333 | 3.636667 | 1.28 | 0.012 | 0.05 | 0.08866667 | 0.091 | 0.07666667 | 0.46 | 0.61 | 0.34 | 3.5 | 0 | 776.4 | 3500 | 0
2024-08-26 04:00 | 2.866667 | 0.4 | 10.91667 | 0.9566667 | 87.72667 | 7.833333 | 0.45 | 11.11333 | 1.043333 | 87.39333 | 53.97833 | 10.06833 | 6.255 | 1.933333 | 11.72333 | 1.955 | 0.05 | 0.08016667 | 0.05383333 | 0.2683333 | 0.1633333 | 1.875048 | 178.901 | 0.04919159 | 573.24388 | 0.1576222 | 2884.676 | 0.7931862 | 3636.82088 | 6.19 | 1.62 | 10.00167 | 18.68667 | 69.69167 | 61.89333 | 5.831667 | 2.698333 | 0.03316667 | 0.146 | 0.007 | 0.0175 | 0.045 | 0.1233333 | 0.05166667 | 2.445 | 4.75 | 112463 | 115963 | 124 | 2.72 | 1128 | 253 | 2291 | 2100.64 | 40.9434 | 551 | 0 | 0 | 57.159 | 65.22333 | 3.636667 | 1.28 | 0.012 | 0.05 | 0.08866667 | 0.091 | 0.07666667 | 0.46 | 0.61 | 0.34 | 3.5 | 0 | 776.4 | 3500 | 0
2024-08-26 05:00 | 2.866667 | 0.4 | 10.91667 | 0.9566667 | 87.72667 | 7.833333 | 0.45 | 11.11333 | 1.043333 | 87.39333 | 53.97833 | 10.06833 | 6.255 | 1.933333 | 11.72333 | 1.955 | 0.05 | 0.08016667 | 0.05383333 | 0.2683333 | 0.1633333 | 1.875048 | 178.901 | 0.04919159 | 573.24388 | 0.1576222 | 2884.676 | 0.7931862 | 3636.82088 | 6.19 | 1.62 | 10.00167 | 18.68667 | 69.69167 | 61.89333 | 5.831667 | 2.698333 | 0.03316667 | 0.146 | 0.007 | 0.0175 | 0.045 | 0.1233333 | 0.05166667 | 2.445 | 4.75 | 112556 | 116056 | 125 | 2.73 | 1122 | 251 | 2276 | 2100.64 | 40.62279 | 552 | 0 | 0 | 57.159 | 65.22333 | 3.636667 | 1.28 | 0.012 | 0.05 | 0.08866667 | 0.091 | 0.07666667 | 0.46 | 0.61 | 0.34 | 3.5 | 0 | 776.4 | 3500 | 0
2024-08-26 07:00 | 2.866667 | 0.4 | 10.91667 | 0.9566667 | 87.72667 | 7.833333 | 0.45 | 11.11333 | 1.043333 | 87.39333 | 53.97833 | 10.06833 | 6.255 | 1.933333 | 11.72333 | 1.955 | 0.05 | 0.08016667 | 0.05383333 | 0.2683333 | 0.1633333 | 1.875048 | 178.901 | 0.04919159 | 573.24388 | 0.1576222 | 2884.676 | 0.7931862 | 3636.82088 | 6.19 | 1.62 | 10.00167 | 18.68667 | 69.69167 | 61.89333 | 5.831667 | 2.698333 | 0.03316667 | 0.146 | 0.007 | 0.0175 | 0.045 | 0.1233333 | 0.05166667 | 2.445 | 4.75 | 109933 | 113433 | 123 | 2.72 | 1099 | 242 | 2258 | 2100.64 | 41.11687 | 550 | 0 | 0 | 57.159 | 65.22333 | 3.636667 | 1.28 | 0.012 | 0.05 | 0.08866667 | 0.091 | 0.07666667 | 0.46 | 0.61 | 0.34 | 3.5 | 0 | 776.4 | 3500 | 0
2024-08-26 08:00 | 2.866667 | 0.4 | 10.91667 | 0.9566667 | 87.72667 | 7.833333 | 0.45 | 11.11333 | 1.043333 | 87.39333 | 53.97833 | 10.06833 | 6.255 | 1.933333 | 11.72333 | 1.955 | 0.05 | 0.08016667 | 0.05383333 | 0.2683333 | 0.1633333 | 1.875048 | 178.901 | 0.04919159 | 573.24388 | 0.1576222 | 2884.676 | 0.7931862 | 3636.82088 | 6.19 | 1.62 | 10.00167 | 18.68667 | 69.69167 | 61.89333 | 5.831667 | 2.698333 | 0.03316667 | 0.146 | 0.007 | 0.0175 | 0.045 | 0.1233333 | 0.05166667 | 2.445 | 4.75 | 112249 | 115749 | 125 | 2.71 | 1125 | 252 | 2263 | 2100.64 | 39.84998 | 552 | 0 | 0 | 57.159 | 65.22333 | 3.636667 | 1.28 | 0.012 | 0.05 | 0.08866667 | 0.091 | 0.07666667 | 0.46 | 0.61 | 0.34 | 3.5 | 0 | 776.4 | 3500 | 0
2024-08-26 09:00 | 2.866667 | 0.4 | 10.91667 | 0.9566667 | 87.72667 | 7.833333 | 0.45 | 11.11333 | 1.043333 | 87.39333 | 53.97833 | 10.06833 | 6.255 | 1.933333 | 11.72333 | 1.955 | 0.05 | 0.08016667 | 0.05383333 | 0.2683333 | 0.1633333 | 1.875048 | 178.901 | 0.04919159 | 573.24388 | 0.1576222 | 2884.676 | 0.7931862 | 3636.82088 | 6.19 | 1.62 | 10.00167 | 18.68667 | 69.69167 | 61.89333 | 5.831667 | 2.698333 | 0.03316667 | 0.146 | 0.007 | 0.0175 | 0.045 | 0.1233333 | 0.05166667 | 2.445 | 4.75 | 112307 | 115807 | 125 | 2.73 | 1135 | 253 | 2278 | 2100.64 | 39.68481 | 552 | 0 | 0 | 57.159 | 65.22333 | 3.636667 | 1.28 | 0.012 | 0.05 | 0.08866667 | 0.091 | 0.07666667 | 0.46 | 0.61 | 0.34 | 3.5 | 0 | 776.4 | 3500 | 0
2024-08-26 10:00 | 2.866667 | 0.4 | 10.91667 | 0.9566667 | 87.72667 | 7.833333 | 0.45 | 11.11333 | 1.043333 | 87.39333 | 53.97833 | 10.06833 | 6.255 | 1.933333 | 11.72333 | 1.955 | 0.05 | 0.08016667 | 0.05383333 | 0.2683333 | 0.1633333 | 1.875048 | 178.901 | 0.04919159 | 573.24388 | 0.1576222 | 2884.676 | 0.7931862 | 3636.82088 | 6.19 | 1.62 | 10.00167 | 18.68667 | 69.69167 | 61.89333 | 5.831667 | 2.698333 | 0.03316667 | 0.146 | 0.007 | 0.0175 | 0.045 | 0.1233333 | 0.05166667 | 2.445 | 4.75 | 110826 | 114325 | 121 | 2.73 | 1113 | 246 | 2273 | 2100.64 | 40.05331 | 548 | 0 | 0 | 57.159 | 65.22333 | 3.636667 | 1.28 | 0.012 | 0.05 | 0.08866667 | 0.091 | 0.07666667 | 0.46 | 0.61 | 0.34 | 3.5 | 0 | 776.4 | 3499 | 0
2024-08-26 11:00 | 2.866667 | 0.4 | 10.91667 | 0.9566667 | 87.72667 | 7.833333 | 0.45 | 11.11333 | 1.043333 | 87.39333 | 53.97833 | 10.06833 | 6.255 | 1.933333 | 11.72333 | 1.955 | 0.05 | 0.08016667 | 0.05383333 | 0.2683333 | 0.1633333 | 1.875048 | 178.901 | 0.04919159 | 573.24388 | 0.1576222 | 2884.676 | 0.7931862 | 3636.82088 | 6.19 | 1.62 | 10.00167 | 18.68667 | 69.69167 | 61.89333 | 5.831667 | 2.698333 | 0.03316667 | 0.146 | 0.007 | 0.0175 | 0.045 | 0.1233333 | 0.05166667 | 2.445 | 4.75 | 112627 | 116126 | 120 | 2.72 | 1100 | 248 | 2277 | 2100.64 | 40.98517 | 547 | 0 | 0 | 57.159 | 65.22333 | 3.636667 | 1.28 | 0.012 | 0.05 | 0.08866667 | 0.091 | 0.07666667 | 0.46 | 0.61 | 0.34 | 3.5 | 0 | 776.4 | 3499 | 0
2024-08-26 12:00 | 2.866667 | 0.4 | 10.91667 | 0.9566667 | 87.72667 | 7.833333 | 0.45 | 11.11333 | 1.043333 | 87.39333 | 53.97833 | 10.06833 | 6.255 | 1.933333 | 11.72333 | 1.955 | 0.05 | 0.08016667 | 0.05383333 | 0.2683333 | 0.1633333 | 1.875048 | 178.901 | 0.04919159 | 573.24388 | 0.1576222 | 2884.676 | 0.7931862 | 3636.82088 | 6.19 | 1.62 | 10.00167 | 18.68667 | 69.69167 | 61.89333 | 5.831667 | 2.698333 | 0.03316667 | 0.146 | 0.007 | 0.0175 | 0.045 | 0.1233333 | 0.05166667 | 2.445 | 4.75 | 112396 | 115896 | 120 | 2.71 | 1098 | 248 | 2267 | 2100.64 | 40.57279 | 547 | 0 | 0 | 57.159 | 65.22333 | 3.636667 | 1.28 | 0.012 | 0.05 | 0.08866667 | 0.091 | 0.07666667 | 0.46 | 0.61 | 0.34 | 3.5 | 0 | 776.4 | 3500 | 0
2024-08-26 13:00 | 2.866667 | 0.4 | 10.91667 | 0.9566667 | 87.72667 | 7.833333 | 0.45 | 11.11333 | 1.043333 | 87.39333 | 53.97833 | 10.06833 | 6.255 | 1.933333 | 11.72333 | 1.955 | 0.05 | 0.08016667 | 0.05383333 | 0.2683333 | 0.1633333 | 1.875048 | 178.901 | 0.04919159 | 573.24388 | 0.1576222 | 2884.676 | 0.7931862 | 3636.82088 | 6.19 | 1.62 | 10.00167 | 18.68667 | 69.69167 | 61.89333 | 5.831667 | 2.698333 | 0.03316667 | 0.146 | 0.007 | 0.0175 | 0.045 | 0.1233333 | 0.05166667 | 2.445 | 4.75 | 111966 | 115466 | 120 | 2.7 | 1093 | 247 | 2266 | 2100.64 | 39.78313 | 547 | 0 | 0 | 57.159 | 65.22333 | 3.636667 | 1.28 | 0.012 | 0.05 | 0.08866667 | 0.091 | 0.07666667 | 0.46 | 0.61 | 0.34 | 3.5 | 0 | 776.4 | 3500 | 0
2024-08-26 14:00 | 2.866667 | 0.4 | 10.91667 | 0.9566667 | 87.72667 | 7.833333 | 0.45 | 11.11333 | 1.043333 | 87.39333 | 53.97833 | 10.06833 | 6.255 | 1.933333 | 11.72333 | 1.955 | 0.05 | 0.08016667 | 0.05383333 | 0.2683333 | 0.1633333 | 1.875048 | 178.901 | 0.04919159 | 573.24388 | 0.1576222 | 2884.676 | 0.7931862 | 3636.82088 | 6.19 | 1.62 | 10.00167 | 18.68667 | 69.69167 | 61.89333 | 5.831667 | 2.698333 | 0.03316667 | 0.146 | 0.007 | 0.0175 | 0.045 | 0.1233333 | 0.05166667 | 2.445 | 4.75 | 112170 | 115669 | 121 | 2.71 | 1116 | 251 | 2269 | 2100.64 | 40.18375 | 548 | 0 | 0 | 57.159 | 65.22333 | 3.636667 | 1.28 | 0.012 | 0.05 | 0.08866667 | 0.091 | 0.07666667 | 0.46 | 0.61 | 0.34 | 3.5 | 0 | 776.4 | 3499 | 0
2024-08-26 15:00 | 2.866667 | 0.4 | 10.91667 | 0.9566667 | 87.72667 | 7.833333 | 0.45 | 11.11333 | 1.043333 | 87.39333 | 53.97833 | 10.06833 | 6.255 | 1.933333 | 11.72333 | 1.955 | 0.05 | 0.08016667 | 0.05383333 | 0.2683333 | 0.1633333 | 1.875048 | 178.901 | 0.04919159 | 573.24388 | 0.1576222 | 2884.676 | 0.7931862 | 3636.82088 | 6.19 | 1.62 | 10.00167 | 18.68667 | 69.69167 | 61.89333 | 5.831667 | 2.698333 | 0.03316667 | 0.146 | 0.007 | 0.0175 | 0.045 | 0.1233333 | 0.05166667 | 2.445 | 4.75 | 110448 | 113948 | 119 | 2.72 | 1119 | 247 | 2281 | 2100.64 | 40.353 | 546 | 0 | 0 | 57.159 | 65.22333 | 3.636667 | 1.28 | 0.012 | 0.05 | 0.08866667 | 0.091 | 0.07666667 | 0.46 | 0.61 | 0.34 | 3.5 | 0 | 776.4 | 3500 | 0
2024-08-26 16:00 | 2.866667 | 0.4 | 10.91667 | 0.9566667 | 87.72667 | 7.833333 | 0.45 | 11.11333 | 1.043333 | 87.39333 | 53.97833 | 10.06833 | 6.255 | 1.933333 | 11.72333 | 1.955 | 0.05 | 0.08016667 | 0.05383333 | 0.2683333 | 0.1633333 | 1.875048 | 178.901 | 0.04919159 | 573.24388 | 0.1576222 | 2884.676 | 0.7931862 | 3636.82088 | 6.19 | 1.62 | 10.00167 | 18.68667 | 69.69167 | 61.89333 | 5.831667 | 2.698333 | 0.03316667 | 0.146 | 0.007 | 0.0175 | 0.045 | 0.1233333 | 0.05166667 | 2.445 | 4.75 | 111959 | 115458 | 122 | 2.72 | 1110 | 248 | 2278 | 2100.64 | 40.64236 | 547 | 0 | 0 | 57.159 | 65.22333 | 3.636667 | 1.28 | 0.012 | 0.05 | 0.08866667 | 0.091 | 0.07666667 | 0.46 | 0.61 | 0.34 | 3.5 | 0 | 776.4 | 3499 | 0
2024-08-26 17:00 | 2.866667 | 0.4 | 10.91667 | 0.9566667 | 87.72667 | 7.833333 | 0.45 | 11.11333 | 1.043333 | 87.39333 | 53.97833 | 10.06833 | 6.255 | 1.933333 | 11.72333 | 1.955 | 0.05 | 0.08016667 | 0.05383333 | 0.2683333 | 0.1633333 | 1.875048 | 178.901 | 0.04919159 | 573.24388 | 0.1576222 | 2884.676 | 0.7931862 | 3636.82088 | 6.19 | 1.62 | 10.00167 | 18.68667 | 69.69167 | 61.89333 | 5.831667 | 2.698333 | 0.03316667 | 0.146 | 0.007 | 0.0175 | 0.045 | 0.1233333 | 0.05166667 | 2.445 | 4.75 | 111184 | 114684 | 123 | 2.72 | 1102 | 245 | 2268 | 2100.64 | 40.43531 | 548 | 0 | 0 | 57.159 | 65.22333 | 3.636667 | 1.28 | 0.012 | 0.05 | 0.08866667 | 0.091 | 0.07666667 | 0.46 | 0.61 | 0.34 | 3.5 | 0 | 776.4 | 3500 | 0
2024-08-26 18:00 | 2.866667 | 0.4 | 10.91667 | 0.9566667 | 87.72667 | 7.833333 | 0.45 | 11.11333 | 1.043333 | 87.39333 | 53.97833 | 10.06833 | 6.255 | 1.933333 | 11.72333 | 1.955 | 0.05 | 0.08016667 | 0.05383333 | 0.2683333 | 0.1633333 | 1.875048 | 178.901 | 0.04919159 | 573.24388 | 0.1576222 | 2884.676 | 0.7931862 | 3636.82088 | 6.19 | 1.62 | 10.00167 | 18.68667 | 69.69167 | 61.89333 | 5.831667 | 2.698333 | 0.03316667 | 0.146 | 0.007 | 0.0175 | 0.045 | 0.1233333 | 0.05166667 | 2.445 | 4.75 | 110750 | 114250 | 123 | 2.72 | 1118 | 247 | 2282 | 2100.64 | 43.07022 | 548 | 0 | 0 | 57.159 | 65.22333 | 3.636667 | 1.28 | 0.012 | 0.05 | 0.08866667 | 0.091 | 0.07666667 | 0.46 | 0.61 | 0.34 | 3.5 | 0 | 776.4 | 3500 | 0
2024-08-26 19:00 | 2.866667 | 0.4 | 10.91667 | 0.9566667 | 87.72667 | 7.833333 | 0.45 | 11.11333 | 1.043333 | 87.39333 | 53.97833 | 10.06833 | 6.255 | 1.933333 | 11.72333 | 1.955 | 0.05 | 0.08016667 | 0.05383333 | 0.2683333 | 0.1633333 | 1.875048 | 178.901 | 0.04919159 | 573.24388 | 0.1576222 | 2884.676 | 0.7931862 | 3636.82088 | 6.19 | 1.62 | 10.00167 | 18.68667 | 69.69167 | 61.89333 | 5.831667 | 2.698333 | 0.03316667 | 0.146 | 0.007 | 0.0175 | 0.045 | 0.1233333 | 0.05166667 | 2.445 | 4.75 | 111396 | 114895 | 115 | 2.71 | 1111 | 248 | 2278 | 2100.64 | 40.78107 | 540 | 0 | 0 | 57.159 | 65.22333 | 3.636667 | 1.28 | 0.012 | 0.05 | 0.08866667 | 0.091 | 0.07666667 | 0.46 | 0.61 | 0.34 | 3.5 | 0 | 776.4 | 3499 | 0
2024-08-26 22:00 | 2.866667 | 0.4 | 10.91667 | 0.9566667 | 87.72667 | 7.833333 | 0.45 | 11.11333 | 1.043333 | 87.39333 | 53.97833 | 10.06833 | 6.255 | 1.933333 | 11.72333 | 1.955 | 0.05 | 0.08016667 | 0.05383333 | 0.2683333 | 0.1633333 | 1.875048 | 178.901 | 0.04919159 | 573.24388 | 0.1576222 | 2884.676 | 0.7931862 | 3636.82088 | 6.19 | 1.62 | 10.00167 | 18.68667 | 69.69167 | 61.89333 | 5.831667 | 2.698333 | 0.03316667 | 0.146 | 0.007 | 0.0175 | 0.045 | 0.1233333 | 0.05166667 | 2.445 | 4.75 | 111163 | 114663 | 124 | 2.73 | 1105 | 245 | 2271 | 2100.64 | 41.10815 | 549 | 0 | 0 | 57.159 | 65.22333 | 3.636667 | 1.28 | 0.012 | 0.05 | 0.08866667 | 0.091 | 0.07666667 | 0.46 | 0.61 | 0.34 | 3.5 | 0 | 776.4 | 3500 | 0
2024-08-26 23:00 | 2.866667 | 0.4 | 10.91667 | 0.9566667 | 87.72667 | 7.833333 | 0.45 | 11.11333 | 1.043333 | 87.39333 | 53.97833 | 10.06833 | 6.255 | 1.933333 | 11.72333 | 1.955 | 0.05 | 0.08016667 | 0.05383333 | 0.2683333 | 0.1633333 | 1.875048 | 178.901 | 0.04919159 | 573.24388 | 0.1576222 | 2884.676 | 0.7931862 | 3636.82088 | 6.19 | 1.62 | 10.00167 | 18.68667 | 69.69167 | 61.89333 | 5.831667 | 2.698333 | 0.03316667 | 0.146 | 0.007 | 0.0175 | 0.045 | 0.1233333 | 0.05166667 | 2.445 | 4.75 | 110726 | 114225 | 119 | 2.72 | 1112 | 246 | 2277 | 2100.64 | 40.80739 | 544 | 0 | 0 | 57.159 | 65.22333 | 3.636667 | 1.28 | 0.012 | 0.05 | 0.08866667 | 0.091 | 0.07666667 | 0.46 | 0.61 | 0.34 | 3.5 | 0 | 776.4 | 3499 | 0
2024-08-27 | 2.5 | 0.4066667 | 10.87667 | 0.9733333 | 87.74333 | 6.566667 | 0.4366667 | 11.05667 | 1.033333 | 87.47333 | 54.19667 | 10.285 | 6.146667 | 1.926667 | 11.59167 | 1.886667 | 0.05033333 | 0.075 | 0.0515 | 0.2733333 | 0.165 | 1.885817 | 180.201 | 0.04936721 | 572.09428 | 0.1567289 | 2897.921 | 0.7939039 | 3650.21628 | 5.828333 | 1.973333 | 10.09 | 18.49 | 69.44667 | 61.72167 | 6.276667 | 2.645 | 0.033 | 0.1421667 | 0.007833333 | 0.01916667 | 0.045 | 0.085 | 0.03666667 | 2.328333 | 4.783333 | 112010 | 115510 | 125 | 2.72 | 1108 | 248 | 2264 | 2111.41 | 41.86834 | 548 | 0 | 0 | 60.26 | 65.23 | 3.58 | 1.24 | 0.01233333 | 0.05 | 0.091 | 0.08733333 | 0.07333333 | 0.45 | 0.6 | 0.44 | 3.633333 | 0 | 781.3 | 3500 | 0
2024-08-27 01:00 | 2.5 | 0.4066667 | 10.87667 | 0.9733333 | 87.74333 | 6.566667 | 0.4366667 | 11.05667 | 1.033333 | 87.47333 | 54.19667 | 10.285 | 6.146667 | 1.926667 | 11.59167 | 1.886667 | 0.05033333 | 0.075 | 0.0515 | 0.2733333 | 0.165 | 1.885817 | 180.201 | 0.04936721 | 572.09428 | 0.1567289 | 2897.921 | 0.7939039 | 3650.21628 | 5.828333 | 1.973333 | 10.09 | 18.49 | 69.44667 | 61.72167 | 6.276667 | 2.645 | 0.033 | 0.1421667 | 0.007833333 | 0.01916667 | 0.045 | 0.085 | 0.03666667 | 2.328333 | 4.783333 | 110367 | 113867 | 115 | 2.71 | 1099 | 244 | 2265 | 2111.41 | 40.43887 | 540 | 0 | 0 | 60.26 | 65.23 | 3.58 | 1.24 | 0.01233333 | 0.05 | 0.091 | 0.08733333 | 0.07333333 | 0.45 | 0.6 | 0.44 | 3.633333 | 0 | 781.3 | 3500 | 0
2024-08-27 02:00 | 2.5 | 0.4066667 | 10.87667 | 0.9733333 | 87.74333 | 6.566667 | 0.4366667 | 11.05667 | 1.033333 | 87.47333 | 54.19667 | 10.285 | 6.146667 | 1.926667 | 11.59167 | 1.886667 | 0.05033333 | 0.075 | 0.0515 | 0.2733333 | 0.165 | 1.885817 | 180.201 | 0.04936721 | 572.09428 | 0.1567289 | 2897.921 | 0.7939039 | 3650.21628 | 5.828333 | 1.973333 | 10.09 | 18.49 | 69.44667 | 61.72167 | 6.276667 | 2.645 | 0.033 | 0.1421667 | 0.007833333 | 0.01916667 | 0.045 | 0.085 | 0.03666667 | 2.328333 | 4.783333 | 110352 | 113851 | 120 | 2.73 | 1095 | 241 | 2264 | 2111.41 | 41.05238 | 545 | 0 | 0 | 60.26 | 65.23 | 3.58 | 1.24 | 0.01233333 | 0.05 | 0.091 | 0.08733333 | 0.07333333 | 0.45 | 0.6 | 0.44 | 3.633333 | 0 | 781.3 | 3499 | 0
2024-08-27 03:00 | 2.5 | 0.4066667 | 10.87667 | 0.9733333 | 87.74333 | 6.566667 | 0.4366667 | 11.05667 | 1.033333 | 87.47333 | 54.19667 | 10.285 | 6.146667 | 1.926667 | 11.59167 | 1.886667 | 0.05033333 | 0.075 | 0.0515 | 0.2733333 | 0.165 | 1.885817 | 180.201 | 0.04936721 | 572.09428 | 0.1567289 | 2897.921 | 0.7939039 | 3650.21628 | 5.828333 | 1.973333 | 10.09 | 18.49 | 69.44667 | 61.72167 | 6.276667 | 2.645 | 0.033 | 0.1421667 | 0.007833333 | 0.01916667 | 0.045 | 0.085 | 0.03666667 | 2.328333 | 4.783333 | 111548 | 115047 | 122 | 2.72 | 1098 | 245 | 2269 | 2111.41 | 40.56399 | 547 | 0 | 0 | 60.26 | 65.23 | 3.58 | 1.24 | 0.01233333 | 0.05 | 0.091 | 0.08733333 | 0.07333333 | 0.45 | 0.6 | 0.44 | 3.633333 | 0 | 781.3 | 3499 | 0
2024-08-27 04:00 | 2.5 | 0.4066667 | 10.87667 | 0.9733333 | 87.74333 | 6.566667 | 0.4366667 | 11.05667 | 1.033333 | 87.47333 | 54.19667 | 10.285 | 6.146667 | 1.926667 | 11.59167 | 1.886667 | 0.05033333 | 0.075 | 0.0515 | 0.2733333 | 0.165 | 1.885817 | 180.201 | 0.04936721 | 572.09428 | 0.1567289 | 2897.921 | 0.7939039 | 3650.21628 | 5.828333 | 1.973333 | 10.09 | 18.49 | 69.44667 | 61.72167 | 6.276667 | 2.645 | 0.033 | 0.1421667 | 0.007833333 | 0.01916667 | 0.045 | 0.085 | 0.03666667 | 2.328333 | 4.783333 | 110387 | 113887 | 120 | 2.73 | 1098 | 242 | 2269 | 2111.41 | 40.34335 | 545 | 0 | 0 | 60.26 | 65.23 | 3.58 | 1.24 | 0.01233333 | 0.05 | 0.091 | 0.08733333 | 0.07333333 | 0.45 | 0.6 | 0.44 | 3.633333 | 0 | 781.3 | 3500 | 0
2024-08-27 05:00 | 2.5 | 0.4066667 | 10.87667 | 0.9733333 | 87.74333 | 6.566667 | 0.4366667 | 11.05667 | 1.033333 | 87.47333 | 54.19667 | 10.285 | 6.146667 | 1.926667 | 11.59167 | 1.886667 | 0.05033333 | 0.075 | 0.0515 | 0.2733333 | 0.165 | 1.885817 | 180.201 | 0.04936721 | 572.09428 | 0.1567289 | 2897.921 | 0.7939039 | 3650.21628 | 5.828333 | 1.973333 | 10.09 | 18.49 | 69.44667 | 61.72167 | 6.276667 | 2.645 | 0.033 | 0.1421667 | 0.007833333 | 0.01916667 | 0.045 | 0.085 | 0.03666667 | 2.328333 | 4.783333 | 109546 | 113046 | 118 | 2.72 | 1087 | 239 | 2255 | 2111.41 | 40.25172 | 543 | 0 | 0 | 60.26 | 65.23 | 3.58 | 1.24 | 0.01233333 | 0.05 | 0.091 | 0.08733333 | 0.07333333 | 0.45 | 0.6 | 0.44 | 3.633333 | 0 | 781.3 | 3500 | 0
2024-08-27 06:00 | 2.5 | 0.4066667 | 10.87667 | 0.9733333 | 87.74333 | 6.566667 | 0.4366667 | 11.05667 | 1.033333 | 87.47333 | 54.19667 | 10.285 | 6.146667 | 1.926667 | 11.59167 | 1.886667 | 0.05033333 | 0.075 | 0.0515 | 0.2733333 | 0.165 | 1.885817 | 180.201 | 0.04936721 | 572.09428 | 0.1567289 | 2897.921 | 0.7939039 | 3650.21628 | 5.828333 | 1.973333 | 10.09 | 18.49 | 69.44667 | 61.72167 | 6.276667 | 2.645 | 0.033 | 0.1421667 | 0.007833333 | 0.01916667 | 0.045 | 0.085 | 0.03666667 | 2.328333 | 4.783333 | 110742 | 114242 | 116 | 2.72 | 1101 | 245 | 2259 | 2111.41 | 40.75481 | 541 | 0 | 0 | 60.26 | 65.23 | 3.58 | 1.24 | 0.01233333 | 0.05 | 0.091 | 0.08733333 | 0.07333333 | 0.45 | 0.6 | 0.44 | 3.633333 | 0 | 781.3 | 3500 | 0
2024-08-27 07:00 | 2.5 | 0.4066667 | 10.87667 | 0.9733333 | 87.74333 | 6.566667 | 0.4366667 | 11.05667 | 1.033333 | 87.47333 | 54.19667 | 10.285 | 6.146667 | 1.926667 | 11.59167 | 1.886667 | 0.05033333 | 0.075 | 0.0515 | 0.2733333 | 0.165 | 1.885817 | 180.201 | 0.04936721 | 572.09428 | 0.1567289 | 2897.921 | 0.7939039 | 3650.21628 | 5.828333 | 1.973333 | 10.09 | 18.49 | 69.44667 | 61.72167 | 6.276667 | 2.645 | 0.033 | 0.1421667 | 0.007833333 | 0.01916667 | 0.045 | 0.085 | 0.03666667 | 2.328333 | 4.783333 | 110808 | 114308 | 122 | 2.71 | 1106 | 246 | 2263 | 2111.41 | 40.89722 | 547 | 0 | 0 | 60.26 | 65.23 | 3.58 | 1.24 | 0.01233333 | 0.05 | 0.091 | 0.08733333 | 0.07333333 | 0.45 | 0.6 | 0.44 | 3.633333 | 0 | 781.3 | 3500 | 0
2024-08-27 08:00 | 2.5 | 0.4066667 | 10.87667 | 0.9733333 | 87.74333 | 6.566667 | 0.4366667 | 11.05667 | 1.033333 | 87.47333 | 54.19667 | 10.285 | 6.146667 | 1.926667 | 11.59167 | 1.886667 | 0.05033333 | 0.075 | 0.0515 | 0.2733333 | 0.165 | 1.885817 | 180.201 | 0.04936721 | 572.09428 | 0.1567289 | 2897.921 | 0.7939039 | 3650.21628 | 5.828333 | 1.973333 | 10.09 | 18.49 | 69.44667 | 61.72167 | 6.276667 | 2.645 | 0.033 | 0.1421667 | 0.007833333 | 0.01916667 | 0.045 | 0.085 | 0.03666667 | 2.328333 | 4.783333 | 109964 | 113464 | 122 | 2.72 | 1100 | 242 | 2262 | 2111.41 | 40.88305 | 547 | 0 | 0 | 60.26 | 65.23 | 3.58 | 1.24 | 0.01233333 | 0.05 | 0.091 | 0.08733333 | 0.07333333 | 0.45 | 0.6 | 0.44 | 3.633333 | 0 | 781.3 | 3500 | 0
2024-08-27 09:00 | 2.5 | 0.4066667 | 10.87667 | 0.9733333 | 87.74333 | 6.566667 | 0.4366667 | 11.05667 | 1.033333 | 87.47333 | 54.19667 | 10.285 | 6.146667 | 1.926667 | 11.59167 | 1.886667 | 0.05033333 | 0.075 | 0.0515 | 0.2733333 | 0.165 | 1.885817 | 180.201 | 0.04936721 | 572.09428 | 0.1567289 | 2897.921 | 0.7939039 | 3650.21628 | 5.828333 | 1.973333 | 10.09 | 18.49 | 69.44667 | 61.72167 | 6.276667 | 2.645 | 0.033 | 0.1421667 | 0.007833333 | 0.01916667 | 0.045 | 0.085 | 0.03666667 | 2.328333 | 4.783333 | 110142 | 113642 | 121 | 2.71 | 1101 | 244 | 2252 | 2111.41 | 40.38229 | 546 | 0 | 0 | 60.26 | 65.23 | 3.58 | 1.24 | 0.01233333 | 0.05 | 0.091 | 0.08733333 | 0.07333333 | 0.45 | 0.6 | 0.44 | 3.633333 | 0 | 781.3 | 3500 | 0
2024-08-27 10:00 | 2.5 | 0.4066667 | 10.87667 | 0.9733333 | 87.74333 | 6.566667 | 0.4366667 | 11.05667 | 1.033333 | 87.47333 | 54.19667 | 10.285 | 6.146667 | 1.926667 | 11.59167 | 1.886667 | 0.05033333 | 0.075 | 0.0515 | 0.2733333 | 0.165 | 1.885817 | 180.201 | 0.04936721 | 572.09428 | 0.1567289 | 2897.921 | 0.7939039 | 3650.21628 | 5.828333 | 1.973333 | 10.09 | 18.49 | 69.44667 | 61.72167 | 6.276667 | 2.645 | 0.033 | 0.1421667 | 0.007833333 | 0.01916667 | 0.045 | 0.085 | 0.03666667 | 2.328333 | 4.783333 | 112154 | 115654 | 122 | 2.69 | 1107 | 250 | 2262 | 2111.41 | 41.84601 | 547 | 0 | 0 | 60.26 | 65.23 | 3.58 | 1.24 | 0.01233333 | 0.05 | 0.091 | 0.08733333 | 0.07333333 | 0.45 | 0.6 | 0.44 | 3.633333 | 0 | 781.3 | 3500 | 0
2024-08-27 11:00 | 2.5 | 0.4066667 | 10.87667 | 0.9733333 | 87.74333 | 6.566667 | 0.4366667 | 11.05667 | 1.033333 | 87.47333 | 54.19667 | 10.285 | 6.146667 | 1.926667 | 11.59167 | 1.886667 | 0.05033333 | 0.075 | 0.0515 | 0.2733333 | 0.165 | 1.885817 | 180.201 | 0.04936721 | 572.09428 | 0.1567289 | 2897.921 | 0.7939039 | 3650.21628 | 5.828333 | 1.973333 | 10.09 | 18.49 | 69.44667 | 61.72167 | 6.276667 | 2.645 | 0.033 | 0.1421667 | 0.007833333 | 0.01916667 | 0.045 | 0.085 | 0.03666667 | 2.328333 | 4.783333 | 112761 | 116260 | 126 | 2.68 | 1139 | 258 | 2270 | 2111.41 | 40.92756 | 551 | 0 | 0 | 60.26 | 65.23 | 3.58 | 1.24 | 0.01233333 | 0.05 | 0.091 | 0.08733333 | 0.07333333 | 0.45 | 0.6 | 0.44 | 3.633333 | 0 | 781.3 | 3499 | 0
2024-08-27 12:00 | 2.5 | 0.4066667 | 10.87667 | 0.9733333 | 87.74333 | 6.566667 | 0.4366667 | 11.05667 | 1.033333 | 87.47333 | 54.19667 | 10.285 | 6.146667 | 1.926667 | 11.59167 | 1.886667 | 0.05033333 | 0.075 | 0.0515 | 0.2733333 | 0.165 | 1.885817 | 180.201 | 0.04936721 | 572.09428 | 0.1567289 | 2897.921 | 0.7939039 | 3650.21628 | 5.828333 | 1.973333 | 10.09 | 18.49 | 69.44667 | 61.72167 | 6.276667 | 2.645 | 0.033 | 0.1421667 | 0.007833333 | 0.01916667 | 0.045 | 0.085 | 0.03666667 | 2.328333 | 4.783333 | 111704 | 115204 | 124 | 2.72 | 1132 | 252 | 2276 | 2111.41 | 40.63707 | 549 | 0 | 0 | 60.26 | 65.23 | 3.58 | 1.24 | 0.01233333 | 0.05 | 0.091 | 0.08733333 | 0.07333333 | 0.45 | 0.6 | 0.44 | 3.633333 | 0 | 781.3 | 3500 | 0
2024-08-27 13:00 | 2.5 | 0.4066667 | 10.87667 | 0.9733333 | 87.74333 | 6.566667 | 0.4366667 | 11.05667 | 1.033333 | 87.47333 | 54.19667 | 10.285 | 6.146667 | 1.926667 | 11.59167 | 1.886667 | 0.05033333 | 0.075 | 0.0515 | 0.2733333 | 0.165 | 1.885817 | 180.201 | 0.04936721 | 572.09428 | 0.1567289 | 2897.921 | 0.7939039 | 3650.21628 | 5.828333 | 1.973333 | 10.09 | 18.49 | 69.44667 | 61.72167 | 6.276667 | 2.645 | 0.033 | 0.1421667 | 0.007833333 | 0.01916667 | 0.045 | 0.085 | 0.03666667 | 2.328333 | 4.783333 | 110192 | 113692 | 120 | 2.71 | 1110 | 244 | 2269 | 2111.41 | 41.14107 | 545 | 0 | 0 | 60.26 | 65.23 | 3.58 | 1.24 | 0.01233333 | 0.05 | 0.091 | 0.08733333 | 0.07333333 | 0.45 | 0.6 | 0.44 | 3.633333 | 0 | 781.3 | 3500 | 0
2024-08-27 14:00 | 2.5 | 0.4066667 | 10.87667 | 0.9733333 | 87.74333 | 6.566667 | 0.4366667 | 11.05667 | 1.033333 | 87.47333 | 54.19667 | 10.285 | 6.146667 | 1.926667 | 11.59167 | 1.886667 | 0.05033333 | 0.075 | 0.0515 | 0.2733333 | 0.165 | 1.885817 | 180.201 | 0.04936721 | 572.09428 | 0.1567289 | 2897.921 | 0.7939039 | 3650.21628 | 5.828333 | 1.973333 | 10.09 | 18.49 | 69.44667 | 61.72167 | 6.276667 | 2.645 | 0.033 | 0.1421667 | 0.007833333 | 0.01916667 | 0.045 | 0.085 | 0.03666667 | 2.328333 | 4.783333 | 110482 | 113982 | 123 | 2.7 | 1132 | 251 | 2279 | 2111.41 | 40.98837 | 548 | 0 | 0 | 60.26 | 65.23 | 3.58 | 1.24 | 0.01233333 | 0.05 | 0.091 | 0.08733333 | 0.07333333 | 0.45 | 0.6 | 0.44 | 3.633333 | 0 | 781.3 | 3500 | 0
2024-08-27 15:00 | 2.5 | 0.4066667 | 10.87667 | 0.9733333 | 87.74333 | 6.566667 | 0.4366667 | 11.05667 | 1.033333 | 87.47333 | 54.19667 | 10.285 | 6.146667 | 1.926667 | 11.59167 | 1.886667 | 0.05033333 | 0.075 | 0.0515 | 0.2733333 | 0.165 | 1.885817 | 180.201 | 0.04936721 | 572.09428 | 0.1567289 | 2897.921 | 0.7939039 | 3650.21628 | 5.828333 | 1.973333 | 10.09 | 18.49 | 69.44667 | 61.72167 | 6.276667 | 2.645 | 0.033 | 0.1421667 | 0.007833333 | 0.01916667 | 0.045 | 0.085 | 0.03666667 | 2.328333 | 4.783333 | 110358 | 113858 | 121 | 2.72 | 1106 | 245 | 2270 | 2111.41 | 40.93992 | 546 | 0 | 0 | 60.26 | 65.23 | 3.58 | 1.24 | 0.01233333 | 0.05 | 0.091 | 0.08733333 | 0.07333333 | 0.45 | 0.6 | 0.44 | 3.633333 | 0 | 781.3 | 3500 | 0
2024-08-27 16:00 | 2.5 | 0.4066667 | 10.87667 | 0.9733333 | 87.74333 | 6.566667 | 0.4366667 | 11.05667 | 1.033333 | 87.47333 | 54.19667 | 10.285 | 6.146667 | 1.926667 | 11.59167 | 1.886667 | 0.05033333 | 0.075 | 0.0515 | 0.2733333 | 0.165 | 1.885817 | 180.201 | 0.04936721 | 572.09428 | 0.1567289 | 2897.921 | 0.7939039 | 3650.21628 | 5.828333 | 1.973333 | 10.09 | 18.49 | 69.44667 | 61.72167 | 6.276667 | 2.645 | 0.033 | 0.1421667 | 0.007833333 | 0.01916667 | 0.045 | 0.085 | 0.03666667 | 2.328333 | 4.783333 | 111732 | 115232 | 120 | 2.72 | 1099 | 246 | 2278 | 2111.41 | 41.464 | 545 | 0 | 0 | 60.26 | 65.23 | 3.58 | 1.24 | 0.01233333 | 0.05 | 0.091 | 0.08733333 | 0.07333333 | 0.45 | 0.6 | 0.44 | 3.633333 | 0 | 781.3 | 3500 | 0
2024-08-27 17:00 | 2.5 | 0.4066667 | 10.87667 | 0.9733333 | 87.74333 | 6.566667 | 0.4366667 | 11.05667 | 1.033333 | 87.47333 | 54.19667 | 10.285 | 6.146667 | 1.926667 | 11.59167 | 1.886667 | 0.05033333 | 0.075 | 0.0515 | 0.2733333 | 0.165 | 1.885817 | 180.201 | 0.04936721 | 572.09428 | 0.1567289 | 2897.921 | 0.7939039 | 3650.21628 | 5.828333 | 1.973333 | 10.09 | 18.49 | 69.44667 | 61.72167 | 6.276667 | 2.645 | 0.033 | 0.1421667 | 0.007833333 | 0.01916667 | 0.045 | 0.085 | 0.03666667 | 2.328333 | 4.783333 | 111542 | 115042 | 121 | 2.69 | 1104 | 249 | 2276 | 2111.41 | 42.35944 | 546 | 0 | 0 | 60.26 | 65.23 | 3.58 | 1.24 | 0.01233333 | 0.05 | 0.091 | 0.08733333 | 0.07333333 | 0.45 | 0.6 | 0.44 | 3.633333 | 0 | 781.3 | 3500 | 0
2024-08-27 18:00 | 2.5 | 0.4066667 | 10.87667 | 0.9733333 | 87.74333 | 6.566667 | 0.4366667 | 11.05667 | 1.033333 | 87.47333 | 54.19667 | 10.285 | 6.146667 | 1.926667 | 11.59167 | 1.886667 | 0.05033333 | 0.075 | 0.0515 | 0.2733333 | 0.165 | 1.885817 | 180.201 | 0.04936721 | 572.09428 | 0.1567289 | 2897.921 | 0.7939039 | 3650.21628 | 5.828333 | 1.973333 | 10.09 | 18.49 | 69.44667 | 61.72167 | 6.276667 | 2.645 | 0.033 | 0.1421667 | 0.007833333 | 0.01916667 | 0.045 | 0.085 | 0.03666667 | 2.328333 | 4.783333 | 113062 | 116562 | 121 | 2.69 | 1114 | 254 | 2287 | 2111.41 | 42.03317 | 546 | 0 | 0 | 60.26 | 65.23 | 3.58 | 1.24 | 0.01233333 | 0.05 | 0.091 | 0.08733333 | 0.07333333 | 0.45 | 0.6 | 0.44 | 3.633333 | 0 | 781.3 | 3500 | 0
2024-08-27 19:00 | 2.5 | 0.4066667 | 10.87667 | 0.9733333 | 87.74333 | 6.566667 | 0.4366667 | 11.05667 | 1.033333 | 87.47333 | 54.19667 | 10.285 | 6.146667 | 1.926667 | 11.59167 | 1.886667 | 0.05033333 | 0.075 | 0.0515 | 0.2733333 | 0.165 | 1.885817 | 180.201 | 0.04936721 | 572.09428 | 0.1567289 | 2897.921 | 0.7939039 | 3650.21628 | 5.828333 | 1.973333 | 10.09 | 18.49 | 69.44667 | 61.72167 | 6.276667 | 2.645 | 0.033 | 0.1421667 | 0.007833333 | 0.01916667 | 0.045 | 0.085 | 0.03666667 | 2.328333 | 4.783333 | 112615 | 116115 | 120 | 2.72 | 1109 | 250 | 2285 | 2111.41 | 40.52366 | 545 | 0 | 0 | 60.26 | 65.23 | 3.58 | 1.24 | 0.01233333 | 0.05 | 0.091 | 0.08733333 | 0.07333333 | 0.45 | 0.6 | 0.44 | 3.633333 | 0 | 781.3 | 3500 | 0
2024-08-27 20:00 | 2.5 | 0.4066667 | 10.87667 | 0.9733333 | 87.74333 | 6.566667 | 0.4366667 | 11.05667 | 1.033333 | 87.47333 | 54.19667 | 10.285 | 6.146667 | 1.926667 | 11.59167 | 1.886667 | 0.05033333 | 0.075 | 0.0515 | 0.2733333 | 0.165 | 1.885817 | 180.201 | 0.04936721 | 572.09428 | 0.1567289 | 2897.921 | 0.7939039 | 3650.21628 | 5.828333 | 1.973333 | 10.09 | 18.49 | 69.44667 | 61.72167 | 6.276667 | 2.645 | 0.033 | 0.1421667 | 0.007833333 | 0.01916667 | 0.045 | 0.085 | 0.03666667 | 2.328333 | 4.783333 | 111968 | 115468 | 118 | 2.72 | 1102 | 247 | 2282 | 2111.41 | 41.13744 | 543 | 0 | 0 | 60.26 | 65.23 | 3.58 | 1.24 | 0.01233333 | 0.05 | 0.091 | 0.08733333 | 0.07333333 | 0.45 | 0.6 | 0.44 | 3.633333 | 0 | 781.3 | 3500 | 0
2024-08-27 21:00 | 2.5 | 0.4066667 | 10.87667 | 0.9733333 | 87.74333 | 6.566667 | 0.4366667 | 11.05667 | 1.033333 | 87.47333 | 54.19667 | 10.285 | 6.146667 | 1.926667 | 11.59167 | 1.886667 | 0.05033333 | 0.075 | 0.0515 | 0.2733333 | 0.165 | 1.885817 | 180.201 | 0.04936721 | 572.09428 | 0.1567289 | 2897.921 | 0.7939039 | 3650.21628 | 5.828333 | 1.973333 | 10.09 | 18.49 | 69.44667 | 61.72167 | 6.276667 | 2.645 | 0.033 | 0.1421667 | 0.007833333 | 0.01916667 | 0.045 | 0.085 | 0.03666667 | 2.328333 | 4.783333 | 110737 | 114237 | 117 | 2.71 | 1093 | 245 | 2269 | 2111.41 | 42.47196 | 542 | 0 | 0 | 60.26 | 65.23 | 3.58 | 1.24 | 0.01233333 | 0.05 | 0.091 | 0.08733333 | 0.07333333 | 0.45 | 0.6 | 0.44 | 3.633333 | 0 | 781.3 | 3500 | 0
2024-08-27 22:00 | 2.5 | 0.4066667 | 10.87667 | 0.9733333 | 87.74333 | 6.566667 | 0.4366667 | 11.05667 | 1.033333 | 87.47333 | 54.19667 | 10.285 | 6.146667 | 1.926667 | 11.59167 | 1.886667 | 0.05033333 | 0.075 | 0.0515 | 0.2733333 | 0.165 | 1.885817 | 180.201 | 0.04936721 | 572.09428 | 0.1567289 | 2897.921 | 0.7939039 | 3650.21628 | 5.828333 | 1.973333 | 10.09 | 18.49 | 69.44667 | 61.72167 | 6.276667 | 2.645 | 0.033 | 0.1421667 | 0.007833333 | 0.01916667 | 0.045 | 0.085 | 0.03666667 | 2.328333 | 4.783333 | 111717 | 115217 | 115 | 2.72 | 1102 | 245 | 2279 | 2111.41 | 42.25318 | 540 | 0 | 0 | 60.26 | 65.23 | 3.58 | 1.24 | 0.01233333 | 0.05 | 0.091 | 0.08733333 | 0.07333333 | 0.45 | 0.6 | 0.44 | 3.633333 | 0 | 781.3 | 3500 | 0
2024-08-27 23:00 | 2.5 | 0.4066667 | 10.87667 | 0.9733333 | 87.74333 | 6.566667 | 0.4366667 | 11.05667 | 1.033333 | 87.47333 | 54.19667 | 10.285 | 6.146667 | 1.926667 | 11.59167 | 1.886667 | 0.05033333 | 0.075 | 0.0515 | 0.2733333 | 0.165 | 1.885817 | 180.201 | 0.04936721 | 572.09428 | 0.1567289 | 2897.921 | 0.7939039 | 3650.21628 | 5.828333 | 1.973333 | 10.09 | 18.49 | 69.44667 | 61.72167 | 6.276667 | 2.645 | 0.033 | 0.1421667 | 0.007833333 | 0.01916667 | 0.045 | 0.085 | 0.03666667 | 2.328333 | 4.783333 | 112263 | 115763 | 122 | 2.73 | 1109 | 247 | 2266 | 2111.41 | 41.78132 | 545 | 0 | 0 | 60.26 | 65.23 | 3.58 | 1.24 | 0.01233333 | 0.05 | 0.091 | 0.08733333 | 0.07333333 | 0.45 | 0.6 | 0.44 | 3.633333 | 0 | 781.3 | 3500 | 0
2024-08-28 | 2.533333 | 0.4133333 | 10.88333 | 0.96 | 87.74333 | 6 | 0.4466667 | 11.06 | 1.04 | 87.45333 | 54.30833 | 9.536667 | 6.038333 | 1.936667 | 11.445 | 1.956667 | 0.0485 | 0.08766667 | 0.056 | 0.2916667 | 0.1583333 | 1.89519 | 184.186 | 0.05055178 | 555.33768 | 0.1524183 | 2903.988 | 0.79703 | 3643.51168 | 6.275 | 1.32 | 10.17 | 18.56333 | 69.94667 | 61.725 | 6.095 | 2.688333 | 0.03208333 | 0.15325 | 0.01091667 | 0.01541667 | 0.04666667 | 0.045 | 0.0275 | 2.488333 | 4.75 | 112522 | 116022 | 130 | 2.72 | 1138 | 255 | 2252 | 2112.94 | 42.34256 | 553 | 0 | 0 | 52.251 | 65.12333 | 3.556667 | 1.293333 | 0.01133333 | 0.04666667 | 0.086 | 0.09266667 | 0.08666667 | 0.4466667 | 0.6133333 | 0.5133333 | 3.4 | 0.3435 | 768.6 | 3500 | 0
2024-08-28 01:00 | 2.533333 | 0.4133333 | 10.88333 | 0.96 | 87.74333 | 6 | 0.4466667 | 11.06 | 1.04 | 87.45333 | 54.30833 | 9.536667 | 6.038333 | 1.936667 | 11.445 | 1.956667 | 0.0485 | 0.08766667 | 0.056 | 0.2916667 | 0.1583333 | 1.89519 | 184.186 | 0.05055178 | 555.33768 | 0.1524183 | 2903.988 | 0.79703 | 3643.51168 | 6.275 | 1.32 | 10.17 | 18.56333 | 69.94667 | 61.725 | 6.095 | 2.688333 | 0.03208333 | 0.15325 | 0.01091667 | 0.01541667 | 0.04666667 | 0.045 | 0.0275 | 2.488333 | 4.75 | 110624 | 114124 | 120 | 2.72 | 1099 | 244 | 2226 | 2112.94 | 41.99082 | 543 | 0 | 0 | 52.251 | 65.12333 | 3.556667 | 1.293333 | 0.01133333 | 0.04666667 | 0.086 | 0.09266667 | 0.08666667 | 0.4466667 | 0.6133333 | 0.5133333 | 3.4 | 0.3435 | 768.6 | 3500 | 0
2024-08-28 02:00 | 2.533333 | 0.4133333 | 10.88333 | 0.96 | 87.74333 | 6 | 0.4466667 | 11.06 | 1.04 | 87.45333 | 54.30833 | 9.536667 | 6.038333 | 1.936667 | 11.445 | 1.956667 | 0.0485 | 0.08766667 | 0.056 | 0.2916667 | 0.1583333 | 1.89519 | 184.186 | 0.05055178 | 555.33768 | 0.1524183 | 2903.988 | 0.79703 | 3643.51168 | 6.275 | 1.32 | 10.17 | 18.56333 | 69.94667 | 61.725 | 6.095 | 2.688333 | 0.03208333 | 0.15325 | 0.01091667 | 0.01541667 | 0.04666667 | 0.045 | 0.0275 | 2.488333 | 4.75 | 109562 | 113061 | 135 | 2.71 | 1125 | 246 | 2223 | 2112.94 | 42.31884 | 558 | 0 | 0 | 52.251 | 65.12333 | 3.556667 | 1.293333 | 0.01133333 | 0.04666667 | 0.086 | 0.09266667 | 0.08666667 | 0.4466667 | 0.6133333 | 0.5133333 | 3.4 | 0.3435 | 768.6 | 3499 | 0
2024-08-28 03:00 | 2.533333 | 0.4133333 | 10.88333 | 0.96 | 87.74333 | 6 | 0.4466667 | 11.06 | 1.04 | 87.45333 | 54.30833 | 9.536667 | 6.038333 | 1.936667 | 11.445 | 1.956667 | 0.0485 | 0.08766667 | 0.056 | 0.2916667 | 0.1583333 | 1.89519 | 184.186 | 0.05055178 | 555.33768 | 0.1524183 | 2903.988 | 0.79703 | 3643.51168 | 6.275 | 1.32 | 10.17 | 18.56333 | 69.94667 | 61.725 | 6.095 | 2.688333 | 0.03208333 | 0.15325 | 0.01091667 | 0.01541667 | 0.04666667 | 0.045 | 0.0275 | 2.488333 | 4.75 | 109659 | 113159 | 140 | 2.71 | 1138 | 249 | 2230 | 2112.94 | 41.40266 | 563 | 0 | 0 | 52.251 | 65.12333 | 3.556667 | 1.293333 | 0.01133333 | 0.04666667 | 0.086 | 0.09266667 | 0.08666667 | 0.4466667 | 0.6133333 | 0.5133333 | 3.4 | 0.3435 | 768.6 | 3500 | 0
2024-08-28 04:00 | 2.533333 | 0.4133333 | 10.88333 | 0.96 | 87.74333 | 6 | 0.4466667 | 11.06 | 1.04 | 87.45333 | 54.30833 | 9.536667 | 6.038333 | 1.936667 | 11.445 | 1.956667 | 0.0485 | 0.08766667 | 0.056 | 0.2916667 | 0.1583333 | 1.89519 | 184.186 | 0.05055178 | 555.33768 | 0.1524183 | 2903.988 | 0.79703 | 3643.51168 | 6.275 | 1.32 | 10.17 | 18.56333 | 69.94667 | 61.725 | 6.095 | 2.688333 | 0.03208333 | 0.15325 | 0.01091667 | 0.01541667 | 0.04666667 | 0.045 | 0.0275 | 2.488333 | 4.75 | 108774 | 112273 | 135 | 2.72 | 1122 | 244 | 2241 | 2112.94 | 40.85528 | 558 | 0 | 0 | 52.251 | 65.12333 | 3.556667 | 1.293333 | 0.01133333 | 0.04666667 | 0.086 | 0.09266667 | 0.08666667 | 0.4466667 | 0.6133333 | 0.5133333 | 3.4 | 0.3435 | 768.6 | 3499 | 0
2024-08-28 05:00 | 2.533333 | 0.4133333 | 10.88333 | 0.96 | 87.74333 | 6 | 0.4466667 | 11.06 | 1.04 | 87.45333 | 54.30833 | 9.536667 | 6.038333 | 1.936667 | 11.445 | 1.956667 | 0.0485 | 0.08766667 | 0.056 | 0.2916667 | 0.1583333 | 1.89519 | 184.186 | 0.05055178 | 555.33768 | 0.1524183 | 2903.988 | 0.79703 | 3643.51168 | 6.275 | 1.32 | 10.17 | 18.56333 | 69.94667 | 61.725 | 6.095 | 2.688333 | 0.03208333 | 0.15325 | 0.01091667 | 0.01541667 | 0.04666667 | 0.045 | 0.0275 | 2.488333 | 4.75 | 109126 | 112626 | 137 | 2.72 | 1139 | 248 | 2234 | 2112.94 | 40.71463 | 560 | 0 | 0 | 52.251 | 65.12333 | 3.556667 | 1.293333 | 0.01133333 | 0.04666667 | 0.086 | 0.09266667 | 0.08666667 | 0.4466667 | 0.6133333 | 0.5133333 | 3.4 | 0.3435 | 768.6 | 3500 | 0
2024-08-28 06:00 | 2.533333 | 0.4133333 | 10.88333 | 0.96 | 87.74333 | 6 | 0.4466667 | 11.06 | 1.04 | 87.45333 | 54.30833 | 9.536667 | 6.038333 | 1.936667 | 11.445 | 1.956667 | 0.0485 | 0.08766667 | 0.056 | 0.2916667 | 0.1583333 | 1.89519 | 184.186 | 0.05055178 | 555.33768 | 0.1524183 | 2903.988 | 0.79703 | 3643.51168 | 6.275 | 1.32 | 10.17 | 18.56333 | 69.94667 | 61.725 | 6.095 | 2.688333 | 0.03208333 | 0.15325 | 0.01091667 | 0.01541667 | 0.04666667 | 0.045 | 0.0275 | 2.488333 | 4.75 | 110027 | 113526 | 133 | 2.73 | 1125 | 246 | 2257 | 2112.94 | 40.78947 | 556 | 0 | 0 | 52.251 | 65.12333 | 3.556667 | 1.293333 | 0.01133333 | 0.04666667 | 0.086 | 0.09266667 | 0.08666667 | 0.4466667 | 0.6133333 | 0.5133333 | 3.4 | 0.3435 | 768.6 | 3499 | 0
2024-08-28 07:00 | 2.533333 | 0.4133333 | 10.88333 | 0.96 | 87.74333 | 6 | 0.4466667 | 11.06 | 1.04 | 87.45333 | 54.30833 | 9.536667 | 6.038333 | 1.936667 | 11.445 | 1.956667 | 0.0485 | 0.08766667 | 0.056 | 0.2916667 | 0.1583333 | 1.89519 | 184.186 | 0.05055178 | 555.33768 | 0.1524183 | 2903.988 | 0.79703 | 3643.51168 | 6.275 | 1.32 | 10.17 | 18.56333 | 69.94667 | 61.725 | 6.095 | 2.688333 | 0.03208333 | 0.15325 | 0.01091667 | 0.01541667 | 0.04666667 | 0.045 | 0.0275 | 2.488333 | 4.75 | 110397 | 113898 | 121 | 2.7 | 1099 | 244 | 2263 | 2112.94 | 40.27612 | 544 | 0 | 0 | 52.251 | 65.12333 | 3.556667 | 1.293333 | 0.01133333 | 0.04666667 | 0.086 | 0.09266667 | 0.08666667 | 0.4466667 | 0.6133333 | 0.5133333 | 3.4 | 0.3435 | 768.6 | 3501 | 0
2024-08-28 08:00 | 2.533333 | 0.4133333 | 10.88333 | 0.96 | 87.74333 | 6 | 0.4466667 | 11.06 | 1.04 | 87.45333 | 54.30833 | 9.536667 | 6.038333 | 1.936667 | 11.445 | 1.956667 | 0.0485 | 0.08766667 | 0.056 | 0.2916667 | 0.1583333 | 1.89519 | 184.186 | 0.05055178 | 555.33768 | 0.1524183 | 2903.988 | 0.79703 | 3643.51168 | 6.275 | 1.32 | 10.17 | 18.56333 | 69.94667 | 61.725 | 6.095 | 2.688333 | 0.03208333 | 0.15325 | 0.01091667 | 0.01541667 | 0.04666667 | 0.045 | 0.0275 | 2.488333 | 4.75 | 110712 | 114213 | 121 | 2.72 | 1099 | 243 | 2263 | 2112.94 | 40.03382 | 544 | 0 | 0 | 52.251 | 65.12333 | 3.556667 | 1.293333 | 0.01133333 | 0.04666667 | 0.086 | 0.09266667 | 0.08666667 | 0.4466667 | 0.6133333 | 0.5133333 | 3.4 | 0.3435 | 768.6 | 3501 | 0
2024-08-28 09:00 | 2.533333 | 0.4133333 | 10.88333 | 0.96 | 87.74333 | 6 | 0.4466667 | 11.06 | 1.04 | 87.45333 | 54.30833 | 9.536667 | 6.038333 | 1.936667 | 11.445 | 1.956667 | 0.0485 | 0.08766667 | 0.056 | 0.2916667 | 0.1583333 | 1.89519 | 184.186 | 0.05055178 | 555.33768 | 0.1524183 | 2903.988 | 0.79703 | 3643.51168 | 6.275 | 1.32 | 10.17 | 18.56333 | 69.94667 | 61.725 | 6.095 | 2.688333 | 0.03208333 | 0.15325 | 0.01091667 | 0.01541667 | 0.04666667 | 0.045 | 0.0275 | 2.488333 | 4.75 | 110816 | 114316 | 120 | 2.72 | 1098 | 244 | 2266 | 2112.94 | 41.16364 | 543 | 0 | 0 | 52.251 | 65.12333 | 3.556667 | 1.293333 | 0.01133333 | 0.04666667 | 0.086 | 0.09266667 | 0.08666667 | 0.4466667 | 0.6133333 | 0.5133333 | 3.4 | 0.3435 | 768.6 | 3500 | 0
2024-08-28 10:00 | 2.533333 | 0.4133333 | 10.88333 | 0.96 | 87.74333 | 6 | 0.4466667 | 11.06 | 1.04 | 87.45333 | 54.30833 | 9.536667 | 6.038333 | 1.936667 | 11.445 | 1.956667 | 0.0485 | 0.08766667 | 0.056 | 0.2916667 | 0.1583333 | 1.89519 | 184.186 | 0.05055178 | 555.33768 | 0.1524183 | 2903.988 | 0.79703 | 3643.51168 | 6.275 | 1.32 | 10.17 | 18.56333 | 69.94667 | 61.725 | 6.095 | 2.688333 | 0.03208333 | 0.15325 | 0.01091667 | 0.01541667 | 0.04666667 | 0.045 | 0.0275 | 2.488333 | 4.75 | 110349.6 | 114274 | 120 | 2.71 | 1096 | 244 | 2246 | 2112.94 | 42.25689 | 543 | 0 | 0 | 52.251 | 65.12333 | 3.556667 | 1.293333 | 0.01133333 | 0.04666667 | 0.086 | 0.09266667 | 0.08666667 | 0.4466667 | 0.6133333 | 0.5133333 | 3.4 | 0.3435 | 768.6 | 3500 | 341
2024-08-28 11:00 | 2.533333 | 0.4133333 | 10.88333 | 0.96 | 87.74333 | 6 | 0.4466667 | 11.06 | 1.04 | 87.45333 | 54.30833 | 9.536667 | 6.038333 | 1.936667 | 11.445 | 1.956667 | 0.0485 | 0.08766667 | 0.056 | 0.2916667 | 0.1583333 | 1.89519 | 184.186 | 0.05055178 | 555.33768 | 0.1524183 | 2903.988 | 0.79703 | 3643.51168 | 6.275 | 1.32 | 10.17 | 18.56333 | 69.94667 | 61.725 | 6.095 | 2.688333 | 0.03208333 | 0.15325 | 0.01091667 | 0.01541667 | 0.04666667 | 0.045 | 0.0275 | 2.488333 | 4.75 | 112674 | 116173 | 121 | 2.7 | 1100 | 249 | 2267 | 2112.94 | 40.48769 | 544 | 0 | 0 | 52.251 | 65.12333 | 3.556667 | 1.293333 | 0.01133333 | 0.04666667 | 0.086 | 0.09266667 | 0.08666667 | 0.4466667 | 0.6133333 | 0.5133333 | 3.4 | 0.3435 | 768.6 | 3499 | 0
2024-08-28 12:00 | 2.533333 | 0.4133333 | 10.88333 | 0.96 | 87.74333 | 6 | 0.4466667 | 11.06 | 1.04 | 87.45333 | 54.30833 | 9.536667 | 6.038333 | 1.936667 | 11.445 | 1.956667 | 0.0485 | 0.08766667 | 0.056 | 0.2916667 | 0.1583333 | 1.89519 | 184.186 | 0.05055178 | 555.33768 | 0.1524183 | 2903.988 | 0.79703 | 3643.51168 | 6.275 | 1.32 | 10.17 | 18.56333 | 69.94667 | 61.725 | 6.095 | 2.688333 | 0.03208333 | 0.15325 | 0.01091667 | 0.01541667 | 0.04666667 | 0.045 | 0.0275 | 2.488333 | 4.75 | 110534 | 114034 | 120 | 2.7 | 1092 | 244 | 2266 | 2112.94 | 41.32788 | 542 | 0 | 0 | 52.251 | 65.12333 | 3.556667 | 1.293333 | 0.01133333 | 0.04666667 | 0.086 | 0.09266667 | 0.08666667 | 0.4466667 | 0.6133333 | 0.5133333 | 3.4 | 0.3435 | 768.6 | 3500 | 0
2024-08-28 13:00 | 2.533333 | 0.4133333 | 10.88333 | 0.96 | 87.74333 | 6 | 0.4466667 | 11.06 | 1.04 | 87.45333 | 54.30833 | 9.536667 | 6.038333 | 1.936667 | 11.445 | 1.956667 | 0.0485 | 0.08766667 | 0.056 | 0.2916667 | 0.1583333 | 1.89519 | 184.186 | 0.05055178 | 555.33768 | 0.1524183 | 2903.988 | 0.79703 | 3643.51168 | 6.275 | 1.32 | 10.17 | 18.56333 | 69.94667 | 61.725 | 6.095 | 2.688333 | 0.03208333 | 0.15325 | 0.01091667 | 0.01541667 | 0.04666667 | 0.045 | 0.0275 | 2.488333 | 4.75 | 111441 | 114940 | 123 | 2.69 | 1111 | 249 | 2267 | 2112.94 | 41.15671 | 546 | 0 | 0 | 52.251 | 65.12333 | 3.556667 | 1.293333 | 0.01133333 | 0.04666667 | 0.086 | 0.09266667 | 0.08666667 | 0.4466667 | 0.6133333 | 0.5133333 | 3.4 | 0.3435 | 768.6 | 3499 | 0
2024-08-28 14:00 | 2.533333 | 0.4133333 | 10.88333 | 0.96 | 87.74333 | 6 | 0.4466667 | 11.06 | 1.04 | 87.45333 | 54.30833 | 9.536667 | 6.038333 | 1.936667 | 11.445 | 1.956667 | 0.0485 | 0.08766667 | 0.056 | 0.2916667 | 0.1583333 | 1.89519 | 184.186 | 0.05055178 | 555.33768 | 0.1524183 | 2903.988 | 0.79703 | 3643.51168 | 6.275 | 1.32 | 10.17 | 18.56333 | 69.94667 | 61.725 | 6.095 | 2.688333 | 0.03208333 | 0.15325 | 0.01091667 | 0.01541667 | 0.04666667 | 0.045 | 0.0275 | 2.488333 | 4.75 | 109424 | 112924 | 136 | 2.7 | 1152 | 252 | 2256 | 2112.94 | 41.25657 | 559 | 0 | 0 | 52.251 | 65.12333 | 3.556667 | 1.293333 | 0.01133333 | 0.04666667 | 0.086 | 0.09266667 | 0.08666667 | 0.4466667 | 0.6133333 | 0.5133333 | 3.4 | 0.3435 | 768.6 | 3500 | 0
2024-08-28 15:00 | 2.533333 | 0.4133333 | 10.88333 | 0.96 | 87.74333 | 6 | 0.4466667 | 11.06 | 1.04 | 87.45333 | 54.30833 | 9.536667 | 6.038333 | 1.936667 | 11.445 | 1.956667 | 0.0485 | 0.08766667 | 0.056 | 0.2916667 | 0.1583333 | 1.89519 | 184.186 | 0.05055178 | 555.33768 | 0.1524183 | 2903.988 | 0.79703 | 3643.51168 | 6.275 | 1.32 | 10.17 | 18.56333 | 69.94667 | 61.725 | 6.095 | 2.688333 | 0.03208333 | 0.15325 | 0.01091667 | 0.01541667 | 0.04666667 | 0.045 | 0.0275 | 2.488333 | 4.75 | 111420 | 114920 | 123 | 2.7 | 1168 | 257 | 2319 | 2112.94 | 41.19735 | 546 | 0 | 0 | 52.251 | 65.12333 | 3.556667 | 1.293333 | 0.01133333 | 0.04666667 | 0.086 | 0.09266667 | 0.08666667 | 0.4466667 | 0.6133333 | 0.5133333 | 3.4 | 0.3435 | 768.6 | 3500 | 0
2024-08-28 16:00 | 2.533333 | 0.4133333 | 10.88333 | 0.96 | 87.74333 | 6 | 0.4466667 | 11.06 | 1.04 | 87.45333 | 54.30833 | 9.536667 | 6.038333 | 1.936667 | 11.445 | 1.956667 | 0.0485 | 0.08766667 | 0.056 | 0.2916667 | 0.1583333 | 1.89519 | 184.186 | 0.05055178 | 555.33768 | 0.1524183 | 2903.988 | 0.79703 | 3643.51168 | 6.275 | 1.32 | 10.17 | 18.56333 | 69.94667 | 61.725 | 6.095 | 2.688333 | 0.03208333 | 0.15325 | 0.01091667 | 0.01541667 | 0.04666667 | 0.045 | 0.0275 | 2.488333 | 4.75 | 109839 | 113339 | 120 | 2.73 | 1136 | 248 | 2284 | 2112.94 | 41.6309 | 543 | 0 | 0 | 52.251 | 65.12333 | 3.556667 | 1.293333 | 0.01133333 | 0.04666667 | 0.086 | 0.09266667 | 0.08666667 | 0.4466667 | 0.6133333 | 0.5133333 | 3.4 | 0.3435 | 768.6 | 3500 | 0
2024-08-28 18:00 | 2.533333 | 0.4133333 | 10.88333 | 0.96 | 87.74333 | 6 | 0.4466667 | 11.06 | 1.04 | 87.45333 | 54.30833 | 9.536667 | 6.038333 | 1.936667 | 11.445 | 1.956667 | 0.0485 | 0.08766667 | 0.056 | 0.2916667 | 0.1583333 | 1.89519 | 184.186 | 0.05055178 | 555.33768 | 0.1524183 | 2903.988 | 0.79703 | 3643.51168 | 6.275 | 1.32 | 10.17 | 18.56333 | 69.94667 | 61.725 | 6.095 | 2.688333 | 0.03208333 | 0.15325 | 0.01091667 | 0.01541667 | 0.04666667 | 0.045 | 0.0275 | 2.488333 | 4.75 | 110456 | 113956 | 122 | 2.72 | 1095 | 243 | 2262 | 2112.94 | 40.60914 | 545 | 0 | 0 | 52.251 | 65.12333 | 3.556667 | 1.293333 | 0.01133333 | 0.04666667 | 0.086 | 0.09266667 | 0.08666667 | 0.4466667 | 0.6133333 | 0.5133333 | 3.4 | 0.3435 | 768.6 | 3500 | 0
2024-08-28 19:00 | 2.533333 | 0.4133333 | 10.88333 | 0.96 | 87.74333 | 6 | 0.4466667 | 11.06 | 1.04 | 87.45333 | 54.30833 | 9.536667 | 6.038333 | 1.936667 | 11.445 | 1.956667 | 0.0485 | 0.08766667 | 0.056 | 0.2916667 | 0.1583333 | 1.89519 | 184.186 | 0.05055178 | 555.33768 | 0.1524183 | 2903.988 | 0.79703 | 3643.51168 | 6.275 | 1.32 | 10.17 | 18.56333 | 69.94667 | 61.725 | 6.095 | 2.688333 | 0.03208333 | 0.15325 | 0.01091667 | 0.01541667 | 0.04666667 | 0.045 | 0.0275 | 2.488333 | 4.75 | 113844 | 117344 | 123 | 2.72 | 1126 | 255 | 2293 | 2112.94 | 39.75244 | 546 | 0 | 0 | 52.251 | 65.12333 | 3.556667 | 1.293333 | 0.01133333 | 0.04666667 | 0.086 | 0.09266667 | 0.08666667 | 0.4466667 | 0.6133333 | 0.5133333 | 3.4 | 0.3435 | 768.6 | 3500 | 0
2024-08-28 20:00 | 2.533333 | 0.4133333 | 10.88333 | 0.96 | 87.74333 | 6 | 0.4466667 | 11.06 | 1.04 | 87.45333 | 54.30833 | 9.536667 | 6.038333 | 1.936667 | 11.445 | 1.956667 | 0.0485 | 0.08766667 | 0.056 | 0.2916667 | 0.1583333 | 1.89519 | 184.186 | 0.05055178 | 555.33768 | 0.1524183 | 2903.988 | 0.79703 | 3643.51168 | 6.275 | 1.32 | 10.17 | 18.56333 | 69.94667 | 61.725 | 6.095 | 2.688333 | 0.03208333 | 0.15325 | 0.01091667 | 0.01541667 | 0.04666667 | 0.045 | 0.0275 | 2.488333 | 4.75 | 113653 | 117153 | 122 | 2.72 | 1107 | 252 | 2280 | 2112.94 | 40.76959 | 545 | 0 | 0 | 52.251 | 65.12333 | 3.556667 | 1.293333 | 0.01133333 | 0.04666667 | 0.086 | 0.09266667 | 0.08666667 | 0.4466667 | 0.6133333 | 0.5133333 | 3.4 | 0.3435 | 768.6 | 3500 | 0
2024-08-28 21:00 | 2.533333 | 0.4133333 | 10.88333 | 0.96 | 87.74333 | 6 | 0.4466667 | 11.06 | 1.04 | 87.45333 | 54.30833 | 9.536667 | 6.038333 | 1.936667 | 11.445 | 1.956667 | 0.0485 | 0.08766667 | 0.056 | 0.2916667 | 0.1583333 | 1.89519 | 184.186 | 0.05055178 | 555.33768 | 0.1524183 | 2903.988 | 0.79703 | 3643.51168 | 6.275 | 1.32 | 10.17 | 18.56333 | 69.94667 | 61.725 | 6.095 | 2.688333 | 0.03208333 | 0.15325 | 0.01091667 | 0.01541667 | 0.04666667 | 0.045 | 0.0275 | 2.488333 | 4.75 | 112419 | 115919 | 124 | 2.67 | 1130 | 256 | 2275 | 2112.94 | 41.91955 | 547 | 0 | 0 | 52.251 | 65.12333 | 3.556667 | 1.293333 | 0.01133333 | 0.04666667 | 0.086 | 0.09266667 | 0.08666667 | 0.4466667 | 0.6133333 | 0.5133333 | 3.4 | 0.3435 | 768.6 | 3500 | 0
2024-08-28 22:00 | 2.533333 | 0.4133333 | 10.88333 | 0.96 | 87.74333 | 6 | 0.4466667 | 11.06 | 1.04 | 87.45333 | 54.30833 | 9.536667 | 6.038333 | 1.936667 | 11.445 | 1.956667 | 0.0485 | 0.08766667 | 0.056 | 0.2916667 | 0.1583333 | 1.89519 | 184.186 | 0.05055178 | 555.33768 | 0.1524183 | 2903.988 | 0.79703 | 3643.51168 | 6.275 | 1.32 | 10.17 | 18.56333 | 69.94667 | 61.725 | 6.095 | 2.688333 | 0.03208333 | 0.15325 | 0.01091667 | 0.01541667 | 0.04666667 | 0.045 | 0.0275 | 2.488333 | 4.75 | 110506 | 114006 | 125 | 2.68 | 1158 | 257 | 2288 | 2112.94 | 42.29137 | 548 | 0 | 0 | 52.251 | 65.12333 | 3.556667 | 1.293333 | 0.01133333 | 0.04666667 | 0.086 | 0.09266667 | 0.08666667 | 0.4466667 | 0.6133333 | 0.5133333 | 3.4 | 0.3435 | 768.6 | 3500 | 0
2024-08-28 23:00 | 2.533333 | 0.4133333 | 10.88333 | 0.96 | 87.74333 | 6 | 0.4466667 | 11.06 | 1.04 | 87.45333 | 54.30833 | 9.536667 | 6.038333 | 1.936667 | 11.445 | 1.956667 | 0.0485 | 0.08766667 | 0.056 | 0.2916667 | 0.1583333 | 1.89519 | 184.186 | 0.05055178 | 555.33768 | 0.1524183 | 2903.988 | 0.79703 | 3643.51168 | 6.275 | 1.32 | 10.17 | 18.56333 | 69.94667 | 61.725 | 6.095 | 2.688333 | 0.03208333 | 0.15325 | 0.01091667 | 0.01541667 | 0.04666667 | 0.045 | 0.0275 | 2.488333 | 4.75 | 111780 | 115280 | 126 | 2.71 | 1150 | 256 | 2293 | 2112.94 | 42.16152 | 549 | 0 | 0 | 52.251 | 65.12333 | 3.556667 | 1.293333 | 0.01133333 | 0.04666667 | 0.086 | 0.09266667 | 0.08666667 | 0.4466667 | 0.6133333 | 0.5133333 | 3.4 | 0.3435 | 768.6 | 3500 | 0
2024-08-29 | 2.6 | 0.4066667 | 10.95667 | 0.9466667 | 87.69 | 7.033333 | 0.4533333 | 11.20667 | 1.023333 | 87.31667 | 54.9 | 9.818333 | 5.755 | 2.06 | 10.83167 | 1.871667 | 0.051 | 0.082 | 0.06216667 | 0.275 | 0.1733333 | 1.884959 | 179.826 | 0.04946814 | 572.962 | 0.1576155 | 2882.4 | 0.7929163 | 3635.188 | 6.285 | 1.62 | 10.49667 | 19.36 | 68.52333 | 62.29 | 5.953333 | 2.333333 | 0.024 | 0.1326667 | 0.003666667 | 0.01466667 | 0.05666667 | 0.06 | 0.03 | 2.358333 | 4.433333 | 111818 | 115318 | 122 | 2.69 | 1112 | 251 | 2266 | 2121.41 | 40.30842 | 545 | 0 | 0 | 46.918 | 64.83333 | 3.713333 | 1.41 | 0.012 | 0.04 | 0.08366667 | 0.09366667 | 0.1 | 0.4933333 | 0.6533333 | 0.5866667 | 3.566667 | 0.845 | 771.5 | 3500 | 0
2024-08-29 01:00 | 2.6 | 0.4066667 | 10.95667 | 0.9466667 | 87.69 | 7.033333 | 0.4533333 | 11.20667 | 1.023333 | 87.31667 | 54.9 | 9.818333 | 5.755 | 2.06 | 10.83167 | 1.871667 | 0.051 | 0.082 | 0.06216667 | 0.275 | 0.1733333 | 1.884959 | 179.826 | 0.04946814 | 572.962 | 0.1576155 | 2882.4 | 0.7929163 | 3635.188 | 6.285 | 1.62 | 10.49667 | 19.36 | 68.52333 | 62.29 | 5.953333 | 2.333333 | 0.024 | 0.1326667 | 0.003666667 | 0.01466667 | 0.05666667 | 0.06 | 0.03 | 2.358333 | 4.433333 | 112461 | 115961 | 130 | 2.72 | 1141 | 255 | 2277 | 2121.41 | 41.51216 | 553 | 0 | 0 | 46.918 | 64.83333 | 3.713333 | 1.41 | 0.012 | 0.04 | 0.08366667 | 0.09366667 | 0.1 | 0.4933333 | 0.6533333 | 0.5866667 | 3.566667 | 0.845 | 771.5 | 3500 | 0
2024-08-29 02:00 | 2.6 | 0.4066667 | 10.95667 | 0.9466667 | 87.69 | 7.033333 | 0.4533333 | 11.20667 | 1.023333 | 87.31667 | 54.9 | 9.818333 | 5.755 | 2.06 | 10.83167 | 1.871667 | 0.051 | 0.082 | 0.06216667 | 0.275 | 0.1733333 | 1.884959 | 179.826 | 0.04946814 | 572.962 | 0.1576155 | 2882.4 | 0.7929163 | 3635.188 | 6.285 | 1.62 | 10.49667 | 19.36 | 68.52333 | 62.29 | 5.953333 | 2.333333 | 0.024 | 0.1326667 | 0.003666667 | 0.01466667 | 0.05666667 | 0.06 | 0.03 | 2.358333 | 4.433333 | 112288 | 115788 | 131 | 2.72 | 1148 | 256 | 2280 | 2121.41 | 40.42502 | 554 | 0 | 0 | 46.918 | 64.83333 | 3.713333 | 1.41 | 0.012 | 0.04 | 0.08366667 | 0.09366667 | 0.1 | 0.4933333 | 0.6533333 | 0.5866667 | 3.566667 | 0.845 | 771.5 | 3500 | 0
2024-08-29 03:00 | 2.6 | 0.4066667 | 10.95667 | 0.9466667 | 87.69 | 7.033333 | 0.4533333 | 11.20667 | 1.023333 | 87.31667 | 54.9 | 9.818333 | 5.755 | 2.06 | 10.83167 | 1.871667 | 0.051 | 0.082 | 0.06216667 | 0.275 | 0.1733333 | 1.884959 | 179.826 | 0.04946814 | 572.962 | 0.1576155 | 2882.4 | 0.7929163 | 3635.188 | 6.285 | 1.62 | 10.49667 | 19.36 | 68.52333 | 62.29 | 5.953333 | 2.333333 | 0.024 | 0.1326667 | 0.003666667 | 0.01466667 | 0.05666667 | 0.06 | 0.03 | 2.358333 | 4.433333 | 111980 | 115480 | 132 | 2.73 | 1129 | 251 | 2259 | 2121.41 | 39.91907 | 555 | 0 | 0 | 46.918 | 64.83333 | 3.713333 | 1.41 | 0.012 | 0.04 | 0.08366667 | 0.09366667 | 0.1 | 0.4933333 | 0.6533333 | 0.5866667 | 3.566667 | 0.845 | 771.5 | 3500 | 0
2024-08-29 04:00 | 2.6 | 0.4066667 | 10.95667 | 0.9466667 | 87.69 | 7.033333 | 0.4533333 | 11.20667 | 1.023333 | 87.31667 | 54.9 | 9.818333 | 5.755 | 2.06 | 10.83167 | 1.871667 | 0.051 | 0.082 | 0.06216667 | 0.275 | 0.1733333 | 1.884959 | 179.826 | 0.04946814 | 572.962 | 0.1576155 | 2882.4 | 0.7929163 | 3635.188 | 6.285 | 1.62 | 10.49667 | 19.36 | 68.52333 | 62.29 | 5.953333 | 2.333333 | 0.024 | 0.1326667 | 0.003666667 | 0.01466667 | 0.05666667 | 0.06 | 0.03 | 2.358333 | 4.433333 | 110083 | 113583 | 126 | 2.71 | 1099 | 243 | 2243 | 2121.41 | 39.92849 | 549 | 0 | 0 | 46.918 | 64.83333 | 3.713333 | 1.41 | 0.012 | 0.04 | 0.08366667 | 0.09366667 | 0.1 | 0.4933333 | 0.6533333 | 0.5866667 | 3.566667 | 0.845 | 771.5 | 3500 | 0
2024-08-29 05:00 | 2.6 | 0.4066667 | 10.95667 | 0.9466667 | 87.69 | 7.033333 | 0.4533333 | 11.20667 | 1.023333 | 87.31667 | 54.9 | 9.818333 | 5.755 | 2.06 | 10.83167 | 1.871667 | 0.051 | 0.082 | 0.06216667 | 0.275 | 0.1733333 | 1.884959 | 179.826 | 0.04946814 | 572.962 | 0.1576155 | 2882.4 | 0.7929163 | 3635.188 | 6.285 | 1.62 | 10.49667 | 19.36 | 68.52333 | 62.29 | 5.953333 | 2.333333 | 0.024 | 0.1326667 | 0.003666667 | 0.01466667 | 0.05666667 | 0.06 | 0.03 | 2.358333 | 4.433333 | 110594 | 114094 | 126 | 2.71 | 1140 | 252 | 2239 | 2121.41 | 39.8568 | 549 | 0 | 0 | 46.918 | 64.83333 | 3.713333 | 1.41 | 0.012 | 0.04 | 0.08366667 | 0.09366667 | 0.1 | 0.4933333 | 0.6533333 | 0.5866667 | 3.566667 | 0.845 | 771.5 | 3500 | 0
2024-08-29 06:00 | 2.6 | 0.4066667 | 10.95667 | 0.9466667 | 87.69 | 7.033333 | 0.4533333 | 11.20667 | 1.023333 | 87.31667 | 54.9 | 9.818333 | 5.755 | 2.06 | 10.83167 | 1.871667 | 0.051 | 0.082 | 0.06216667 | 0.275 | 0.1733333 | 1.884959 | 179.826 | 0.04946814 | 572.962 | 0.1576155 | 2882.4 | 0.7929163 | 3635.188 | 6.285 | 1.62 | 10.49667 | 19.36 | 68.52333 | 62.29 | 5.953333 | 2.333333 | 0.024 | 0.1326667 | 0.003666667 | 0.01466667 | 0.05666667 | 0.06 | 0.03 | 2.358333 | 4.433333 | 110850 | 114350 | 129 | 2.73 | 1114 | 246 | 2255 | 2121.41 | 40.311 | 552 | 0 | 0 | 46.918 | 64.83333 | 3.713333 | 1.41 | 0.012 | 0.04 | 0.08366667 | 0.09366667 | 0.1 | 0.4933333 | 0.6533333 | 0.5866667 | 3.566667 | 0.845 | 771.5 | 3500 | 0
2024-08-29 07:00 | 2.6 | 0.4066667 | 10.95667 | 0.9466667 | 87.69 | 7.033333 | 0.4533333 | 11.20667 | 1.023333 | 87.31667 | 54.9 | 9.818333 | 5.755 | 2.06 | 10.83167 | 1.871667 | 0.051 | 0.082 | 0.06216667 | 0.275 | 0.1733333 | 1.884959 | 179.826 | 0.04946814 | 572.962 | 0.1576155 | 2882.4 | 0.7929163 | 3635.188 | 6.285 | 1.62 | 10.49667 | 19.36 | 68.52333 | 62.29 | 5.953333 | 2.333333 | 0.024 | 0.1326667 | 0.003666667 | 0.01466667 | 0.05666667 | 0.06 | 0.03 | 2.358333 | 4.433333 | 111434 | 114934 | 120 | 2.73 | 1124 | 249 | 2276 | 2121.41 | 40.64209 | 543 | 0 | 0 | 46.918 | 64.83333 | 3.713333 | 1.41 | 0.012 | 0.04 | 0.08366667 | 0.09366667 | 0.1 | 0.4933333 | 0.6533333 | 0.5866667 | 3.566667 | 0.845 | 771.5 | 3500 | 0
2024-08-29 08:00 | 2.6 | 0.4066667 | 10.95667 | 0.9466667 | 87.69 | 7.033333 | 0.4533333 | 11.20667 | 1.023333 | 87.31667 | 54.9 | 9.818333 | 5.755 | 2.06 | 10.83167 | 1.871667 | 0.051 | 0.082 | 0.06216667 | 0.275 | 0.1733333 | 1.884959 | 179.826 | 0.04946814 | 572.962 | 0.1576155 | 2882.4 | 0.7929163 | 3635.188 | 6.285 | 1.62 | 10.49667 | 19.36 | 68.52333 | 62.29 | 5.953333 | 2.333333 | 0.024 | 0.1326667 | 0.003666667 | 0.01466667 | 0.05666667 | 0.06 | 0.03 | 2.358333 | 4.433333 | 111090 | 114590 | 120 | 2.73 | 1108 | 245 | 2267 | 2121.41 | 40.55794 | 543 | 0 | 0 | 46.918 | 64.83333 | 3.713333 | 1.41 | 0.012 | 0.04 | 0.08366667 | 0.09366667 | 0.1 | 0.4933333 | 0.6533333 | 0.5866667 | 3.566667 | 0.845 | 771.5 | 3500 | 0
2024-08-29 09:00 | 2.6 | 0.4066667 | 10.95667 | 0.9466667 | 87.69 | 7.033333 | 0.4533333 | 11.20667 | 1.023333 | 87.31667 | 54.9 | 9.818333 | 5.755 | 2.06 | 10.83167 | 1.871667 | 0.051 | 0.082 | 0.06216667 | 0.275 | 0.1733333 | 1.884959 | 179.826 | 0.04946814 | 572.962 | 0.1576155 | 2882.4 | 0.7929163 | 3635.188 | 6.285 | 1.62 | 10.49667 | 19.36 | 68.52333 | 62.29 | 5.953333 | 2.333333 | 0.024 | 0.1326667 | 0.003666667 | 0.01466667 | 0.05666667 | 0.06 | 0.03 | 2.358333 | 4.433333 | 108476 | 112877 | 122 | 2.73 | 1089 | 238 | 2211 | 2121.41 | 39.99043 | 545 | 0 | 0 | 46.918 | 64.83333 | 3.713333 | 1.41 | 0.012 | 0.04 | 0.08366667 | 0.09366667 | 0.1 | 0.4933333 | 0.6533333 | 0.5866667 | 3.566667 | 0.845 | 771.5 | 3500 | 724
2024-08-29 10:00 | 2.6 | 0.4066667 | 10.95667 | 0.9466667 | 87.69 | 7.033333 | 0.4533333 | 11.20667 | 1.023333 | 87.31667 | 54.9 | 9.818333 | 5.755 | 2.06 | 10.83167 | 1.871667 | 0.051 | 0.082 | 0.06216667 | 0.275 | 0.1733333 | 1.884959 | 179.826 | 0.04946814 | 572.962 | 0.1576155 | 2882.4 | 0.7929163 | 3635.188 | 6.285 | 1.62 | 10.49667 | 19.36 | 68.52333 | 62.29 | 5.953333 | 2.333333 | 0.024 | 0.1326667 | 0.003666667 | 0.01466667 | 0.05666667 | 0.06 | 0.03 | 2.358333 | 4.433333 | 109588.4 | 113187 | 123 | 2.71 | 1101 | 242 | 2259 | 2121.41 | 40.68782 | 546 | 0 | 0 | 46.918 | 64.83333 | 3.713333 | 1.41 | 0.012 | 0.04 | 0.08366667 | 0.09366667 | 0.1 | 0.4933333 | 0.6533333 | 0.5866667 | 3.566667 | 0.845 | 771.5 | 3499 | 80
2024-08-29 11:00 | 2.6 | 0.4066667 | 10.95667 | 0.9466667 | 87.69 | 7.033333 | 0.4533333 | 11.20667 | 1.023333 | 87.31667 | 54.9 | 9.818333 | 5.755 | 2.06 | 10.83167 | 1.871667 | 0.051 | 0.082 | 0.06216667 | 0.275 | 0.1733333 | 1.884959 | 179.826 | 0.04946814 | 572.962 | 0.1576155 | 2882.4 | 0.7929163 | 3635.188 | 6.285 | 1.62 | 10.49667 | 19.36 | 68.52333 | 62.29 | 5.953333 | 2.333333 | 0.024 | 0.1326667 | 0.003666667 | 0.01466667 | 0.05666667 | 0.06 | 0.03 | 2.358333 | 4.433333 | 109994 | 113494 | 125 | 2.72 | 1124 | 246 | 2276 | 2121.41 | 41.79211 | 548 | 0 | 0 | 46.918 | 64.83333 | 3.713333 | 1.41 | 0.012 | 0.04 | 0.08366667 | 0.09366667 | 0.1 | 0.4933333 | 0.6533333 | 0.5866667 | 3.566667 | 0.845 | 771.5 | 3500 | 0
2024-08-29 12:00 | 2.6 | 0.4066667 | 10.95667 | 0.9466667 | 87.69 | 7.033333 | 0.4533333 | 11.20667 | 1.023333 | 87.31667 | 54.9 | 9.818333 | 5.755 | 2.06 | 10.83167 | 1.871667 | 0.051 | 0.082 | 0.06216667 | 0.275 | 0.1733333 | 1.884959 | 179.826 | 0.04946814 | 572.962 | 0.1576155 | 2882.4 | 0.7929163 | 3635.188 | 6.285 | 1.62 | 10.49667 | 19.36 | 68.52333 | 62.29 | 5.953333 | 2.333333 | 0.024 | 0.1326667 | 0.003666667 | 0.01466667 | 0.05666667 | 0.06 | 0.03 | 2.358333 | 4.433333 | 109996 | 113496 | 119 | 2.73 | 1110 | 243 | 2276 | 2121.41 | 39.60708 | 542 | 0 | 0 | 46.918 | 64.83333 | 3.713333 | 1.41 | 0.012 | 0.04 | 0.08366667 | 0.09366667 | 0.1 | 0.4933333 | 0.6533333 | 0.5866667 | 3.566667 | 0.845 | 771.5 | 3500 | 0
2024-08-29 13:00 | 2.6 | 0.4066667 | 10.95667 | 0.9466667 | 87.69 | 7.033333 | 0.4533333 | 11.20667 | 1.023333 | 87.31667 | 54.9 | 9.818333 | 5.755 | 2.06 | 10.83167 | 1.871667 | 0.051 | 0.082 | 0.06216667 | 0.275 | 0.1733333 | 1.884959 | 179.826 | 0.04946814 | 572.962 | 0.1576155 | 2882.4 | 0.7929163 | 3635.188 | 6.285 | 1.62 | 10.49667 | 19.36 | 68.52333 | 62.29 | 5.953333 | 2.333333 | 0.024 | 0.1326667 | 0.003666667 | 0.01466667 | 0.05666667 | 0.06 | 0.03 | 2.358333 | 4.433333 | 109955 | 113454 | 120 | 2.7 | 1106 | 244 | 2273 | 2121.41 | 40.52036 | 543 | 0 | 0 | 46.918 | 64.83333 | 3.713333 | 1.41 | 0.012 | 0.04 | 0.08366667 | 0.09366667 | 0.1 | 0.4933333 | 0.6533333 | 0.5866667 | 3.566667 | 0.845 | 771.5 | 3499 | 0
2024-08-29 14:00 | 2.6 | 0.4066667 | 10.95667 | 0.9466667 | 87.69 | 7.033333 | 0.4533333 | 11.20667 | 1.023333 | 87.31667 | 54.9 | 9.818333 | 5.755 | 2.06 | 10.83167 | 1.871667 | 0.051 | 0.082 | 0.06216667 | 0.275 | 0.1733333 | 1.884959 | 179.826 | 0.04946814 | 572.962 | 0.1576155 | 2882.4 | 0.7929163 | 3635.188 | 6.285 | 1.62 | 10.49667 | 19.36 | 68.52333 | 62.29 | 5.953333 | 2.333333 | 0.024 | 0.1326667 | 0.003666667 | 0.01466667 | 0.05666667 | 0.06 | 0.03 | 2.358333 | 4.433333 | 111180 | 114680 | 124 | 2.68 | 1117 | 250 | 2272 | 2121.41 | 40.45268 | 547 | 0 | 0 | 46.918 | 64.83333 | 3.713333 | 1.41 | 0.012 | 0.04 | 0.08366667 | 0.09366667 | 0.1 | 0.4933333 | 0.6533333 | 0.5866667 | 3.566667 | 0.845 | 771.5 | 3500 | 0
2024-08-29 15:00 | 2.6 | 0.4066667 | 10.95667 | 0.9466667 | 87.69 | 7.033333 | 0.4533333 | 11.20667 | 1.023333 | 87.31667 | 54.9 | 9.818333 | 5.755 | 2.06 | 10.83167 | 1.871667 | 0.051 | 0.082 | 0.06216667 | 0.275 | 0.1733333 | 1.884959 | 179.826 | 0.04946814 | 572.962 | 0.1576155 | 2882.4 | 0.7929163 | 3635.188 | 6.285 | 1.62 | 10.49667 | 19.36 | 68.52333 | 62.29 | 5.953333 | 2.333333 | 0.024 | 0.1326667 | 0.003666667 | 0.01466667 | 0.05666667 | 0.06 | 0.03 | 2.358333 | 4.433333 | 111424 | 114924 | 123 | 2.7 | 1125 | 251 | 2273 | 2121.41 | 41.80117 | 546 | 0 | 0 | 46.918 | 64.83333 | 3.713333 | 1.41 | 0.012 | 0.04 | 0.08366667 | 0.09366667 | 0.1 | 0.4933333 | 0.6533333 | 0.5866667 | 3.566667 | 0.845 | 771.5 | 3500 | 0
2024-08-29 16:00 | 2.6 | 0.4066667 | 10.95667 | 0.9466667 | 87.69 | 7.033333 | 0.4533333 | 11.20667 | 1.023333 | 87.31667 | 54.9 | 9.818333 | 5.755 | 2.06 | 10.83167 | 1.871667 | 0.051 | 0.082 | 0.06216667 | 0.275 | 0.1733333 | 1.884959 | 179.826 | 0.04946814 | 572.962 | 0.1576155 | 2882.4 | 0.7929163 | 3635.188 | 6.285 | 1.62 | 10.49667 | 19.36 | 68.52333 | 62.29 | 5.953333 | 2.333333 | 0.024 | 0.1326667 | 0.003666667 | 0.01466667 | 0.05666667 | 0.06 | 0.03 | 2.358333 | 4.433333 | 111771 | 115271 | 125 | 2.7 | 1131 | 252 | 2278 | 2121.41 | 40.7574 | 548 | 0 | 0 | 46.918 | 64.83333 | 3.713333 | 1.41 | 0.012 | 0.04 | 0.08366667 | 0.09366667 | 0.1 | 0.4933333 | 0.6533333 | 0.5866667 | 3.566667 | 0.845 | 771.5 | 3500 | 0
2024-08-29 17:00 | 2.6 | 0.4066667 | 10.95667 | 0.9466667 | 87.69 | 7.033333 | 0.4533333 | 11.20667 | 1.023333 | 87.31667 | 54.9 | 9.818333 | 5.755 | 2.06 | 10.83167 | 1.871667 | 0.051 | 0.082 | 0.06216667 | 0.275 | 0.1733333 | 1.884959 | 179.826 | 0.04946814 | 572.962 | 0.1576155 | 2882.4 | 0.7929163 | 3635.188 | 6.285 | 1.62 | 10.49667 | 19.36 | 68.52333 | 62.29 | 5.953333 | 2.333333 | 0.024 | 0.1326667 | 0.003666667 | 0.01466667 | 0.05666667 | 0.06 | 0.03 | 2.358333 | 4.433333 | 110999 | 114499 | 130 | 2.72 | 1134 | 252 | 2261 | 2121.41 | 40.70902 | 553 | 0 | 0 | 46.918 | 64.83333 | 3.713333 | 1.41 | 0.012 | 0.04 | 0.08366667 | 0.09366667 | 0.1 | 0.4933333 | 0.6533333 | 0.5866667 | 3.566667 | 0.845 | 771.5 | 3500 | 0
2024-08-29 18:00 | 2.6 | 0.4066667 | 10.95667 | 0.9466667 | 87.69 | 7.033333 | 0.4533333 | 11.20667 | 1.023333 | 87.31667 | 54.9 | 9.818333 | 5.755 | 2.06 | 10.83167 | 1.871667 | 0.051 | 0.082 | 0.06216667 | 0.275 | 0.1733333 | 1.884959 | 179.826 | 0.04946814 | 572.962 | 0.1576155 | 2882.4 | 0.7929163 | 3635.188 | 6.285 | 1.62 | 10.49667 | 19.36 | 68.52333 | 62.29 | 5.953333 | 2.333333 | 0.024 | 0.1326667 | 0.003666667 | 0.01466667 | 0.05666667 | 0.06 | 0.03 | 2.358333 | 4.433333 | 110197 | 113697 | 135 | 2.71 | 1150 | 254 | 2256 | 2121.41 | 42.30314 | 558 | 0 | 0 | 46.918 | 64.83333 | 3.713333 | 1.41 | 0.012 | 0.04 | 0.08366667 | 0.09366667 | 0.1 | 0.4933333 | 0.6533333 | 0.5866667 | 3.566667 | 0.845 | 771.5 | 3500 | 0
2024-08-29 19:00 | 2.6 | 0.4066667 | 10.95667 | 0.9466667 | 87.69 | 7.033333 | 0.4533333 | 11.20667 | 1.023333 | 87.31667 | 54.9 | 9.818333 | 5.755 | 2.06 | 10.83167 | 1.871667 | 0.051 | 0.082 | 0.06216667 | 0.275 | 0.1733333 | 1.884959 | 179.826 | 0.04946814 | 572.962 | 0.1576155 | 2882.4 | 0.7929163 | 3635.188 | 6.285 | 1.62 | 10.49667 | 19.36 | 68.52333 | 62.29 | 5.953333 | 2.333333 | 0.024 | 0.1326667 | 0.003666667 | 0.01466667 | 0.05666667 | 0.06 | 0.03 | 2.358333 | 4.433333 | 111282 | 114782 | 135 | 2.72 | 1156 | 253 | 2269 | 2121.41 | 42.27405 | 558 | 0 | 0 | 46.918 | 64.83333 | 3.713333 | 1.41 | 0.012 | 0.04 | 0.08366667 | 0.09366667 | 0.1 | 0.4933333 | 0.6533333 | 0.5866667 | 3.566667 | 0.845 | 771.5 | 3500 | 0
2024-08-29 20:00 | 2.6 | 0.4066667 | 10.95667 | 0.9466667 | 87.69 | 7.033333 | 0.4533333 | 11.20667 | 1.023333 | 87.31667 | 54.9 | 9.818333 | 5.755 | 2.06 | 10.83167 | 1.871667 | 0.051 | 0.082 | 0.06216667 | 0.275 | 0.1733333 | 1.884959 | 179.826 | 0.04946814 | 572.962 | 0.1576155 | 2882.4 | 0.7929163 | 3635.188 | 6.285 | 1.62 | 10.49667 | 19.36 | 68.52333 | 62.29 | 5.953333 | 2.333333 | 0.024 | 0.1326667 | 0.003666667 | 0.01466667 | 0.05666667 | 0.06 | 0.03 | 2.358333 | 4.433333 | 111930 | 115430 | 125 | 2.73 | 1137 | 251 | 2288 | 2121.41 | 41.47864 | 548 | 0 | 0 | 46.918 | 64.83333 | 3.713333 | 1.41 | 0.012 | 0.04 | 0.08366667 | 0.09366667 | 0.1 | 0.4933333 | 0.6533333 | 0.5866667 | 3.566667 | 0.845 | 771.5 | 3500 | 0
2024-08-29 21:00 | 2.6 | 0.4066667 | 10.95667 | 0.9466667 | 87.69 | 7.033333 | 0.4533333 | 11.20667 | 1.023333 | 87.31667 | 54.9 | 9.818333 | 5.755 | 2.06 | 10.83167 | 1.871667 | 0.051 | 0.082 | 0.06216667 | 0.275 | 0.1733333 | 1.884959 | 179.826 | 0.04946814 | 572.962 | 0.1576155 | 2882.4 | 0.7929163 | 3635.188 | 6.285 | 1.62 | 10.49667 | 19.36 | 68.52333 | 62.29 | 5.953333 | 2.333333 | 0.024 | 0.1326667 | 0.003666667 | 0.01466667 | 0.05666667 | 0.06 | 0.03 | 2.358333 | 4.433333 | 111840 | 115340 | 120 | 2.73 | 1100 | 246 | 2277 | 2121.41 | 41.20579 | 543 | 0 | 0 | 46.918 | 64.83333 | 3.713333 | 1.41 | 0.012 | 0.04 | 0.08366667 | 0.09366667 | 0.1 | 0.4933333 | 0.6533333 | 0.5866667 | 3.566667 | 0.845 | 771.5 | 3500 | 0
2024-08-29 22:00 | 2.6 | 0.4066667 | 10.95667 | 0.9466667 | 87.69 | 7.033333 | 0.4533333 | 11.20667 | 1.023333 | 87.31667 | 54.9 | 9.818333 | 5.755 | 2.06 | 10.83167 | 1.871667 | 0.051 | 0.082 | 0.06216667 | 0.275 | 0.1733333 | 1.884959 | 179.826 | 0.04946814 | 572.962 | 0.1576155 | 2882.4 | 0.7929163 | 3635.188 | 6.285 | 1.62 | 10.49667 | 19.36 | 68.52333 | 62.29 | 5.953333 | 2.333333 | 0.024 | 0.1326667 | 0.003666667 | 0.01466667 | 0.05666667 | 0.06 | 0.03 | 2.358333 | 4.433333 | 111930 | 115430 | 122 | 2.68 | 1110 | 251 | 2278 | 2121.41 | 41.19601 | 545 | 0 | 0 | 46.918 | 64.83333 | 3.713333 | 1.41 | 0.012 | 0.04 | 0.08366667 | 0.09366667 | 0.1 | 0.4933333 | 0.6533333 | 0.5866667 | 3.566667 | 0.845 | 771.5 | 3500 | 0
2024-08-29 23:00 | 2.6 | 0.4066667 | 10.95667 | 0.9466667 | 87.69 | 7.033333 | 0.4533333 | 11.20667 | 1.023333 | 87.31667 | 54.9 | 9.818333 | 5.755 | 2.06 | 10.83167 | 1.871667 | 0.051 | 0.082 | 0.06216667 | 0.275 | 0.1733333 | 1.884959 | 179.826 | 0.04946814 | 572.962 | 0.1576155 | 2882.4 | 0.7929163 | 3635.188 | 6.285 | 1.62 | 10.49667 | 19.36 | 68.52333 | 62.29 | 5.953333 | 2.333333 | 0.024 | 0.1326667 | 0.003666667 | 0.01466667 | 0.05666667 | 0.06 | 0.03 | 2.358333 | 4.433333 | 111844 | 115344 | 123 | 2.71 | 1108 | 249 | 2266 | 2121.41 | 40.6908 | 546 | 0 | 0 | 46.918 | 64.83333 | 3.713333 | 1.41 | 0.012 | 0.04 | 0.08366667 | 0.09366667 | 0.1 | 0.4933333 | 0.6533333 | 0.5866667 | 3.566667 | 0.845 | 771.5 | 3500 | 0
2024-08-31 | 3.4 | 0.4233333 | 11.29333 | 0.9666667 | 87.31667 | 7.8 | 0.43 | 11.47 | 1.03 | 87.07 | 54.135 | 9.73 | 6.185 | 1.936667 | 11.455 | 2.008333 | 0.04933333 | 0.089 | 0.05466667 | 0.325 | 0.1666667 | 1.852368 | 177.078 | 0.04892378 | 549.896 | 0.1519273 | 2892.493 | 0.7991489 | 3619.467 | 5.585 | 2.21 | 9.973333 | 19.07 | 68.74667 | 61.80833 | 6.183333 | 2.485 | 0.03133333 | 0.1268333 | 0.006833333 | 0.02133333 | 0.04666667 | 0.1433333 | 0.05833333 | 2.403333 | 4.683333 | 110769 | 114269 | 125 | 2.66 | 1102 | 248 | 2265 | 2075.8 | 38.27397 | 553 | 0 | 0 | 53.597 | 65.34333 | 3.323333 | 1.283333 | 0.011 | 0.04 | 0.072 | 0.09433333 | 0.1033333 | 0.46 | 0.6033333 | 0.4033333 | 3.833333 | 0 | 772.02 | 3500 | 0
2024-08-31 01:00 | 3.4 | 0.4233333 | 11.29333 | 0.9666667 | 87.31667 | 7.8 | 0.43 | 11.47 | 1.03 | 87.07 | 54.135 | 9.73 | 6.185 | 1.936667 | 11.455 | 2.008333 | 0.04933333 | 0.089 | 0.05466667 | 0.325 | 0.1666667 | 1.852368 | 177.078 | 0.04892378 | 549.896 | 0.1519273 | 2892.493 | 0.7991489 | 3619.467 | 5.585 | 2.21 | 9.973333 | 19.07 | 68.74667 | 61.80833 | 6.183333 | 2.485 | 0.03133333 | 0.1268333 | 0.006833333 | 0.02133333 | 0.04666667 | 0.1433333 | 0.05833333 | 2.403333 | 4.683333 | 110926 | 114426 | 126 | 2.69 | 1154 | 257 | 2269 | 2075.8 | 39.71765 | 549 | 0 | 0 | 53.597 | 65.34333 | 3.323333 | 1.283333 | 0.011 | 0.04 | 0.072 | 0.09433333 | 0.1033333 | 0.46 | 0.6033333 | 0.4033333 | 3.833333 | 0 | 772.02 | 3500 | 0
2024-08-31 02:00 | 3.4 | 0.4233333 | 11.29333 | 0.9666667 | 87.31667 | 7.8 | 0.43 | 11.47 | 1.03 | 87.07 | 54.135 | 9.73 | 6.185 | 1.936667 | 11.455 | 2.008333 | 0.04933333 | 0.089 | 0.05466667 | 0.325 | 0.1666667 | 1.852368 | 177.078 | 0.04892378 | 549.896 | 0.1519273 | 2892.493 | 0.7991489 | 3619.467 | 5.585 | 2.21 | 9.973333 | 19.07 | 68.74667 | 61.80833 | 6.183333 | 2.485 | 0.03133333 | 0.1268333 | 0.006833333 | 0.02133333 | 0.04666667 | 0.1433333 | 0.05833333 | 2.403333 | 4.683333 | 110792 | 114292 | 134 | 2.71 | 1175 | 258 | 2273 | 2075.8 | 39.48113 | 557 | 0 | 0 | 53.597 | 65.34333 | 3.323333 | 1.283333 | 0.011 | 0.04 | 0.072 | 0.09433333 | 0.1033333 | 0.46 | 0.6033333 | 0.4033333 | 3.833333 | 0 | 772.02 | 3500 | 0
2024-08-31 03:00 | 3.4 | 0.4233333 | 11.29333 | 0.9666667 | 87.31667 | 7.8 | 0.43 | 11.47 | 1.03 | 87.07 | 54.135 | 9.73 | 6.185 | 1.936667 | 11.455 | 2.008333 | 0.04933333 | 0.089 | 0.05466667 | 0.325 | 0.1666667 | 1.852368 | 177.078 | 0.04892378 | 549.896 | 0.1519273 | 2892.493 | 0.7991489 | 3619.467 | 5.585 | 2.21 | 9.973333 | 19.07 | 68.74667 | 61.80833 | 6.183333 | 2.485 | 0.03133333 | 0.1268333 | 0.006833333 | 0.02133333 | 0.04666667 | 0.1433333 | 0.05833333 | 2.403333 | 4.683333 | 109289 | 112789 | 131 | 2.72 | 1111 | 242 | 2249 | 2075.8 | 39.90066 | 554 | 0 | 0 | 53.597 | 65.34333 | 3.323333 | 1.283333 | 0.011 | 0.04 | 0.072 | 0.09433333 | 0.1033333 | 0.46 | 0.6033333 | 0.4033333 | 3.833333 | 0 | 772.02 | 3500 | 0
2024-08-31 04:00 | 3.4 | 0.4233333 | 11.29333 | 0.9666667 | 87.31667 | 7.8 | 0.43 | 11.47 | 1.03 | 87.07 | 54.135 | 9.73 | 6.185 | 1.936667 | 11.455 | 2.008333 | 0.04933333 | 0.089 | 0.05466667 | 0.325 | 0.1666667 | 1.852368 | 177.078 | 0.04892378 | 549.896 | 0.1519273 | 2892.493 | 0.7991489 | 3619.467 | 5.585 | 2.21 | 9.973333 | 19.07 | 68.74667 | 61.80833 | 6.183333 | 2.485 | 0.03133333 | 0.1268333 | 0.006833333 | 0.02133333 | 0.04666667 | 0.1433333 | 0.05833333 | 2.403333 | 4.683333 | 109219 | 112719 | 124 | 2.71 | 1098 | 241 | 2251 | 2075.8 | 39.92866 | 547 | 0 | 0 | 53.597 | 65.34333 | 3.323333 | 1.283333 | 0.011 | 0.04 | 0.072 | 0.09433333 | 0.1033333 | 0.46 | 0.6033333 | 0.4033333 | 3.833333 | 0 | 772.02 | 3500 | 0
2024-08-31 05:00 | 3.4 | 0.4233333 | 11.29333 | 0.9666667 | 87.31667 | 7.8 | 0.43 | 11.47 | 1.03 | 87.07 | 54.135 | 9.73 | 6.185 | 1.936667 | 11.455 | 2.008333 | 0.04933333 | 0.089 | 0.05466667 | 0.325 | 0.1666667 | 1.852368 | 177.078 | 0.04892378 | 549.896 | 0.1519273 | 2892.493 | 0.7991489 | 3619.467 | 5.585 | 2.21 | 9.973333 | 19.07 | 68.74667 | 61.80833 | 6.183333 | 2.485 | 0.03133333 | 0.1268333 | 0.006833333 | 0.02133333 | 0.04666667 | 0.1433333 | 0.05833333 | 2.403333 | 4.683333 | 111405 | 114905 | 125 | 2.73 | 1103 | 246 | 2257 | 2075.8 | 39.6523 | 548 | 0 | 0 | 53.597 | 65.34333 | 3.323333 | 1.283333 | 0.011 | 0.04 | 0.072 | 0.09433333 | 0.1033333 | 0.46 | 0.6033333 | 0.4033333 | 3.833333 | 0 | 772.02 | 3500 | 0
2024-08-31 06:00 | 3.4 | 0.4233333 | 11.29333 | 0.9666667 | 87.31667 | 7.8 | 0.43 | 11.47 | 1.03 | 87.07 | 54.135 | 9.73 | 6.185 | 1.936667 | 11.455 | 2.008333 | 0.04933333 | 0.089 | 0.05466667 | 0.325 | 0.1666667 | 1.852368 | 177.078 | 0.04892378 | 549.896 | 0.1519273 | 2892.493 | 0.7991489 | 3619.467 | 5.585 | 2.21 | 9.973333 | 19.07 | 68.74667 | 61.80833 | 6.183333 | 2.485 | 0.03133333 | 0.1268333 | 0.006833333 | 0.02133333 | 0.04666667 | 0.1433333 | 0.05833333 | 2.403333 | 4.683333 | 110618 | 114118 | 124 | 2.73 | 1101 | 243 | 2260 | 2075.8 | 39.83856 | 547 | 0 | 0 | 53.597 | 65.34333 | 3.323333 | 1.283333 | 0.011 | 0.04 | 0.072 | 0.09433333 | 0.1033333 | 0.46 | 0.6033333 | 0.4033333 | 3.833333 | 0 | 772.02 | 3500 | 0
2024-08-31 07:00 | 3.4 | 0.4233333 | 11.29333 | 0.9666667 | 87.31667 | 7.8 | 0.43 | 11.47 | 1.03 | 87.07 | 54.135 | 9.73 | 6.185 | 1.936667 | 11.455 | 2.008333 | 0.04933333 | 0.089 | 0.05466667 | 0.325 | 0.1666667 | 1.852368 | 177.078 | 0.04892378 | 549.896 | 0.1519273 | 2892.493 | 0.7991489 | 3619.467 | 5.585 | 2.21 | 9.973333 | 19.07 | 68.74667 | 61.80833 | 6.183333 | 2.485 | 0.03133333 | 0.1268333 | 0.006833333 | 0.02133333 | 0.04666667 | 0.1433333 | 0.05833333 | 2.403333 | 4.683333 | 111079 | 114579 | 125 | 2.68 | 1125 | 251 | 2267 | 2075.8 | 39.56018 | 548 | 0 | 0 | 53.597 | 65.34333 | 3.323333 | 1.283333 | 0.011 | 0.04 | 0.072 | 0.09433333 | 0.1033333 | 0.46 | 0.6033333 | 0.4033333 | 3.833333 | 0 | 772.02 | 3500 | 0
2024-08-31 08:00 | 3.4 | 0.4233333 | 11.29333 | 0.9666667 | 87.31667 | 7.8 | 0.43 | 11.47 | 1.03 | 87.07 | 54.135 | 9.73 | 6.185 | 1.936667 | 11.455 | 2.008333 | 0.04933333 | 0.089 | 0.05466667 | 0.325 | 0.1666667 | 1.852368 | 177.078 | 0.04892378 | 549.896 | 0.1519273 | 2892.493 | 0.7991489 | 3619.467 | 5.585 | 2.21 | 9.973333 | 19.07 | 68.74667 | 61.80833 | 6.183333 | 2.485 | 0.03133333 | 0.1268333 | 0.006833333 | 0.02133333 | 0.04666667 | 0.1433333 | 0.05833333 | 2.403333 | 4.683333 | 110644 | 114144 | 125 | 2.72 | 1127 | 248 | 2262 | 2075.8 | 39.98581 | 548 | 0 | 0 | 53.597 | 65.34333 | 3.323333 | 1.283333 | 0.011 | 0.04 | 0.072 | 0.09433333 | 0.1033333 | 0.46 | 0.6033333 | 0.4033333 | 3.833333 | 0 | 772.02 | 3500 | 0
2024-08-31 09:00 | 3.4 | 0.4233333 | 11.29333 | 0.9666667 | 87.31667 | 7.8 | 0.43 | 11.47 | 1.03 | 87.07 | 54.135 | 9.73 | 6.185 | 1.936667 | 11.455 | 2.008333 | 0.04933333 | 0.089 | 0.05466667 | 0.325 | 0.1666667 | 1.852368 | 177.078 | 0.04892378 | 549.896 | 0.1519273 | 2892.493 | 0.7991489 | 3619.467 | 5.585 | 2.21 | 9.973333 | 19.07 | 68.74667 | 61.80833 | 6.183333 | 2.485 | 0.03133333 | 0.1268333 | 0.006833333 | 0.02133333 | 0.04666667 | 0.1433333 | 0.05833333 | 2.403333 | 4.683333 | 110096 | 113595 | 130 | 2.69 | 1130 | 250 | 2256 | 2075.8 | 39.0238 | 553 | 0 | 0 | 53.597 | 65.34333 | 3.323333 | 1.283333 | 0.011 | 0.04 | 0.072 | 0.09433333 | 0.1033333 | 0.46 | 0.6033333 | 0.4033333 | 3.833333 | 0 | 772.02 | 3499 | 0
2024-08-31 10:00 | 3.4 | 0.4233333 | 11.29333 | 0.9666667 | 87.31667 | 7.8 | 0.43 | 11.47 | 1.03 | 87.07 | 54.135 | 9.73 | 6.185 | 1.936667 | 11.455 | 2.008333 | 0.04933333 | 0.089 | 0.05466667 | 0.325 | 0.1666667 | 1.852368 | 177.078 | 0.04892378 | 549.896 | 0.1519273 | 2892.493 | 0.7991489 | 3619.467 | 5.585 | 2.21 | 9.973333 | 19.07 | 68.74667 | 61.80833 | 6.183333 | 2.485 | 0.03133333 | 0.1268333 | 0.006833333 | 0.02133333 | 0.04666667 | 0.1433333 | 0.05833333 | 2.403333 | 4.683333 | 109517 | 113016 | 130 | 2.67 | 1151 | 254 | 2269 | 2075.8 | 40.15351 | 553 | 0 | 0 | 53.597 | 65.34333 | 3.323333 | 1.283333 | 0.011 | 0.04 | 0.072 | 0.09433333 | 0.1033333 | 0.46 | 0.6033333 | 0.4033333 | 3.833333 | 0 | 772.02 | 3499 | 0
2024-08-31 11:00 | 3.4 | 0.4233333 | 11.29333 | 0.9666667 | 87.31667 | 7.8 | 0.43 | 11.47 | 1.03 | 87.07 | 54.135 | 9.73 | 6.185 | 1.936667 | 11.455 | 2.008333 | 0.04933333 | 0.089 | 0.05466667 | 0.325 | 0.1666667 | 1.852368 | 177.078 | 0.04892378 | 549.896 | 0.1519273 | 2892.493 | 0.7991489 | 3619.467 | 5.585 | 2.21 | 9.973333 | 19.07 | 68.74667 | 61.80833 | 6.183333 | 2.485 | 0.03133333 | 0.1268333 | 0.006833333 | 0.02133333 | 0.04666667 | 0.1433333 | 0.05833333 | 2.403333 | 4.683333 | 109936 | 113436 | 131 | 2.69 | 1171 | 257 | 2277 | 2075.8 | 39.55629 | 554 | 0 | 0 | 53.597 | 65.34333 | 3.323333 | 1.283333 | 0.011 | 0.04 | 0.072 | 0.09433333 | 0.1033333 | 0.46 | 0.6033333 | 0.4033333 | 3.833333 | 0 | 772.02 | 3500 | 0
2024-08-31 12:00 | 3.4 | 0.4233333 | 11.29333 | 0.9666667 | 87.31667 | 7.8 | 0.43 | 11.47 | 1.03 | 87.07 | 54.135 | 9.73 | 6.185 | 1.936667 | 11.455 | 2.008333 | 0.04933333 | 0.089 | 0.05466667 | 0.325 | 0.1666667 | 1.852368 | 177.078 | 0.04892378 | 549.896 | 0.1519273 | 2892.493 | 0.7991489 | 3619.467 | 5.585 | 2.21 | 9.973333 | 19.07 | 68.74667 | 61.80833 | 6.183333 | 2.485 | 0.03133333 | 0.1268333 | 0.006833333 | 0.02133333 | 0.04666667 | 0.1433333 | 0.05833333 | 2.403333 | 4.683333 | 109395 | 112895 | 135 | 2.65 | 1161 | 256 | 2270 | 2075.8 | 38.11437 | 558 | 0 | 0 | 53.597 | 65.34333 | 3.323333 | 1.283333 | 0.011 | 0.04 | 0.072 | 0.09433333 | 0.1033333 | 0.46 | 0.6033333 | 0.4033333 | 3.833333 | 0 | 772.02 | 3500 | 0
2024-08-31 15:00 | 3.4 | 0.4233333 | 11.29333 | 0.9666667 | 87.31667 | 7.8 | 0.43 | 11.47 | 1.03 | 87.07 | 54.135 | 9.73 | 6.185 | 1.936667 | 11.455 | 2.008333 | 0.04933333 | 0.089 | 0.05466667 | 0.325 | 0.1666667 | 1.852368 | 177.078 | 0.04892378 | 549.896 | 0.1519273 | 2892.493 | 0.7991489 | 3619.467 | 5.585 | 2.21 | 9.973333 | 19.07 | 68.74667 | 61.80833 | 6.183333 | 2.485 | 0.03133333 | 0.1268333 | 0.006833333 | 0.02133333 | 0.04666667 | 0.1433333 | 0.05833333 | 2.403333 | 4.683333 | 109046 | 112546 | 124 | 2.72 | 1143 | 248 | 2303 | 2075.8 | 40.33373 | 547 | 0 | 0 | 53.597 | 65.34333 | 3.323333 | 1.283333 | 0.011 | 0.04 | 0.072 | 0.09433333 | 0.1033333 | 0.46 | 0.6033333 | 0.4033333 | 3.833333 | 0 | 772.02 | 3500 | 0
2024-08-31 16:00 | 3.4 | 0.4233333 | 11.29333 | 0.9666667 | 87.31667 | 7.8 | 0.43 | 11.47 | 1.03 | 87.07 | 54.135 | 9.73 | 6.185 | 1.936667 | 11.455 | 2.008333 | 0.04933333 | 0.089 | 0.05466667 | 0.325 | 0.1666667 | 1.852368 | 177.078 | 0.04892378 | 549.896 | 0.1519273 | 2892.493 | 0.7991489 | 3619.467 | 5.585 | 2.21 | 9.973333 | 19.07 | 68.74667 | 61.80833 | 6.183333 | 2.485 | 0.03133333 | 0.1268333 | 0.006833333 | 0.02133333 | 0.04666667 | 0.1433333 | 0.05833333 | 2.403333 | 4.683333 | 110500 | 114000 | 126 | 2.73 | 1100 | 243 | 2275 | 2075.8 | 39.28058 | 549 | 0 | 0 | 53.597 | 65.34333 | 3.323333 | 1.283333 | 0.011 | 0.04 | 0.072 | 0.09433333 | 0.1033333 | 0.46 | 0.6033333 | 0.4033333 | 3.833333 | 0 | 772.02 | 3500 | 0
2024-08-31 17:00 | 3.4 | 0.4233333 | 11.29333 | 0.9666667 | 87.31667 | 7.8 | 0.43 | 11.47 | 1.03 | 87.07 | 54.135 | 9.73 | 6.185 | 1.936667 | 11.455 | 2.008333 | 0.04933333 | 0.089 | 0.05466667 | 0.325 | 0.1666667 | 1.852368 | 177.078 | 0.04892378 | 549.896 | 0.1519273 | 2892.493 | 0.7991489 | 3619.467 | 5.585 | 2.21 | 9.973333 | 19.07 | 68.74667 | 61.80833 | 6.183333 | 2.485 | 0.03133333 | 0.1268333 | 0.006833333 | 0.02133333 | 0.04666667 | 0.1433333 | 0.05833333 | 2.403333 | 4.683333 | 111575 | 115075 | 121 | 2.71 | 1104 | 247 | 2274 | 2075.8 | 39.19015 | 549 | 0 | 0 | 53.597 | 65.34333 | 3.323333 | 1.283333 | 0.011 | 0.04 | 0.072 | 0.09433333 | 0.1033333 | 0.46 | 0.6033333 | 0.4033333 | 3.833333 | 0 | 772.02 | 3500 | 0
2024-08-31 18:00 | 3.4 | 0.4233333 | 11.29333 | 0.9666667 | 87.31667 | 7.8 | 0.43 | 11.47 | 1.03 | 87.07 | 54.135 | 9.73 | 6.185 | 1.936667 | 11.455 | 2.008333 | 0.04933333 | 0.089 | 0.05466667 | 0.325 | 0.1666667 | 1.852368 | 177.078 | 0.04892378 | 549.896 | 0.1519273 | 2892.493 | 0.7991489 | 3619.467 | 5.585 | 2.21 | 9.973333 | 19.07 | 68.74667 | 61.80833 | 6.183333 | 2.485 | 0.03133333 | 0.1268333 | 0.006833333 | 0.02133333 | 0.04666667 | 0.1433333 | 0.05833333 | 2.403333 | 4.683333 | 113514 | 117014 | 123 | 2.7 | 1136 | 257 | 2296 | 2075.8 | 39.3663 | 551 | 0 | 0 | 53.597 | 65.34333 | 3.323333 | 1.283333 | 0.011 | 0.04 | 0.072 | 0.09433333 | 0.1033333 | 0.46 | 0.6033333 | 0.4033333 | 3.833333 | 0 | 772.02 | 3500 | 0
2024-08-31 19:00 | 3.4 | 0.4233333 | 11.29333 | 0.9666667 | 87.31667 | 7.8 | 0.43 | 11.47 | 1.03 | 87.07 | 54.135 | 9.73 | 6.185 | 1.936667 | 11.455 | 2.008333 | 0.04933333 | 0.089 | 0.05466667 | 0.325 | 0.1666667 | 1.852368 | 177.078 | 0.04892378 | 549.896 | 0.1519273 | 2892.493 | 0.7991489 | 3619.467 | 5.585 | 2.21 | 9.973333 | 19.07 | 68.74667 | 61.80833 | 6.183333 | 2.485 | 0.03133333 | 0.1268333 | 0.006833333 | 0.02133333 | 0.04666667 | 0.1433333 | 0.05833333 | 2.403333 | 4.683333 | 110762 | 114262 | 126 | 2.72 | 1144 | 252 | 2281 | 2075.8 | 39.25144 | 554 | 0 | 0 | 53.597 | 65.34333 | 3.323333 | 1.283333 | 0.011 | 0.04 | 0.072 | 0.09433333 | 0.1033333 | 0.46 | 0.6033333 | 0.4033333 | 3.833333 | 0 | 772.02 | 3500 | 0
2024-08-31 20:00 | 3.4 | 0.4233333 | 11.29333 | 0.9666667 | 87.31667 | 7.8 | 0.43 | 11.47 | 1.03 | 87.07 | 54.135 | 9.73 | 6.185 | 1.936667 | 11.455 | 2.008333 | 0.04933333 | 0.089 | 0.05466667 | 0.325 | 0.1666667 | 1.852368 | 177.078 | 0.04892378 | 549.896 | 0.1519273 | 2892.493 | 0.7991489 | 3619.467 | 5.585 | 2.21 | 9.973333 | 19.07 | 68.74667 | 61.80833 | 6.183333 | 2.485 | 0.03133333 | 0.1268333 | 0.006833333 | 0.02133333 | 0.04666667 | 0.1433333 | 0.05833333 | 2.403333 | 4.683333 | 108727 | 112227 | 127 | 2.7 | 1154 | 250 | 2297 | 2075.8 | 39.5853 | 555 | 0 | 0 | 53.597 | 65.34333 | 3.323333 | 1.283333 | 0.011 | 0.04 | 0.072 | 0.09433333 | 0.1033333 | 0.46 | 0.6033333 | 0.4033333 | 3.833333 | 0 | 772.02 | 3500 | 0
2024-08-31 21:00 | 3.4 | 0.4233333 | 11.29333 | 0.9666667 | 87.31667 | 7.8 | 0.43 | 11.47 | 1.03 | 87.07 | 54.135 | 9.73 | 6.185 | 1.936667 | 11.455 | 2.008333 | 0.04933333 | 0.089 | 0.05466667 | 0.325 | 0.1666667 | 1.852368 | 177.078 | 0.04892378 | 549.896 | 0.1519273 | 2892.493 | 0.7991489 | 3619.467 | 5.585 | 2.21 | 9.973333 | 19.07 | 68.74667 | 61.80833 | 6.183333 | 2.485 | 0.03133333 | 0.1268333 | 0.006833333 | 0.02133333 | 0.04666667 | 0.1433333 | 0.05833333 | 2.403333 | 4.683333 | 110372 | 113872 | 125 | 2.7 | 1145 | 253 | 2295 | 2075.8 | 39.09135 | 553 | 0 | 0 | 53.597 | 65.34333 | 3.323333 | 1.283333 | 0.011 | 0.04 | 0.072 | 0.09433333 | 0.1033333 | 0.46 | 0.6033333 | 0.4033333 | 3.833333 | 0 | 772.02 | 3500 | 0
2024-08-31 22:00 | 3.4 | 0.4233333 | 11.29333 | 0.9666667 | 87.31667 | 7.8 | 0.43 | 11.47 | 1.03 | 87.07 | 54.135 | 9.73 | 6.185 | 1.936667 | 11.455 | 2.008333 | 0.04933333 | 0.089 | 0.05466667 | 0.325 | 0.1666667 | 1.852368 | 177.078 | 0.04892378 | 549.896 | 0.1519273 | 2892.493 | 0.7991489 | 3619.467 | 5.585 | 2.21 | 9.973333 | 19.07 | 68.74667 | 61.80833 | 6.183333 | 2.485 | 0.03133333 | 0.1268333 | 0.006833333 | 0.02133333 | 0.04666667 | 0.1433333 | 0.05833333 | 2.403333 | 4.683333 | 111281 | 114782 | 125 | 2.71 | 1113 | 248 | 2273 | 2075.8 | 38.73699 | 553 | 0 | 0 | 53.597 | 65.34333 | 3.323333 | 1.283333 | 0.011 | 0.04 | 0.072 | 0.09433333 | 0.1033333 | 0.46 | 0.6033333 | 0.4033333 | 3.833333 | 0 | 772.02 | 3501 | 0
2024-08-31 23:00 | 3.4 | 0.4233333 | 11.29333 | 0.9666667 | 87.31667 | 7.8 | 0.43 | 11.47 | 1.03 | 87.07 | 54.135 | 9.73 | 6.185 | 1.936667 | 11.455 | 2.008333 | 0.04933333 | 0.089 | 0.05466667 | 0.325 | 0.1666667 | 1.852368 | 177.078 | 0.04892378 | 549.896 | 0.1519273 | 2892.493 | 0.7991489 | 3619.467 | 5.585 | 2.21 | 9.973333 | 19.07 | 68.74667 | 61.80833 | 6.183333 | 2.485 | 0.03133333 | 0.1268333 | 0.006833333 | 0.02133333 | 0.04666667 | 0.1433333 | 0.05833333 | 2.403333 | 4.683333 | 111283 | 114782 | 125 | 2.7 | 1098 | 244 | 2263 | 2075.8 | 38.97274 | 553 | 0 | 0 | 53.597 | 65.34333 | 3.323333 | 1.283333 | 0.011 | 0.04 | 0.072 | 0.09433333 | 0.1033333 | 0.46 | 0.6033333 | 0.4033333 | 3.833333 | 0 | 772.02 | 3499 | 0
2024-09-03 | 2.8 | 0.4066667 | 11.12333 | 0.96 | 87.51 | 6.233333 | 0.4566667 | 11.37 | 1.036667 | 87.13667 | 53.74167 | 8.975 | 6.318333 | 1.905 | 11.94167 | 1.948333 | 0.0505 | 0.1088333 | 0.05366667 | 0.37 | 0.1733333 | 1.892725 | 362.531 | 0.1013924 | 453.723 | 0.1268969 | 2759.271 | 0.7717107 | 3575.525 | 6.406667 | 2.031667 | 9.71 | 18.50833 | 69.75 | 60.48667 | 8.746667 | 2.163333 | 0.02133333 | 0.1316667 | 0.003 | 0.01266667 | 0.08333333 | 0.1066667 | 0.02666667 | 2.073333 | 4.566667 | 111378 | 114878 | 116 | 2.68 | 1140 | 255 | 2301 | 2062.69 | 40.99034 | 550 | 0 | 0 | 50.54 | 64.24 | 4.54 | 1.806667 | 0.0295 | 0.08 | 0.05533333 | 0.06483333 | 0.095 | 0.4733333 | 0.355 | 0.5183333 | 3.366667 | 0 | 778.34 | 3500 | 0
2024-09-03 01:00 | 2.8 | 0.4066667 | 11.12333 | 0.96 | 87.51 | 6.233333 | 0.4566667 | 11.37 | 1.036667 | 87.13667 | 53.74167 | 8.975 | 6.318333 | 1.905 | 11.94167 | 1.948333 | 0.0505 | 0.1088333 | 0.05366667 | 0.37 | 0.1733333 | 1.892725 | 362.531 | 0.1013924 | 453.723 | 0.1268969 | 2759.271 | 0.7717107 | 3575.525 | 6.406667 | 2.031667 | 9.71 | 18.50833 | 69.75 | 60.48667 | 8.746667 | 2.163333 | 0.02133333 | 0.1316667 | 0.003 | 0.01266667 | 0.08333333 | 0.1066667 | 0.02666667 | 2.073333 | 4.566667 | 110450 | 113949 | 131 | 2.69 | 1167 | 257 | 2293 | 2062.69 | 39.33616 | 571 | 0 | 0 | 50.54 | 64.24 | 4.54 | 1.806667 | 0.0295 | 0.08 | 0.05533333 | 0.06483333 | 0.095 | 0.4733333 | 0.355 | 0.5183333 | 3.366667 | 0 | 778.34 | 3499 | 0
2024-09-03 02:00 | 2.8 | 0.4066667 | 11.12333 | 0.96 | 87.51 | 6.233333 | 0.4566667 | 11.37 | 1.036667 | 87.13667 | 53.74167 | 8.975 | 6.318333 | 1.905 | 11.94167 | 1.948333 | 0.0505 | 0.1088333 | 0.05366667 | 0.37 | 0.1733333 | 1.892725 | 362.531 | 0.1013924 | 453.723 | 0.1268969 | 2759.271 | 0.7717107 | 3575.525 | 6.406667 | 2.031667 | 9.71 | 18.50833 | 69.75 | 60.48667 | 8.746667 | 2.163333 | 0.02133333 | 0.1316667 | 0.003 | 0.01266667 | 0.08333333 | 0.1066667 | 0.02666667 | 2.073333 | 4.566667 | 109365 | 112864 | 130 | 2.68 | 1170 | 257 | 2304 | 2062.69 | 39.85765 | 570 | 0 | 0 | 50.54 | 64.24 | 4.54 | 1.806667 | 0.0295 | 0.08 | 0.05533333 | 0.06483333 | 0.095 | 0.4733333 | 0.355 | 0.5183333 | 3.366667 | 0 | 778.34 | 3499 | 0
2024-09-03 03:00 | 2.8 | 0.4066667 | 11.12333 | 0.96 | 87.51 | 6.233333 | 0.4566667 | 11.37 | 1.036667 | 87.13667 | 53.74167 | 8.975 | 6.318333 | 1.905 | 11.94167 | 1.948333 | 0.0505 | 0.1088333 | 0.05366667 | 0.37 | 0.1733333 | 1.892725 | 362.531 | 0.1013924 | 453.723 | 0.1268969 | 2759.271 | 0.7717107 | 3575.525 | 6.406667 | 2.031667 | 9.71 | 18.50833 | 69.75 | 60.48667 | 8.746667 | 2.163333 | 0.02133333 | 0.1316667 | 0.003 | 0.01266667 | 0.08333333 | 0.1066667 | 0.02666667 | 2.073333 | 4.566667 | 109836 | 113335 | 125 | 2.69 | 1160 | 256 | 2306 | 2062.69 | 39.69303 | 565 | 0 | 0 | 50.54 | 64.24 | 4.54 | 1.806667 | 0.0295 | 0.08 | 0.05533333 | 0.06483333 | 0.095 | 0.4733333 | 0.355 | 0.5183333 | 3.366667 | 0 | 778.34 | 3499 | 0
2024-09-03 04:00 | 2.8 | 0.4066667 | 11.12333 | 0.96 | 87.51 | 6.233333 | 0.4566667 | 11.37 | 1.036667 | 87.13667 | 53.74167 | 8.975 | 6.318333 | 1.905 | 11.94167 | 1.948333 | 0.0505 | 0.1088333 | 0.05366667 | 0.37 | 0.1733333 | 1.892725 | 362.531 | 0.1013924 | 453.723 | 0.1268969 | 2759.271 | 0.7717107 | 3575.525 | 6.406667 | 2.031667 | 9.71 | 18.50833 | 69.75 | 60.48667 | 8.746667 | 2.163333 | 0.02133333 | 0.1316667 | 0.003 | 0.01266667 | 0.08333333 | 0.1066667 | 0.02666667 | 2.073333 | 4.566667 | 109493 | 112993 | 122 | 2.66 | 1131 | 250 | 2296 | 2062.69 | 39.80719 | 562 | 0 | 0 | 50.54 | 64.24 | 4.54 | 1.806667 | 0.0295 | 0.08 | 0.05533333 | 0.06483333 | 0.095 | 0.4733333 | 0.355 | 0.5183333 | 3.366667 | 0 | 778.34 | 3500 | 0
2024-09-03 05:00 | 2.8 | 0.4066667 | 11.12333 | 0.96 | 87.51 | 6.233333 | 0.4566667 | 11.37 | 1.036667 | 87.13667 | 53.74167 | 8.975 | 6.318333 | 1.905 | 11.94167 | 1.948333 | 0.0505 | 0.1088333 | 0.05366667 | 0.37 | 0.1733333 | 1.892725 | 362.531 | 0.1013924 | 453.723 | 0.1268969 | 2759.271 | 0.7717107 | 3575.525 | 6.406667 | 2.031667 | 9.71 | 18.50833 | 69.75 | 60.48667 | 8.746667 | 2.163333 | 0.02133333 | 0.1316667 | 0.003 | 0.01266667 | 0.08333333 | 0.1066667 | 0.02666667 | 2.073333 | 4.566667 | 112218 | 115718 | 120 | 2.63 | 1107 | 253 | 2288 | 2062.69 | 39.73056 | 560 | 0 | 0 | 50.54 | 64.24 | 4.54 | 1.806667 | 0.0295 | 0.08 | 0.05533333 | 0.06483333 | 0.095 | 0.4733333 | 0.355 | 0.5183333 | 3.366667 | 0 | 778.34 | 3500 | 0
2024-09-03 06:00 | 2.8 | 0.4066667 | 11.12333 | 0.96 | 87.51 | 6.233333 | 0.4566667 | 11.37 | 1.036667 | 87.13667 | 53.74167 | 8.975 | 6.318333 | 1.905 | 11.94167 | 1.948333 | 0.0505 | 0.1088333 | 0.05366667 | 0.37 | 0.1733333 | 1.892725 | 362.531 | 0.1013924 | 453.723 | 0.1268969 | 2759.271 | 0.7717107 | 3575.525 | 6.406667 | 2.031667 | 9.71 | 18.50833 | 69.75 | 60.48667 | 8.746667 | 2.163333 | 0.02133333 | 0.1316667 | 0.003 | 0.01266667 | 0.08333333 | 0.1066667 | 0.02666667 | 2.073333 | 4.566667 | 111741 | 115241 | 119 | 2.63 | 1102 | 252 | 2291 | 2062.69 | 39.60019 | 559 | 0 | 0 | 50.54 | 64.24 | 4.54 | 1.806667 | 0.0295 | 0.08 | 0.05533333 | 0.06483333 | 0.095 | 0.4733333 | 0.355 | 0.5183333 | 3.366667 | 0 | 778.34 | 3500 | 0
2024-09-03 07:00 | 2.8 | 0.4066667 | 11.12333 | 0.96 | 87.51 | 6.233333 | 0.4566667 | 11.37 | 1.036667 | 87.13667 | 53.74167 | 8.975 | 6.318333 | 1.905 | 11.94167 | 1.948333 | 0.0505 | 0.1088333 | 0.05366667 | 0.37 | 0.1733333 | 1.892725 | 362.531 | 0.1013924 | 453.723 | 0.1268969 | 2759.271 | 0.7717107 | 3575.525 | 6.406667 | 2.031667 | 9.71 | 18.50833 | 69.75 | 60.48667 | 8.746667 | 2.163333 | 0.02133333 | 0.1316667 | 0.003 | 0.01266667 | 0.08333333 | 0.1066667 | 0.02666667 | 2.073333 | 4.566667 | 113300 | 116800 | 118 | 2.61 | 1118 | 260 | 2289 | 2062.69 | 39.44497 | 558 | 0 | 0 | 50.54 | 64.24 | 4.54 | 1.806667 | 0.0295 | 0.08 | 0.05533333 | 0.06483333 | 0.095 | 0.4733333 | 0.355 | 0.5183333 | 3.366667 | 0 | 778.34 | 3500 | 0
2024-09-03 08:00 | 2.8 | 0.4066667 | 11.12333 | 0.96 | 87.51 | 6.233333 | 0.4566667 | 11.37 | 1.036667 | 87.13667 | 53.74167 | 8.975 | 6.318333 | 1.905 | 11.94167 | 1.948333 | 0.0505 | 0.1088333 | 0.05366667 | 0.37 | 0.1733333 | 1.892725 | 362.531 | 0.1013924 | 453.723 | 0.1268969 | 2759.271 | 0.7717107 | 3575.525 | 6.406667 | 2.031667 | 9.71 | 18.50833 | 69.75 | 60.48667 | 8.746667 | 2.163333 | 0.02133333 | 0.1316667 | 0.003 | 0.01266667 | 0.08333333 | 0.1066667 | 0.02666667 | 2.073333 | 4.566667 | 114227 | 117727 | 118 | 2.68 | 1127 | 259 | 2300 | 2062.69 | 39.11709 | 558 | 0 | 0 | 50.54 | 64.24 | 4.54 | 1.806667 | 0.0295 | 0.08 | 0.05533333 | 0.06483333 | 0.095 | 0.4733333 | 0.355 | 0.5183333 | 3.366667 | 0 | 778.34 | 3500 | 0
2024-09-03 09:00 | 2.8 | 0.4066667 | 11.12333 | 0.96 | 87.51 | 6.233333 | 0.4566667 | 11.37 | 1.036667 | 87.13667 | 53.74167 | 8.975 | 6.318333 | 1.905 | 11.94167 | 1.948333 | 0.0505 | 0.1088333 | 0.05366667 | 0.37 | 0.1733333 | 1.892725 | 362.531 | 0.1013924 | 453.723 | 0.1268969 | 2759.271 | 0.7717107 | 3575.525 | 6.406667 | 2.031667 | 9.71 | 18.50833 | 69.75 | 60.48667 | 8.746667 | 2.163333 | 0.02133333 | 0.1316667 | 0.003 | 0.01266667 | 0.08333333 | 0.1066667 | 0.02666667 | 2.073333 | 4.566667 | 112936 | 116436 | 117 | 2.7 | 1117 | 254 | 2296 | 2062.69 | 38.41217 | 557 | 0 | 0 | 50.54 | 64.24 | 4.54 | 1.806667 | 0.0295 | 0.08 | 0.05533333 | 0.06483333 | 0.095 | 0.4733333 | 0.355 | 0.5183333 | 3.366667 | 0 | 778.34 | 3500 | 0
2024-09-03 10:00 | 2.8 | 0.4066667 | 11.12333 | 0.96 | 87.51 | 6.233333 | 0.4566667 | 11.37 | 1.036667 | 87.13667 | 53.74167 | 8.975 | 6.318333 | 1.905 | 11.94167 | 1.948333 | 0.0505 | 0.1088333 | 0.05366667 | 0.37 | 0.1733333 | 1.892725 | 362.531 | 0.1013924 | 453.723 | 0.1268969 | 2759.271 | 0.7717107 | 3575.525 | 6.406667 | 2.031667 | 9.71 | 18.50833 | 69.75 | 60.48667 | 8.746667 | 2.163333 | 0.02133333 | 0.1316667 | 0.003 | 0.01266667 | 0.08333333 | 0.1066667 | 0.02666667 | 2.073333 | 4.566667 | 112560 | 116060 | 111 | 2.67 | 1118 | 255 | 2305 | 2062.69 | 39.50024 | 551 | 0 | 0 | 50.54 | 64.24 | 4.54 | 1.806667 | 0.0295 | 0.08 | 0.05533333 | 0.06483333 | 0.095 | 0.4733333 | 0.355 | 0.5183333 | 3.366667 | 0 | 778.34 | 3500 | 0
2024-09-03 11:00 | 2.8 | 0.4066667 | 11.12333 | 0.96 | 87.51 | 6.233333 | 0.4566667 | 11.37 | 1.036667 | 87.13667 | 53.74167 | 8.975 | 6.318333 | 1.905 | 11.94167 | 1.948333 | 0.0505 | 0.1088333 | 0.05366667 | 0.37 | 0.1733333 | 1.892725 | 362.531 | 0.1013924 | 453.723 | 0.1268969 | 2759.271 | 0.7717107 | 3575.525 | 6.406667 | 2.031667 | 9.71 | 18.50833 | 69.75 | 60.48667 | 8.746667 | 2.163333 | 0.02133333 | 0.1316667 | 0.003 | 0.01266667 | 0.08333333 | 0.1066667 | 0.02666667 | 2.073333 | 4.566667 | 111796 | 115296 | 114 | 2.69 | 1118 | 252 | 2305 | 2062.69 | 40.42502 | 554 | 0 | 0 | 50.54 | 64.24 | 4.54 | 1.806667 | 0.0295 | 0.08 | 0.05533333 | 0.06483333 | 0.095 | 0.4733333 | 0.355 | 0.5183333 | 3.366667 | 0 | 778.34 | 3500 | 0
2024-09-03 12:00 | 2.8 | 0.4066667 | 11.12333 | 0.96 | 87.51 | 6.233333 | 0.4566667 | 11.37 | 1.036667 | 87.13667 | 53.74167 | 8.975 | 6.318333 | 1.905 | 11.94167 | 1.948333 | 0.0505 | 0.1088333 | 0.05366667 | 0.37 | 0.1733333 | 1.892725 | 362.531 | 0.1013924 | 453.723 | 0.1268969 | 2759.271 | 0.7717107 | 3575.525 | 6.406667 | 2.031667 | 9.71 | 18.50833 | 69.75 | 60.48667 | 8.746667 | 2.163333 | 0.02133333 | 0.1316667 | 0.003 | 0.01266667 | 0.08333333 | 0.1066667 | 0.02666667 | 2.073333 | 4.566667 | 113452 | 116952 | 110 | 2.68 | 1113 | 255 | 2302 | 2062.69 | 40.70017 | 550 | 0 | 0 | 50.54 | 64.24 | 4.54 | 1.806667 | 0.0295 | 0.08 | 0.05533333 | 0.06483333 | 0.095 | 0.4733333 | 0.355 | 0.5183333 | 3.366667 | 0 | 778.34 | 3500 | 0
2024-09-03 13:00 | 2.8 | 0.4066667 | 11.12333 | 0.96 | 87.51 | 6.233333 | 0.4566667 | 11.37 | 1.036667 | 87.13667 | 53.74167 | 8.975 | 6.318333 | 1.905 | 11.94167 | 1.948333 | 0.0505 | 0.1088333 | 0.05366667 | 0.37 | 0.1733333 | 1.892725 | 362.531 | 0.1013924 | 453.723 | 0.1268969 | 2759.271 | 0.7717107 | 3575.525 | 6.406667 | 2.031667 | 9.71 | 18.50833 | 69.75 | 60.48667 | 8.746667 | 2.163333 | 0.02133333 | 0.1316667 | 0.003 | 0.01266667 | 0.08333333 | 0.1066667 | 0.02666667 | 2.073333 | 4.566667 | 114108 | 117608 | 110 | 2.69 | 1104 | 254 | 2307 | 2062.69 | 40.32756 | 550 | 0 | 0 | 50.54 | 64.24 | 4.54 | 1.806667 | 0.0295 | 0.08 | 0.05533333 | 0.06483333 | 0.095 | 0.4733333 | 0.355 | 0.5183333 | 3.366667 | 0 | 778.34 | 3500 | 0
2024-09-03 14:00 | 2.8 | 0.4066667 | 11.12333 | 0.96 | 87.51 | 6.233333 | 0.4566667 | 11.37 | 1.036667 | 87.13667 | 53.74167 | 8.975 | 6.318333 | 1.905 | 11.94167 | 1.948333 | 0.0505 | 0.1088333 | 0.05366667 | 0.37 | 0.1733333 | 1.892725 | 362.531 | 0.1013924 | 453.723 | 0.1268969 | 2759.271 | 0.7717107 | 3575.525 | 6.406667 | 2.031667 | 9.71 | 18.50833 | 69.75 | 60.48667 | 8.746667 | 2.163333 | 0.02133333 | 0.1316667 | 0.003 | 0.01266667 | 0.08333333 | 0.1066667 | 0.02666667 | 2.073333 | 4.566667 | 113910 | 117409 | 110 | 2.67 | 1098 | 253 | 2310 | 2062.69 | 39.79132 | 550 | 0 | 0 | 50.54 | 64.24 | 4.54 | 1.806667 | 0.0295 | 0.08 | 0.05533333 | 0.06483333 | 0.095 | 0.4733333 | 0.355 | 0.5183333 | 3.366667 | 0 | 778.34 | 3499 | 0
2024-09-03 15:00 | 2.8 | 0.4066667 | 11.12333 | 0.96 | 87.51 | 6.233333 | 0.4566667 | 11.37 | 1.036667 | 87.13667 | 53.74167 | 8.975 | 6.318333 | 1.905 | 11.94167 | 1.948333 | 0.0505 | 0.1088333 | 0.05366667 | 0.37 | 0.1733333 | 1.892725 | 362.531 | 0.1013924 | 453.723 | 0.1268969 | 2759.271 | 0.7717107 | 3575.525 | 6.406667 | 2.031667 | 9.71 | 18.50833 | 69.75 | 60.48667 | 8.746667 | 2.163333 | 0.02133333 | 0.1316667 | 0.003 | 0.01266667 | 0.08333333 | 0.1066667 | 0.02666667 | 2.073333 | 4.566667 | 111682 | 115182 | 102 | 2.61 | 1099 | 249 | 2302 | 2062.69 | 40.28726 | 542 | 0 | 0 | 50.54 | 64.24 | 4.54 | 1.806667 | 0.0295 | 0.08 | 0.05533333 | 0.06483333 | 0.095 | 0.4733333 | 0.355 | 0.5183333 | 3.366667 | 0 | 778.34 | 3500 | 0
2024-09-03 17:00 | 2.8 | 0.4066667 | 11.12333 | 0.96 | 87.51 | 6.233333 | 0.4566667 | 11.37 | 1.036667 | 87.13667 | 53.74167 | 8.975 | 6.318333 | 1.905 | 11.94167 | 1.948333 | 0.0505 | 0.1088333 | 0.05366667 | 0.37 | 0.1733333 | 1.892725 | 362.531 | 0.1013924 | 453.723 | 0.1268969 | 2759.271 | 0.7717107 | 3575.525 | 6.406667 | 2.031667 | 9.71 | 18.50833 | 69.75 | 60.48667 | 8.746667 | 2.163333 | 0.02133333 | 0.1316667 | 0.003 | 0.01266667 | 0.08333333 | 0.1066667 | 0.02666667 | 2.073333 | 4.566667 | 110278 | 113778 | 109 | 2.7 | 1107 | 246 | 2304 | 2062.69 | 40.79473 | 549 | 0 | 0 | 50.54 | 64.24 | 4.54 | 1.806667 | 0.0295 | 0.08 | 0.05533333 | 0.06483333 | 0.095 | 0.4733333 | 0.355 | 0.5183333 | 3.366667 | 0 | 778.34 | 3500 | 0
2024-09-03 18:00 | 2.8 | 0.4066667 | 11.12333 | 0.96 | 87.51 | 6.233333 | 0.4566667 | 11.37 | 1.036667 | 87.13667 | 53.74167 | 8.975 | 6.318333 | 1.905 | 11.94167 | 1.948333 | 0.0505 | 0.1088333 | 0.05366667 | 0.37 | 0.1733333 | 1.892725 | 362.531 | 0.1013924 | 453.723 | 0.1268969 | 2759.271 | 0.7717107 | 3575.525 | 6.406667 | 2.031667 | 9.71 | 18.50833 | 69.75 | 60.48667 | 8.746667 | 2.163333 | 0.02133333 | 0.1316667 | 0.003 | 0.01266667 | 0.08333333 | 0.1066667 | 0.02666667 | 2.073333 | 4.566667 | 112810 | 116310 | 111 | 2.67 | 1109 | 253 | 2293 | 2062.69 | 41.54064 | 551 | 0 | 0 | 50.54 | 64.24 | 4.54 | 1.806667 | 0.0295 | 0.08 | 0.05533333 | 0.06483333 | 0.095 | 0.4733333 | 0.355 | 0.5183333 | 3.366667 | 0 | 778.34 | 3500 | 0
2024-09-03 19:00 | 2.8 | 0.4066667 | 11.12333 | 0.96 | 87.51 | 6.233333 | 0.4566667 | 11.37 | 1.036667 | 87.13667 | 53.74167 | 8.975 | 6.318333 | 1.905 | 11.94167 | 1.948333 | 0.0505 | 0.1088333 | 0.05366667 | 0.37 | 0.1733333 | 1.892725 | 362.531 | 0.1013924 | 453.723 | 0.1268969 | 2759.271 | 0.7717107 | 3575.525 | 6.406667 | 2.031667 | 9.71 | 18.50833 | 69.75 | 60.48667 | 8.746667 | 2.163333 | 0.02133333 | 0.1316667 | 0.003 | 0.01266667 | 0.08333333 | 0.1066667 | 0.02666667 | 2.073333 | 4.566667 | 113539 | 117039 | 110 | 2.68 | 1127 | 258 | 2290 | 2062.69 | 42.0148 | 550 | 0 | 0 | 50.54 | 64.24 | 4.54 | 1.806667 | 0.0295 | 0.08 | 0.05533333 | 0.06483333 | 0.095 | 0.4733333 | 0.355 | 0.5183333 | 3.366667 | 0 | 778.34 | 3500 | 0
2024-09-03 20:00 | 2.8 | 0.4066667 | 11.12333 | 0.96 | 87.51 | 6.233333 | 0.4566667 | 11.37 | 1.036667 | 87.13667 | 53.74167 | 8.975 | 6.318333 | 1.905 | 11.94167 | 1.948333 | 0.0505 | 0.1088333 | 0.05366667 | 0.37 | 0.1733333 | 1.892725 | 362.531 | 0.1013924 | 453.723 | 0.1268969 | 2759.271 | 0.7717107 | 3575.525 | 6.406667 | 2.031667 | 9.71 | 18.50833 | 69.75 | 60.48667 | 8.746667 | 2.163333 | 0.02133333 | 0.1316667 | 0.003 | 0.01266667 | 0.08333333 | 0.1066667 | 0.02666667 | 2.073333 | 4.566667 | 113360 | 116860 | 112 | 2.7 | 1106 | 253 | 2287 | 2062.69 | 41.37349 | 552 | 0 | 0 | 50.54 | 64.24 | 4.54 | 1.806667 | 0.0295 | 0.08 | 0.05533333 | 0.06483333 | 0.095 | 0.4733333 | 0.355 | 0.5183333 | 3.366667 | 0 | 778.34 | 3500 | 0
2024-09-03 21:00 | 2.8 | 0.4066667 | 11.12333 | 0.96 | 87.51 | 6.233333 | 0.4566667 | 11.37 | 1.036667 | 87.13667 | 53.74167 | 8.975 | 6.318333 | 1.905 | 11.94167 | 1.948333 | 0.0505 | 0.1088333 | 0.05366667 | 0.37 | 0.1733333 | 1.892725 | 362.531 | 0.1013924 | 453.723 | 0.1268969 | 2759.271 | 0.7717107 | 3575.525 | 6.406667 | 2.031667 | 9.71 | 18.50833 | 69.75 | 60.48667 | 8.746667 | 2.163333 | 0.02133333 | 0.1316667 | 0.003 | 0.01266667 | 0.08333333 | 0.1066667 | 0.02666667 | 2.073333 | 4.566667 | 113272 | 116772 | 113 | 2.7 | 1121 | 255 | 2304 | 2062.69 | 40.2119 | 553 | 0 | 0 | 50.54 | 64.24 | 4.54 | 1.806667 | 0.0295 | 0.08 | 0.05533333 | 0.06483333 | 0.095 | 0.4733333 | 0.355 | 0.5183333 | 3.366667 | 0 | 778.34 | 3500 | 0
2024-09-03 22:00 | 2.8 | 0.4066667 | 11.12333 | 0.96 | 87.51 | 6.233333 | 0.4566667 | 11.37 | 1.036667 | 87.13667 | 53.74167 | 8.975 | 6.318333 | 1.905 | 11.94167 | 1.948333 | 0.0505 | 0.1088333 | 0.05366667 | 0.37 | 0.1733333 | 1.892725 | 362.531 | 0.1013924 | 453.723 | 0.1268969 | 2759.271 | 0.7717107 | 3575.525 | 6.406667 | 2.031667 | 9.71 | 18.50833 | 69.75 | 60.48667 | 8.746667 | 2.163333 | 0.02133333 | 0.1316667 | 0.003 | 0.01266667 | 0.08333333 | 0.1066667 | 0.02666667 | 2.073333 | 4.566667 | 113212 | 116712 | 114 | 2.68 | 1115 | 254 | 2302 | 2062.69 | 39.71154 | 554 | 0 | 0 | 50.54 | 64.24 | 4.54 | 1.806667 | 0.0295 | 0.08 | 0.05533333 | 0.06483333 | 0.095 | 0.4733333 | 0.355 | 0.5183333 | 3.366667 | 0 | 778.34 | 3500 | 0
2024-09-03 23:00 | 2.8 | 0.4066667 | 11.12333 | 0.96 | 87.51 | 6.233333 | 0.4566667 | 11.37 | 1.036667 | 87.13667 | 53.74167 | 8.975 | 6.318333 | 1.905 | 11.94167 | 1.948333 | 0.0505 | 0.1088333 | 0.05366667 | 0.37 | 0.1733333 | 1.892725 | 362.531 | 0.1013924 | 453.723 | 0.1268969 | 2759.271 | 0.7717107 | 3575.525 | 6.406667 | 2.031667 | 9.71 | 18.50833 | 69.75 | 60.48667 | 8.746667 | 2.163333 | 0.02133333 | 0.1316667 | 0.003 | 0.01266667 | 0.08333333 | 0.1066667 | 0.02666667 | 2.073333 | 4.566667 | 110428 | 113928 | 118 | 2.63 | 1123 | 253 | 2291 | 2062.69 | 39.48693 | 558 | 0 | 0 | 50.54 | 64.24 | 4.54 | 1.806667 | 0.0295 | 0.08 | 0.05533333 | 0.06483333 | 0.095 | 0.4733333 | 0.355 | 0.5183333 | 3.366667 | 0 | 778.34 | 3500 | 0
2024-09-16 | 2.533333 | 0.4133333 | 10.51 | 0.9666667 | 88.11 | 5.2 | 0.4433333 | 10.84667 | 1.04 | 87.67 | 55.13833 | 9.933333 | 5.516667 | 2.068333 | 10.79833 | 1.725 | 0.05366667 | 0.08433333 | 0.06583333 | 0.3266667 | 0.1733333 | 1.957724 | 358.256 | 0.1003669 | 378.624 | 0.1060731 | 2832.583 | 0.79356 | 3569.463 | 5.178333 | 1.068333 | 10.515 | 19.26667 | 69.15 | 61.73167 | 6.618333 | 1.755 | 0.0285 | 0.09083333 | 0.005166667 | 0.01683333 | 0.07166667 | 0.3866667 | 0.1783333 | 2.45 | 2.6 | 113823 | 116823 | 129 | 2.64 | 1125 | 228 | 2248 | 2082.21 | 41.03053 | 554 | 0 | 0 | 51.929 | 64.11167 | 4.626667 | 1.833333 | 0.02883333 | 0.085 | 0.06483333 | 0.065 | 0.08833333 | 0.535 | 0.3783333 | 0.4716667 | 2.5 | 4.33 | 785.3 | 3000 | 0
2024-09-16 01:00 | 2.533333 | 0.4133333 | 10.51 | 0.9666667 | 88.11 | 5.2 | 0.4433333 | 10.84667 | 1.04 | 87.67 | 55.13833 | 9.933333 | 5.516667 | 2.068333 | 10.79833 | 1.725 | 0.05366667 | 0.08433333 | 0.06583333 | 0.3266667 | 0.1733333 | 1.957724 | 358.256 | 0.1003669 | 378.624 | 0.1060731 | 2832.583 | 0.79356 | 3569.463 | 5.178333 | 1.068333 | 10.515 | 19.26667 | 69.15 | 61.73167 | 6.618333 | 1.755 | 0.0285 | 0.09083333 | 0.005166667 | 0.01683333 | 0.07166667 | 0.3866667 | 0.1783333 | 2.45 | 2.6 | 112766 | 116268 | 109 | 2.7 | 1104 | 265 | 2326 | 2082.21 | 40.98957 | 544 | 0 | 0 | 51.929 | 64.11167 | 4.626667 | 1.833333 | 0.02883333 | 0.085 | 0.06483333 | 0.065 | 0.08833333 | 0.535 | 0.3783333 | 0.4716667 | 2.5 | 4.33 | 785.3 | 3502 | 0
2024-09-16 02:00 | 2.533333 | 0.4133333 | 10.51 | 0.9666667 | 88.11 | 5.2 | 0.4433333 | 10.84667 | 1.04 | 87.67 | 55.13833 | 9.933333 | 5.516667 | 2.068333 | 10.79833 | 1.725 | 0.05366667 | 0.08433333 | 0.06583333 | 0.3266667 | 0.1733333 | 1.957724 | 358.256 | 0.1003669 | 378.624 | 0.1060731 | 2832.583 | 0.79356 | 3569.463 | 5.178333 | 1.068333 | 10.515 | 19.26667 | 69.15 | 61.73167 | 6.618333 | 1.755 | 0.0285 | 0.09083333 | 0.005166667 | 0.01683333 | 0.07166667 | 0.3866667 | 0.1783333 | 2.45 | 2.6 | 113588 | 117087 | 107 | 2.71 | 1070 | 259 | 2305 | 2082.21 | 40.67879 | 542 | 0 | 0 | 51.929 | 64.11167 | 4.626667 | 1.833333 | 0.02883333 | 0.085 | 0.06483333 | 0.065 | 0.08833333 | 0.535 | 0.3783333 | 0.4716667 | 2.5 | 4.33 | 785.3 | 3499 | 0
2024-09-16 03:00 | 2.533333 | 0.4133333 | 10.51 | 0.9666667 | 88.11 | 5.2 | 0.4433333 | 10.84667 | 1.04 | 87.67 | 55.13833 | 9.933333 | 5.516667 | 2.068333 | 10.79833 | 1.725 | 0.05366667 | 0.08433333 | 0.06583333 | 0.3266667 | 0.1733333 | 1.957724 | 358.256 | 0.1003669 | 378.624 | 0.1060731 | 2832.583 | 0.79356 | 3569.463 | 5.178333 | 1.068333 | 10.515 | 19.26667 | 69.15 | 61.73167 | 6.618333 | 1.755 | 0.0285 | 0.09083333 | 0.005166667 | 0.01683333 | 0.07166667 | 0.3866667 | 0.1783333 | 2.45 | 2.6 | 113504.6 | 117526 | 109 | 2.72 | 1059 | 258 | 2251 | 2082.21 | 39.96615 | 544 | 0 | 0 | 51.929 | 64.11167 | 4.626667 | 1.833333 | 0.02883333 | 0.085 | 0.06483333 | 0.065 | 0.08833333 | 0.535 | 0.3783333 | 0.4716667 | 2.5 | 4.33 | 785.3 | 3500 | 419
2024-09-16 04:00 | 2.533333 | 0.4133333 | 10.51 | 0.9666667 | 88.11 | 5.2 | 0.4433333 | 10.84667 | 1.04 | 87.67 | 55.13833 | 9.933333 | 5.516667 | 2.068333 | 10.79833 | 1.725 | 0.05366667 | 0.08433333 | 0.06583333 | 0.3266667 | 0.1733333 | 1.957724 | 358.256 | 0.1003669 | 378.624 | 0.1060731 | 2832.583 | 0.79356 | 3569.463 | 5.178333 | 1.068333 | 10.515 | 19.26667 | 69.15 | 61.73167 | 6.618333 | 1.755 | 0.0285 | 0.09083333 | 0.005166667 | 0.01683333 | 0.07166667 | 0.3866667 | 0.1783333 | 2.45 | 2.6 | 113574.4 | 118236 | 105 | 2.7 | 1064 | 261 | 2225 | 2082.21 | 39.81191 | 540 | 0 | 0 | 51.929 | 64.11167 | 4.626667 | 1.833333 | 0.02883333 | 0.085 | 0.06483333 | 0.065 | 0.08833333 | 0.535 | 0.3783333 | 0.4716667 | 2.5 | 4.33 | 785.3 | 3498 | 935
2024-09-16 05:00 | 2.533333 | 0.4133333 | 10.51 | 0.9666667 | 88.11 | 5.2 | 0.4433333 | 10.84667 | 1.04 | 87.67 | 55.13833 | 9.933333 | 5.516667 | 2.068333 | 10.79833 | 1.725 | 0.05366667 | 0.08433333 | 0.06583333 | 0.3266667 | 0.1733333 | 1.957724 | 358.256 | 0.1003669 | 378.624 | 0.1060731 | 2832.583 | 0.79356 | 3569.463 | 5.178333 | 1.068333 | 10.515 | 19.26667 | 69.15 | 61.73167 | 6.618333 | 1.755 | 0.0285 | 0.09083333 | 0.005166667 | 0.01683333 | 0.07166667 | 0.3866667 | 0.1783333 | 2.45 | 2.6 | 112693 | 117476 | 102 | 2.72 | 1053 | 257 | 2209 | 2082.21 | 39.3036 | 537 | 0 | 0 | 51.929 | 64.11167 | 4.626667 | 1.833333 | 0.02883333 | 0.085 | 0.06483333 | 0.065 | 0.08833333 | 0.535 | 0.3783333 | 0.4716667 | 2.5 | 4.33 | 785.3 | 3500 | 1031
2024-09-16 06:00 | 2.533333 | 0.4133333 | 10.51 | 0.9666667 | 88.11 | 5.2 | 0.4433333 | 10.84667 | 1.04 | 87.67 | 55.13833 | 9.933333 | 5.516667 | 2.068333 | 10.79833 | 1.725 | 0.05366667 | 0.08433333 | 0.06583333 | 0.3266667 | 0.1733333 | 1.957724 | 358.256 | 0.1003669 | 378.624 | 0.1060731 | 2832.583 | 0.79356 | 3569.463 | 5.178333 | 1.068333 | 10.515 | 19.26667 | 69.15 | 61.73167 | 6.618333 | 1.755 | 0.0285 | 0.09083333 | 0.005166667 | 0.01683333 | 0.07166667 | 0.3866667 | 0.1783333 | 2.45 | 2.6 | 112696.7 | 117191 | 110 | 2.64 | 1074 | 265 | 2234 | 2082.21 | 39.93337 | 545 | 0 | 0 | 51.929 | 64.11167 | 4.626667 | 1.833333 | 0.02883333 | 0.085 | 0.06483333 | 0.065 | 0.08833333 | 0.535 | 0.3783333 | 0.4716667 | 2.5 | 4.33 | 785.3 | 3500 | 799
2024-09-16 07:00 | 2.533333 | 0.4133333 | 10.51 | 0.9666667 | 88.11 | 5.2 | 0.4433333 | 10.84667 | 1.04 | 87.67 | 55.13833 | 9.933333 | 5.516667 | 2.068333 | 10.79833 | 1.725 | 0.05366667 | 0.08433333 | 0.06583333 | 0.3266667 | 0.1733333 | 1.957724 | 358.256 | 0.1003669 | 378.624 | 0.1060731 | 2832.583 | 0.79356 | 3569.463 | 5.178333 | 1.068333 | 10.515 | 19.26667 | 69.15 | 61.73167 | 6.618333 | 1.755 | 0.0285 | 0.09083333 | 0.005166667 | 0.01683333 | 0.07166667 | 0.3866667 | 0.1783333 | 2.45 | 2.6 | 112686 | 116186 | 110 | 2.72 | 1078 | 258 | 2283 | 2082.21 | 40.12434 | 540 | 0 | 0 | 51.929 | 64.11167 | 4.626667 | 1.833333 | 0.02883333 | 0.085 | 0.06483333 | 0.065 | 0.08833333 | 0.535 | 0.3783333 | 0.4716667 | 2.5 | 4.33 | 785.3 | 3500 | 0
2024-09-16 08:00 | 2.533333 | 0.4133333 | 10.51 | 0.9666667 | 88.11 | 5.2 | 0.4433333 | 10.84667 | 1.04 | 87.67 | 55.13833 | 9.933333 | 5.516667 | 2.068333 | 10.79833 | 1.725 | 0.05366667 | 0.08433333 | 0.06583333 | 0.3266667 | 0.1733333 | 1.957724 | 358.256 | 0.1003669 | 378.624 | 0.1060731 | 2832.583 | 0.79356 | 3569.463 | 5.178333 | 1.068333 | 10.515 | 19.26667 | 69.15 | 61.73167 | 6.618333 | 1.755 | 0.0285 | 0.09083333 | 0.005166667 | 0.01683333 | 0.07166667 | 0.3866667 | 0.1783333 | 2.45 | 2.6 | 112750 | 116250 | 112 | 2.68 | 1097 | 265 | 2286 | 2082.21 | 40.51973 | 542 | 0 | 0 | 51.929 | 64.11167 | 4.626667 | 1.833333 | 0.02883333 | 0.085 | 0.06483333 | 0.065 | 0.08833333 | 0.535 | 0.3783333 | 0.4716667 | 2.5 | 4.33 | 785.3 | 3500 | 0
2024-09-16 11:00 | 2.533333 | 0.4133333 | 10.51 | 0.9666667 | 88.11 | 5.2 | 0.4433333 | 10.84667 | 1.04 | 87.67 | 55.13833 | 9.933333 | 5.516667 | 2.068333 | 10.79833 | 1.725 | 0.05366667 | 0.08433333 | 0.06583333 | 0.3266667 | 0.1733333 | 1.957724 | 358.256 | 0.1003669 | 378.624 | 0.1060731 | 2832.583 | 0.79356 | 3569.463 | 5.178333 | 1.068333 | 10.515 | 19.26667 | 69.15 | 61.73167 | 6.618333 | 1.755 | 0.0285 | 0.09083333 | 0.005166667 | 0.01683333 | 0.07166667 | 0.3866667 | 0.1783333 | 2.45 | 2.6 | 112678 | 116176 | 120 | 2.67 | 1146 | 239 | 2286 | 2082.21 | 40.21868 | 550 | 0 | 0 | 51.929 | 64.11167 | 4.626667 | 1.833333 | 0.02883333 | 0.085 | 0.06483333 | 0.065 | 0.08833333 | 0.535 | 0.3783333 | 0.4716667 | 2.5 | 4.33 | 785.3 | 3498 | 0
2024-09-16 12:00 | 2.533333 | 0.4133333 | 10.51 | 0.9666667 | 88.11 | 5.2 | 0.4433333 | 10.84667 | 1.04 | 87.67 | 55.13833 | 9.933333 | 5.516667 | 2.068333 | 10.79833 | 1.725 | 0.05366667 | 0.08433333 | 0.06583333 | 0.3266667 | 0.1733333 | 1.957724 | 358.256 | 0.1003669 | 378.624 | 0.1060731 | 2832.583 | 0.79356 | 3569.463 | 5.178333 | 1.068333 | 10.515 | 19.26667 | 69.15 | 61.73167 | 6.618333 | 1.755 | 0.0285 | 0.09083333 | 0.005166667 | 0.01683333 | 0.07166667 | 0.3866667 | 0.1783333 | 2.45 | 2.6 | 111870 | 115370 | 118 | 2.7 | 1129 | 221 | 2293 | 2082.21 | 39.62354 | 548 | 0 | 0 | 51.929 | 64.11167 | 4.626667 | 1.833333 | 0.02883333 | 0.085 | 0.06483333 | 0.065 | 0.08833333 | 0.535 | 0.3783333 | 0.4716667 | 2.5 | 4.33 | 785.3 | 3500 | 0
2024-09-16 13:00 | 2.533333 | 0.4133333 | 10.51 | 0.9666667 | 88.11 | 5.2 | 0.4433333 | 10.84667 | 1.04 | 87.67 | 55.13833 | 9.933333 | 5.516667 | 2.068333 | 10.79833 | 1.725 | 0.05366667 | 0.08433333 | 0.06583333 | 0.3266667 | 0.1733333 | 1.957724 | 358.256 | 0.1003669 | 378.624 | 0.1060731 | 2832.583 | 0.79356 | 3569.463 | 5.178333 | 1.068333 | 10.515 | 19.26667 | 69.15 | 61.73167 | 6.618333 | 1.755 | 0.0285 | 0.09083333 | 0.005166667 | 0.01683333 | 0.07166667 | 0.3866667 | 0.1783333 | 2.45 | 2.6 | 111996 | 115495 | 115 | 2.69 | 1112 | 218 | 2295 | 2082.21 | 41.34158 | 545 | 0 | 0 | 51.929 | 64.11167 | 4.626667 | 1.833333 | 0.02883333 | 0.085 | 0.06483333 | 0.065 | 0.08833333 | 0.535 | 0.3783333 | 0.4716667 | 2.5 | 4.33 | 785.3 | 3499 | 0
2024-09-16 14:00 | 2.533333 | 0.4133333 | 10.51 | 0.9666667 | 88.11 | 5.2 | 0.4433333 | 10.84667 | 1.04 | 87.67 | 55.13833 | 9.933333 | 5.516667 | 2.068333 | 10.79833 | 1.725 | 0.05366667 | 0.08433333 | 0.06583333 | 0.3266667 | 0.1733333 | 1.957724 | 358.256 | 0.1003669 | 378.624 | 0.1060731 | 2832.583 | 0.79356 | 3569.463 | 5.178333 | 1.068333 | 10.515 | 19.26667 | 69.15 | 61.73167 | 6.618333 | 1.755 | 0.0285 | 0.09083333 | 0.005166667 | 0.01683333 | 0.07166667 | 0.3866667 | 0.1783333 | 2.45 | 2.6 | 113032 | 116533 | 112 | 2.69 | 1098 | 218 | 2290 | 2082.21 | 41.78925 | 542 | 0 | 0 | 51.929 | 64.11167 | 4.626667 | 1.833333 | 0.02883333 | 0.085 | 0.06483333 | 0.065 | 0.08833333 | 0.535 | 0.3783333 | 0.4716667 | 2.5 | 4.33 | 785.3 | 3501 | 0
2024-09-16 15:00 | 2.533333 | 0.4133333 | 10.51 | 0.9666667 | 88.11 | 5.2 | 0.4433333 | 10.84667 | 1.04 | 87.67 | 55.13833 | 9.933333 | 5.516667 | 2.068333 | 10.79833 | 1.725 | 0.05366667 | 0.08433333 | 0.06583333 | 0.3266667 | 0.1733333 | 1.957724 | 358.256 | 0.1003669 | 378.624 | 0.1060731 | 2832.583 | 0.79356 | 3569.463 | 5.178333 | 1.068333 | 10.515 | 19.26667 | 69.15 | 61.73167 | 6.618333 | 1.755 | 0.0285 | 0.09083333 | 0.005166667 | 0.01683333 | 0.07166667 | 0.3866667 | 0.1783333 | 2.45 | 2.6 | 113469 | 116882 | 110 | 2.65 | 1092 | 222 | 2281 | 2082.21 | 40.98201 | 540 | 0 | 0 | 51.929 | 64.11167 | 4.626667 | 1.833333 | 0.02883333 | 0.085 | 0.06483333 | 0.065 | 0.08833333 | 0.535 | 0.3783333 | 0.4716667 | 2.5 | 4.33 | 785.3 | 3413 | 0
2024-09-16 16:00 | 2.533333 | 0.4133333 | 10.51 | 0.9666667 | 88.11 | 5.2 | 0.4433333 | 10.84667 | 1.04 | 87.67 | 55.13833 | 9.933333 | 5.516667 | 2.068333 | 10.79833 | 1.725 | 0.05366667 | 0.08433333 | 0.06583333 | 0.3266667 | 0.1733333 | 1.957724 | 358.256 | 0.1003669 | 378.624 | 0.1060731 | 2832.583 | 0.79356 | 3569.463 | 5.178333 | 1.068333 | 10.515 | 19.26667 | 69.15 | 61.73167 | 6.618333 | 1.755 | 0.0285 | 0.09083333 | 0.005166667 | 0.01683333 | 0.07166667 | 0.3866667 | 0.1783333 | 2.45 | 2.6 | 113193 | 116193 | 110 | 2.73 | 1085 | 214 | 2260 | 2082.21 | 40.94701 | 540 | 0 | 0 | 51.929 | 64.11167 | 4.626667 | 1.833333 | 0.02883333 | 0.085 | 0.06483333 | 0.065 | 0.08833333 | 0.535 | 0.3783333 | 0.4716667 | 2.5 | 4.33 | 785.3 | 3000 | 0
2024-09-16 17:00 | 2.533333 | 0.4133333 | 10.51 | 0.9666667 | 88.11 | 5.2 | 0.4433333 | 10.84667 | 1.04 | 87.67 | 55.13833 | 9.933333 | 5.516667 | 2.068333 | 10.79833 | 1.725 | 0.05366667 | 0.08433333 | 0.06583333 | 0.3266667 | 0.1733333 | 1.957724 | 358.256 | 0.1003669 | 378.624 | 0.1060731 | 2832.583 | 0.79356 | 3569.463 | 5.178333 | 1.068333 | 10.515 | 19.26667 | 69.15 | 61.73167 | 6.618333 | 1.755 | 0.0285 | 0.09083333 | 0.005166667 | 0.01683333 | 0.07166667 | 0.3866667 | 0.1783333 | 2.45 | 2.6 | 112437 | 116272 | 110 | 2.7 | 1080 | 214 | 2228 | 2082.21 | 40.20197 | 540 | 0 | 0 | 51.929 | 64.11167 | 4.626667 | 1.833333 | 0.02883333 | 0.085 | 0.06483333 | 0.065 | 0.08833333 | 0.535 | 0.3783333 | 0.4716667 | 2.5 | 4.33 | 785.3 | 3000 | 671
2024-09-16 18:00 | 2.533333 | 0.4133333 | 10.51 | 0.9666667 | 88.11 | 5.2 | 0.4433333 | 10.84667 | 1.04 | 87.67 | 55.13833 | 9.933333 | 5.516667 | 2.068333 | 10.79833 | 1.725 | 0.05366667 | 0.08433333 | 0.06583333 | 0.3266667 | 0.1733333 | 1.957724 | 358.256 | 0.1003669 | 378.624 | 0.1060731 | 2832.583 | 0.79356 | 3569.463 | 5.178333 | 1.068333 | 10.515 | 19.26667 | 69.15 | 61.73167 | 6.618333 | 1.755 | 0.0285 | 0.09083333 | 0.005166667 | 0.01683333 | 0.07166667 | 0.3866667 | 0.1783333 | 2.45 | 2.6 | 113193.4 | 116721 | 111 | 2.68 | 1078 | 216 | 2240 | 2082.21 | 41.64083 | 541 | 0 | 0 | 51.929 | 64.11167 | 4.626667 | 1.833333 | 0.02883333 | 0.085 | 0.06483333 | 0.065 | 0.08833333 | 0.535 | 0.3783333 | 0.4716667 | 2.5 | 4.33 | 785.3 | 3000 | 424
2024-09-16 19:00 | 2.533333 | 0.4133333 | 10.51 | 0.9666667 | 88.11 | 5.2 | 0.4433333 | 10.84667 | 1.04 | 87.67 | 55.13833 | 9.933333 | 5.516667 | 2.068333 | 10.79833 | 1.725 | 0.05366667 | 0.08433333 | 0.06583333 | 0.3266667 | 0.1733333 | 1.957724 | 358.256 | 0.1003669 | 378.624 | 0.1060731 | 2832.583 | 0.79356 | 3569.463 | 5.178333 | 1.068333 | 10.515 | 19.26667 | 69.15 | 61.73167 | 6.618333 | 1.755 | 0.0285 | 0.09083333 | 0.005166667 | 0.01683333 | 0.07166667 | 0.3866667 | 0.1783333 | 2.45 | 2.6 | 115074 | 118074 | 108 | 2.67 | 1087 | 221 | 2275 | 2082.21 | 41.93316 | 538 | 0 | 0 | 51.929 | 64.11167 | 4.626667 | 1.833333 | 0.02883333 | 0.085 | 0.06483333 | 0.065 | 0.08833333 | 0.535 | 0.3783333 | 0.4716667 | 2.5 | 4.33 | 785.3 | 3000 | 0
2024-09-16 20:00 | 2.533333 | 0.4133333 | 10.51 | 0.9666667 | 88.11 | 5.2 | 0.4433333 | 10.84667 | 1.04 | 87.67 | 55.13833 | 9.933333 | 5.516667 | 2.068333 | 10.79833 | 1.725 | 0.05366667 | 0.08433333 | 0.06583333 | 0.3266667 | 0.1733333 | 1.957724 | 358.256 | 0.1003669 | 378.624 | 0.1060731 | 2832.583 | 0.79356 | 3569.463 | 5.178333 | 1.068333 | 10.515 | 19.26667 | 69.15 | 61.73167 | 6.618333 | 1.755 | 0.0285 | 0.09083333 | 0.005166667 | 0.01683333 | 0.07166667 | 0.3866667 | 0.1783333 | 2.45 | 2.6 | 114495 | 117495 | 109 | 2.71 | 1079 | 216 | 2272 | 2082.21 | 41.68853 | 539 | 0 | 0 | 51.929 | 64.11167 | 4.626667 | 1.833333 | 0.02883333 | 0.085 | 0.06483333 | 0.065 | 0.08833333 | 0.535 | 0.3783333 | 0.4716667 | 2.5 | 4.33 | 785.3 | 3000 | 0
2024-09-16 21:00 | 2.533333 | 0.4133333 | 10.51 | 0.9666667 | 88.11 | 5.2 | 0.4433333 | 10.84667 | 1.04 | 87.67 | 55.13833 | 9.933333 | 5.516667 | 2.068333 | 10.79833 | 1.725 | 0.05366667 | 0.08433333 | 0.06583333 | 0.3266667 | 0.1733333 | 1.957724 | 358.256 | 0.1003669 | 378.624 | 0.1060731 | 2832.583 | 0.79356 | 3569.463 | 5.178333 | 1.068333 | 10.515 | 19.26667 | 69.15 | 61.73167 | 6.618333 | 1.755 | 0.0285 | 0.09083333 | 0.005166667 | 0.01683333 | 0.07166667 | 0.3866667 | 0.1783333 | 2.45 | 2.6 | 114515 | 117515 | 109 | 2.69 | 1082 | 217 | 2288 | 2082.21 | 41.64469 | 539 | 0 | 0 | 51.929 | 64.11167 | 4.626667 | 1.833333 | 0.02883333 | 0.085 | 0.06483333 | 0.065 | 0.08833333 | 0.535 | 0.3783333 | 0.4716667 | 2.5 | 4.33 | 785.3 | 3000 | 0
2024-09-16 22:00 | 2.533333 | 0.4133333 | 10.51 | 0.9666667 | 88.11 | 5.2 | 0.4433333 | 10.84667 | 1.04 | 87.67 | 55.13833 | 9.933333 | 5.516667 | 2.068333 | 10.79833 | 1.725 | 0.05366667 | 0.08433333 | 0.06583333 | 0.3266667 | 0.1733333 | 1.957724 | 358.256 | 0.1003669 | 378.624 | 0.1060731 | 2832.583 | 0.79356 | 3569.463 | 5.178333 | 1.068333 | 10.515 | 19.26667 | 69.15 | 61.73167 | 6.618333 | 1.755 | 0.0285 | 0.09083333 | 0.005166667 | 0.01683333 | 0.07166667 | 0.3866667 | 0.1783333 | 2.45 | 2.6 | 113864 | 116864 | 110 | 2.69 | 1082 | 216 | 2269 | 2082.21 | 41.4924 | 540 | 0 | 0 | 51.929 | 64.11167 | 4.626667 | 1.833333 | 0.02883333 | 0.085 | 0.06483333 | 0.065 | 0.08833333 | 0.535 | 0.3783333 | 0.4716667 | 2.5 | 4.33 | 785.3 | 3000 | 0
2024-09-16 23:00 | 2.533333 | 0.4133333 | 10.51 | 0.9666667 | 88.11 | 5.2 | 0.4433333 | 10.84667 | 1.04 | 87.67 | 55.13833 | 9.933333 | 5.516667 | 2.068333 | 10.79833 | 1.725 | 0.05366667 | 0.08433333 | 0.06583333 | 0.3266667 | 0.1733333 | 1.957724 | 358.256 | 0.1003669 | 378.624 | 0.1060731 | 2832.583 | 0.79356 | 3569.463 | 5.178333 | 1.068333 | 10.515 | 19.26667 | 69.15 | 61.73167 | 6.618333 | 1.755 | 0.0285 | 0.09083333 | 0.005166667 | 0.01683333 | 0.07166667 | 0.3866667 | 0.1783333 | 2.45 | 2.6 | 114223 | 117223 | 120 | 2.64 | 1100 | 223 | 2247 | 2082.21 | 41.24079 | 545 | 0 | 0 | 51.929 | 64.11167 | 4.626667 | 1.833333 | 0.02883333 | 0.085 | 0.06483333 | 0.065 | 0.08833333 | 0.535 | 0.3783333 | 0.4716667 | 2.5 | 4.33 | 785.3 | 3000 | 0
2024-09-17 | 2.5 | 0.3966667 | 10.54667 | 0.9666667 | 88.09 | 5.733333 | 0.4533333 | 10.85333 | 1.036667 | 87.65667 | 54.85333 | 9.761667 | 5.59 | 2.045 | 11.05333 | 1.871667 | 0.05433333 | 0.0875 | 0.06516667 | 0.325 | 0.1766667 | 1.977567 | 353.852 | 0.09960291 | 378.968 | 0.1066726 | 2819.807 | 0.7937245 | 3552.627 | 5.671667 | 1.471667 | 10.375 | 19.03 | 69.12333 | 61.64333 | 7.1 | 1.633333 | 0.02933333 | 0.08833333 | 0.005 | 0.01966667 | 0.065 | 0.32 | 0.1583333 | 2.301667 | 2.583333 | 111437 | 114737 | 115 | 2.7 | 1100 | 214 | 2261 | 2074.08 | 41.54589 | 540 | 0 | 0 | 50.879 | 64.21833 | 4.601667 | 1.81 | 0.0275 | 0.085 | 0.06316667 | 0.06533333 | 0.085 | 0.5333333 | 0.3933333 | 0.37 | 2.416667 | 0.415 | 771.5 | 3300 | 0
2024-09-17 01:00 | 2.5 | 0.3966667 | 10.54667 | 0.9666667 | 88.09 | 5.733333 | 0.4533333 | 10.85333 | 1.036667 | 87.65667 | 54.85333 | 9.761667 | 5.59 | 2.045 | 11.05333 | 1.871667 | 0.05433333 | 0.0875 | 0.06516667 | 0.325 | 0.1766667 | 1.977567 | 353.852 | 0.09960291 | 378.968 | 0.1066726 | 2819.807 | 0.7937245 | 3552.627 | 5.671667 | 1.471667 | 10.375 | 19.03 | 69.12333 | 61.64333 | 7.1 | 1.633333 | 0.02933333 | 0.08833333 | 0.005 | 0.01966667 | 0.065 | 0.32 | 0.1583333 | 2.301667 | 2.583333 | 113098 | 116098 | 120 | 2.64 | 1136 | 226 | 2257 | 2074.08 | 40.94507 | 545 | 0 | 0 | 50.879 | 64.21833 | 4.601667 | 1.81 | 0.0275 | 0.085 | 0.06316667 | 0.06533333 | 0.085 | 0.5333333 | 0.3933333 | 0.37 | 2.416667 | 0.415 | 771.5 | 3000 | 0
2024-09-17 02:00 | 2.5 | 0.3966667 | 10.54667 | 0.9666667 | 88.09 | 5.733333 | 0.4533333 | 10.85333 | 1.036667 | 87.65667 | 54.85333 | 9.761667 | 5.59 | 2.045 | 11.05333 | 1.871667 | 0.05433333 | 0.0875 | 0.06516667 | 0.325 | 0.1766667 | 1.977567 | 353.852 | 0.09960291 | 378.968 | 0.1066726 | 2819.807 | 0.7937245 | 3552.627 | 5.671667 | 1.471667 | 10.375 | 19.03 | 69.12333 | 61.64333 | 7.1 | 1.633333 | 0.02933333 | 0.08833333 | 0.005 | 0.01966667 | 0.065 | 0.32 | 0.1583333 | 2.301667 | 2.583333 | 113091 | 116091 | 126 | 2.67 | 1170 | 230 | 2266 | 2074.08 | 41.30855 | 551 | 0 | 0 | 50.879 | 64.21833 | 4.601667 | 1.81 | 0.0275 | 0.085 | 0.06316667 | 0.06533333 | 0.085 | 0.5333333 | 0.3933333 | 0.37 | 2.416667 | 0.415 | 771.5 | 3000 | 0
2024-09-17 03:00 | 2.5 | 0.3966667 | 10.54667 | 0.9666667 | 88.09 | 5.733333 | 0.4533333 | 10.85333 | 1.036667 | 87.65667 | 54.85333 | 9.761667 | 5.59 | 2.045 | 11.05333 | 1.871667 | 0.05433333 | 0.0875 | 0.06516667 | 0.325 | 0.1766667 | 1.977567 | 353.852 | 0.09960291 | 378.968 | 0.1066726 | 2819.807 | 0.7937245 | 3552.627 | 5.671667 | 1.471667 | 10.375 | 19.03 | 69.12333 | 61.64333 | 7.1 | 1.633333 | 0.02933333 | 0.08833333 | 0.005 | 0.01966667 | 0.065 | 0.32 | 0.1583333 | 2.301667 | 2.583333 | 111693 | 114693 | 130 | 2.69 | 1156 | 223 | 2260 | 2074.08 | 41.88698 | 555 | 0 | 0 | 50.879 | 64.21833 | 4.601667 | 1.81 | 0.0275 | 0.085 | 0.06316667 | 0.06533333 | 0.085 | 0.5333333 | 0.3933333 | 0.37 | 2.416667 | 0.415 | 771.5 | 3000 | 0
2024-09-17 04:00 | 2.5 | 0.3966667 | 10.54667 | 0.9666667 | 88.09 | 5.733333 | 0.4533333 | 10.85333 | 1.036667 | 87.65667 | 54.85333 | 9.761667 | 5.59 | 2.045 | 11.05333 | 1.871667 | 0.05433333 | 0.0875 | 0.06516667 | 0.325 | 0.1766667 | 1.977567 | 353.852 | 0.09960291 | 378.968 | 0.1066726 | 2819.807 | 0.7937245 | 3552.627 | 5.671667 | 1.471667 | 10.375 | 19.03 | 69.12333 | 61.64333 | 7.1 | 1.633333 | 0.02933333 | 0.08833333 | 0.005 | 0.01966667 | 0.065 | 0.32 | 0.1583333 | 2.301667 | 2.583333 | 112345 | 115345 | 125 | 2.71 | 1120 | 217 | 2240 | 2074.08 | 41.51545 | 550 | 0 | 0 | 50.879 | 64.21833 | 4.601667 | 1.81 | 0.0275 | 0.085 | 0.06316667 | 0.06533333 | 0.085 | 0.5333333 | 0.3933333 | 0.37 | 2.416667 | 0.415 | 771.5 | 3000 | 0
2024-09-17 05:00 | 2.5 | 0.3966667 | 10.54667 | 0.9666667 | 88.09 | 5.733333 | 0.4533333 | 10.85333 | 1.036667 | 87.65667 | 54.85333 | 9.761667 | 5.59 | 2.045 | 11.05333 | 1.871667 | 0.05433333 | 0.0875 | 0.06516667 | 0.325 | 0.1766667 | 1.977567 | 353.852 | 0.09960291 | 378.968 | 0.1066726 | 2819.807 | 0.7937245 | 3552.627 | 5.671667 | 1.471667 | 10.375 | 19.03 | 69.12333 | 61.64333 | 7.1 | 1.633333 | 0.02933333 | 0.08833333 | 0.005 | 0.01966667 | 0.065 | 0.32 | 0.1583333 | 2.301667 | 2.583333 | 112800 | 115800 | 120 | 2.68 | 1118 | 220 | 2256 | 2074.08 | 40.82434 | 545 | 0 | 0 | 50.879 | 64.21833 | 4.601667 | 1.81 | 0.0275 | 0.085 | 0.06316667 | 0.06533333 | 0.085 | 0.5333333 | 0.3933333 | 0.37 | 2.416667 | 0.415 | 771.5 | 3000 | 0
2024-09-17 06:00 | 2.5 | 0.3966667 | 10.54667 | 0.9666667 | 88.09 | 5.733333 | 0.4533333 | 10.85333 | 1.036667 | 87.65667 | 54.85333 | 9.761667 | 5.59 | 2.045 | 11.05333 | 1.871667 | 0.05433333 | 0.0875 | 0.06516667 | 0.325 | 0.1766667 | 1.977567 | 353.852 | 0.09960291 | 378.968 | 0.1066726 | 2819.807 | 0.7937245 | 3552.627 | 5.671667 | 1.471667 | 10.375 | 19.03 | 69.12333 | 61.64333 | 7.1 | 1.633333 | 0.02933333 | 0.08833333 | 0.005 | 0.01966667 | 0.065 | 0.32 | 0.1583333 | 2.301667 | 2.583333 | 111664 | 114664 | 120 | 2.72 | 1097 | 213 | 2247 | 2074.08 | 40.66339 | 545 | 0 | 0 | 50.879 | 64.21833 | 4.601667 | 1.81 | 0.0275 | 0.085 | 0.06316667 | 0.06533333 | 0.085 | 0.5333333 | 0.3933333 | 0.37 | 2.416667 | 0.415 | 771.5 | 3000 | 0
2024-09-17 07:00 | 2.5 | 0.3966667 | 10.54667 | 0.9666667 | 88.09 | 5.733333 | 0.4533333 | 10.85333 | 1.036667 | 87.65667 | 54.85333 | 9.761667 | 5.59 | 2.045 | 11.05333 | 1.871667 | 0.05433333 | 0.0875 | 0.06516667 | 0.325 | 0.1766667 | 1.977567 | 353.852 | 0.09960291 | 378.968 | 0.1066726 | 2819.807 | 0.7937245 | 3552.627 | 5.671667 | 1.471667 | 10.375 | 19.03 | 69.12333 | 61.64333 | 7.1 | 1.633333 | 0.02933333 | 0.08833333 | 0.005 | 0.01966667 | 0.065 | 0.32 | 0.1583333 | 2.301667 | 2.583333 | 111270 | 114270 | 120 | 2.7 | 1102 | 214 | 2247 | 2074.08 | 40.08843 | 545 | 0 | 0 | 50.879 | 64.21833 | 4.601667 | 1.81 | 0.0275 | 0.085 | 0.06316667 | 0.06533333 | 0.085 | 0.5333333 | 0.3933333 | 0.37 | 2.416667 | 0.415 | 771.5 | 3000 | 0
2024-09-17 08:00 | 2.5 | 0.3966667 | 10.54667 | 0.9666667 | 88.09 | 5.733333 | 0.4533333 | 10.85333 | 1.036667 | 87.65667 | 54.85333 | 9.761667 | 5.59 | 2.045 | 11.05333 | 1.871667 | 0.05433333 | 0.0875 | 0.06516667 | 0.325 | 0.1766667 | 1.977567 | 353.852 | 0.09960291 | 378.968 | 0.1066726 | 2819.807 | 0.7937245 | 3552.627 | 5.671667 | 1.471667 | 10.375 | 19.03 | 69.12333 | 61.64333 | 7.1 | 1.633333 | 0.02933333 | 0.08833333 | 0.005 | 0.01966667 | 0.065 | 0.32 | 0.1583333 | 2.301667 | 2.583333 | 113455 | 116455 | 118 | 2.65 | 1120 | 221 | 2264 | 2074.08 | 39.98529 | 543 | 0 | 0 | 50.879 | 64.21833 | 4.601667 | 1.81 | 0.0275 | 0.085 | 0.06316667 | 0.06533333 | 0.085 | 0.5333333 | 0.3933333 | 0.37 | 2.416667 | 0.415 | 771.5 | 3000 | 0
2024-09-17 09:00 | 2.5 | 0.3966667 | 10.54667 | 0.9666667 | 88.09 | 5.733333 | 0.4533333 | 10.85333 | 1.036667 | 87.65667 | 54.85333 | 9.761667 | 5.59 | 2.045 | 11.05333 | 1.871667 | 0.05433333 | 0.0875 | 0.06516667 | 0.325 | 0.1766667 | 1.977567 | 353.852 | 0.09960291 | 378.968 | 0.1066726 | 2819.807 | 0.7937245 | 3552.627 | 5.671667 | 1.471667 | 10.375 | 19.03 | 69.12333 | 61.64333 | 7.1 | 1.633333 | 0.02933333 | 0.08833333 | 0.005 | 0.01966667 | 0.065 | 0.32 | 0.1583333 | 2.301667 | 2.583333 | 113821 | 116821 | 115 | 2.72 | 1117 | 220 | 2267 | 2074.08 | 40.4224 | 540 | 0 | 0 | 50.879 | 64.21833 | 4.601667 | 1.81 | 0.0275 | 0.085 | 0.06316667 | 0.06533333 | 0.085 | 0.5333333 | 0.3933333 | 0.37 | 2.416667 | 0.415 | 771.5 | 3000 | 0
2024-09-17 10:00 | 2.5 | 0.3966667 | 10.54667 | 0.9666667 | 88.09 | 5.733333 | 0.4533333 | 10.85333 | 1.036667 | 87.65667 | 54.85333 | 9.761667 | 5.59 | 2.045 | 11.05333 | 1.871667 | 0.05433333 | 0.0875 | 0.06516667 | 0.325 | 0.1766667 | 1.977567 | 353.852 | 0.09960291 | 378.968 | 0.1066726 | 2819.807 | 0.7937245 | 3552.627 | 5.671667 | 1.471667 | 10.375 | 19.03 | 69.12333 | 61.64333 | 7.1 | 1.633333 | 0.02933333 | 0.08833333 | 0.005 | 0.01966667 | 0.065 | 0.32 | 0.1583333 | 2.301667 | 2.583333 | 112856.3 | 116369 | 115 | 2.73 | 1096 | 216 | 2231 | 2074.08 | 41.60762 | 540 | 0 | 0 | 50.879 | 64.21833 | 4.601667 | 1.81 | 0.0275 | 0.085 | 0.06316667 | 0.06533333 | 0.085 | 0.5333333 | 0.3933333 | 0.37 | 2.416667 | 0.415 | 771.5 | 3000 | 412
2024-09-17 11:00 | 2.5 | 0.3966667 | 10.54667 | 0.9666667 | 88.09 | 5.733333 | 0.4533333 | 10.85333 | 1.036667 | 87.65667 | 54.85333 | 9.761667 | 5.59 | 2.045 | 11.05333 | 1.871667 | 0.05433333 | 0.0875 | 0.06516667 | 0.325 | 0.1766667 | 1.977567 | 353.852 | 0.09960291 | 378.968 | 0.1066726 | 2819.807 | 0.7937245 | 3552.627 | 5.671667 | 1.471667 | 10.375 | 19.03 | 69.12333 | 61.64333 | 7.1 | 1.633333 | 0.02933333 | 0.08833333 | 0.005 | 0.01966667 | 0.065 | 0.32 | 0.1583333 | 2.301667 | 2.583333 | 114602 | 117602 | 118 | 2.69 | 1119 | 224 | 2266 | 2074.08 | 41.35247 | 543 | 0 | 0 | 50.879 | 64.21833 | 4.601667 | 1.81 | 0.0275 | 0.085 | 0.06316667 | 0.06533333 | 0.085 | 0.5333333 | 0.3933333 | 0.37 | 2.416667 | 0.415 | 771.5 | 3000 | 0
2024-09-17 12:00 | 2.5 | 0.3966667 | 10.54667 | 0.9666667 | 88.09 | 5.733333 | 0.4533333 | 10.85333 | 1.036667 | 87.65667 | 54.85333 | 9.761667 | 5.59 | 2.045 | 11.05333 | 1.871667 | 0.05433333 | 0.0875 | 0.06516667 | 0.325 | 0.1766667 | 1.977567 | 353.852 | 0.09960291 | 378.968 | 0.1066726 | 2819.807 | 0.7937245 | 3552.627 | 5.671667 | 1.471667 | 10.375 | 19.03 | 69.12333 | 61.64333 | 7.1 | 1.633333 | 0.02933333 | 0.08833333 | 0.005 | 0.01966667 | 0.065 | 0.32 | 0.1583333 | 2.301667 | 2.583333 | 114852 | 117852 | 118 | 2.69 | 1123 | 225 | 2268 | 2074.08 | 41.53138 | 543 | 0 | 0 | 50.879 | 64.21833 | 4.601667 | 1.81 | 0.0275 | 0.085 | 0.06316667 | 0.06533333 | 0.085 | 0.5333333 | 0.3933333 | 0.37 | 2.416667 | 0.415 | 771.5 | 3000 | 0
2024-09-17 13:00 | 2.5 | 0.3966667 | 10.54667 | 0.9666667 | 88.09 | 5.733333 | 0.4533333 | 10.85333 | 1.036667 | 87.65667 | 54.85333 | 9.761667 | 5.59 | 2.045 | 11.05333 | 1.871667 | 0.05433333 | 0.0875 | 0.06516667 | 0.325 | 0.1766667 | 1.977567 | 353.852 | 0.09960291 | 378.968 | 0.1066726 | 2819.807 | 0.7937245 | 3552.627 | 5.671667 | 1.471667 | 10.375 | 19.03 | 69.12333 | 61.64333 | 7.1 | 1.633333 | 0.02933333 | 0.08833333 | 0.005 | 0.01966667 | 0.065 | 0.32 | 0.1583333 | 2.301667 | 2.583333 | 114357 | 117643 | 118 | 2.67 | 1113 | 224 | 2274 | 2074.08 | 41.49062 | 543 | 0 | 0 | 50.879 | 64.21833 | 4.601667 | 1.81 | 0.0275 | 0.085 | 0.06316667 | 0.06533333 | 0.085 | 0.5333333 | 0.3933333 | 0.37 | 2.416667 | 0.415 | 771.5 | 3286 | 0
2024-09-17 14:00 | 2.5 | 0.3966667 | 10.54667 | 0.9666667 | 88.09 | 5.733333 | 0.4533333 | 10.85333 | 1.036667 | 87.65667 | 54.85333 | 9.761667 | 5.59 | 2.045 | 11.05333 | 1.871667 | 0.05433333 | 0.0875 | 0.06516667 | 0.325 | 0.1766667 | 1.977567 | 353.852 | 0.09960291 | 378.968 | 0.1066726 | 2819.807 | 0.7937245 | 3552.627 | 5.671667 | 1.471667 | 10.375 | 19.03 | 69.12333 | 61.64333 | 7.1 | 1.633333 | 0.02933333 | 0.08833333 | 0.005 | 0.01966667 | 0.065 | 0.32 | 0.1583333 | 2.301667 | 2.583333 | 114100 | 117399 | 121 | 2.65 | 1131 | 227 | 2285 | 2074.08 | 41.14029 | 546 | 0 | 0 | 50.879 | 64.21833 | 4.601667 | 1.81 | 0.0275 | 0.085 | 0.06316667 | 0.06533333 | 0.085 | 0.5333333 | 0.3933333 | 0.37 | 2.416667 | 0.415 | 771.5 | 3299 | 0
2024-09-17 15:00 | 2.5 | 0.3966667 | 10.54667 | 0.9666667 | 88.09 | 5.733333 | 0.4533333 | 10.85333 | 1.036667 | 87.65667 | 54.85333 | 9.761667 | 5.59 | 2.045 | 11.05333 | 1.871667 | 0.05433333 | 0.0875 | 0.06516667 | 0.325 | 0.1766667 | 1.977567 | 353.852 | 0.09960291 | 378.968 | 0.1066726 | 2819.807 | 0.7937245 | 3552.627 | 5.671667 | 1.471667 | 10.375 | 19.03 | 69.12333 | 61.64333 | 7.1 | 1.633333 | 0.02933333 | 0.08833333 | 0.005 | 0.01966667 | 0.065 | 0.32 | 0.1583333 | 2.301667 | 2.583333 | 113488 | 116787 | 130 | 2.62 | 1175 | 224 | 2280 | 2074.08 | 39.92304 | 555 | 0 | 0 | 50.879 | 64.21833 | 4.601667 | 1.81 | 0.0275 | 0.085 | 0.06316667 | 0.06533333 | 0.085 | 0.5333333 | 0.3933333 | 0.37 | 2.416667 | 0.415 | 771.5 | 3299 | 0
2024-09-17 16:00 | 2.5 | 0.3966667 | 10.54667 | 0.9666667 | 88.09 | 5.733333 | 0.4533333 | 10.85333 | 1.036667 | 87.65667 | 54.85333 | 9.761667 | 5.59 | 2.045 | 11.05333 | 1.871667 | 0.05433333 | 0.0875 | 0.06516667 | 0.325 | 0.1766667 | 1.977567 | 353.852 | 0.09960291 | 378.968 | 0.1066726 | 2819.807 | 0.7937245 | 3552.627 | 5.671667 | 1.471667 | 10.375 | 19.03 | 69.12333 | 61.64333 | 7.1 | 1.633333 | 0.02933333 | 0.08833333 | 0.005 | 0.01966667 | 0.065 | 0.32 | 0.1583333 | 2.301667 | 2.583333 | 112059 | 115359 | 132 | 2.61 | 1181 | 234 | 2309 | 2074.08 | 40.57033 | 557 | 0 | 0 | 50.879 | 64.21833 | 4.601667 | 1.81 | 0.0275 | 0.085 | 0.06316667 | 0.06533333 | 0.085 | 0.5333333 | 0.3933333 | 0.37 | 2.416667 | 0.415 | 771.5 | 3300 | 0
2024-09-17 17:00 | 2.5 | 0.3966667 | 10.54667 | 0.9666667 | 88.09 | 5.733333 | 0.4533333 | 10.85333 | 1.036667 | 87.65667 | 54.85333 | 9.761667 | 5.59 | 2.045 | 11.05333 | 1.871667 | 0.05433333 | 0.0875 | 0.06516667 | 0.325 | 0.1766667 | 1.977567 | 353.852 | 0.09960291 | 378.968 | 0.1066726 | 2819.807 | 0.7937245 | 3552.627 | 5.671667 | 1.471667 | 10.375 | 19.03 | 69.12333 | 61.64333 | 7.1 | 1.633333 | 0.02933333 | 0.08833333 | 0.005 | 0.01966667 | 0.065 | 0.32 | 0.1583333 | 2.301667 | 2.583333 | 112673 | 115973 | 132 | 2.59 | 1179 | 235 | 2287 | 2074.08 | 40.76705 | 557 | 0 | 0 | 50.879 | 64.21833 | 4.601667 | 1.81 | 0.0275 | 0.085 | 0.06316667 | 0.06533333 | 0.085 | 0.5333333 | 0.3933333 | 0.37 | 2.416667 | 0.415 | 771.5 | 3300 | 0
2024-09-17 20:00 | 2.5 | 0.3966667 | 10.54667 | 0.9666667 | 88.09 | 5.733333 | 0.4533333 | 10.85333 | 1.036667 | 87.65667 | 54.85333 | 9.761667 | 5.59 | 2.045 | 11.05333 | 1.871667 | 0.05433333 | 0.0875 | 0.06516667 | 0.325 | 0.1766667 | 1.977567 | 353.852 | 0.09960291 | 378.968 | 0.1066726 | 2819.807 | 0.7937245 | 3552.627 | 5.671667 | 1.471667 | 10.375 | 19.03 | 69.12333 | 61.64333 | 7.1 | 1.633333 | 0.02933333 | 0.08833333 | 0.005 | 0.01966667 | 0.065 | 0.32 | 0.1583333 | 2.301667 | 2.583333 | 111415 | 114715 | 120 | 2.7 | 1130 | 210 | 2293 | 2074.08 | 40.64501 | 545 | 0 | 0 | 50.879 | 64.21833 | 4.601667 | 1.81 | 0.0275 | 0.085 | 0.06316667 | 0.06533333 | 0.085 | 0.5333333 | 0.3933333 | 0.37 | 2.416667 | 0.415 | 771.5 | 3300 | 0
2024-09-17 22:00 | 2.5 | 0.3966667 | 10.54667 | 0.9666667 | 88.09 | 5.733333 | 0.4533333 | 10.85333 | 1.036667 | 87.65667 | 54.85333 | 9.761667 | 5.59 | 2.045 | 11.05333 | 1.871667 | 0.05433333 | 0.0875 | 0.06516667 | 0.325 | 0.1766667 | 1.977567 | 353.852 | 0.09960291 | 378.968 | 0.1066726 | 2819.807 | 0.7937245 | 3552.627 | 5.671667 | 1.471667 | 10.375 | 19.03 | 69.12333 | 61.64333 | 7.1 | 1.633333 | 0.02933333 | 0.08833333 | 0.005 | 0.01966667 | 0.065 | 0.32 | 0.1583333 | 2.301667 | 2.583333 | 111583 | 114883 | 120 | 2.69 | 1084 | 213 | 2267 | 2074.08 | 41.08173 | 545 | 0 | 0 | 50.879 | 64.21833 | 4.601667 | 1.81 | 0.0275 | 0.085 | 0.06316667 | 0.06533333 | 0.085 | 0.5333333 | 0.3933333 | 0.37 | 2.416667 | 0.415 | 771.5 | 3300 | 0
2024-09-17 23:00 | 2.5 | 0.3966667 | 10.54667 | 0.9666667 | 88.09 | 5.733333 | 0.4533333 | 10.85333 | 1.036667 | 87.65667 | 54.85333 | 9.761667 | 5.59 | 2.045 | 11.05333 | 1.871667 | 0.05433333 | 0.0875 | 0.06516667 | 0.325 | 0.1766667 | 1.977567 | 353.852 | 0.09960291 | 378.968 | 0.1066726 | 2819.807 | 0.7937245 | 3552.627 | 5.671667 | 1.471667 | 10.375 | 19.03 | 69.12333 | 61.64333 | 7.1 | 1.633333 | 0.02933333 | 0.08833333 | 0.005 | 0.01966667 | 0.065 | 0.32 | 0.1583333 | 2.301667 | 2.583333 | 111938 | 115238 | 120 | 2.72 | 1101 | 214 | 2260 | 2074.08 | 41.10415 | 545 | 0 | 0 | 50.879 | 64.21833 | 4.601667 | 1.81 | 0.0275 | 0.085 | 0.06316667 | 0.06533333 | 0.085 | 0.5333333 | 0.3933333 | 0.37 | 2.416667 | 0.415 | 771.5 | 3300 | 0
2024-09-20 | 3.233333 | 0.3966667 | 10.57667 | 0.95 | 88.07667 | 5.933333 | 0.45 | 10.88667 | 1.033333 | 87.63 | 55.755 | 9.195 | 5.346667 | 2.035 | 10.26667 | 1.615 | 0.05816667 | 0.08766667 | 0.06266667 | 0.2933333 | 0.1683333 | 1.920343 | 347.482 | 0.09943495 | 365.1 | 0.1044765 | 2781.984 | 0.7960886 | 3494.566 | 5.855 | 1.53 | 9.923333 | 19.06333 | 69.48333 | 61.71167 | 7.353333 | 1.56 | 0.02766667 | 0.1336667 | 0.004333333 | 0.027 | 0.05166667 | 0.2233333 | 0.1066667 | 2.14 | 3.416667 | 111885 | 115384 | 117 | 2.65 | 1145 | 226 | 2306 | 2078.01 | 41.30024 | 552 | 0 | 0 | 26.103 | 64.415 | 4.366667 | 1.718333 | 0.02683333 | 0.08 | 0.064 | 0.061 | 0.07833333 | 0.5183333 | 0.39 | 0.3616667 | 3.15 | 1.1206 | 768.244 | 3499 | 0
2024-09-20 01:00 | 3.233333 | 0.3966667 | 10.57667 | 0.95 | 88.07667 | 5.933333 | 0.45 | 10.88667 | 1.033333 | 87.63 | 55.755 | 9.195 | 5.346667 | 2.035 | 10.26667 | 1.615 | 0.05816667 | 0.08766667 | 0.06266667 | 0.2933333 | 0.1683333 | 1.920343 | 347.482 | 0.09943495 | 365.1 | 0.1044765 | 2781.984 | 0.7960886 | 3494.566 | 5.855 | 1.53 | 9.923333 | 19.06333 | 69.48333 | 61.71167 | 7.353333 | 1.56 | 0.02766667 | 0.1336667 | 0.004333333 | 0.027 | 0.05166667 | 0.2233333 | 0.1066667 | 2.14 | 3.416667 | 112434 | 115933 | 110 | 2.69 | 1100 | 217 | 2286 | 2078.01 | 40.14184 | 545 | 0 | 0 | 26.103 | 64.415 | 4.366667 | 1.718333 | 0.02683333 | 0.08 | 0.064 | 0.061 | 0.07833333 | 0.5183333 | 0.39 | 0.3616667 | 3.15 | 1.1206 | 768.244 | 3499 | 0
2024-09-20 02:00 | 3.233333 | 0.3966667 | 10.57667 | 0.95 | 88.07667 | 5.933333 | 0.45 | 10.88667 | 1.033333 | 87.63 | 55.755 | 9.195 | 5.346667 | 2.035 | 10.26667 | 1.615 | 0.05816667 | 0.08766667 | 0.06266667 | 0.2933333 | 0.1683333 | 1.920343 | 347.482 | 0.09943495 | 365.1 | 0.1044765 | 2781.984 | 0.7960886 | 3494.566 | 5.855 | 1.53 | 9.923333 | 19.06333 | 69.48333 | 61.71167 | 7.353333 | 1.56 | 0.02766667 | 0.1336667 | 0.004333333 | 0.027 | 0.05166667 | 0.2233333 | 0.1066667 | 2.14 | 3.416667 | 110944.9 | 115153 | 109 | 2.68 | 1100 | 216 | 2246 | 2078.01 | 40.09434 | 544 | 0 | 0 | 26.103 | 64.415 | 4.366667 | 1.718333 | 0.02683333 | 0.08 | 0.064 | 0.061 | 0.07833333 | 0.5183333 | 0.39 | 0.3616667 | 3.15 | 1.1206 | 768.244 | 3500 | 569
2024-09-20 03:00 | 3.233333 | 0.3966667 | 10.57667 | 0.95 | 88.07667 | 5.933333 | 0.45 | 10.88667 | 1.033333 | 87.63 | 55.755 | 9.195 | 5.346667 | 2.035 | 10.26667 | 1.615 | 0.05816667 | 0.08766667 | 0.06266667 | 0.2933333 | 0.1683333 | 1.920343 | 347.482 | 0.09943495 | 365.1 | 0.1044765 | 2781.984 | 0.7960886 | 3494.566 | 5.855 | 1.53 | 9.923333 | 19.06333 | 69.48333 | 61.71167 | 7.353333 | 1.56 | 0.02766667 | 0.1336667 | 0.004333333 | 0.027 | 0.05166667 | 0.2233333 | 0.1066667 | 2.14 | 3.416667 | 111958 | 115457 | 110 | 2.66 | 1102 | 218 | 2283 | 2078.01 | 41.19183 | 545 | 0 | 0 | 26.103 | 64.415 | 4.366667 | 1.718333 | 0.02683333 | 0.08 | 0.064 | 0.061 | 0.07833333 | 0.5183333 | 0.39 | 0.3616667 | 3.15 | 1.1206 | 768.244 | 3499 | 0
2024-09-20 04:00 | 3.233333 | 0.3966667 | 10.57667 | 0.95 | 88.07667 | 5.933333 | 0.45 | 10.88667 | 1.033333 | 87.63 | 55.755 | 9.195 | 5.346667 | 2.035 | 10.26667 | 1.615 | 0.05816667 | 0.08766667 | 0.06266667 | 0.2933333 | 0.1683333 | 1.920343 | 347.482 | 0.09943495 | 365.1 | 0.1044765 | 2781.984 | 0.7960886 | 3494.566 | 5.855 | 1.53 | 9.923333 | 19.06333 | 69.48333 | 61.71167 | 7.353333 | 1.56 | 0.02766667 | 0.1336667 | 0.004333333 | 0.027 | 0.05166667 | 0.2233333 | 0.1066667 | 2.14 | 3.416667 | 111956 | 115455 | 110 | 2.69 | 1102 | 217 | 2295 | 2078.01 | 41.57357 | 545 | 0 | 0 | 26.103 | 64.415 | 4.366667 | 1.718333 | 0.02683333 | 0.08 | 0.064 | 0.061 | 0.07833333 | 0.5183333 | 0.39 | 0.3616667 | 3.15 | 1.1206 | 768.244 | 3499 | 0
2024-09-20 05:00 | 3.233333 | 0.3966667 | 10.57667 | 0.95 | 88.07667 | 5.933333 | 0.45 | 10.88667 | 1.033333 | 87.63 | 55.755 | 9.195 | 5.346667 | 2.035 | 10.26667 | 1.615 | 0.05816667 | 0.08766667 | 0.06266667 | 0.2933333 | 0.1683333 | 1.920343 | 347.482 | 0.09943495 | 365.1 | 0.1044765 | 2781.984 | 0.7960886 | 3494.566 | 5.855 | 1.53 | 9.923333 | 19.06333 | 69.48333 | 61.71167 | 7.353333 | 1.56 | 0.02766667 | 0.1336667 | 0.004333333 | 0.027 | 0.05166667 | 0.2233333 | 0.1066667 | 2.14 | 3.416667 | 110618 | 114119 | 106 | 2.69 | 1100 | 212 | 2301 | 2078.01 | 41.71429 | 541 | 0 | 0 | 26.103 | 64.415 | 4.366667 | 1.718333 | 0.02683333 | 0.08 | 0.064 | 0.061 | 0.07833333 | 0.5183333 | 0.39 | 0.3616667 | 3.15 | 1.1206 | 768.244 | 3501 | 0
2024-09-20 06:00 | 3.233333 | 0.3966667 | 10.57667 | 0.95 | 88.07667 | 5.933333 | 0.45 | 10.88667 | 1.033333 | 87.63 | 55.755 | 9.195 | 5.346667 | 2.035 | 10.26667 | 1.615 | 0.05816667 | 0.08766667 | 0.06266667 | 0.2933333 | 0.1683333 | 1.920343 | 347.482 | 0.09943495 | 365.1 | 0.1044765 | 2781.984 | 0.7960886 | 3494.566 | 5.855 | 1.53 | 9.923333 | 19.06333 | 69.48333 | 61.71167 | 7.353333 | 1.56 | 0.02766667 | 0.1336667 | 0.004333333 | 0.027 | 0.05166667 | 0.2233333 | 0.1066667 | 2.14 | 3.416667 | 111082.2 | 115019 | 107 | 2.68 | 1108 | 218 | 2278 | 2078.01 | 40.95555 | 542 | 0 | 0 | 26.103 | 64.415 | 4.366667 | 1.718333 | 0.02683333 | 0.08 | 0.064 | 0.061 | 0.07833333 | 0.5183333 | 0.39 | 0.3616667 | 3.15 | 1.1206 | 768.244 | 3500 | 351
2024-09-20 07:00 | 3.233333 | 0.3966667 | 10.57667 | 0.95 | 88.07667 | 5.933333 | 0.45 | 10.88667 | 1.033333 | 87.63 | 55.755 | 9.195 | 5.346667 | 2.035 | 10.26667 | 1.615 | 0.05816667 | 0.08766667 | 0.06266667 | 0.2933333 | 0.1683333 | 1.920343 | 347.482 | 0.09943495 | 365.1 | 0.1044765 | 2781.984 | 0.7960886 | 3494.566 | 5.855 | 1.53 | 9.923333 | 19.06333 | 69.48333 | 61.71167 | 7.353333 | 1.56 | 0.02766667 | 0.1336667 | 0.004333333 | 0.027 | 0.05166667 | 0.2233333 | 0.1066667 | 2.14 | 3.416667 | 110929 | 114428 | 123 | 2.62 | 1159 | 228 | 2305 | 2078.01 | 41.16806 | 558 | 0 | 0 | 26.103 | 64.415 | 4.366667 | 1.718333 | 0.02683333 | 0.08 | 0.064 | 0.061 | 0.07833333 | 0.5183333 | 0.39 | 0.3616667 | 3.15 | 1.1206 | 768.244 | 3499 | 0
2024-09-20 08:00 | 3.233333 | 0.3966667 | 10.57667 | 0.95 | 88.07667 | 5.933333 | 0.45 | 10.88667 | 1.033333 | 87.63 | 55.755 | 9.195 | 5.346667 | 2.035 | 10.26667 | 1.615 | 0.05816667 | 0.08766667 | 0.06266667 | 0.2933333 | 0.1683333 | 1.920343 | 347.482 | 0.09943495 | 365.1 | 0.1044765 | 2781.984 | 0.7960886 | 3494.566 | 5.855 | 1.53 | 9.923333 | 19.06333 | 69.48333 | 61.71167 | 7.353333 | 1.56 | 0.02766667 | 0.1336667 | 0.004333333 | 0.027 | 0.05166667 | 0.2233333 | 0.1066667 | 2.14 | 3.416667 | 110593 | 114094 | 125 | 2.62 | 1142 | 225 | 2285 | 2078.01 | 41.14136 | 560 | 0 | 0 | 26.103 | 64.415 | 4.366667 | 1.718333 | 0.02683333 | 0.08 | 0.064 | 0.061 | 0.07833333 | 0.5183333 | 0.39 | 0.3616667 | 3.15 | 1.1206 | 768.244 | 3501 | 0
2024-09-20 09:00 | 3.233333 | 0.3966667 | 10.57667 | 0.95 | 88.07667 | 5.933333 | 0.45 | 10.88667 | 1.033333 | 87.63 | 55.755 | 9.195 | 5.346667 | 2.035 | 10.26667 | 1.615 | 0.05816667 | 0.08766667 | 0.06266667 | 0.2933333 | 0.1683333 | 1.920343 | 347.482 | 0.09943495 | 365.1 | 0.1044765 | 2781.984 | 0.7960886 | 3494.566 | 5.855 | 1.53 | 9.923333 | 19.06333 | 69.48333 | 61.71167 | 7.353333 | 1.56 | 0.02766667 | 0.1336667 | 0.004333333 | 0.027 | 0.05166667 | 0.2233333 | 0.1066667 | 2.14 | 3.416667 | 111032 | 114532 | 125 | 2.6 | 1155 | 229 | 2292 | 2078.01 | 40.00477 | 560 | 0 | 0 | 26.103 | 64.415 | 4.366667 | 1.718333 | 0.02683333 | 0.08 | 0.064 | 0.061 | 0.07833333 | 0.5183333 | 0.39 | 0.3616667 | 3.15 | 1.1206 | 768.244 | 3500 | 0
2024-09-20 10:00 | 3.233333 | 0.3966667 | 10.57667 | 0.95 | 88.07667 | 5.933333 | 0.45 | 10.88667 | 1.033333 | 87.63 | 55.755 | 9.195 | 5.346667 | 2.035 | 10.26667 | 1.615 | 0.05816667 | 0.08766667 | 0.06266667 | 0.2933333 | 0.1683333 | 1.920343 | 347.482 | 0.09943495 | 365.1 | 0.1044765 | 2781.984 | 0.7960886 | 3494.566 | 5.855 | 1.53 | 9.923333 | 19.06333 | 69.48333 | 61.71167 | 7.353333 | 1.56 | 0.02766667 | 0.1336667 | 0.004333333 | 0.027 | 0.05166667 | 0.2233333 | 0.1066667 | 2.14 | 3.416667 | 100319 | 103670 | 125 | 2.46 | 1113 | 209 | 2276 | 2078.01 | 40.50937 | 560 | 0 | 0 | 26.103 | 64.415 | 4.366667 | 1.718333 | 0.02683333 | 0.08 | 0.064 | 0.061 | 0.07833333 | 0.5183333 | 0.39 | 0.3616667 | 3.15 | 1.1206 | 768.244 | 3351 | 0
2024-09-20 11:00 | 3.233333 | 0.3966667 | 10.57667 | 0.95 | 88.07667 | 5.933333 | 0.45 | 10.88667 | 1.033333 | 87.63 | 55.755 | 9.195 | 5.346667 | 2.035 | 10.26667 | 1.615 | 0.05816667 | 0.08766667 | 0.06266667 | 0.2933333 | 0.1683333 | 1.920343 | 347.482 | 0.09943495 | 365.1 | 0.1044765 | 2781.984 | 0.7960886 | 3494.566 | 5.855 | 1.53 | 9.923333 | 19.06333 | 69.48333 | 61.71167 | 7.353333 | 1.56 | 0.02766667 | 0.1336667 | 0.004333333 | 0.027 | 0.05166667 | 0.2233333 | 0.1066667 | 2.14 | 3.416667 | 107705 | 111042 | 120 | 2.54 | 1138 | 226 | 2303 | 2078.01 | 39.85384 | 555 | 0 | 0 | 26.103 | 64.415 | 4.366667 | 1.718333 | 0.02683333 | 0.08 | 0.064 | 0.061 | 0.07833333 | 0.5183333 | 0.39 | 0.3616667 | 3.15 | 1.1206 | 768.244 | 3337 | 0
2024-09-20 12:00 | 3.233333 | 0.3966667 | 10.57667 | 0.95 | 88.07667 | 5.933333 | 0.45 | 10.88667 | 1.033333 | 87.63 | 55.755 | 9.195 | 5.346667 | 2.035 | 10.26667 | 1.615 | 0.05816667 | 0.08766667 | 0.06266667 | 0.2933333 | 0.1683333 | 1.920343 | 347.482 | 0.09943495 | 365.1 | 0.1044765 | 2781.984 | 0.7960886 | 3494.566 | 5.855 | 1.53 | 9.923333 | 19.06333 | 69.48333 | 61.71167 | 7.353333 | 1.56 | 0.02766667 | 0.1336667 | 0.004333333 | 0.027 | 0.05166667 | 0.2233333 | 0.1066667 | 2.14 | 3.416667 | 112132 | 115628 | 125 | 2.62 | 1176 | 233 | 2309 | 2078.01 | 39.10974 | 560 | 0 | 0 | 26.103 | 64.415 | 4.366667 | 1.718333 | 0.02683333 | 0.08 | 0.064 | 0.061 | 0.07833333 | 0.5183333 | 0.39 | 0.3616667 | 3.15 | 1.1206 | 768.244 | 3496 | 0
2024-09-20 13:00 | 3.233333 | 0.3966667 | 10.57667 | 0.95 | 88.07667 | 5.933333 | 0.45 | 10.88667 | 1.033333 | 87.63 | 55.755 | 9.195 | 5.346667 | 2.035 | 10.26667 | 1.615 | 0.05816667 | 0.08766667 | 0.06266667 | 0.2933333 | 0.1683333 | 1.920343 | 347.482 | 0.09943495 | 365.1 | 0.1044765 | 2781.984 | 0.7960886 | 3494.566 | 5.855 | 1.53 | 9.923333 | 19.06333 | 69.48333 | 61.71167 | 7.353333 | 1.56 | 0.02766667 | 0.1336667 | 0.004333333 | 0.027 | 0.05166667 | 0.2233333 | 0.1066667 | 2.14 | 3.416667 | 111917 | 115417 | 129 | 2.59 | 1176 | 235 | 2301 | 2078.01 | 40.00938 | 564 | 0 | 0 | 26.103 | 64.415 | 4.366667 | 1.718333 | 0.02683333 | 0.08 | 0.064 | 0.061 | 0.07833333 | 0.5183333 | 0.39 | 0.3616667 | 3.15 | 1.1206 | 768.244 | 3500 | 0
2024-09-20 14:00 | 3.233333 | 0.3966667 | 10.57667 | 0.95 | 88.07667 | 5.933333 | 0.45 | 10.88667 | 1.033333 | 87.63 | 55.755 | 9.195 | 5.346667 | 2.035 | 10.26667 | 1.615 | 0.05816667 | 0.08766667 | 0.06266667 | 0.2933333 | 0.1683333 | 1.920343 | 347.482 | 0.09943495 | 365.1 | 0.1044765 | 2781.984 | 0.7960886 | 3494.566 | 5.855 | 1.53 | 9.923333 | 19.06333 | 69.48333 | 61.71167 | 7.353333 | 1.56 | 0.02766667 | 0.1336667 | 0.004333333 | 0.027 | 0.05166667 | 0.2233333 | 0.1066667 | 2.14 | 3.416667 | 112220 | 115720 | 125 | 2.61 | 1164 | 232 | 2299 | 2078.01 | 40.14286 | 560 | 0 | 0 | 26.103 | 64.415 | 4.366667 | 1.718333 | 0.02683333 | 0.08 | 0.064 | 0.061 | 0.07833333 | 0.5183333 | 0.39 | 0.3616667 | 3.15 | 1.1206 | 768.244 | 3500 | 0
2024-09-20 15:00 | 3.233333 | 0.3966667 | 10.57667 | 0.95 | 88.07667 | 5.933333 | 0.45 | 10.88667 | 1.033333 | 87.63 | 55.755 | 9.195 | 5.346667 | 2.035 | 10.26667 | 1.615 | 0.05816667 | 0.08766667 | 0.06266667 | 0.2933333 | 0.1683333 | 1.920343 | 347.482 | 0.09943495 | 365.1 | 0.1044765 | 2781.984 | 0.7960886 | 3494.566 | 5.855 | 1.53 | 9.923333 | 19.06333 | 69.48333 | 61.71167 | 7.353333 | 1.56 | 0.02766667 | 0.1336667 | 0.004333333 | 0.027 | 0.05166667 | 0.2233333 | 0.1066667 | 2.14 | 3.416667 | 113362 | 116860 | 130 | 2.65 | 1156 | 230 | 2273 | 2078.01 | 39.58634 | 565 | 0 | 0 | 26.103 | 64.415 | 4.366667 | 1.718333 | 0.02683333 | 0.08 | 0.064 | 0.061 | 0.07833333 | 0.5183333 | 0.39 | 0.3616667 | 3.15 | 1.1206 | 768.244 | 3498 | 0
2024-09-20 16:00 | 3.233333 | 0.3966667 | 10.57667 | 0.95 | 88.07667 | 5.933333 | 0.45 | 10.88667 | 1.033333 | 87.63 | 55.755 | 9.195 | 5.346667 | 2.035 | 10.26667 | 1.615 | 0.05816667 | 0.08766667 | 0.06266667 | 0.2933333 | 0.1683333 | 1.920343 | 347.482 | 0.09943495 | 365.1 | 0.1044765 | 2781.984 | 0.7960886 | 3494.566 | 5.855 | 1.53 | 9.923333 | 19.06333 | 69.48333 | 61.71167 | 7.353333 | 1.56 | 0.02766667 | 0.1336667 | 0.004333333 | 0.027 | 0.05166667 | 0.2233333 | 0.1066667 | 2.14 | 3.416667 | 111156 | 114657 | 130 | 2.67 | 1169 | 227 | 2286 | 2078.01 | 39.58433 | 565 | 0 | 0 | 26.103 | 64.415 | 4.366667 | 1.718333 | 0.02683333 | 0.08 | 0.064 | 0.061 | 0.07833333 | 0.5183333 | 0.39 | 0.3616667 | 3.15 | 1.1206 | 768.244 | 3501 | 0
2024-09-20 17:00 | 3.233333 | 0.3966667 | 10.57667 | 0.95 | 88.07667 | 5.933333 | 0.45 | 10.88667 | 1.033333 | 87.63 | 55.755 | 9.195 | 5.346667 | 2.035 | 10.26667 | 1.615 | 0.05816667 | 0.08766667 | 0.06266667 | 0.2933333 | 0.1683333 | 1.920343 | 347.482 | 0.09943495 | 365.1 | 0.1044765 | 2781.984 | 0.7960886 | 3494.566 | 5.855 | 1.53 | 9.923333 | 19.06333 | 69.48333 | 61.71167 | 7.353333 | 1.56 | 0.02766667 | 0.1336667 | 0.004333333 | 0.027 | 0.05166667 | 0.2233333 | 0.1066667 | 2.14 | 3.416667 | 112420 | 115920 | 123 | 2.68 | 1155 | 227 | 2310 | 2078.01 | 40.50904 | 558 | 0 | 0 | 26.103 | 64.415 | 4.366667 | 1.718333 | 0.02683333 | 0.08 | 0.064 | 0.061 | 0.07833333 | 0.5183333 | 0.39 | 0.3616667 | 3.15 | 1.1206 | 768.244 | 3500 | 0
2024-09-20 18:00 | 3.233333 | 0.3966667 | 10.57667 | 0.95 | 88.07667 | 5.933333 | 0.45 | 10.88667 | 1.033333 | 87.63 | 55.755 | 9.195 | 5.346667 | 2.035 | 10.26667 | 1.615 | 0.05816667 | 0.08766667 | 0.06266667 | 0.2933333 | 0.1683333 | 1.920343 | 347.482 | 0.09943495 | 365.1 | 0.1044765 | 2781.984 | 0.7960886 | 3494.566 | 5.855 | 1.53 | 9.923333 | 19.06333 | 69.48333 | 61.71167 | 7.353333 | 1.56 | 0.02766667 | 0.1336667 | 0.004333333 | 0.027 | 0.05166667 | 0.2233333 | 0.1066667 | 2.14 | 3.416667 | 113407 | 116907 | 117 | 2.67 | 1146 | 227 | 2310 | 2078.01 | 40.59595 | 552 | 0 | 0 | 26.103 | 64.415 | 4.366667 | 1.718333 | 0.02683333 | 0.08 | 0.064 | 0.061 | 0.07833333 | 0.5183333 | 0.39 | 0.3616667 | 3.15 | 1.1206 | 768.244 | 3500 | 0
2024-09-20 19:00 | 3.233333 | 0.3966667 | 10.57667 | 0.95 | 88.07667 | 5.933333 | 0.45 | 10.88667 | 1.033333 | 87.63 | 55.755 | 9.195 | 5.346667 | 2.035 | 10.26667 | 1.615 | 0.05816667 | 0.08766667 | 0.06266667 | 0.2933333 | 0.1683333 | 1.920343 | 347.482 | 0.09943495 | 365.1 | 0.1044765 | 2781.984 | 0.7960886 | 3494.566 | 5.855 | 1.53 | 9.923333 | 19.06333 | 69.48333 | 61.71167 | 7.353333 | 1.56 | 0.02766667 | 0.1336667 | 0.004333333 | 0.027 | 0.05166667 | 0.2233333 | 0.1066667 | 2.14 | 3.416667 | 112983 | 116486 | 115 | 2.6 | 1104 | 221 | 2330 | 2078.01 | 39.98578 | 550 | 0 | 0 | 26.103 | 64.415 | 4.366667 | 1.718333 | 0.02683333 | 0.08 | 0.064 | 0.061 | 0.07833333 | 0.5183333 | 0.39 | 0.3616667 | 3.15 | 1.1206 | 768.244 | 3503 | 0
2024-09-20 20:00 | 3.233333 | 0.3966667 | 10.57667 | 0.95 | 88.07667 | 5.933333 | 0.45 | 10.88667 | 1.033333 | 87.63 | 55.755 | 9.195 | 5.346667 | 2.035 | 10.26667 | 1.615 | 0.05816667 | 0.08766667 | 0.06266667 | 0.2933333 | 0.1683333 | 1.920343 | 347.482 | 0.09943495 | 365.1 | 0.1044765 | 2781.984 | 0.7960886 | 3494.566 | 5.855 | 1.53 | 9.923333 | 19.06333 | 69.48333 | 61.71167 | 7.353333 | 1.56 | 0.02766667 | 0.1336667 | 0.004333333 | 0.027 | 0.05166667 | 0.2233333 | 0.1066667 | 2.14 | 3.416667 | 114474 | 117971 | 113 | 2.6 | 1128 | 228 | 2334 | 2078.01 | 40.30564 | 548 | 0 | 0 | 26.103 | 64.415 | 4.366667 | 1.718333 | 0.02683333 | 0.08 | 0.064 | 0.061 | 0.07833333 | 0.5183333 | 0.39 | 0.3616667 | 3.15 | 1.1206 | 768.244 | 3497 | 0
2024-09-20 21:00 | 3.233333 | 0.3966667 | 10.57667 | 0.95 | 88.07667 | 5.933333 | 0.45 | 10.88667 | 1.033333 | 87.63 | 55.755 | 9.195 | 5.346667 | 2.035 | 10.26667 | 1.615 | 0.05816667 | 0.08766667 | 0.06266667 | 0.2933333 | 0.1683333 | 1.920343 | 347.482 | 0.09943495 | 365.1 | 0.1044765 | 2781.984 | 0.7960886 | 3494.566 | 5.855 | 1.53 | 9.923333 | 19.06333 | 69.48333 | 61.71167 | 7.353333 | 1.56 | 0.02766667 | 0.1336667 | 0.004333333 | 0.027 | 0.05166667 | 0.2233333 | 0.1066667 | 2.14 | 3.416667 | 112737 | 116236 | 112 | 2.68 | 1124 | 223 | 2317 | 2078.01 | 40.93166 | 547 | 0 | 0 | 26.103 | 64.415 | 4.366667 | 1.718333 | 0.02683333 | 0.08 | 0.064 | 0.061 | 0.07833333 | 0.5183333 | 0.39 | 0.3616667 | 3.15 | 1.1206 | 768.244 | 3499 | 0
2024-09-20 22:00 | 3.233333 | 0.3966667 | 10.57667 | 0.95 | 88.07667 | 5.933333 | 0.45 | 10.88667 | 1.033333 | 87.63 | 55.755 | 9.195 | 5.346667 | 2.035 | 10.26667 | 1.615 | 0.05816667 | 0.08766667 | 0.06266667 | 0.2933333 | 0.1683333 | 1.920343 | 347.482 | 0.09943495 | 365.1 | 0.1044765 | 2781.984 | 0.7960886 | 3494.566 | 5.855 | 1.53 | 9.923333 | 19.06333 | 69.48333 | 61.71167 | 7.353333 | 1.56 | 0.02766667 | 0.1336667 | 0.004333333 | 0.027 | 0.05166667 | 0.2233333 | 0.1066667 | 2.14 | 3.416667 | 111122 | 114621 | 114 | 2.66 | 1142 | 223 | 2303 | 2078.01 | 41.37606 | 549 | 0 | 0 | 26.103 | 64.415 | 4.366667 | 1.718333 | 0.02683333 | 0.08 | 0.064 | 0.061 | 0.07833333 | 0.5183333 | 0.39 | 0.3616667 | 3.15 | 1.1206 | 768.244 | 3499 | 0
2024-09-20 23:00 | 3.233333 | 0.3966667 | 10.57667 | 0.95 | 88.07667 | 5.933333 | 0.45 | 10.88667 | 1.033333 | 87.63 | 55.755 | 9.195 | 5.346667 | 2.035 | 10.26667 | 1.615 | 0.05816667 | 0.08766667 | 0.06266667 | 0.2933333 | 0.1683333 | 1.920343 | 347.482 | 0.09943495 | 365.1 | 0.1044765 | 2781.984 | 0.7960886 | 3494.566 | 5.855 | 1.53 | 9.923333 | 19.06333 | 69.48333 | 61.71167 | 7.353333 | 1.56 | 0.02766667 | 0.1336667 | 0.004333333 | 0.027 | 0.05166667 | 0.2233333 | 0.1066667 | 2.14 | 3.416667 | 111355 | 114854 | 117 | 2.66 | 1148 | 225 | 2308 | 2078.01 | 41.34276 | 552 | 0 | 0 | 26.103 | 64.415 | 4.366667 | 1.718333 | 0.02683333 | 0.08 | 0.064 | 0.061 | 0.07833333 | 0.5183333 | 0.39 | 0.3616667 | 3.15 | 1.1206 | 768.244 | 3499 | 0
2024-09-23 | 2.866667 | 0.41 | 10.7 | 0.97 | 87.92 | 6.466667 | 0.4466667 | 11.01 | 1.043333 | 87.5 | 55.038 | 10.314 | 5.494 | 2.04 | 10.858 | 1.874 | 0.0556 | 0.0896 | 0.0714 | 0.298 | 0.172 | 1.977521 | 329.117 | 0.1026547 | 321.506 | 0.1002807 | 2555.436 | 0.7970646 | 3206.059 | 5.391667 | 1.271667 | 9.988333 | 19.63 | 69.11 | 61.88833 | 6.51 | 2.09 | 0.0265 | 0.09083333 | 0.004666667 | 0.0175 | 0.07166667 | 0.1783333 | 0.13 | 2.23 | 4.2 | 112465 | 115955 | 126 | 2.68 | 1150 | 226 | 2292 | 1882.64 | 40.19417 | 561 | 0 | 0 | 35.086 | 63.10667 | 5.903333 | 2.343333 | 0.047 | 0.13 | 0.02966667 | 0.04466667 | 0.1 | 0.5633333 | 0.11 | 0.3666667 | 3.433333 | 2.733 | 737.301 | 3490 | 0
2024-09-23 01:00 | 2.866667 | 0.41 | 10.7 | 0.97 | 87.92 | 6.466667 | 0.4466667 | 11.01 | 1.043333 | 87.5 | 55.038 | 10.314 | 5.494 | 2.04 | 10.858 | 1.874 | 0.0556 | 0.0896 | 0.0714 | 0.298 | 0.172 | 1.977521 | 329.117 | 0.1026547 | 321.506 | 0.1002807 | 2555.436 | 0.7970646 | 3206.059 | 5.391667 | 1.271667 | 9.988333 | 19.63 | 69.11 | 61.88833 | 6.51 | 2.09 | 0.0265 | 0.09083333 | 0.004666667 | 0.0175 | 0.07166667 | 0.1783333 | 0.13 | 2.23 | 4.2 | 37177.02 | 37630 | 69.86063 | 0.81 | 998 | 112 | 1965.126 | 1882.64 | 44.20543 | 451.5139 | 0 | 0 | 35.086 | 63.10667 | 5.903333 | 2.343333 | 0.047 | 0.13 | 0.02966667 | 0.04466667 | 0.1 | 0.5633333 | 0.11 | 0.3666667 | 3.433333 | 2.733 | 737.301 | 0 | 364
2024-09-23 02:00 | 2.866667 | 0.41 | 10.7 | 0.97 | 87.92 | 6.466667 | 0.4466667 | 11.01 | 1.043333 | 87.5 | 55.038 | 10.314 | 5.494 | 2.04 | 10.858 | 1.874 | 0.0556 | 0.0896 | 0.0714 | 0.298 | 0.172 | 1.977521 | 329.117 | 0.1026547 | 321.506 | 0.1002807 | 2555.436 | 0.7970646 | 3206.059 | 5.391667 | 1.271667 | 9.988333 | 19.63 | 69.11 | 61.88833 | 6.51 | 2.09 | 0.0265 | 0.09083333 | 0.004666667 | 0.0175 | 0.07166667 | 0.1783333 | 0.13 | 2.23 | 4.2 | 68715.58 | 69013 | 23 | 1.41 | 1028 | 187 | 2173 | 1882.64 | 36.11832 | 458 | 0 | 0 | 35.086 | 63.10667 | 5.903333 | 2.343333 | 0.047 | 0.13 | 0.02966667 | 0.04466667 | 0.1 | 0.5633333 | 0.11 | 0.3666667 | 3.433333 | 2.733 | 737.301 | 0 | 239
2024-09-23 03:00 | 2.866667 | 0.41 | 10.7 | 0.97 | 87.92 | 6.466667 | 0.4466667 | 11.01 | 1.043333 | 87.5 | 55.038 | 10.314 | 5.494 | 2.04 | 10.858 | 1.874 | 0.0556 | 0.0896 | 0.0714 | 0.298 | 0.172 | 1.977521 | 329.117 | 0.1026547 | 321.506 | 0.1002807 | 2555.436 | 0.7970646 | 3206.059 | 5.391667 | 1.271667 | 9.988333 | 19.63 | 69.11 | 61.88833 | 6.51 | 2.09 | 0.0265 | 0.09083333 | 0.004666667 | 0.0175 | 0.07166667 | 0.1783333 | 0.13 | 2.23 | 4.2 | 79418 | 79418 | 100 | 1.7 | 1100 | 203 | 2131 | 1882.64 | 38.02005 | 535 | 0 | 0 | 35.086 | 63.10667 | 5.903333 | 2.343333 | 0.047 | 0.13 | 0.02966667 | 0.04466667 | 0.1 | 0.5633333 | 0.11 | 0.3666667 | 3.433333 | 2.733 | 737.301 | 0 | 0
2024-09-23 04:00 | 2.866667 | 0.41 | 10.7 | 0.97 | 87.92 | 6.466667 | 0.4466667 | 11.01 | 1.043333 | 87.5 | 55.038 | 10.314 | 5.494 | 2.04 | 10.858 | 1.874 | 0.0556 | 0.0896 | 0.0714 | 0.298 | 0.172 | 1.977521 | 329.117 | 0.1026547 | 321.506 | 0.1002807 | 2555.436 | 0.7970646 | 3206.059 | 5.391667 | 1.271667 | 9.988333 | 19.63 | 69.11 | 61.88833 | 6.51 | 2.09 | 0.0265 | 0.09083333 | 0.004666667 | 0.0175 | 0.07166667 | 0.1783333 | 0.13 | 2.23 | 4.2 | 91533 | 91533 | 100 | 2.03 | 1109 | 210 | 2153 | 1882.64 | 39.03226 | 535 | 0 | 0 | 35.086 | 63.10667 | 5.903333 | 2.343333 | 0.047 | 0.13 | 0.02966667 | 0.04466667 | 0.1 | 0.5633333 | 0.11 | 0.3666667 | 3.433333 | 2.733 | 737.301 | 0 | 0
2024-09-23 05:00 | 2.866667 | 0.41 | 10.7 | 0.97 | 87.92 | 6.466667 | 0.4466667 | 11.01 | 1.043333 | 87.5 | 55.038 | 10.314 | 5.494 | 2.04 | 10.858 | 1.874 | 0.0556 | 0.0896 | 0.0714 | 0.298 | 0.172 | 1.977521 | 329.117 | 0.1026547 | 321.506 | 0.1002807 | 2555.436 | 0.7970646 | 3206.059 | 5.391667 | 1.271667 | 9.988333 | 19.63 | 69.11 | 61.88833 | 6.51 | 2.09 | 0.0265 | 0.09083333 | 0.004666667 | 0.0175 | 0.07166667 | 0.1783333 | 0.13 | 2.23 | 4.2 | 106426 | 106426 | 90 | 2.29 | 1113 | 225 | 2182 | 1882.64 | 39.5 | 525 | 0 | 0 | 35.086 | 63.10667 | 5.903333 | 2.343333 | 0.047 | 0.13 | 0.02966667 | 0.04466667 | 0.1 | 0.5633333 | 0.11 | 0.3666667 | 3.433333 | 2.733 | 737.301 | 0 | 0
2024-09-23 06:00 | 2.866667 | 0.41 | 10.7 | 0.97 | 87.92 | 6.466667 | 0.4466667 | 11.01 | 1.043333 | 87.5 | 55.038 | 10.314 | 5.494 | 2.04 | 10.858 | 1.874 | 0.0556 | 0.0896 | 0.0714 | 0.298 | 0.172 | 1.977521 | 329.117 | 0.1026547 | 321.506 | 0.1002807 | 2555.436 | 0.7970646 | 3206.059 | 5.391667 | 1.271667 | 9.988333 | 19.63 | 69.11 | 61.88833 | 6.51 | 2.09 | 0.0265 | 0.09083333 | 0.004666667 | 0.0175 | 0.07166667 | 0.1783333 | 0.13 | 2.23 | 4.2 | 115233.9 | 115713 | 30 | 2.56 | 1098 | 224 | 2308 | 1882.64 | 40.22613 | 530 | 0 | 0 | 35.086 | 63.10667 | 5.903333 | 2.343333 | 0.047 | 0.13 | 0.02966667 | 0.04466667 | 0.1 | 0.5633333 | 0.11 | 0.3666667 | 3.433333 | 2.733 | 737.301 | 0 | 385
2024-09-23 07:00 | 2.866667 | 0.41 | 10.7 | 0.97 | 87.92 | 6.466667 | 0.4466667 | 11.01 | 1.043333 | 87.5 | 55.038 | 10.314 | 5.494 | 2.04 | 10.858 | 1.874 | 0.0556 | 0.0896 | 0.0714 | 0.298 | 0.172 | 1.977521 | 329.117 | 0.1026547 | 321.506 | 0.1002807 | 2555.436 | 0.7970646 | 3206.059 | 5.391667 | 1.271667 | 9.988333 | 19.63 | 69.11 | 61.88833 | 6.51 | 2.09 | 0.0265 | 0.09083333 | 0.004666667 | 0.0175 | 0.07166667 | 0.1783333 | 0.13 | 2.23 | 4.2 | 115535.2 | 116761 | 55 | 2.65 | 1096 | 220 | 2237 | 1882.64 | 38.67902 | 555 | 0 | 0 | 35.086 | 63.10667 | 5.903333 | 2.343333 | 0.047 | 0.13 | 0.02966667 | 0.04466667 | 0.1 | 0.5633333 | 0.11 | 0.3666667 | 3.433333 | 2.733 | 737.301 | 0 | 985
2024-09-23 08:00 | 2.866667 | 0.41 | 10.7 | 0.97 | 87.92 | 6.466667 | 0.4466667 | 11.01 | 1.043333 | 87.5 | 55.038 | 10.314 | 5.494 | 2.04 | 10.858 | 1.874 | 0.0556 | 0.0896 | 0.0714 | 0.298 | 0.172 | 1.977521 | 329.117 | 0.1026547 | 321.506 | 0.1002807 | 2555.436 | 0.7970646 | 3206.059 | 5.391667 | 1.271667 | 9.988333 | 19.63 | 69.11 | 61.88833 | 6.51 | 2.09 | 0.0265 | 0.09083333 | 0.004666667 | 0.0175 | 0.07166667 | 0.1783333 | 0.13 | 2.23 | 4.2 | 114927.8 | 116351 | 80 | 2.64 | 1102 | 221 | 2224 | 1882.64 | 38.53012 | 530 | 0 | 0 | 35.086 | 63.10667 | 5.903333 | 2.343333 | 0.047 | 0.13 | 0.02966667 | 0.04466667 | 0.1 | 0.5633333 | 0.11 | 0.3666667 | 3.433333 | 2.733 | 737.301 | 633 | 635
2024-09-23 09:00 | 2.866667 | 0.41 | 10.7 | 0.97 | 87.92 | 6.466667 | 0.4466667 | 11.01 | 1.043333 | 87.5 | 55.038 | 10.314 | 5.494 | 2.04 | 10.858 | 1.874 | 0.0556 | 0.0896 | 0.0714 | 0.298 | 0.172 | 1.977521 | 329.117 | 0.1026547 | 321.506 | 0.1002807 | 2555.436 | 0.7970646 | 3206.059 | 5.391667 | 1.271667 | 9.988333 | 19.63 | 69.11 | 61.88833 | 6.51 | 2.09 | 0.0265 | 0.09083333 | 0.004666667 | 0.0175 | 0.07166667 | 0.1783333 | 0.13 | 2.23 | 4.2 | 112868.3 | 116272 | 102 | 2.61 | 1118 | 226 | 2299 | 1882.64 | 40.44531 | 552 | 0 | 0 | 35.086 | 63.10667 | 5.903333 | 2.343333 | 0.047 | 0.13 | 0.02966667 | 0.04466667 | 0.1 | 0.5633333 | 0.11 | 0.3666667 | 3.433333 | 2.733 | 737.301 | 3273 | 105
2024-09-23 10:00 | 2.866667 | 0.41 | 10.7 | 0.97 | 87.92 | 6.466667 | 0.4466667 | 11.01 | 1.043333 | 87.5 | 55.038 | 10.314 | 5.494 | 2.04 | 10.858 | 1.874 | 0.0556 | 0.0896 | 0.0714 | 0.298 | 0.172 | 1.977521 | 329.117 | 0.1026547 | 321.506 | 0.1002807 | 2555.436 | 0.7970646 | 3206.059 | 5.391667 | 1.271667 | 9.988333 | 19.63 | 69.11 | 61.88833 | 6.51 | 2.09 | 0.0265 | 0.09083333 | 0.004666667 | 0.0175 | 0.07166667 | 0.1783333 | 0.13 | 2.23 | 4.2 | 111170 | 114667 | 110 | 2.6 | 1162 | 230 | 2333 | 1882.64 | 40.64286 | 560 | 0 | 0 | 35.086 | 63.10667 | 5.903333 | 2.343333 | 0.047 | 0.13 | 0.02966667 | 0.04466667 | 0.1 | 0.5633333 | 0.11 | 0.3666667 | 3.433333 | 2.733 | 737.301 | 3497 | 0
2024-09-23 11:00 | 2.866667 | 0.41 | 10.7 | 0.97 | 87.92 | 6.466667 | 0.4466667 | 11.01 | 1.043333 | 87.5 | 55.038 | 10.314 | 5.494 | 2.04 | 10.858 | 1.874 | 0.0556 | 0.0896 | 0.0714 | 0.298 | 0.172 | 1.977521 | 329.117 | 0.1026547 | 321.506 | 0.1002807 | 2555.436 | 0.7970646 | 3206.059 | 5.391667 | 1.271667 | 9.988333 | 19.63 | 69.11 | 61.88833 | 6.51 | 2.09 | 0.0265 | 0.09083333 | 0.004666667 | 0.0175 | 0.07166667 | 0.1783333 | 0.13 | 2.23 | 4.2 | 110569 | 114068 | 113 | 2.61 | 1158 | 227 | 2342 | 1882.64 | 40.27914 | 563 | 0 | 0 | 35.086 | 63.10667 | 5.903333 | 2.343333 | 0.047 | 0.13 | 0.02966667 | 0.04466667 | 0.1 | 0.5633333 | 0.11 | 0.3666667 | 3.433333 | 2.733 | 737.301 | 3499 | 0
2024-09-23 14:00 | 2.866667 | 0.41 | 10.7 | 0.97 | 87.92 | 6.466667 | 0.4466667 | 11.01 | 1.043333 | 87.5 | 55.038 | 10.314 | 5.494 | 2.04 | 10.858 | 1.874 | 0.0556 | 0.0896 | 0.0714 | 0.298 | 0.172 | 1.977521 | 329.117 | 0.1026547 | 321.506 | 0.1002807 | 2555.436 | 0.7970646 | 3206.059 | 5.391667 | 1.271667 | 9.988333 | 19.63 | 69.11 | 61.88833 | 6.51 | 2.09 | 0.0265 | 0.09083333 | 0.004666667 | 0.0175 | 0.07166667 | 0.1783333 | 0.13 | 2.23 | 4.2 | 111955 | 115450 | 106 | 2.7 | 1153 | 224 | 2355 | 1882.64 | 39.63575 | 557 | 0 | 0 | 35.086 | 63.10667 | 5.903333 | 2.343333 | 0.047 | 0.13 | 0.02966667 | 0.04466667 | 0.1 | 0.5633333 | 0.11 | 0.3666667 | 3.433333 | 2.733 | 737.301 | 3495 | 0
2024-09-23 15:00 | 2.866667 | 0.41 | 10.7 | 0.97 | 87.92 | 6.466667 | 0.4466667 | 11.01 | 1.043333 | 87.5 | 55.038 | 10.314 | 5.494 | 2.04 | 10.858 | 1.874 | 0.0556 | 0.0896 | 0.0714 | 0.298 | 0.172 | 1.977521 | 329.117 | 0.1026547 | 321.506 | 0.1002807 | 2555.436 | 0.7970646 | 3206.059 | 5.391667 | 1.271667 | 9.988333 | 19.63 | 69.11 | 61.88833 | 6.51 | 2.09 | 0.0265 | 0.09083333 | 0.004666667 | 0.0175 | 0.07166667 | 0.1783333 | 0.13 | 2.23 | 4.2 | 111371 | 114870 | 107 | 2.66 | 1149 | 225 | 2332 | 1882.64 | 38.35878 | 552 | 0 | 0 | 35.086 | 63.10667 | 5.903333 | 2.343333 | 0.047 | 0.13 | 0.02966667 | 0.04466667 | 0.1 | 0.5633333 | 0.11 | 0.3666667 | 3.433333 | 2.733 | 737.301 | 3499 | 0
2024-09-23 16:00 | 2.866667 | 0.41 | 10.7 | 0.97 | 87.92 | 6.466667 | 0.4466667 | 11.01 | 1.043333 | 87.5 | 55.038 | 10.314 | 5.494 | 2.04 | 10.858 | 1.874 | 0.0556 | 0.0896 | 0.0714 | 0.298 | 0.172 | 1.977521 | 329.117 | 0.1026547 | 321.506 | 0.1002807 | 2555.436 | 0.7970646 | 3206.059 | 5.391667 | 1.271667 | 9.988333 | 19.63 | 69.11 | 61.88833 | 6.51 | 2.09 | 0.0265 | 0.09083333 | 0.004666667 | 0.0175 | 0.07166667 | 0.1783333 | 0.13 | 2.23 | 4.2 | 111921 | 115422 | 110 | 2.69 | 1149 | 224 | 2324 | 1882.64 | 38.61124 | 554 | 0 | 0 | 35.086 | 63.10667 | 5.903333 | 2.343333 | 0.047 | 0.13 | 0.02966667 | 0.04466667 | 0.1 | 0.5633333 | 0.11 | 0.3666667 | 3.433333 | 2.733 | 737.301 | 3501 | 0
2024-09-23 17:00 | 2.866667 | 0.41 | 10.7 | 0.97 | 87.92 | 6.466667 | 0.4466667 | 11.01 | 1.043333 | 87.5 | 55.038 | 10.314 | 5.494 | 2.04 | 10.858 | 1.874 | 0.0556 | 0.0896 | 0.0714 | 0.298 | 0.172 | 1.977521 | 329.117 | 0.1026547 | 321.506 | 0.1002807 | 2555.436 | 0.7970646 | 3206.059 | 5.391667 | 1.271667 | 9.988333 | 19.63 | 69.11 | 61.88833 | 6.51 | 2.09 | 0.0265 | 0.09083333 | 0.004666667 | 0.0175 | 0.07166667 | 0.1783333 | 0.13 | 2.23 | 4.2 | 111711 | 115210 | 111 | 2.7 | 1146 | 222 | 2325 | 1882.64 | 39.09266 | 551 | 0 | 0 | 35.086 | 63.10667 | 5.903333 | 2.343333 | 0.047 | 0.13 | 0.02966667 | 0.04466667 | 0.1 | 0.5633333 | 0.11 | 0.3666667 | 3.433333 | 2.733 | 737.301 | 3499 | 0
2024-09-23 18:00 | 2.866667 | 0.41 | 10.7 | 0.97 | 87.92 | 6.466667 | 0.4466667 | 11.01 | 1.043333 | 87.5 | 55.038 | 10.314 | 5.494 | 2.04 | 10.858 | 1.874 | 0.0556 | 0.0896 | 0.0714 | 0.298 | 0.172 | 1.977521 | 329.117 | 0.1026547 | 321.506 | 0.1002807 | 2555.436 | 0.7970646 | 3206.059 | 5.391667 | 1.271667 | 9.988333 | 19.63 | 69.11 | 61.88833 | 6.51 | 2.09 | 0.0265 | 0.09083333 | 0.004666667 | 0.0175 | 0.07166667 | 0.1783333 | 0.13 | 2.23 | 4.2 | 111916 | 115414 | 106 | 2.66 | 1148 | 225 | 2339 | 1882.64 | 39.27803 | 545 | 0 | 0 | 35.086 | 63.10667 | 5.903333 | 2.343333 | 0.047 | 0.13 | 0.02966667 | 0.04466667 | 0.1 | 0.5633333 | 0.11 | 0.3666667 | 3.433333 | 2.733 | 737.301 | 3498 | 0
2024-09-23 19:00 | 2.866667 | 0.41 | 10.7 | 0.97 | 87.92 | 6.466667 | 0.4466667 | 11.01 | 1.043333 | 87.5 | 55.038 | 10.314 | 5.494 | 2.04 | 10.858 | 1.874 | 0.0556 | 0.0896 | 0.0714 | 0.298 | 0.172 | 1.977521 | 329.117 | 0.1026547 | 321.506 | 0.1002807 | 2555.436 | 0.7970646 | 3206.059 | 5.391667 | 1.271667 | 9.988333 | 19.63 | 69.11 | 61.88833 | 6.51 | 2.09 | 0.0265 | 0.09083333 | 0.004666667 | 0.0175 | 0.07166667 | 0.1783333 | 0.13 | 2.23 | 4.2 | 112744 | 116242 | 106 | 2.68 | 1153 | 227 | 2342 | 1882.64 | 40.23124 | 545 | 0 | 0 | 35.086 | 63.10667 | 5.903333 | 2.343333 | 0.047 | 0.13 | 0.02966667 | 0.04466667 | 0.1 | 0.5633333 | 0.11 | 0.3666667 | 3.433333 | 2.733 | 737.301 | 3498 | 0
2024-09-23 20:00 | 2.866667 | 0.41 | 10.7 | 0.97 | 87.92 | 6.466667 | 0.4466667 | 11.01 | 1.043333 | 87.5 | 55.038 | 10.314 | 5.494 | 2.04 | 10.858 | 1.874 | 0.0556 | 0.0896 | 0.0714 | 0.298 | 0.172 | 1.977521 | 329.117 | 0.1026547 | 321.506 | 0.1002807 | 2555.436 | 0.7970646 | 3206.059 | 5.391667 | 1.271667 | 9.988333 | 19.63 | 69.11 | 61.88833 | 6.51 | 2.09 | 0.0265 | 0.09083333 | 0.004666667 | 0.0175 | 0.07166667 | 0.1783333 | 0.13 | 2.23 | 4.2 | 113604 | 117108 | 103 | 2.72 | 1150 | 226 | 2345 | 1882.64 | 40.68235 | 543 | 0 | 0 | 35.086 | 63.10667 | 5.903333 | 2.343333 | 0.047 | 0.13 | 0.02966667 | 0.04466667 | 0.1 | 0.5633333 | 0.11 | 0.3666667 | 3.433333 | 2.733 | 737.301 | 3504 | 0
2024-09-23 21:00 | 2.866667 | 0.41 | 10.7 | 0.97 | 87.92 | 6.466667 | 0.4466667 | 11.01 | 1.043333 | 87.5 | 55.038 | 10.314 | 5.494 | 2.04 | 10.858 | 1.874 | 0.0556 | 0.0896 | 0.0714 | 0.298 | 0.172 | 1.977521 | 329.117 | 0.1026547 | 321.506 | 0.1002807 | 2555.436 | 0.7970646 | 3206.059 | 5.391667 | 1.271667 | 9.988333 | 19.63 | 69.11 | 61.88833 | 6.51 | 2.09 | 0.0265 | 0.09083333 | 0.004666667 | 0.0175 | 0.07166667 | 0.1783333 | 0.13 | 2.23 | 4.2 | 113742 | 117239 | 107 | 2.66 | 1149 | 229 | 2335 | 1882.64 | 40.81343 | 547 | 0 | 0 | 35.086 | 63.10667 | 5.903333 | 2.343333 | 0.047 | 0.13 | 0.02966667 | 0.04466667 | 0.1 | 0.5633333 | 0.11 | 0.3666667 | 3.433333 | 2.733 | 737.301 | 3497 | 0
2024-09-23 22:00 | 2.866667 | 0.41 | 10.7 | 0.97 | 87.92 | 6.466667 | 0.4466667 | 11.01 | 1.043333 | 87.5 | 55.038 | 10.314 | 5.494 | 2.04 | 10.858 | 1.874 | 0.0556 | 0.0896 | 0.0714 | 0.298 | 0.172 | 1.977521 | 329.117 | 0.1026547 | 321.506 | 0.1002807 | 2555.436 | 0.7970646 | 3206.059 | 5.391667 | 1.271667 | 9.988333 | 19.63 | 69.11 | 61.88833 | 6.51 | 2.09 | 0.0265 | 0.09083333 | 0.004666667 | 0.0175 | 0.07166667 | 0.1783333 | 0.13 | 2.23 | 4.2 | 91270 | 93867 | 123 | 2.36 | 1148 | 197 | 2250 | 1882.64 | 39.25391 | 563 | 0 | 0 | 35.086 | 63.10667 | 5.903333 | 2.343333 | 0.047 | 0.13 | 0.02966667 | 0.04466667 | 0.1 | 0.5633333 | 0.11 | 0.3666667 | 3.433333 | 2.733 | 737.301 | 2597 | 0
2024-09-23 23:00 | 2.866667 | 0.41 | 10.7 | 0.97 | 87.92 | 6.466667 | 0.4466667 | 11.01 | 1.043333 | 87.5 | 55.038 | 10.314 | 5.494 | 2.04 | 10.858 | 1.874 | 0.0556 | 0.0896 | 0.0714 | 0.298 | 0.172 | 1.977521 | 329.117 | 0.1026547 | 321.506 | 0.1002807 | 2555.436 | 0.7970646 | 3206.059 | 5.391667 | 1.271667 | 9.988333 | 19.63 | 69.11 | 61.88833 | 6.51 | 2.09 | 0.0265 | 0.09083333 | 0.004666667 | 0.0175 | 0.07166667 | 0.1783333 | 0.13 | 2.23 | 4.2 | 100014 | 102536 | 122 | 2.41 | 1166 | 217 | 2258 | 1882.64 | 38.42965 | 557 | 0 | 0 | 35.086 | 63.10667 | 5.903333 | 2.343333 | 0.047 | 0.13 | 0.02966667 | 0.04466667 | 0.1 | 0.5633333 | 0.11 | 0.3666667 | 3.433333 | 2.733 | 737.301 | 2522 | 0
2024-09-24 | 3.433333 | 0.4166667 | 10.67 | 0.9633333 | 87.95 | 7.966667 | 0.4533333 | 11.05333 | 1.04 | 87.45333 | 54.95667 | 9.545 | 5.58 | 1.985 | 10.95167 | 1.828333 | 0.05616667 | 0.09416667 | 0.0645 | 0.3366667 | 0.175 | 1.963191 | 335.911 | 0.09372002 | 394.912 | 0.1101814 | 2853.374 | 0.7960985 | 3584.197 | 5.366667 | 1.996667 | 9.65 | 19.755 | 68.59833 | 61.94 | 6.821667 | 2.043333 | 0.02766667 | 0.085 | 0.005 | 0.01633333 | 0.065 | 0.1766667 | 0.1183333 | 2.153333 | 3.716667 | 111565 | 115063 | 124 | 2.66 | 1147 | 225 | 2296 | 2085.95 | 39.46932 | 554 | 0 | 0 | 44.267 | 63.27 | 5.78 | 2.29 | 0.04566667 | 0.1266667 | 0.03266667 | 0.04433333 | 0.09333333 | 0.55 | 0.1133333 | 0.32 | 3.533333 | 1.417 | 786.6 | 3498 | 0
2024-09-24 01:00 | 3.433333 | 0.4166667 | 10.67 | 0.9633333 | 87.95 | 7.966667 | 0.4533333 | 11.05333 | 1.04 | 87.45333 | 54.95667 | 9.545 | 5.58 | 1.985 | 10.95167 | 1.828333 | 0.05616667 | 0.09416667 | 0.0645 | 0.3366667 | 0.175 | 1.963191 | 335.911 | 0.09372002 | 394.912 | 0.1101814 | 2853.374 | 0.7960985 | 3584.197 | 5.366667 | 1.996667 | 9.65 | 19.755 | 68.59833 | 61.94 | 6.821667 | 2.043333 | 0.02766667 | 0.085 | 0.005 | 0.01633333 | 0.065 | 0.1766667 | 0.1183333 | 2.153333 | 3.716667 | 111978 | 115476 | 120 | 2.69 | 1124 | 220 | 2282 | 2085.95 | 40.50049 | 555 | 0 | 0 | 44.267 | 63.27 | 5.78 | 2.29 | 0.04566667 | 0.1266667 | 0.03266667 | 0.04433333 | 0.09333333 | 0.55 | 0.1133333 | 0.32 | 3.533333 | 1.417 | 786.6 | 3498 | 0
2024-09-24 02:00 | 3.433333 | 0.4166667 | 10.67 | 0.9633333 | 87.95 | 7.966667 | 0.4533333 | 11.05333 | 1.04 | 87.45333 | 54.95667 | 9.545 | 5.58 | 1.985 | 10.95167 | 1.828333 | 0.05616667 | 0.09416667 | 0.0645 | 0.3366667 | 0.175 | 1.963191 | 335.911 | 0.09372002 | 394.912 | 0.1101814 | 2853.374 | 0.7960985 | 3584.197 | 5.366667 | 1.996667 | 9.65 | 19.755 | 68.59833 | 61.94 | 6.821667 | 2.043333 | 0.02766667 | 0.085 | 0.005 | 0.01633333 | 0.065 | 0.1766667 | 0.1183333 | 2.153333 | 3.716667 | 109801 | 113303 | 117 | 2.68 | 1095 | 212 | 2276 | 2085.95 | 39.82558 | 552 | 0 | 0 | 44.267 | 63.27 | 5.78 | 2.29 | 0.04566667 | 0.1266667 | 0.03266667 | 0.04433333 | 0.09333333 | 0.55 | 0.1133333 | 0.32 | 3.533333 | 1.417 | 786.6 | 3502 | 0
2024-09-24 03:00 | 3.433333 | 0.4166667 | 10.67 | 0.9633333 | 87.95 | 7.966667 | 0.4533333 | 11.05333 | 1.04 | 87.45333 | 54.95667 | 9.545 | 5.58 | 1.985 | 10.95167 | 1.828333 | 0.05616667 | 0.09416667 | 0.0645 | 0.3366667 | 0.175 | 1.963191 | 335.911 | 0.09372002 | 394.912 | 0.1101814 | 2853.374 | 0.7960985 | 3584.197 | 5.366667 | 1.996667 | 9.65 | 19.755 | 68.59833 | 61.94 | 6.821667 | 2.043333 | 0.02766667 | 0.085 | 0.005 | 0.01633333 | 0.065 | 0.1766667 | 0.1183333 | 2.153333 | 3.716667 | 112072 | 115571 | 116 | 2.66 | 1128 | 223 | 2299 | 2085.95 | 39.58534 | 551 | 0 | 0 | 44.267 | 63.27 | 5.78 | 2.29 | 0.04566667 | 0.1266667 | 0.03266667 | 0.04433333 | 0.09333333 | 0.55 | 0.1133333 | 0.32 | 3.533333 | 1.417 | 786.6 | 3499 | 0
2024-09-24 04:00 | 3.433333 | 0.4166667 | 10.67 | 0.9633333 | 87.95 | 7.966667 | 0.4533333 | 11.05333 | 1.04 | 87.45333 | 54.95667 | 9.545 | 5.58 | 1.985 | 10.95167 | 1.828333 | 0.05616667 | 0.09416667 | 0.0645 | 0.3366667 | 0.175 | 1.963191 | 335.911 | 0.09372002 | 394.912 | 0.1101814 | 2853.374 | 0.7960985 | 3584.197 | 5.366667 | 1.996667 | 9.65 | 19.755 | 68.59833 | 61.94 | 6.821667 | 2.043333 | 0.02766667 | 0.085 | 0.005 | 0.01633333 | 0.065 | 0.1766667 | 0.1183333 | 2.153333 | 3.716667 | 112014 | 115510 | 115 | 2.67 | 1113 | 220 | 2291 | 2085.95 | 39.67873 | 550 | 0 | 0 | 44.267 | 63.27 | 5.78 | 2.29 | 0.04566667 | 0.1266667 | 0.03266667 | 0.04433333 | 0.09333333 | 0.55 | 0.1133333 | 0.32 | 3.533333 | 1.417 | 786.6 | 3496 | 0
2024-09-24 05:00 | 3.433333 | 0.4166667 | 10.67 | 0.9633333 | 87.95 | 7.966667 | 0.4533333 | 11.05333 | 1.04 | 87.45333 | 54.95667 | 9.545 | 5.58 | 1.985 | 10.95167 | 1.828333 | 0.05616667 | 0.09416667 | 0.0645 | 0.3366667 | 0.175 | 1.963191 | 335.911 | 0.09372002 | 394.912 | 0.1101814 | 2853.374 | 0.7960985 | 3584.197 | 5.366667 | 1.996667 | 9.65 | 19.755 | 68.59833 | 61.94 | 6.821667 | 2.043333 | 0.02766667 | 0.085 | 0.005 | 0.01633333 | 0.065 | 0.1766667 | 0.1183333 | 2.153333 | 3.716667 | 112090 | 115593 | 115 | 2.64 | 1111 | 221 | 2287 | 2085.95 | 39.2025 | 550 | 0 | 0 | 44.267 | 63.27 | 5.78 | 2.29 | 0.04566667 | 0.1266667 | 0.03266667 | 0.04433333 | 0.09333333 | 0.55 | 0.1133333 | 0.32 | 3.533333 | 1.417 | 786.6 | 3503 | 0
2024-09-24 06:00 | 3.433333 | 0.4166667 | 10.67 | 0.9633333 | 87.95 | 7.966667 | 0.4533333 | 11.05333 | 1.04 | 87.45333 | 54.95667 | 9.545 | 5.58 | 1.985 | 10.95167 | 1.828333 | 0.05616667 | 0.09416667 | 0.0645 | 0.3366667 | 0.175 | 1.963191 | 335.911 | 0.09372002 | 394.912 | 0.1101814 | 2853.374 | 0.7960985 | 3584.197 | 5.366667 | 1.996667 | 9.65 | 19.755 | 68.59833 | 61.94 | 6.821667 | 2.043333 | 0.02766667 | 0.085 | 0.005 | 0.01633333 | 0.065 | 0.1766667 | 0.1183333 | 2.153333 | 3.716667 | 112217 | 115717 | 120 | 2.62 | 1123 | 225 | 2269 | 2085.95 | 39.74051 | 555 | 0 | 0 | 44.267 | 63.27 | 5.78 | 2.29 | 0.04566667 | 0.1266667 | 0.03266667 | 0.04433333 | 0.09333333 | 0.55 | 0.1133333 | 0.32 | 3.533333 | 1.417 | 786.6 | 3500 | 0
2024-09-24 07:00 | 3.433333 | 0.4166667 | 10.67 | 0.9633333 | 87.95 | 7.966667 | 0.4533333 | 11.05333 | 1.04 | 87.45333 | 54.95667 | 9.545 | 5.58 | 1.985 | 10.95167 | 1.828333 | 0.05616667 | 0.09416667 | 0.0645 | 0.3366667 | 0.175 | 1.963191 | 335.911 | 0.09372002 | 394.912 | 0.1101814 | 2853.374 | 0.7960985 | 3584.197 | 5.366667 | 1.996667 | 9.65 | 19.755 | 68.59833 | 61.94 | 6.821667 | 2.043333 | 0.02766667 | 0.085 | 0.005 | 0.01633333 | 0.065 | 0.1766667 | 0.1183333 | 2.153333 | 3.716667 | 112199 | 115698 | 112 | 2.65 | 1148 | 226 | 2315 | 2085.95 | 39.55833 | 547 | 0 | 0 | 44.267 | 63.27 | 5.78 | 2.29 | 0.04566667 | 0.1266667 | 0.03266667 | 0.04433333 | 0.09333333 | 0.55 | 0.1133333 | 0.32 | 3.533333 | 1.417 | 786.6 | 3499 | 0
2024-09-24 08:00 | 3.433333 | 0.4166667 | 10.67 | 0.9633333 | 87.95 | 7.966667 | 0.4533333 | 11.05333 | 1.04 | 87.45333 | 54.95667 | 9.545 | 5.58 | 1.985 | 10.95167 | 1.828333 | 0.05616667 | 0.09416667 | 0.0645 | 0.3366667 | 0.175 | 1.963191 | 335.911 | 0.09372002 | 394.912 | 0.1101814 | 2853.374 | 0.7960985 | 3584.197 | 5.366667 | 1.996667 | 9.65 | 19.755 | 68.59833 | 61.94 | 6.821667 | 2.043333 | 0.02766667 | 0.085 | 0.005 | 0.01633333 | 0.065 | 0.1766667 | 0.1183333 | 2.153333 | 3.716667 | 112121 | 115618 | 110 | 2.66 | 1148 | 226 | 2345 | 2085.95 | 39.68103 | 545 | 0 | 0 | 44.267 | 63.27 | 5.78 | 2.29 | 0.04566667 | 0.1266667 | 0.03266667 | 0.04433333 | 0.09333333 | 0.55 | 0.1133333 | 0.32 | 3.533333 | 1.417 | 786.6 | 3497 | 0
2024-09-24 09:00 | 3.433333 | 0.4166667 | 10.67 | 0.9633333 | 87.95 | 7.966667 | 0.4533333 | 11.05333 | 1.04 | 87.45333 | 54.95667 | 9.545 | 5.58 | 1.985 | 10.95167 | 1.828333 | 0.05616667 | 0.09416667 | 0.0645 | 0.3366667 | 0.175 | 1.963191 | 335.911 | 0.09372002 | 394.912 | 0.1101814 | 2853.374 | 0.7960985 | 3584.197 | 5.366667 | 1.996667 | 9.65 | 19.755 | 68.59833 | 61.94 | 6.821667 | 2.043333 | 0.02766667 | 0.085 | 0.005 | 0.01633333 | 0.065 | 0.1766667 | 0.1183333 | 2.153333 | 3.716667 | 111675 | 115175 | 110 | 2.68 | 1149 | 224 | 2340 | 2085.95 | 40.04779 | 545 | 0 | 0 | 44.267 | 63.27 | 5.78 | 2.29 | 0.04566667 | 0.1266667 | 0.03266667 | 0.04433333 | 0.09333333 | 0.55 | 0.1133333 | 0.32 | 3.533333 | 1.417 | 786.6 | 3500 | 0
2024-09-24 10:00 | 3.433333 | 0.4166667 | 10.67 | 0.9633333 | 87.95 | 7.966667 | 0.4533333 | 11.05333 | 1.04 | 87.45333 | 54.95667 | 9.545 | 5.58 | 1.985 | 10.95167 | 1.828333 | 0.05616667 | 0.09416667 | 0.0645 | 0.3366667 | 0.175 | 1.963191 | 335.911 | 0.09372002 | 394.912 | 0.1101814 | 2853.374 | 0.7960985 | 3584.197 | 5.366667 | 1.996667 | 9.65 | 19.755 | 68.59833 | 61.94 | 6.821667 | 2.043333 | 0.02766667 | 0.085 | 0.005 | 0.01633333 | 0.065 | 0.1766667 | 0.1183333 | 2.153333 | 3.716667 | 110925.9 | 115297 | 115 | 2.68 | 1144 | 224 | 2325 | 2085.95 | 40.04779 | 550 | 0 | 0 | 44.267 | 63.27 | 5.78 | 2.29 | 0.04566667 | 0.1266667 | 0.03266667 | 0.04433333 | 0.09333333 | 0.55 | 0.1133333 | 0.32 | 3.533333 | 1.417 | 786.6 | 3500 | 700
2024-09-24 11:00 | 3.433333 | 0.4166667 | 10.67 | 0.9633333 | 87.95 | 7.966667 | 0.4533333 | 11.05333 | 1.04 | 87.45333 | 54.95667 | 9.545 | 5.58 | 1.985 | 10.95167 | 1.828333 | 0.05616667 | 0.09416667 | 0.0645 | 0.3366667 | 0.175 | 1.963191 | 335.911 | 0.09372002 | 394.912 | 0.1101814 | 2853.374 | 0.7960985 | 3584.197 | 5.366667 | 1.996667 | 9.65 | 19.755 | 68.59833 | 61.94 | 6.821667 | 2.043333 | 0.02766667 | 0.085 | 0.005 | 0.01633333 | 0.065 | 0.1766667 | 0.1183333 | 2.153333 | 3.716667 | 111858.4 | 115794 | 107 | 2.66 | 1148 | 224 | 2330 | 2085.95 | 40.0949 | 542 | 0 | 0 | 44.267 | 63.27 | 5.78 | 2.29 | 0.04566667 | 0.1266667 | 0.03266667 | 0.04433333 | 0.09333333 | 0.55 | 0.1133333 | 0.32 | 3.533333 | 1.417 | 786.6 | 3500 | 350
2024-09-24 12:00 | 3.433333 | 0.4166667 | 10.67 | 0.9633333 | 87.95 | 7.966667 | 0.4533333 | 11.05333 | 1.04 | 87.45333 | 54.95667 | 9.545 | 5.58 | 1.985 | 10.95167 | 1.828333 | 0.05616667 | 0.09416667 | 0.0645 | 0.3366667 | 0.175 | 1.963191 | 335.911 | 0.09372002 | 394.912 | 0.1101814 | 2853.374 | 0.7960985 | 3584.197 | 5.366667 | 1.996667 | 9.65 | 19.755 | 68.59833 | 61.94 | 6.821667 | 2.043333 | 0.02766667 | 0.085 | 0.005 | 0.01633333 | 0.065 | 0.1766667 | 0.1183333 | 2.153333 | 3.716667 | 112665 | 116165 | 110 | 2.65 | 1149 | 227 | 2317 | 2085.95 | 40.36201 | 545 | 0 | 0 | 44.267 | 63.27 | 5.78 | 2.29 | 0.04566667 | 0.1266667 | 0.03266667 | 0.04433333 | 0.09333333 | 0.55 | 0.1133333 | 0.32 | 3.533333 | 1.417 | 786.6 | 3500 | 0
2024-09-24 13:00 | 3.433333 | 0.4166667 | 10.67 | 0.9633333 | 87.95 | 7.966667 | 0.4533333 | 11.05333 | 1.04 | 87.45333 | 54.95667 | 9.545 | 5.58 | 1.985 | 10.95167 | 1.828333 | 0.05616667 | 0.09416667 | 0.0645 | 0.3366667 | 0.175 | 1.963191 | 335.911 | 0.09372002 | 394.912 | 0.1101814 | 2853.374 | 0.7960985 | 3584.197 | 5.366667 | 1.996667 | 9.65 | 19.755 | 68.59833 | 61.94 | 6.821667 | 2.043333 | 0.02766667 | 0.085 | 0.005 | 0.01633333 | 0.065 | 0.1766667 | 0.1183333 | 2.153333 | 3.716667 | 112557 | 116057 | 113 | 2.66 | 1148 | 228 | 2319 | 2085.95 | 40.26005 | 548 | 0 | 0 | 44.267 | 63.27 | 5.78 | 2.29 | 0.04566667 | 0.1266667 | 0.03266667 | 0.04433333 | 0.09333333 | 0.55 | 0.1133333 | 0.32 | 3.533333 | 1.417 | 786.6 | 3500 | 0
2024-09-24 14:00 | 3.433333 | 0.4166667 | 10.67 | 0.9633333 | 87.95 | 7.966667 | 0.4533333 | 11.05333 | 1.04 | 87.45333 | 54.95667 | 9.545 | 5.58 | 1.985 | 10.95167 | 1.828333 | 0.05616667 | 0.09416667 | 0.0645 | 0.3366667 | 0.175 | 1.963191 | 335.911 | 0.09372002 | 394.912 | 0.1101814 | 2853.374 | 0.7960985 | 3584.197 | 5.366667 | 1.996667 | 9.65 | 19.755 | 68.59833 | 61.94 | 6.821667 | 2.043333 | 0.02766667 | 0.085 | 0.005 | 0.01633333 | 0.065 | 0.1766667 | 0.1183333 | 2.153333 | 3.716667 | 111756 | 115256 | 127 | 2.62 | 1148 | 226 | 2280 | 2085.95 | 40.1472 | 557 | 0 | 0 | 44.267 | 63.27 | 5.78 | 2.29 | 0.04566667 | 0.1266667 | 0.03266667 | 0.04433333 | 0.09333333 | 0.55 | 0.1133333 | 0.32 | 3.533333 | 1.417 | 786.6 | 3500 | 0
2024-09-24 15:00 | 3.433333 | 0.4166667 | 10.67 | 0.9633333 | 87.95 | 7.966667 | 0.4533333 | 11.05333 | 1.04 | 87.45333 | 54.95667 | 9.545 | 5.58 | 1.985 | 10.95167 | 1.828333 | 0.05616667 | 0.09416667 | 0.0645 | 0.3366667 | 0.175 | 1.963191 | 335.911 | 0.09372002 | 394.912 | 0.1101814 | 2853.374 | 0.7960985 | 3584.197 | 5.366667 | 1.996667 | 9.65 | 19.755 | 68.59833 | 61.94 | 6.821667 | 2.043333 | 0.02766667 | 0.085 | 0.005 | 0.01633333 | 0.065 | 0.1766667 | 0.1183333 | 2.153333 | 3.716667 | 111350 | 114850 | 123 | 2.63 | 1158 | 226 | 2280 | 2085.95 | 40.1847 | 553 | 0 | 0 | 44.267 | 63.27 | 5.78 | 2.29 | 0.04566667 | 0.1266667 | 0.03266667 | 0.04433333 | 0.09333333 | 0.55 | 0.1133333 | 0.32 | 3.533333 | 1.417 | 786.6 | 3500 | 0
2024-09-24 16:00 | 3.433333 | 0.4166667 | 10.67 | 0.9633333 | 87.95 | 7.966667 | 0.4533333 | 11.05333 | 1.04 | 87.45333 | 54.95667 | 9.545 | 5.58 | 1.985 | 10.95167 | 1.828333 | 0.05616667 | 0.09416667 | 0.0645 | 0.3366667 | 0.175 | 1.963191 | 335.911 | 0.09372002 | 394.912 | 0.1101814 | 2853.374 | 0.7960985 | 3584.197 | 5.366667 | 1.996667 | 9.65 | 19.755 | 68.59833 | 61.94 | 6.821667 | 2.043333 | 0.02766667 | 0.085 | 0.005 | 0.01633333 | 0.065 | 0.1766667 | 0.1183333 | 2.153333 | 3.716667 | 112062 | 115562 | 125 | 2.62 | 1151 | 229 | 2281 | 2085.95 | 40.30747 | 555 | 0 | 0 | 44.267 | 63.27 | 5.78 | 2.29 | 0.04566667 | 0.1266667 | 0.03266667 | 0.04433333 | 0.09333333 | 0.55 | 0.1133333 | 0.32 | 3.533333 | 1.417 | 786.6 | 3500 | 0
2024-09-24 17:00 | 3.433333 | 0.4166667 | 10.67 | 0.9633333 | 87.95 | 7.966667 | 0.4533333 | 11.05333 | 1.04 | 87.45333 | 54.95667 | 9.545 | 5.58 | 1.985 | 10.95167 | 1.828333 | 0.05616667 | 0.09416667 | 0.0645 | 0.3366667 | 0.175 | 1.963191 | 335.911 | 0.09372002 | 394.912 | 0.1101814 | 2853.374 | 0.7960985 | 3584.197 | 5.366667 | 1.996667 | 9.65 | 19.755 | 68.59833 | 61.94 | 6.821667 | 2.043333 | 0.02766667 | 0.085 | 0.005 | 0.01633333 | 0.065 | 0.1766667 | 0.1183333 | 2.153333 | 3.716667 | 111684 | 115183 | 120 | 2.69 | 1148 | 223 | 2285 | 2085.95 | 40.93667 | 550 | 0 | 0 | 44.267 | 63.27 | 5.78 | 2.29 | 0.04566667 | 0.1266667 | 0.03266667 | 0.04433333 | 0.09333333 | 0.55 | 0.1133333 | 0.32 | 3.533333 | 1.417 | 786.6 | 3499 | 0
2024-09-24 18:00 | 3.433333 | 0.4166667 | 10.67 | 0.9633333 | 87.95 | 7.966667 | 0.4533333 | 11.05333 | 1.04 | 87.45333 | 54.95667 | 9.545 | 5.58 | 1.985 | 10.95167 | 1.828333 | 0.05616667 | 0.09416667 | 0.0645 | 0.3366667 | 0.175 | 1.963191 | 335.911 | 0.09372002 | 394.912 | 0.1101814 | 2853.374 | 0.7960985 | 3584.197 | 5.366667 | 1.996667 | 9.65 | 19.755 | 68.59833 | 61.94 | 6.821667 | 2.043333 | 0.02766667 | 0.085 | 0.005 | 0.01633333 | 0.065 | 0.1766667 | 0.1183333 | 2.153333 | 3.716667 | 111746.4 | 115681 | 120 | 2.68 | 1148 | 225 | 2268 | 2085.95 | 40.5106 | 550 | 0 | 0 | 44.267 | 63.27 | 5.78 | 2.29 | 0.04566667 | 0.1266667 | 0.03266667 | 0.04433333 | 0.09333333 | 0.55 | 0.1133333 | 0.32 | 3.533333 | 1.417 | 786.6 | 3499 | 350
2024-09-24 19:00 | 3.433333 | 0.4166667 | 10.67 | 0.9633333 | 87.95 | 7.966667 | 0.4533333 | 11.05333 | 1.04 | 87.45333 | 54.95667 | 9.545 | 5.58 | 1.985 | 10.95167 | 1.828333 | 0.05616667 | 0.09416667 | 0.0645 | 0.3366667 | 0.175 | 1.963191 | 335.911 | 0.09372002 | 394.912 | 0.1101814 | 2853.374 | 0.7960985 | 3584.197 | 5.366667 | 1.996667 | 9.65 | 19.755 | 68.59833 | 61.94 | 6.821667 | 2.043333 | 0.02766667 | 0.085 | 0.005 | 0.01633333 | 0.065 | 0.1766667 | 0.1183333 | 2.153333 | 3.716667 | 113003 | 116502 | 119 | 2.68 | 1149 | 227 | 2304 | 2085.95 | 39.9278 | 549 | 0 | 0 | 44.267 | 63.27 | 5.78 | 2.29 | 0.04566667 | 0.1266667 | 0.03266667 | 0.04433333 | 0.09333333 | 0.55 | 0.1133333 | 0.32 | 3.533333 | 1.417 | 786.6 | 3499 | 0
2024-09-24 20:00 | 3.433333 | 0.4166667 | 10.67 | 0.9633333 | 87.95 | 7.966667 | 0.4533333 | 11.05333 | 1.04 | 87.45333 | 54.95667 | 9.545 | 5.58 | 1.985 | 10.95167 | 1.828333 | 0.05616667 | 0.09416667 | 0.0645 | 0.3366667 | 0.175 | 1.963191 | 335.911 | 0.09372002 | 394.912 | 0.1101814 | 2853.374 | 0.7960985 | 3584.197 | 5.366667 | 1.996667 | 9.65 | 19.755 | 68.59833 | 61.94 | 6.821667 | 2.043333 | 0.02766667 | 0.085 | 0.005 | 0.01633333 | 0.065 | 0.1766667 | 0.1183333 | 2.153333 | 3.716667 | 113862 | 117360 | 115 | 2.67 | 1147 | 229 | 2308 | 2085.95 | 39.89995 | 545 | 0 | 0 | 44.267 | 63.27 | 5.78 | 2.29 | 0.04566667 | 0.1266667 | 0.03266667 | 0.04433333 | 0.09333333 | 0.55 | 0.1133333 | 0.32 | 3.533333 | 1.417 | 786.6 | 3498 | 0
2024-09-24 21:00 | 3.433333 | 0.4166667 | 10.67 | 0.9633333 | 87.95 | 7.966667 | 0.4533333 | 11.05333 | 1.04 | 87.45333 | 54.95667 | 9.545 | 5.58 | 1.985 | 10.95167 | 1.828333 | 0.05616667 | 0.09416667 | 0.0645 | 0.3366667 | 0.175 | 1.963191 | 335.911 | 0.09372002 | 394.912 | 0.1101814 | 2853.374 | 0.7960985 | 3584.197 | 5.366667 | 1.996667 | 9.65 | 19.755 | 68.59833 | 61.94 | 6.821667 | 2.043333 | 0.02766667 | 0.085 | 0.005 | 0.01633333 | 0.065 | 0.1766667 | 0.1183333 | 2.153333 | 3.716667 | 113272 | 116774 | 121 | 2.63 | 1147 | 230 | 2311 | 2085.95 | 40.03795 | 546 | 0 | 0 | 44.267 | 63.27 | 5.78 | 2.29 | 0.04566667 | 0.1266667 | 0.03266667 | 0.04433333 | 0.09333333 | 0.55 | 0.1133333 | 0.32 | 3.533333 | 1.417 | 786.6 | 3502 | 0
2024-09-24 22:00 | 3.433333 | 0.4166667 | 10.67 | 0.9633333 | 87.95 | 7.966667 | 0.4533333 | 11.05333 | 1.04 | 87.45333 | 54.95667 | 9.545 | 5.58 | 1.985 | 10.95167 | 1.828333 | 0.05616667 | 0.09416667 | 0.0645 | 0.3366667 | 0.175 | 1.963191 | 335.911 | 0.09372002 | 394.912 | 0.1101814 | 2853.374 | 0.7960985 | 3584.197 | 5.366667 | 1.996667 | 9.65 | 19.755 | 68.59833 | 61.94 | 6.821667 | 2.043333 | 0.02766667 | 0.085 | 0.005 | 0.01633333 | 0.065 | 0.1766667 | 0.1183333 | 2.153333 | 3.716667 | 113100 | 116599 | 125 | 2.62 | 1155 | 232 | 2289 | 2085.95 | 39.71631 | 555 | 0 | 0 | 44.267 | 63.27 | 5.78 | 2.29 | 0.04566667 | 0.1266667 | 0.03266667 | 0.04433333 | 0.09333333 | 0.55 | 0.1133333 | 0.32 | 3.533333 | 1.417 | 786.6 | 3499 | 0
2024-09-24 23:00 | 3.433333 | 0.4166667 | 10.67 | 0.9633333 | 87.95 | 7.966667 | 0.4533333 | 11.05333 | 1.04 | 87.45333 | 54.95667 | 9.545 | 5.58 | 1.985 | 10.95167 | 1.828333 | 0.05616667 | 0.09416667 | 0.0645 | 0.3366667 | 0.175 | 1.963191 | 335.911 | 0.09372002 | 394.912 | 0.1101814 | 2853.374 | 0.7960985 | 3584.197 | 5.366667 | 1.996667 | 9.65 | 19.755 | 68.59833 | 61.94 | 6.821667 | 2.043333 | 0.02766667 | 0.085 | 0.005 | 0.01633333 | 0.065 | 0.1766667 | 0.1183333 | 2.153333 | 3.716667 | 111593 | 115093 | 125 | 2.63 | 1148 | 227 | 2288 | 2085.95 | 39.34232 | 555 | 0 | 0 | 44.267 | 63.27 | 5.78 | 2.29 | 0.04566667 | 0.1266667 | 0.03266667 | 0.04433333 | 0.09333333 | 0.55 | 0.1133333 | 0.32 | 3.533333 | 1.417 | 786.6 | 3500 | 0
2024-09-25 | 3.033333 | 0.41 | 10.91667 | 0.9566667 | 87.71667 | 8.566667 | 0.45 | 11.09667 | 1.04 | 87.41333 | 55.55833 | 9.716667 | 5.396667 | 1.923333 | 10.51833 | 1.661667 | 0.058 | 0.076 | 0.0615 | 0.335 | 0.1683333 | 1.94933 | 182.22 | 0.05029249 | 542.471 | 0.1497213 | 2898.514 | 0.7999862 | 3623.205 | 4.895 | 2.09 | 9.596667 | 20.22667 | 68.08667 | 61.91833 | 6.41 | 1.928333 | 0.025 | 0.09866667 | 0.005 | 0.0205 | 0.05 | 0.2666667 | 0.095 | 2.325 | 3.8 | 113822 | 117323 | 127 | 2.6 | 1162 | 238 | 2290 | 2140.46 | 39.63985 | 557 | 0 | 0 | 19.868 | 63.24 | 5.84 | 2.31 | 0.04633333 | 0.1233333 | 0.039 | 0.04466667 | 0.06633333 | 0.56 | 0.12 | 0.3766667 | 2.966667 | 2.678 | 772.5 | 3501 | 0
2024-09-25 01:00 | 3.033333 | 0.41 | 10.91667 | 0.9566667 | 87.71667 | 8.566667 | 0.45 | 11.09667 | 1.04 | 87.41333 | 55.55833 | 9.716667 | 5.396667 | 1.923333 | 10.51833 | 1.661667 | 0.058 | 0.076 | 0.0615 | 0.335 | 0.1683333 | 1.94933 | 182.22 | 0.05029249 | 542.471 | 0.1497213 | 2898.514 | 0.7999862 | 3623.205 | 4.895 | 2.09 | 9.596667 | 20.22667 | 68.08667 | 61.91833 | 6.41 | 1.928333 | 0.025 | 0.09866667 | 0.005 | 0.0205 | 0.05 | 0.2666667 | 0.095 | 2.325 | 3.8 | 113052 | 116552 | 122 | 2.66 | 1150 | 229 | 2304 | 2140.46 | 39.71952 | 552 | 0 | 0 | 19.868 | 63.24 | 5.84 | 2.31 | 0.04633333 | 0.1233333 | 0.039 | 0.04466667 | 0.06633333 | 0.56 | 0.12 | 0.3766667 | 2.966667 | 2.678 | 772.5 | 3500 | 0
2024-09-25 02:00 | 3.033333 | 0.41 | 10.91667 | 0.9566667 | 87.71667 | 8.566667 | 0.45 | 11.09667 | 1.04 | 87.41333 | 55.55833 | 9.716667 | 5.396667 | 1.923333 | 10.51833 | 1.661667 | 0.058 | 0.076 | 0.0615 | 0.335 | 0.1683333 | 1.94933 | 182.22 | 0.05029249 | 542.471 | 0.1497213 | 2898.514 | 0.7999862 | 3623.205 | 4.895 | 2.09 | 9.596667 | 20.22667 | 68.08667 | 61.91833 | 6.41 | 1.928333 | 0.025 | 0.09866667 | 0.005 | 0.0205 | 0.05 | 0.2666667 | 0.095 | 2.325 | 3.8 | 113540 | 117041 | 123 | 2.62 | 1151 | 232 | 2300 | 2140.46 | 39.55861 | 553 | 0 | 0 | 19.868 | 63.24 | 5.84 | 2.31 | 0.04633333 | 0.1233333 | 0.039 | 0.04466667 | 0.06633333 | 0.56 | 0.12 | 0.3766667 | 2.966667 | 2.678 | 772.5 | 3501 | 0
2024-09-25 03:00 | 3.033333 | 0.41 | 10.91667 | 0.9566667 | 87.71667 | 8.566667 | 0.45 | 11.09667 | 1.04 | 87.41333 | 55.55833 | 9.716667 | 5.396667 | 1.923333 | 10.51833 | 1.661667 | 0.058 | 0.076 | 0.0615 | 0.335 | 0.1683333 | 1.94933 | 182.22 | 0.05029249 | 542.471 | 0.1497213 | 2898.514 | 0.7999862 | 3623.205 | 4.895 | 2.09 | 9.596667 | 20.22667 | 68.08667 | 61.91833 | 6.41 | 1.928333 | 0.025 | 0.09866667 | 0.005 | 0.0205 | 0.05 | 0.2666667 | 0.095 | 2.325 | 3.8 | 113542 | 117041 | 120 | 2.62 | 1153 | 232 | 2302 | 2140.46 | 39.58234 | 550 | 0 | 0 | 19.868 | 63.24 | 5.84 | 2.31 | 0.04633333 | 0.1233333 | 0.039 | 0.04466667 | 0.06633333 | 0.56 | 0.12 | 0.3766667 | 2.966667 | 2.678 | 772.5 | 3499 | 0
2024-09-25 04:00 | 3.033333 | 0.41 | 10.91667 | 0.9566667 | 87.71667 | 8.566667 | 0.45 | 11.09667 | 1.04 | 87.41333 | 55.55833 | 9.716667 | 5.396667 | 1.923333 | 10.51833 | 1.661667 | 0.058 | 0.076 | 0.0615 | 0.335 | 0.1683333 | 1.94933 | 182.22 | 0.05029249 | 542.471 | 0.1497213 | 2898.514 | 0.7999862 | 3623.205 | 4.895 | 2.09 | 9.596667 | 20.22667 | 68.08667 | 61.91833 | 6.41 | 1.928333 | 0.025 | 0.09866667 | 0.005 | 0.0205 | 0.05 | 0.2666667 | 0.095 | 2.325 | 3.8 | 114551 | 118051 | 120 | 2.65 | 1149 | 232 | 2304 | 2140.46 | 39.34932 | 550 | 0 | 0 | 19.868 | 63.24 | 5.84 | 2.31 | 0.04633333 | 0.1233333 | 0.039 | 0.04466667 | 0.06633333 | 0.56 | 0.12 | 0.3766667 | 2.966667 | 2.678 | 772.5 | 3500 | 0
2024-09-25 05:00 | 3.033333 | 0.41 | 10.91667 | 0.9566667 | 87.71667 | 8.566667 | 0.45 | 11.09667 | 1.04 | 87.41333 | 55.55833 | 9.716667 | 5.396667 | 1.923333 | 10.51833 | 1.661667 | 0.058 | 0.076 | 0.0615 | 0.335 | 0.1683333 | 1.94933 | 182.22 | 0.05029249 | 542.471 | 0.1497213 | 2898.514 | 0.7999862 | 3623.205 | 4.895 | 2.09 | 9.596667 | 20.22667 | 68.08667 | 61.91833 | 6.41 | 1.928333 | 0.025 | 0.09866667 | 0.005 | 0.0205 | 0.05 | 0.2666667 | 0.095 | 2.325 | 3.8 | 113842 | 117340 | 115 | 2.69 | 1149 | 228 | 2307 | 2140.46 | 39.69611 | 545 | 0 | 0 | 19.868 | 63.24 | 5.84 | 2.31 | 0.04633333 | 0.1233333 | 0.039 | 0.04466667 | 0.06633333 | 0.56 | 0.12 | 0.3766667 | 2.966667 | 2.678 | 772.5 | 3498 | 0
2024-09-25 06:00 | 3.033333 | 0.41 | 10.91667 | 0.9566667 | 87.71667 | 8.566667 | 0.45 | 11.09667 | 1.04 | 87.41333 | 55.55833 | 9.716667 | 5.396667 | 1.923333 | 10.51833 | 1.661667 | 0.058 | 0.076 | 0.0615 | 0.335 | 0.1683333 | 1.94933 | 182.22 | 0.05029249 | 542.471 | 0.1497213 | 2898.514 | 0.7999862 | 3623.205 | 4.895 | 2.09 | 9.596667 | 20.22667 | 68.08667 | 61.91833 | 6.41 | 1.928333 | 0.025 | 0.09866667 | 0.005 | 0.0205 | 0.05 | 0.2666667 | 0.095 | 2.325 | 3.8 | 112282.8 | 116418 | 119 | 2.69 | 1149 | 226 | 2273 | 2140.46 | 39.94334 | 549 | 0 | 0 | 19.868 | 63.24 | 5.84 | 2.31 | 0.04633333 | 0.1233333 | 0.039 | 0.04466667 | 0.06633333 | 0.56 | 0.12 | 0.3766667 | 2.966667 | 2.678 | 772.5 | 3498 | 512
2024-09-25 07:00 | 3.033333 | 0.41 | 10.91667 | 0.9566667 | 87.71667 | 8.566667 | 0.45 | 11.09667 | 1.04 | 87.41333 | 55.55833 | 9.716667 | 5.396667 | 1.923333 | 10.51833 | 1.661667 | 0.058 | 0.076 | 0.0615 | 0.335 | 0.1683333 | 1.94933 | 182.22 | 0.05029249 | 542.471 | 0.1497213 | 2898.514 | 0.7999862 | 3623.205 | 4.895 | 2.09 | 9.596667 | 20.22667 | 68.08667 | 61.91833 | 6.41 | 1.928333 | 0.025 | 0.09866667 | 0.005 | 0.0205 | 0.05 | 0.2666667 | 0.095 | 2.325 | 3.8 | 114127 | 117625 | 110 | 2.69 | 1149 | 228 | 2339 | 2140.46 | 39.92002 | 540 | 0 | 0 | 19.868 | 63.24 | 5.84 | 2.31 | 0.04633333 | 0.1233333 | 0.039 | 0.04466667 | 0.06633333 | 0.56 | 0.12 | 0.3766667 | 2.966667 | 2.678 | 772.5 | 3498 | 0
2024-09-25 08:00 | 3.033333 | 0.41 | 10.91667 | 0.9566667 | 87.71667 | 8.566667 | 0.45 | 11.09667 | 1.04 | 87.41333 | 55.55833 | 9.716667 | 5.396667 | 1.923333 | 10.51833 | 1.661667 | 0.058 | 0.076 | 0.0615 | 0.335 | 0.1683333 | 1.94933 | 182.22 | 0.05029249 | 542.471 | 0.1497213 | 2898.514 | 0.7999862 | 3623.205 | 4.895 | 2.09 | 9.596667 | 20.22667 | 68.08667 | 61.91833 | 6.41 | 1.928333 | 0.025 | 0.09866667 | 0.005 | 0.0205 | 0.05 | 0.2666667 | 0.095 | 2.325 | 3.8 | 114711 | 118209 | 117 | 2.69 | 1151 | 230 | 2341 | 2140.46 | 39.61729 | 547 | 0 | 0 | 19.868 | 63.24 | 5.84 | 2.31 | 0.04633333 | 0.1233333 | 0.039 | 0.04466667 | 0.06633333 | 0.56 | 0.12 | 0.3766667 | 2.966667 | 2.678 | 772.5 | 3498 | 0
2024-09-25 09:00 | 3.033333 | 0.41 | 10.91667 | 0.9566667 | 87.71667 | 8.566667 | 0.45 | 11.09667 | 1.04 | 87.41333 | 55.55833 | 9.716667 | 5.396667 | 1.923333 | 10.51833 | 1.661667 | 0.058 | 0.076 | 0.0615 | 0.335 | 0.1683333 | 1.94933 | 182.22 | 0.05029249 | 542.471 | 0.1497213 | 2898.514 | 0.7999862 | 3623.205 | 4.895 | 2.09 | 9.596667 | 20.22667 | 68.08667 | 61.91833 | 6.41 | 1.928333 | 0.025 | 0.09866667 | 0.005 | 0.0205 | 0.05 | 0.2666667 | 0.095 | 2.325 | 3.8 | 112940 | 116441 | 115 | 2.69 | 1149 | 226 | 2351 | 2140.46 | 39.34232 | 545 | 0 | 0 | 19.868 | 63.24 | 5.84 | 2.31 | 0.04633333 | 0.1233333 | 0.039 | 0.04466667 | 0.06633333 | 0.56 | 0.12 | 0.3766667 | 2.966667 | 2.678 | 772.5 | 3501 | 0
2024-09-25 10:00 | 3.033333 | 0.41 | 10.91667 | 0.9566667 | 87.71667 | 8.566667 | 0.45 | 11.09667 | 1.04 | 87.41333 | 55.55833 | 9.716667 | 5.396667 | 1.923333 | 10.51833 | 1.661667 | 0.058 | 0.076 | 0.0615 | 0.335 | 0.1683333 | 1.94933 | 182.22 | 0.05029249 | 542.471 | 0.1497213 | 2898.514 | 0.7999862 | 3623.205 | 4.895 | 2.09 | 9.596667 | 20.22667 | 68.08667 | 61.91833 | 6.41 | 1.928333 | 0.025 | 0.09866667 | 0.005 | 0.0205 | 0.05 | 0.2666667 | 0.095 | 2.325 | 3.8 | 113690 | 117189 | 116 | 2.65 | 1156 | 201 | 2326 | 2140.46 | 39.27126 | 546 | 0 | 0 | 19.868 | 63.24 | 5.84 | 2.31 | 0.04633333 | 0.1233333 | 0.039 | 0.04466667 | 0.06633333 | 0.56 | 0.12 | 0.3766667 | 2.966667 | 2.678 | 772.5 | 3499 | 0
2024-09-25 11:00 | 3.033333 | 0.41 | 10.91667 | 0.9566667 | 87.71667 | 8.566667 | 0.45 | 11.09667 | 1.04 | 87.41333 | 55.55833 | 9.716667 | 5.396667 | 1.923333 | 10.51833 | 1.661667 | 0.058 | 0.076 | 0.0615 | 0.335 | 0.1683333 | 1.94933 | 182.22 | 0.05029249 | 542.471 | 0.1497213 | 2898.514 | 0.7999862 | 3623.205 | 4.895 | 2.09 | 9.596667 | 20.22667 | 68.08667 | 61.91833 | 6.41 | 1.928333 | 0.025 | 0.09866667 | 0.005 | 0.0205 | 0.05 | 0.2666667 | 0.095 | 2.325 | 3.8 | 114568 | 118068 | 112 | 2.63 | 1158 | 235 | 2347 | 2140.46 | 38.96658 | 542 | 0 | 0 | 19.868 | 63.24 | 5.84 | 2.31 | 0.04633333 | 0.1233333 | 0.039 | 0.04466667 | 0.06633333 | 0.56 | 0.12 | 0.3766667 | 2.966667 | 2.678 | 772.5 | 3500 | 0
2024-09-25 12:00 | 3.033333 | 0.41 | 10.91667 | 0.9566667 | 87.71667 | 8.566667 | 0.45 | 11.09667 | 1.04 | 87.41333 | 55.55833 | 9.716667 | 5.396667 | 1.923333 | 10.51833 | 1.661667 | 0.058 | 0.076 | 0.0615 | 0.335 | 0.1683333 | 1.94933 | 182.22 | 0.05029249 | 542.471 | 0.1497213 | 2898.514 | 0.7999862 | 3623.205 | 4.895 | 2.09 | 9.596667 | 20.22667 | 68.08667 | 61.91833 | 6.41 | 1.928333 | 0.025 | 0.09866667 | 0.005 | 0.0205 | 0.05 | 0.2666667 | 0.095 | 2.325 | 3.8 | 113050 | 116550 | 123 | 2.6 | 1169 | 235 | 2328 | 2140.46 | 40.01892 | 553 | 0 | 0 | 19.868 | 63.24 | 5.84 | 2.31 | 0.04633333 | 0.1233333 | 0.039 | 0.04466667 | 0.06633333 | 0.56 | 0.12 | 0.3766667 | 2.966667 | 2.678 | 772.5 | 3500 | 0
2024-09-25 13:00 | 3.033333 | 0.41 | 10.91667 | 0.9566667 | 87.71667 | 8.566667 | 0.45 | 11.09667 | 1.04 | 87.41333 | 55.55833 | 9.716667 | 5.396667 | 1.923333 | 10.51833 | 1.661667 | 0.058 | 0.076 | 0.0615 | 0.335 | 0.1683333 | 1.94933 | 182.22 | 0.05029249 | 542.471 | 0.1497213 | 2898.514 | 0.7999862 | 3623.205 | 4.895 | 2.09 | 9.596667 | 20.22667 | 68.08667 | 61.91833 | 6.41 | 1.928333 | 0.025 | 0.09866667 | 0.005 | 0.0205 | 0.05 | 0.2666667 | 0.095 | 2.325 | 3.8 | 110459 | 113958 | 122 | 2.64 | 1179 | 228 | 2310 | 2140.46 | 41.41032 | 552 | 0 | 0 | 19.868 | 63.24 | 5.84 | 2.31 | 0.04633333 | 0.1233333 | 0.039 | 0.04466667 | 0.06633333 | 0.56 | 0.12 | 0.3766667 | 2.966667 | 2.678 | 772.5 | 3499 | 0
2024-09-25 14:00 | 3.033333 | 0.41 | 10.91667 | 0.9566667 | 87.71667 | 8.566667 | 0.45 | 11.09667 | 1.04 | 87.41333 | 55.55833 | 9.716667 | 5.396667 | 1.923333 | 10.51833 | 1.661667 | 0.058 | 0.076 | 0.0615 | 0.335 | 0.1683333 | 1.94933 | 182.22 | 0.05029249 | 542.471 | 0.1497213 | 2898.514 | 0.7999862 | 3623.205 | 4.895 | 2.09 | 9.596667 | 20.22667 | 68.08667 | 61.91833 | 6.41 | 1.928333 | 0.025 | 0.09866667 | 0.005 | 0.0205 | 0.05 | 0.2666667 | 0.095 | 2.325 | 3.8 | 110458 | 113958 | 120 | 2.59 | 1163 | 232 | 2281 | 2140.46 | 41.25148 | 550 | 0 | 0 | 19.868 | 63.24 | 5.84 | 2.31 | 0.04633333 | 0.1233333 | 0.039 | 0.04466667 | 0.06633333 | 0.56 | 0.12 | 0.3766667 | 2.966667 | 2.678 | 772.5 | 3500 | 0
2024-09-25 15:00 | 3.033333 | 0.41 | 10.91667 | 0.9566667 | 87.71667 | 8.566667 | 0.45 | 11.09667 | 1.04 | 87.41333 | 55.55833 | 9.716667 | 5.396667 | 1.923333 | 10.51833 | 1.661667 | 0.058 | 0.076 | 0.0615 | 0.335 | 0.1683333 | 1.94933 | 182.22 | 0.05029249 | 542.471 | 0.1497213 | 2898.514 | 0.7999862 | 3623.205 | 4.895 | 2.09 | 9.596667 | 20.22667 | 68.08667 | 61.91833 | 6.41 | 1.928333 | 0.025 | 0.09866667 | 0.005 | 0.0205 | 0.05 | 0.2666667 | 0.095 | 2.325 | 3.8 | 110567 | 114064 | 120 | 2.63 | 1148 | 231 | 2314 | 2140.46 | 40.04739 | 550 | 0 | 0 | 19.868 | 63.24 | 5.84 | 2.31 | 0.04633333 | 0.1233333 | 0.039 | 0.04466667 | 0.06633333 | 0.56 | 0.12 | 0.3766667 | 2.966667 | 2.678 | 772.5 | 3497 | 0
2024-09-25 16:00 | 3.033333 | 0.41 | 10.91667 | 0.9566667 | 87.71667 | 8.566667 | 0.45 | 11.09667 | 1.04 | 87.41333 | 55.55833 | 9.716667 | 5.396667 | 1.923333 | 10.51833 | 1.661667 | 0.058 | 0.076 | 0.0615 | 0.335 | 0.1683333 | 1.94933 | 182.22 | 0.05029249 | 542.471 | 0.1497213 | 2898.514 | 0.7999862 | 3623.205 | 4.895 | 2.09 | 9.596667 | 20.22667 | 68.08667 | 61.91833 | 6.41 | 1.928333 | 0.025 | 0.09866667 | 0.005 | 0.0205 | 0.05 | 0.2666667 | 0.095 | 2.325 | 3.8 | 113457 | 116959 | 121 | 2.65 | 1148 | 229 | 2299 | 2140.46 | 39.93384 | 551 | 0 | 0 | 19.868 | 63.24 | 5.84 | 2.31 | 0.04633333 | 0.1233333 | 0.039 | 0.04466667 | 0.06633333 | 0.56 | 0.12 | 0.3766667 | 2.966667 | 2.678 | 772.5 | 3502 | 0
2024-09-25 17:00 | 3.033333 | 0.41 | 10.91667 | 0.9566667 | 87.71667 | 8.566667 | 0.45 | 11.09667 | 1.04 | 87.41333 | 55.55833 | 9.716667 | 5.396667 | 1.923333 | 10.51833 | 1.661667 | 0.058 | 0.076 | 0.0615 | 0.335 | 0.1683333 | 1.94933 | 182.22 | 0.05029249 | 542.471 | 0.1497213 | 2898.514 | 0.7999862 | 3623.205 | 4.895 | 2.09 | 9.596667 | 20.22667 | 68.08667 | 61.91833 | 6.41 | 1.928333 | 0.025 | 0.09866667 | 0.005 | 0.0205 | 0.05 | 0.2666667 | 0.095 | 2.325 | 3.8 | 113002 | 116500 | 120 | 2.7 | 1150 | 225 | 2265 | 2140.46 | 40.14423 | 550 | 0 | 0 | 19.868 | 63.24 | 5.84 | 2.31 | 0.04633333 | 0.1233333 | 0.039 | 0.04466667 | 0.06633333 | 0.56 | 0.12 | 0.3766667 | 2.966667 | 2.678 | 772.5 | 3498 | 0
2024-09-25 18:00 | 3.033333 | 0.41 | 10.91667 | 0.9566667 | 87.71667 | 8.566667 | 0.45 | 11.09667 | 1.04 | 87.41333 | 55.55833 | 9.716667 | 5.396667 | 1.923333 | 10.51833 | 1.661667 | 0.058 | 0.076 | 0.0615 | 0.335 | 0.1683333 | 1.94933 | 182.22 | 0.05029249 | 542.471 | 0.1497213 | 2898.514 | 0.7999862 | 3623.205 | 4.895 | 2.09 | 9.596667 | 20.22667 | 68.08667 | 61.91833 | 6.41 | 1.928333 | 0.025 | 0.09866667 | 0.005 | 0.0205 | 0.05 | 0.2666667 | 0.095 | 2.325 | 3.8 | 112169 | 116179 | 120 | 2.66 | 1149 | 227 | 2292 | 2140.46 | 39.37425 | 550 | 0 | 0 | 19.868 | 63.24 | 5.84 | 2.31 | 0.04633333 | 0.1233333 | 0.039 | 0.04466667 | 0.06633333 | 0.56 | 0.12 | 0.3766667 | 2.966667 | 2.678 | 772.5 | 3501 | 0
2024-09-25 19:00 | 3.033333 | 0.41 | 10.91667 | 0.9566667 | 87.71667 | 8.566667 | 0.45 | 11.09667 | 1.04 | 87.41333 | 55.55833 | 9.716667 | 5.396667 | 1.923333 | 10.51833 | 1.661667 | 0.058 | 0.076 | 0.0615 | 0.335 | 0.1683333 | 1.94933 | 182.22 | 0.05029249 | 542.471 | 0.1497213 | 2898.514 | 0.7999862 | 3623.205 | 4.895 | 2.09 | 9.596667 | 20.22667 | 68.08667 | 61.91833 | 6.41 | 1.928333 | 0.025 | 0.09866667 | 0.005 | 0.0205 | 0.05 | 0.2666667 | 0.095 | 2.325 | 3.8 | 114625 | 118124 | 114 | 2.69 | 1148 | 229 | 2309 | 2140.46 | 39.11886 | 544 | 0 | 0 | 19.868 | 63.24 | 5.84 | 2.31 | 0.04633333 | 0.1233333 | 0.039 | 0.04466667 | 0.06633333 | 0.56 | 0.12 | 0.3766667 | 2.966667 | 2.678 | 772.5 | 3499 | 409
2024-09-25 20:00 | 3.033333 | 0.41 | 10.91667 | 0.9566667 | 87.71667 | 8.566667 | 0.45 | 11.09667 | 1.04 | 87.41333 | 55.55833 | 9.716667 | 5.396667 | 1.923333 | 10.51833 | 1.661667 | 0.058 | 0.076 | 0.0615 | 0.335 | 0.1683333 | 1.94933 | 182.22 | 0.05029249 | 542.471 | 0.1497213 | 2898.514 | 0.7999862 | 3623.205 | 4.895 | 2.09 | 9.596667 | 20.22667 | 68.08667 | 61.91833 | 6.41 | 1.928333 | 0.025 | 0.09866667 | 0.005 | 0.0205 | 0.05 | 0.2666667 | 0.095 | 2.325 | 3.8 | 113490 | 116988 | 115 | 2.66 | 1133 | 229 | 2304 | 2140.46 | 39.71257 | 545 | 0 | 0 | 19.868 | 63.24 | 5.84 | 2.31 | 0.04633333 | 0.1233333 | 0.039 | 0.04466667 | 0.06633333 | 0.56 | 0.12 | 0.3766667 | 2.966667 | 2.678 | 772.5 | 3498 | 0
2024-09-25 21:00 | 3.033333 | 0.41 | 10.91667 | 0.9566667 | 87.71667 | 8.566667 | 0.45 | 11.09667 | 1.04 | 87.41333 | 55.55833 | 9.716667 | 5.396667 | 1.923333 | 10.51833 | 1.661667 | 0.058 | 0.076 | 0.0615 | 0.335 | 0.1683333 | 1.94933 | 182.22 | 0.05029249 | 542.471 | 0.1497213 | 2898.514 | 0.7999862 | 3623.205 | 4.895 | 2.09 | 9.596667 | 20.22667 | 68.08667 | 61.91833 | 6.41 | 1.928333 | 0.025 | 0.09866667 | 0.005 | 0.0205 | 0.05 | 0.2666667 | 0.095 | 2.325 | 3.8 | 114518 | 118017 | 114 | 2.64 | 1148 | 232 | 2322 | 2140.46 | 39.51139 | 544 | 0 | 0 | 19.868 | 63.24 | 5.84 | 2.31 | 0.04633333 | 0.1233333 | 0.039 | 0.04466667 | 0.06633333 | 0.56 | 0.12 | 0.3766667 | 2.966667 | 2.678 | 772.5 | 3499 | 0
2024-09-25 22:00 | 3.033333 | 0.41 | 10.91667 | 0.9566667 | 87.71667 | 8.566667 | 0.45 | 11.09667 | 1.04 | 87.41333 | 55.55833 | 9.716667 | 5.396667 | 1.923333 | 10.51833 | 1.661667 | 0.058 | 0.076 | 0.0615 | 0.335 | 0.1683333 | 1.94933 | 182.22 | 0.05029249 | 542.471 | 0.1497213 | 2898.514 | 0.7999862 | 3623.205 | 4.895 | 2.09 | 9.596667 | 20.22667 | 68.08667 | 61.91833 | 6.41 | 1.928333 | 0.025 | 0.09866667 | 0.005 | 0.0205 | 0.05 | 0.2666667 | 0.095 | 2.325 | 3.8 | 113989 | 117489 | 115 | 2.62 | 1148 | 232 | 2310 | 2140.46 | 39.63144 | 545 | 0 | 0 | 19.868 | 63.24 | 5.84 | 2.31 | 0.04633333 | 0.1233333 | 0.039 | 0.04466667 | 0.06633333 | 0.56 | 0.12 | 0.3766667 | 2.966667 | 2.678 | 772.5 | 3500 | 0
2024-09-25 23:00 | 3.033333 | 0.41 | 10.91667 | 0.9566667 | 87.71667 | 8.566667 | 0.45 | 11.09667 | 1.04 | 87.41333 | 55.55833 | 9.716667 | 5.396667 | 1.923333 | 10.51833 | 1.661667 | 0.058 | 0.076 | 0.0615 | 0.335 | 0.1683333 | 1.94933 | 182.22 | 0.05029249 | 542.471 | 0.1497213 | 2898.514 | 0.7999862 | 3623.205 | 4.895 | 2.09 | 9.596667 | 20.22667 | 68.08667 | 61.91833 | 6.41 | 1.928333 | 0.025 | 0.09866667 | 0.005 | 0.0205 | 0.05 | 0.2666667 | 0.095 | 2.325 | 3.8 | 113295 | 116795 | 118 | 2.61 | 1149 | 231 | 2294 | 2140.46 | 40.20042 | 548 | 0 | 0 | 19.868 | 63.24 | 5.84 | 2.31 | 0.04633333 | 0.1233333 | 0.039 | 0.04466667 | 0.06633333 | 0.56 | 0.12 | 0.3766667 | 2.966667 | 2.678 | 772.5 | 3500 | 0
2024-09-26 01:00 | 3.066667 | 0.43 | 10.69 | 0.95 | 87.93 | 7.466667 | 0.46 | 11.02 | 1.036667 | 87.48333 | 55.52333 | 9.453333 | 5.408333 | 1.958333 | 10.495 | 1.72 | 0.05716667 | 0.07466667 | 0.05916667 | 0.3133333 | 0.165 | 1.940458 | 182.898 | 0.05055153 | 553.005 | 0.1528461 | 2882.148 | 0.7966024 | 3618.051 | 4.726667 | 1.871667 | 9.943333 | 19.79167 | 68.39333 | 62.05167 | 6.77 | 1.795 | 0.02266667 | 0.07116667 | 0.008 | 0.018 | 0.07833333 | 0.2216667 | 0.1116667 | 2.016667 | 3.383333 | 113003 | 116502 | 132 | 2.63 | 1175 | 234 | 2288 | 2128.73 | 40.26861 | 559 | 0 | 0 | 17.531 | 63.32333 | 5.68 | 2.233333 | 0.045 | 0.1233333 | 0.042 | 0.04333333 | 0.09 | 0.55 | 0.1366667 | 0.3633333 | 2.3 | 1.304 | 783.3 | 3499 | 0
2024-09-26 02:00 | 3.066667 | 0.43 | 10.69 | 0.95 | 87.93 | 7.466667 | 0.46 | 11.02 | 1.036667 | 87.48333 | 55.52333 | 9.453333 | 5.408333 | 1.958333 | 10.495 | 1.72 | 0.05716667 | 0.07466667 | 0.05916667 | 0.3133333 | 0.165 | 1.940458 | 182.898 | 0.05055153 | 553.005 | 0.1528461 | 2882.148 | 0.7966024 | 3618.051 | 4.726667 | 1.871667 | 9.943333 | 19.79167 | 68.39333 | 62.05167 | 6.77 | 1.795 | 0.02266667 | 0.07116667 | 0.008 | 0.018 | 0.07833333 | 0.2216667 | 0.1116667 | 2.016667 | 3.383333 | 114433 | 117934 | 127 | 2.65 | 1150 | 232 | 2292 | 2128.73 | 39.98571 | 554 | 0 | 0 | 17.531 | 63.32333 | 5.68 | 2.233333 | 0.045 | 0.1233333 | 0.042 | 0.04333333 | 0.09 | 0.55 | 0.1366667 | 0.3633333 | 2.3 | 1.304 | 783.3 | 3501 | 0
2024-09-26 03:00 | 3.066667 | 0.43 | 10.69 | 0.95 | 87.93 | 7.466667 | 0.46 | 11.02 | 1.036667 | 87.48333 | 55.52333 | 9.453333 | 5.408333 | 1.958333 | 10.495 | 1.72 | 0.05716667 | 0.07466667 | 0.05916667 | 0.3133333 | 0.165 | 1.940458 | 182.898 | 0.05055153 | 553.005 | 0.1528461 | 2882.148 | 0.7966024 | 3618.051 | 4.726667 | 1.871667 | 9.943333 | 19.79167 | 68.39333 | 62.05167 | 6.77 | 1.795 | 0.02266667 | 0.07116667 | 0.008 | 0.018 | 0.07833333 | 0.2216667 | 0.1116667 | 2.016667 | 3.383333 | 114464 | 117963 | 127 | 2.65 | 1162 | 233 | 2291 | 2128.73 | 39.94267 | 554 | 0 | 0 | 17.531 | 63.32333 | 5.68 | 2.233333 | 0.045 | 0.1233333 | 0.042 | 0.04333333 | 0.09 | 0.55 | 0.1366667 | 0.3633333 | 2.3 | 1.304 | 783.3 | 3499 | 0
2024-09-26 04:00 | 3.066667 | 0.43 | 10.69 | 0.95 | 87.93 | 7.466667 | 0.46 | 11.02 | 1.036667 | 87.48333 | 55.52333 | 9.453333 | 5.408333 | 1.958333 | 10.495 | 1.72 | 0.05716667 | 0.07466667 | 0.05916667 | 0.3133333 | 0.165 | 1.940458 | 182.898 | 0.05055153 | 553.005 | 0.1528461 | 2882.148 | 0.7966024 | 3618.051 | 4.726667 | 1.871667 | 9.943333 | 19.79167 | 68.39333 | 62.05167 | 6.77 | 1.795 | 0.02266667 | 0.07116667 | 0.008 | 0.018 | 0.07833333 | 0.2216667 | 0.1116667 | 2.016667 | 3.383333 | 115167 | 118665 | 118 | 2.65 | 1151 | 233 | 2301 | 2128.73 | 39.27126 | 545 | 0 | 0 | 17.531 | 63.32333 | 5.68 | 2.233333 | 0.045 | 0.1233333 | 0.042 | 0.04333333 | 0.09 | 0.55 | 0.1366667 | 0.3633333 | 2.3 | 1.304 | 783.3 | 3498 | 0
2024-09-26 05:00 | 3.066667 | 0.43 | 10.69 | 0.95 | 87.93 | 7.466667 | 0.46 | 11.02 | 1.036667 | 87.48333 | 55.52333 | 9.453333 | 5.408333 | 1.958333 | 10.495 | 1.72 | 0.05716667 | 0.07466667 | 0.05916667 | 0.3133333 | 0.165 | 1.940458 | 182.898 | 0.05055153 | 553.005 | 0.1528461 | 2882.148 | 0.7966024 | 3618.051 | 4.726667 | 1.871667 | 9.943333 | 19.79167 | 68.39333 | 62.05167 | 6.77 | 1.795 | 0.02266667 | 0.07116667 | 0.008 | 0.018 | 0.07833333 | 0.2216667 | 0.1116667 | 2.016667 | 3.383333 | 114534.3 | 118110 | 121 | 2.66 | 1149 | 231 | 2298 | 2128.73 | 39.44431 | 548 | 0 | 0 | 17.531 | 63.32333 | 5.68 | 2.233333 | 0.045 | 0.1233333 | 0.042 | 0.04333333 | 0.09 | 0.55 | 0.1366667 | 0.3633333 | 2.3 | 1.304 | 783.3 | 3501 | 60
2024-09-26 06:00 | 3.066667 | 0.43 | 10.69 | 0.95 | 87.93 | 7.466667 | 0.46 | 11.02 | 1.036667 | 87.48333 | 55.52333 | 9.453333 | 5.408333 | 1.958333 | 10.495 | 1.72 | 0.05716667 | 0.07466667 | 0.05916667 | 0.3133333 | 0.165 | 1.940458 | 182.898 | 0.05055153 | 553.005 | 0.1528461 | 2882.148 | 0.7966024 | 3618.051 | 4.726667 | 1.871667 | 9.943333 | 19.79167 | 68.39333 | 62.05167 | 6.77 | 1.795 | 0.02266667 | 0.07116667 | 0.008 | 0.018 | 0.07833333 | 0.2216667 | 0.1116667 | 2.016667 | 3.383333 | 114112 | 117612 | 124 | 2.64 | 1148 | 231 | 2293 | 2128.73 | 39.4812 | 551 | 0 | 0 | 17.531 | 63.32333 | 5.68 | 2.233333 | 0.045 | 0.1233333 | 0.042 | 0.04333333 | 0.09 | 0.55 | 0.1366667 | 0.3633333 | 2.3 | 1.304 | 783.3 | 3500 | 0
2024-09-26 07:00 | 3.066667 | 0.43 | 10.69 | 0.95 | 87.93 | 7.466667 | 0.46 | 11.02 | 1.036667 | 87.48333 | 55.52333 | 9.453333 | 5.408333 | 1.958333 | 10.495 | 1.72 | 0.05716667 | 0.07466667 | 0.05916667 | 0.3133333 | 0.165 | 1.940458 | 182.898 | 0.05055153 | 553.005 | 0.1528461 | 2882.148 | 0.7966024 | 3618.051 | 4.726667 | 1.871667 | 9.943333 | 19.79167 | 68.39333 | 62.05167 | 6.77 | 1.795 | 0.02266667 | 0.07116667 | 0.008 | 0.018 | 0.07833333 | 0.2216667 | 0.1116667 | 2.016667 | 3.383333 | 114270 | 117769 | 120 | 2.64 | 1147 | 232 | 2313 | 2128.73 | 39.60161 | 547 | 0 | 0 | 17.531 | 63.32333 | 5.68 | 2.233333 | 0.045 | 0.1233333 | 0.042 | 0.04333333 | 0.09 | 0.55 | 0.1366667 | 0.3633333 | 2.3 | 1.304 | 783.3 | 3499 | 0
2024-09-26 08:00 | 3.066667 | 0.43 | 10.69 | 0.95 | 87.93 | 7.466667 | 0.46 | 11.02 | 1.036667 | 87.48333 | 55.52333 | 9.453333 | 5.408333 | 1.958333 | 10.495 | 1.72 | 0.05716667 | 0.07466667 | 0.05916667 | 0.3133333 | 0.165 | 1.940458 | 182.898 | 0.05055153 | 553.005 | 0.1528461 | 2882.148 | 0.7966024 | 3618.051 | 4.726667 | 1.871667 | 9.943333 | 19.79167 | 68.39333 | 62.05167 | 6.77 | 1.795 | 0.02266667 | 0.07116667 | 0.008 | 0.018 | 0.07833333 | 0.2216667 | 0.1116667 | 2.016667 | 3.383333 | 114794 | 118293 | 120 | 2.66 | 1148 | 231 | 2325 | 2128.73 | 39.49836 | 547 | 0 | 0 | 17.531 | 63.32333 | 5.68 | 2.233333 | 0.045 | 0.1233333 | 0.042 | 0.04333333 | 0.09 | 0.55 | 0.1366667 | 0.3633333 | 2.3 | 1.304 | 783.3 | 3499 | 0
2024-09-26 09:00 | 3.066667 | 0.43 | 10.69 | 0.95 | 87.93 | 7.466667 | 0.46 | 11.02 | 1.036667 | 87.48333 | 55.52333 | 9.453333 | 5.408333 | 1.958333 | 10.495 | 1.72 | 0.05716667 | 0.07466667 | 0.05916667 | 0.3133333 | 0.165 | 1.940458 | 182.898 | 0.05055153 | 553.005 | 0.1528461 | 2882.148 | 0.7966024 | 3618.051 | 4.726667 | 1.871667 | 9.943333 | 19.79167 | 68.39333 | 62.05167 | 6.77 | 1.795 | 0.02266667 | 0.07116667 | 0.008 | 0.018 | 0.07833333 | 0.2216667 | 0.1116667 | 2.016667 | 3.383333 | 114116 | 117617 | 125 | 2.6 | 1159 | 235 | 2310 | 2128.73 | 39.12635 | 552 | 0 | 0 | 17.531 | 63.32333 | 5.68 | 2.233333 | 0.045 | 0.1233333 | 0.042 | 0.04333333 | 0.09 | 0.55 | 0.1366667 | 0.3633333 | 2.3 | 1.304 | 783.3 | 3501 | 0
2024-09-26 12:00 | 3.066667 | 0.43 | 10.69 | 0.95 | 87.93 | 7.466667 | 0.46 | 11.02 | 1.036667 | 87.48333 | 55.52333 | 9.453333 | 5.408333 | 1.958333 | 10.495 | 1.72 | 0.05716667 | 0.07466667 | 0.05916667 | 0.3133333 | 0.165 | 1.940458 | 182.898 | 0.05055153 | 553.005 | 0.1528461 | 2882.148 | 0.7966024 | 3618.051 | 4.726667 | 1.871667 | 9.943333 | 19.79167 | 68.39333 | 62.05167 | 6.77 | 1.795 | 0.02266667 | 0.07116667 | 0.008 | 0.018 | 0.07833333 | 0.2216667 | 0.1116667 | 2.016667 | 3.383333 | 110038 | 113537 | 127 | 2.63 | 1173 | 227 | 2291 | 2128.73 | 40.19048 | 554 | 0 | 0 | 17.531 | 63.32333 | 5.68 | 2.233333 | 0.045 | 0.1233333 | 0.042 | 0.04333333 | 0.09 | 0.55 | 0.1366667 | 0.3633333 | 2.3 | 1.304 | 783.3 | 3499 | 0
2024-09-26 13:00 | 3.066667 | 0.43 | 10.69 | 0.95 | 87.93 | 7.466667 | 0.46 | 11.02 | 1.036667 | 87.48333 | 55.52333 | 9.453333 | 5.408333 | 1.958333 | 10.495 | 1.72 | 0.05716667 | 0.07466667 | 0.05916667 | 0.3133333 | 0.165 | 1.940458 | 182.898 | 0.05055153 | 553.005 | 0.1528461 | 2882.148 | 0.7966024 | 3618.051 | 4.726667 | 1.871667 | 9.943333 | 19.79167 | 68.39333 | 62.05167 | 6.77 | 1.795 | 0.02266667 | 0.07116667 | 0.008 | 0.018 | 0.07833333 | 0.2216667 | 0.1116667 | 2.016667 | 3.383333 | 113332 | 116832 | 123 | 2.66 | 1162 | 230 | 2315 | 2128.73 | 39.06212 | 553 | 0 | 0 | 17.531 | 63.32333 | 5.68 | 2.233333 | 0.045 | 0.1233333 | 0.042 | 0.04333333 | 0.09 | 0.55 | 0.1366667 | 0.3633333 | 2.3 | 1.304 | 783.3 | 3500 | 0
2024-09-26 14:00 | 3.066667 | 0.43 | 10.69 | 0.95 | 87.93 | 7.466667 | 0.46 | 11.02 | 1.036667 | 87.48333 | 55.52333 | 9.453333 | 5.408333 | 1.958333 | 10.495 | 1.72 | 0.05716667 | 0.07466667 | 0.05916667 | 0.3133333 | 0.165 | 1.940458 | 182.898 | 0.05055153 | 553.005 | 0.1528461 | 2882.148 | 0.7966024 | 3618.051 | 4.726667 | 1.871667 | 9.943333 | 19.79167 | 68.39333 | 62.05167 | 6.77 | 1.795 | 0.02266667 | 0.07116667 | 0.008 | 0.018 | 0.07833333 | 0.2216667 | 0.1116667 | 2.016667 | 3.383333 | 113481 | 116980 | 121 | 2.63 | 1152 | 231 | 2344 | 2128.73 | 39.40493 | 551 | 0 | 0 | 17.531 | 63.32333 | 5.68 | 2.233333 | 0.045 | 0.1233333 | 0.042 | 0.04333333 | 0.09 | 0.55 | 0.1366667 | 0.3633333 | 2.3 | 1.304 | 783.3 | 3499 | 0
2024-09-26 15:00 | 3.066667 | 0.43 | 10.69 | 0.95 | 87.93 | 7.466667 | 0.46 | 11.02 | 1.036667 | 87.48333 | 55.52333 | 9.453333 | 5.408333 | 1.958333 | 10.495 | 1.72 | 0.05716667 | 0.07466667 | 0.05916667 | 0.3133333 | 0.165 | 1.940458 | 182.898 | 0.05055153 | 553.005 | 0.1528461 | 2882.148 | 0.7966024 | 3618.051 | 4.726667 | 1.871667 | 9.943333 | 19.79167 | 68.39333 | 62.05167 | 6.77 | 1.795 | 0.02266667 | 0.07116667 | 0.008 | 0.018 | 0.07833333 | 0.2216667 | 0.1116667 | 2.016667 | 3.383333 | 112344 | 115844 | 113 | 2.63 | 1149 | 228 | 2321 | 2128.73 | 39.94246 | 543 | 0 | 0 | 17.531 | 63.32333 | 5.68 | 2.233333 | 0.045 | 0.1233333 | 0.042 | 0.04333333 | 0.09 | 0.55 | 0.1366667 | 0.3633333 | 2.3 | 1.304 | 783.3 | 3500 | 0
2024-09-26 16:00 | 3.066667 | 0.43 | 10.69 | 0.95 | 87.93 | 7.466667 | 0.46 | 11.02 | 1.036667 | 87.48333 | 55.52333 | 9.453333 | 5.408333 | 1.958333 | 10.495 | 1.72 | 0.05716667 | 0.07466667 | 0.05916667 | 0.3133333 | 0.165 | 1.940458 | 182.898 | 0.05055153 | 553.005 | 0.1528461 | 2882.148 | 0.7966024 | 3618.051 | 4.726667 | 1.871667 | 9.943333 | 19.79167 | 68.39333 | 62.05167 | 6.77 | 1.795 | 0.02266667 | 0.07116667 | 0.008 | 0.018 | 0.07833333 | 0.2216667 | 0.1116667 | 2.016667 | 3.383333 | 112079.8 | 115865 | 115 | 2.64 | 1149 | 228 | 2289 | 2128.73 | 40.19093 | 545 | 0 | 0 | 17.531 | 63.32333 | 5.68 | 2.233333 | 0.045 | 0.1233333 | 0.042 | 0.04333333 | 0.09 | 0.55 | 0.1366667 | 0.3633333 | 2.3 | 1.304 | 783.3 | 3499 | 230
2024-09-26 17:00 | 3.066667 | 0.43 | 10.69 | 0.95 | 87.93 | 7.466667 | 0.46 | 11.02 | 1.036667 | 87.48333 | 55.52333 | 9.453333 | 5.408333 | 1.958333 | 10.495 | 1.72 | 0.05716667 | 0.07466667 | 0.05916667 | 0.3133333 | 0.165 | 1.940458 | 182.898 | 0.05055153 | 553.005 | 0.1528461 | 2882.148 | 0.7966024 | 3618.051 | 4.726667 | 1.871667 | 9.943333 | 19.79167 | 68.39333 | 62.05167 | 6.77 | 1.795 | 0.02266667 | 0.07116667 | 0.008 | 0.018 | 0.07833333 | 0.2216667 | 0.1116667 | 2.016667 | 3.383333 | 112669 | 116167 | 115 | 2.66 | 1148 | 227 | 2308 | 2128.73 | 40.24738 | 545 | 0 | 0 | 17.531 | 63.32333 | 5.68 | 2.233333 | 0.045 | 0.1233333 | 0.042 | 0.04333333 | 0.09 | 0.55 | 0.1366667 | 0.3633333 | 2.3 | 1.304 | 783.3 | 3498 | 0
2024-09-26 18:00 | 3.066667 | 0.43 | 10.69 | 0.95 | 87.93 | 7.466667 | 0.46 | 11.02 | 1.036667 | 87.48333 | 55.52333 | 9.453333 | 5.408333 | 1.958333 | 10.495 | 1.72 | 0.05716667 | 0.07466667 | 0.05916667 | 0.3133333 | 0.165 | 1.940458 | 182.898 | 0.05055153 | 553.005 | 0.1528461 | 2882.148 | 0.7966024 | 3618.051 | 4.726667 | 1.871667 | 9.943333 | 19.79167 | 68.39333 | 62.05167 | 6.77 | 1.795 | 0.02266667 | 0.07116667 | 0.008 | 0.018 | 0.07833333 | 0.2216667 | 0.1116667 | 2.016667 | 3.383333 | 112468 | 116530 | 112 | 2.66 | 1147 | 227 | 2304 | 2128.73 | 39.10668 | 542 | 0 | 0 | 17.531 | 63.32333 | 5.68 | 2.233333 | 0.045 | 0.1233333 | 0.042 | 0.04333333 | 0.09 | 0.55 | 0.1366667 | 0.3633333 | 2.3 | 1.304 | 783.3 | 3502 | 450
2024-09-26 19:00 | 3.066667 | 0.43 | 10.69 | 0.95 | 87.93 | 7.466667 | 0.46 | 11.02 | 1.036667 | 87.48333 | 55.52333 | 9.453333 | 5.408333 | 1.958333 | 10.495 | 1.72 | 0.05716667 | 0.07466667 | 0.05916667 | 0.3133333 | 0.165 | 1.940458 | 182.898 | 0.05055153 | 553.005 | 0.1528461 | 2882.148 | 0.7966024 | 3618.051 | 4.726667 | 1.871667 | 9.943333 | 19.79167 | 68.39333 | 62.05167 | 6.77 | 1.795 | 0.02266667 | 0.07116667 | 0.008 | 0.018 | 0.07833333 | 0.2216667 | 0.1116667 | 2.016667 | 3.383333 | 114105 | 117606 | 115 | 2.66 | 1149 | 230 | 2319 | 2128.73 | 39.7463 | 545 | 0 | 0 | 17.531 | 63.32333 | 5.68 | 2.233333 | 0.045 | 0.1233333 | 0.042 | 0.04333333 | 0.09 | 0.55 | 0.1366667 | 0.3633333 | 2.3 | 1.304 | 783.3 | 3501 | 0
2024-09-26 20:00 | 3.066667 | 0.43 | 10.69 | 0.95 | 87.93 | 7.466667 | 0.46 | 11.02 | 1.036667 | 87.48333 | 55.52333 | 9.453333 | 5.408333 | 1.958333 | 10.495 | 1.72 | 0.05716667 | 0.07466667 | 0.05916667 | 0.3133333 | 0.165 | 1.940458 | 182.898 | 0.05055153 | 553.005 | 0.1528461 | 2882.148 | 0.7966024 | 3618.051 | 4.726667 | 1.871667 | 9.943333 | 19.79167 | 68.39333 | 62.05167 | 6.77 | 1.795 | 0.02266667 | 0.07116667 | 0.008 | 0.018 | 0.07833333 | 0.2216667 | 0.1116667 | 2.016667 | 3.383333 | 115216 | 118715 | 114 | 2.66 | 1148 | 232 | 2319 | 2128.73 | 40.3599 | 544 | 0 | 0 | 17.531 | 63.32333 | 5.68 | 2.233333 | 0.045 | 0.1233333 | 0.042 | 0.04333333 | 0.09 | 0.55 | 0.1366667 | 0.3633333 | 2.3 | 1.304 | 783.3 | 3499 | 0
2024-09-26 21:00 | 3.066667 | 0.43 | 10.69 | 0.95 | 87.93 | 7.466667 | 0.46 | 11.02 | 1.036667 | 87.48333 | 55.52333 | 9.453333 | 5.408333 | 1.958333 | 10.495 | 1.72 | 0.05716667 | 0.07466667 | 0.05916667 | 0.3133333 | 0.165 | 1.940458 | 182.898 | 0.05055153 | 553.005 | 0.1528461 | 2882.148 | 0.7966024 | 3618.051 | 4.726667 | 1.871667 | 9.943333 | 19.79167 | 68.39333 | 62.05167 | 6.77 | 1.795 | 0.02266667 | 0.07116667 | 0.008 | 0.018 | 0.07833333 | 0.2216667 | 0.1116667 | 2.016667 | 3.383333 | 114736 | 118236 | 118 | 2.62 | 1148 | 234 | 2291 | 2128.73 | 39.51231 | 548 | 0 | 0 | 17.531 | 63.32333 | 5.68 | 2.233333 | 0.045 | 0.1233333 | 0.042 | 0.04333333 | 0.09 | 0.55 | 0.1366667 | 0.3633333 | 2.3 | 1.304 | 783.3 | 3500 | 0
2024-09-26 22:00 | 3.066667 | 0.43 | 10.69 | 0.95 | 87.93 | 7.466667 | 0.46 | 11.02 | 1.036667 | 87.48333 | 55.52333 | 9.453333 | 5.408333 | 1.958333 | 10.495 | 1.72 | 0.05716667 | 0.07466667 | 0.05916667 | 0.3133333 | 0.165 | 1.940458 | 182.898 | 0.05055153 | 553.005 | 0.1528461 | 2882.148 | 0.7966024 | 3618.051 | 4.726667 | 1.871667 | 9.943333 | 19.79167 | 68.39333 | 62.05167 | 6.77 | 1.795 | 0.02266667 | 0.07116667 | 0.008 | 0.018 | 0.07833333 | 0.2216667 | 0.1116667 | 2.016667 | 3.383333 | 114493 | 117993 | 120 | 2.64 | 1149 | 232 | 2309 | 2128.73 | 38.54537 | 550 | 0 | 0 | 17.531 | 63.32333 | 5.68 | 2.233333 | 0.045 | 0.1233333 | 0.042 | 0.04333333 | 0.09 | 0.55 | 0.1366667 | 0.3633333 | 2.3 | 1.304 | 783.3 | 3500 | 0
2024-09-26 23:00 | 3.066667 | 0.43 | 10.69 | 0.95 | 87.93 | 7.466667 | 0.46 | 11.02 | 1.036667 | 87.48333 | 55.52333 | 9.453333 | 5.408333 | 1.958333 | 10.495 | 1.72 | 0.05716667 | 0.07466667 | 0.05916667 | 0.3133333 | 0.165 | 1.940458 | 182.898 | 0.05055153 | 553.005 | 0.1528461 | 2882.148 | 0.7966024 | 3618.051 | 4.726667 | 1.871667 | 9.943333 | 19.79167 | 68.39333 | 62.05167 | 6.77 | 1.795 | 0.02266667 | 0.07116667 | 0.008 | 0.018 | 0.07833333 | 0.2216667 | 0.1116667 | 2.016667 | 3.383333 | 113537 | 117037 | 130 | 2.57 | 1180 | 240 | 2298 | 2128.73 | 37.81095 | 560 | 0 | 0 | 17.531 | 63.32333 | 5.68 | 2.233333 | 0.045 | 0.1233333 | 0.042 | 0.04333333 | 0.09 | 0.55 | 0.1366667 | 0.3633333 | 2.3 | 1.304 | 783.3 | 3500 | 0
2024-09-28 | 3.233333 | 0.42 | 10.44333 | 0.95 | 88.18667 | 6.066667 | 0.46 | 10.82667 | 1.04 | 87.67333 | 55.455 | 9.378333 | 5.523333 | 1.898333 | 10.62667 | 1.665 | 0.057 | 0.0795 | 0.05666667 | 0.3066667 | 0.16 | 1.924048 | 182.274 | 0.05094546 | 539.765 | 0.150864 | 2855.787 | 0.7981906 | 3577.826 | 4.58 | 2.49 | 9.228333 | 20.12 | 68.16167 | 61.82667 | 6.946667 | 1.758333 | 0.02166667 | 0.09433333 | 0.005666667 | 0.028 | 0.13 | 0.2266667 | 0.15 | 2.131667 | 3.2 | 113389 | 116889 | 120 | 2.67 | 1156 | 230 | 2313 | 2099.38 | 40.46942 | 545 | 0 | 0 | 33.779 | 63.1 | 5.896667 | 2.31 | 0.04633333 | 0.1266667 | 0.04466667 | 0.045 | 0.09 | 0.5866667 | 0.1566667 | 0.3333333 | 3.533333 | 1.354 | 789.4 | 3500 | 0
2024-09-28 01:00 | 3.233333 | 0.42 | 10.44333 | 0.95 | 88.18667 | 6.066667 | 0.46 | 10.82667 | 1.04 | 87.67333 | 55.455 | 9.378333 | 5.523333 | 1.898333 | 10.62667 | 1.665 | 0.057 | 0.0795 | 0.05666667 | 0.3066667 | 0.16 | 1.924048 | 182.274 | 0.05094546 | 539.765 | 0.150864 | 2855.787 | 0.7981906 | 3577.826 | 4.58 | 2.49 | 9.228333 | 20.12 | 68.16167 | 61.82667 | 6.946667 | 1.758333 | 0.02166667 | 0.09433333 | 0.005666667 | 0.028 | 0.13 | 0.2266667 | 0.15 | 2.131667 | 3.2 | 113449 | 116949 | 121 | 2.67 | 1148 | 228 | 2303 | 2099.38 | 40.09674 | 556 | 0 | 0 | 33.779 | 63.1 | 5.896667 | 2.31 | 0.04633333 | 0.1266667 | 0.04466667 | 0.045 | 0.09 | 0.5866667 | 0.1566667 | 0.3333333 | 3.533333 | 1.354 | 789.4 | 3500 | 0
2024-09-28 02:00 | 3.233333 | 0.42 | 10.44333 | 0.95 | 88.18667 | 6.066667 | 0.46 | 10.82667 | 1.04 | 87.67333 | 55.455 | 9.378333 | 5.523333 | 1.898333 | 10.62667 | 1.665 | 0.057 | 0.0795 | 0.05666667 | 0.3066667 | 0.16 | 1.924048 | 182.274 | 0.05094546 | 539.765 | 0.150864 | 2855.787 | 0.7981906 | 3577.826 | 4.58 | 2.49 | 9.228333 | 20.12 | 68.16167 | 61.82667 | 6.946667 | 1.758333 | 0.02166667 | 0.09433333 | 0.005666667 | 0.028 | 0.13 | 0.2266667 | 0.15 | 2.131667 | 3.2 | 114246 | 117745 | 117 | 2.68 | 1149 | 229 | 2320 | 2099.38 | 39.72008 | 552 | 0 | 0 | 33.779 | 63.1 | 5.896667 | 2.31 | 0.04633333 | 0.1266667 | 0.04466667 | 0.045 | 0.09 | 0.5866667 | 0.1566667 | 0.3333333 | 3.533333 | 1.354 | 789.4 | 3499 | 0
2024-09-28 03:00 | 3.233333 | 0.42 | 10.44333 | 0.95 | 88.18667 | 6.066667 | 0.46 | 10.82667 | 1.04 | 87.67333 | 55.455 | 9.378333 | 5.523333 | 1.898333 | 10.62667 | 1.665 | 0.057 | 0.0795 | 0.05666667 | 0.3066667 | 0.16 | 1.924048 | 182.274 | 0.05094546 | 539.765 | 0.150864 | 2855.787 | 0.7981906 | 3577.826 | 4.58 | 2.49 | 9.228333 | 20.12 | 68.16167 | 61.82667 | 6.946667 | 1.758333 | 0.02166667 | 0.09433333 | 0.005666667 | 0.028 | 0.13 | 0.2266667 | 0.15 | 2.131667 | 3.2 | 114619 | 118118 | 118 | 2.69 | 1155 | 230 | 2318 | 2099.38 | 39.66683 | 553 | 0 | 0 | 33.779 | 63.1 | 5.896667 | 2.31 | 0.04633333 | 0.1266667 | 0.04466667 | 0.045 | 0.09 | 0.5866667 | 0.1566667 | 0.3333333 | 3.533333 | 1.354 | 789.4 | 3499 | 0
2024-09-28 04:00 | 3.233333 | 0.42 | 10.44333 | 0.95 | 88.18667 | 6.066667 | 0.46 | 10.82667 | 1.04 | 87.67333 | 55.455 | 9.378333 | 5.523333 | 1.898333 | 10.62667 | 1.665 | 0.057 | 0.0795 | 0.05666667 | 0.3066667 | 0.16 | 1.924048 | 182.274 | 0.05094546 | 539.765 | 0.150864 | 2855.787 | 0.7981906 | 3577.826 | 4.58 | 2.49 | 9.228333 | 20.12 | 68.16167 | 61.82667 | 6.946667 | 1.758333 | 0.02166667 | 0.09433333 | 0.005666667 | 0.028 | 0.13 | 0.2266667 | 0.15 | 2.131667 | 3.2 | 112866.8 | 116719 | 118 | 2.67 | 1148 | 228 | 2300 | 2099.38 | 39.18789 | 553 | 0 | 0 | 33.779 | 63.1 | 5.896667 | 2.31 | 0.04633333 | 0.1266667 | 0.04466667 | 0.045 | 0.09 | 0.5866667 | 0.1566667 | 0.3333333 | 3.533333 | 1.354 | 789.4 | 3500 | 283
2024-09-28 05:00 | 3.233333 | 0.42 | 10.44333 | 0.95 | 88.18667 | 6.066667 | 0.46 | 10.82667 | 1.04 | 87.67333 | 55.455 | 9.378333 | 5.523333 | 1.898333 | 10.62667 | 1.665 | 0.057 | 0.0795 | 0.05666667 | 0.3066667 | 0.16 | 1.924048 | 182.274 | 0.05094546 | 539.765 | 0.150864 | 2855.787 | 0.7981906 | 3577.826 | 4.58 | 2.49 | 9.228333 | 20.12 | 68.16167 | 61.82667 | 6.946667 | 1.758333 | 0.02166667 | 0.09433333 | 0.005666667 | 0.028 | 0.13 | 0.2266667 | 0.15 | 2.131667 | 3.2 | 113257.6 | 116994 | 118 | 2.69 | 1149 | 227 | 2298 | 2099.38 | 39.66306 | 553 | 0 | 0 | 33.779 | 63.1 | 5.896667 | 2.31 | 0.04633333 | 0.1266667 | 0.04466667 | 0.045 | 0.09 | 0.5866667 | 0.1566667 | 0.3333333 | 3.533333 | 1.354 | 789.4 | 3500 | 190
2024-09-28 06:00 | 3.233333 | 0.42 | 10.44333 | 0.95 | 88.18667 | 6.066667 | 0.46 | 10.82667 | 1.04 | 87.67333 | 55.455 | 9.378333 | 5.523333 | 1.898333 | 10.62667 | 1.665 | 0.057 | 0.0795 | 0.05666667 | 0.3066667 | 0.16 | 1.924048 | 182.274 | 0.05094546 | 539.765 | 0.150864 | 2855.787 | 0.7981906 | 3577.826 | 4.58 | 2.49 | 9.228333 | 20.12 | 68.16167 | 61.82667 | 6.946667 | 1.758333 | 0.02166667 | 0.09433333 | 0.005666667 | 0.028 | 0.13 | 0.2266667 | 0.15 | 2.131667 | 3.2 | 109689.7 | 113786 | 116 | 2.67 | 1149 | 222 | 2290 | 2099.38 | 39.66763 | 546 | 0 | 0 | 33.779 | 63.1 | 5.896667 | 2.31 | 0.04633333 | 0.1266667 | 0.04466667 | 0.045 | 0.09 | 0.5866667 | 0.1566667 | 0.3333333 | 3.533333 | 1.354 | 789.4 | 3499 | 480
2024-09-28 07:00 | 3.233333 | 0.42 | 10.44333 | 0.95 | 88.18667 | 6.066667 | 0.46 | 10.82667 | 1.04 | 87.67333 | 55.455 | 9.378333 | 5.523333 | 1.898333 | 10.62667 | 1.665 | 0.057 | 0.0795 | 0.05666667 | 0.3066667 | 0.16 | 1.924048 | 182.274 | 0.05094546 | 539.765 | 0.150864 | 2855.787 | 0.7981906 | 3577.826 | 4.58 | 2.49 | 9.228333 | 20.12 | 68.16167 | 61.82667 | 6.946667 | 1.758333 | 0.02166667 | 0.09433333 | 0.005666667 | 0.028 | 0.13 | 0.2266667 | 0.15 | 2.131667 | 3.2 | 112265 | 115765 | 114 | 2.68 | 1145 | 224 | 2316 | 2099.38 | 39.25997 | 544 | 0 | 0 | 33.779 | 63.1 | 5.896667 | 2.31 | 0.04633333 | 0.1266667 | 0.04466667 | 0.045 | 0.09 | 0.5866667 | 0.1566667 | 0.3333333 | 3.533333 | 1.354 | 789.4 | 3500 | 0
2024-09-28 08:00 | 3.233333 | 0.42 | 10.44333 | 0.95 | 88.18667 | 6.066667 | 0.46 | 10.82667 | 1.04 | 87.67333 | 55.455 | 9.378333 | 5.523333 | 1.898333 | 10.62667 | 1.665 | 0.057 | 0.0795 | 0.05666667 | 0.3066667 | 0.16 | 1.924048 | 182.274 | 0.05094546 | 539.765 | 0.150864 | 2855.787 | 0.7981906 | 3577.826 | 4.58 | 2.49 | 9.228333 | 20.12 | 68.16167 | 61.82667 | 6.946667 | 1.758333 | 0.02166667 | 0.09433333 | 0.005666667 | 0.028 | 0.13 | 0.2266667 | 0.15 | 2.131667 | 3.2 | 111190 | 114690 | 110 | 2.7 | 1150 | 221 | 2349 | 2099.38 | 39.894 | 540 | 0 | 0 | 33.779 | 63.1 | 5.896667 | 2.31 | 0.04633333 | 0.1266667 | 0.04466667 | 0.045 | 0.09 | 0.5866667 | 0.1566667 | 0.3333333 | 3.533333 | 1.354 | 789.4 | 3500 | 0
2024-09-28 09:00 | 3.233333 | 0.42 | 10.44333 | 0.95 | 88.18667 | 6.066667 | 0.46 | 10.82667 | 1.04 | 87.67333 | 55.455 | 9.378333 | 5.523333 | 1.898333 | 10.62667 | 1.665 | 0.057 | 0.0795 | 0.05666667 | 0.3066667 | 0.16 | 1.924048 | 182.274 | 0.05094546 | 539.765 | 0.150864 | 2855.787 | 0.7981906 | 3577.826 | 4.58 | 2.49 | 9.228333 | 20.12 | 68.16167 | 61.82667 | 6.946667 | 1.758333 | 0.02166667 | 0.09433333 | 0.005666667 | 0.028 | 0.13 | 0.2266667 | 0.15 | 2.131667 | 3.2 | 113387.9 | 117193 | 110 | 2.71 | 1148 | 226 | 2349 | 2099.38 | 39.55886 | 540 | 0 | 0 | 33.779 | 63.1 | 5.896667 | 2.31 | 0.04633333 | 0.1266667 | 0.04466667 | 0.045 | 0.09 | 0.5866667 | 0.1566667 | 0.3333333 | 3.533333 | 1.354 | 789.4 | 3499 | 246
2024-09-28 10:00 | 3.233333 | 0.42 | 10.44333 | 0.95 | 88.18667 | 6.066667 | 0.46 | 10.82667 | 1.04 | 87.67333 | 55.455 | 9.378333 | 5.523333 | 1.898333 | 10.62667 | 1.665 | 0.057 | 0.0795 | 0.05666667 | 0.3066667 | 0.16 | 1.924048 | 182.274 | 0.05094546 | 539.765 | 0.150864 | 2855.787 | 0.7981906 | 3577.826 | 4.58 | 2.49 | 9.228333 | 20.12 | 68.16167 | 61.82667 | 6.946667 | 1.758333 | 0.02166667 | 0.09433333 | 0.005666667 | 0.028 | 0.13 | 0.2266667 | 0.15 | 2.131667 | 3.2 | 114534.6 | 118174 | 110 | 2.66 | 1148 | 231 | 2338 | 2099.38 | 39.35484 | 540 | 0 | 0 | 33.779 | 63.1 | 5.896667 | 2.31 | 0.04633333 | 0.1266667 | 0.04466667 | 0.045 | 0.09 | 0.5866667 | 0.1566667 | 0.3333333 | 3.533333 | 1.354 | 789.4 | 3500 | 112
2024-09-28 11:00 | 3.233333 | 0.42 | 10.44333 | 0.95 | 88.18667 | 6.066667 | 0.46 | 10.82667 | 1.04 | 87.67333 | 55.455 | 9.378333 | 5.523333 | 1.898333 | 10.62667 | 1.665 | 0.057 | 0.0795 | 0.05666667 | 0.3066667 | 0.16 | 1.924048 | 182.274 | 0.05094546 | 539.765 | 0.150864 | 2855.787 | 0.7981906 | 3577.826 | 4.58 | 2.49 | 9.228333 | 20.12 | 68.16167 | 61.82667 | 6.946667 | 1.758333 | 0.02166667 | 0.09433333 | 0.005666667 | 0.028 | 0.13 | 0.2266667 | 0.15 | 2.131667 | 3.2 | 113435 | 116934 | 114 | 2.68 | 1148 | 227 | 2335 | 2099.38 | 39.17051 | 544 | 0 | 0 | 33.779 | 63.1 | 5.896667 | 2.31 | 0.04633333 | 0.1266667 | 0.04466667 | 0.045 | 0.09 | 0.5866667 | 0.1566667 | 0.3333333 | 3.533333 | 1.354 | 789.4 | 3499 | 0
2024-09-28 12:00 | 3.233333 | 0.42 | 10.44333 | 0.95 | 88.18667 | 6.066667 | 0.46 | 10.82667 | 1.04 | 87.67333 | 55.455 | 9.378333 | 5.523333 | 1.898333 | 10.62667 | 1.665 | 0.057 | 0.0795 | 0.05666667 | 0.3066667 | 0.16 | 1.924048 | 182.274 | 0.05094546 | 539.765 | 0.150864 | 2855.787 | 0.7981906 | 3577.826 | 4.58 | 2.49 | 9.228333 | 20.12 | 68.16167 | 61.82667 | 6.946667 | 1.758333 | 0.02166667 | 0.09433333 | 0.005666667 | 0.028 | 0.13 | 0.2266667 | 0.15 | 2.131667 | 3.2 | 113923 | 117423 | 116 | 2.68 | 1148 | 228 | 2340 | 2099.38 | 39.98559 | 546 | 0 | 0 | 33.779 | 63.1 | 5.896667 | 2.31 | 0.04633333 | 0.1266667 | 0.04466667 | 0.045 | 0.09 | 0.5866667 | 0.1566667 | 0.3333333 | 3.533333 | 1.354 | 789.4 | 3500 | 0
2024-09-28 13:00 | 3.233333 | 0.42 | 10.44333 | 0.95 | 88.18667 | 6.066667 | 0.46 | 10.82667 | 1.04 | 87.67333 | 55.455 | 9.378333 | 5.523333 | 1.898333 | 10.62667 | 1.665 | 0.057 | 0.0795 | 0.05666667 | 0.3066667 | 0.16 | 1.924048 | 182.274 | 0.05094546 | 539.765 | 0.150864 | 2855.787 | 0.7981906 | 3577.826 | 4.58 | 2.49 | 9.228333 | 20.12 | 68.16167 | 61.82667 | 6.946667 | 1.758333 | 0.02166667 | 0.09433333 | 0.005666667 | 0.028 | 0.13 | 0.2266667 | 0.15 | 2.131667 | 3.2 | 113092 | 116591 | 117 | 2.65 | 1154 | 229 | 2326 | 2099.38 | 40.79166 | 547 | 0 | 0 | 33.779 | 63.1 | 5.896667 | 2.31 | 0.04633333 | 0.1266667 | 0.04466667 | 0.045 | 0.09 | 0.5866667 | 0.1566667 | 0.3333333 | 3.533333 | 1.354 | 789.4 | 3499 | 0
2024-09-28 14:00 | 3.233333 | 0.42 | 10.44333 | 0.95 | 88.18667 | 6.066667 | 0.46 | 10.82667 | 1.04 | 87.67333 | 55.455 | 9.378333 | 5.523333 | 1.898333 | 10.62667 | 1.665 | 0.057 | 0.0795 | 0.05666667 | 0.3066667 | 0.16 | 1.924048 | 182.274 | 0.05094546 | 539.765 | 0.150864 | 2855.787 | 0.7981906 | 3577.826 | 4.58 | 2.49 | 9.228333 | 20.12 | 68.16167 | 61.82667 | 6.946667 | 1.758333 | 0.02166667 | 0.09433333 | 0.005666667 | 0.028 | 0.13 | 0.2266667 | 0.15 | 2.131667 | 3.2 | 114291 | 117791 | 120 | 2.64 | 1166 | 234 | 2295 | 2099.38 | 41.24105 | 550 | 0 | 0 | 33.779 | 63.1 | 5.896667 | 2.31 | 0.04633333 | 0.1266667 | 0.04466667 | 0.045 | 0.09 | 0.5866667 | 0.1566667 | 0.3333333 | 3.533333 | 1.354 | 789.4 | 3500 | 0
2024-09-28 15:00 | 3.233333 | 0.42 | 10.44333 | 0.95 | 88.18667 | 6.066667 | 0.46 | 10.82667 | 1.04 | 87.67333 | 55.455 | 9.378333 | 5.523333 | 1.898333 | 10.62667 | 1.665 | 0.057 | 0.0795 | 0.05666667 | 0.3066667 | 0.16 | 1.924048 | 182.274 | 0.05094546 | 539.765 | 0.150864 | 2855.787 | 0.7981906 | 3577.826 | 4.58 | 2.49 | 9.228333 | 20.12 | 68.16167 | 61.82667 | 6.946667 | 1.758333 | 0.02166667 | 0.09433333 | 0.005666667 | 0.028 | 0.13 | 0.2266667 | 0.15 | 2.131667 | 3.2 | 113624 | 117123 | 122 | 2.68 | 1157 | 229 | 2302 | 2099.38 | 39.80263 | 547 | 0 | 0 | 33.779 | 63.1 | 5.896667 | 2.31 | 0.04633333 | 0.1266667 | 0.04466667 | 0.045 | 0.09 | 0.5866667 | 0.1566667 | 0.3333333 | 3.533333 | 1.354 | 789.4 | 3499 | 0
2024-09-28 16:00 | 3.233333 | 0.42 | 10.44333 | 0.95 | 88.18667 | 6.066667 | 0.46 | 10.82667 | 1.04 | 87.67333 | 55.455 | 9.378333 | 5.523333 | 1.898333 | 10.62667 | 1.665 | 0.057 | 0.0795 | 0.05666667 | 0.3066667 | 0.16 | 1.924048 | 182.274 | 0.05094546 | 539.765 | 0.150864 | 2855.787 | 0.7981906 | 3577.826 | 4.58 | 2.49 | 9.228333 | 20.12 | 68.16167 | 61.82667 | 6.946667 | 1.758333 | 0.02166667 | 0.09433333 | 0.005666667 | 0.028 | 0.13 | 0.2266667 | 0.15 | 2.131667 | 3.2 | 113752 | 117253 | 124 | 2.65 | 1148 | 230 | 2292 | 2099.38 | 39.95675 | 549 | 0 | 0 | 33.779 | 63.1 | 5.896667 | 2.31 | 0.04633333 | 0.1266667 | 0.04466667 | 0.045 | 0.09 | 0.5866667 | 0.1566667 | 0.3333333 | 3.533333 | 1.354 | 789.4 | 3501 | 0
2024-09-28 19:00 | 3.233333 | 0.42 | 10.44333 | 0.95 | 88.18667 | 6.066667 | 0.46 | 10.82667 | 1.04 | 87.67333 | 55.455 | 9.378333 | 5.523333 | 1.898333 | 10.62667 | 1.665 | 0.057 | 0.0795 | 0.05666667 | 0.3066667 | 0.16 | 1.924048 | 182.274 | 0.05094546 | 539.765 | 0.150864 | 2855.787 | 0.7981906 | 3577.826 | 4.58 | 2.49 | 9.228333 | 20.12 | 68.16167 | 61.82667 | 6.946667 | 1.758333 | 0.02166667 | 0.09433333 | 0.005666667 | 0.028 | 0.13 | 0.2266667 | 0.15 | 2.131667 | 3.2 | 110689 | 114188 | 130 | 2.63 | 1179 | 230 | 2298 | 2099.38 | 39.66094 | 555 | 0 | 0 | 33.779 | 63.1 | 5.896667 | 2.31 | 0.04633333 | 0.1266667 | 0.04466667 | 0.045 | 0.09 | 0.5866667 | 0.1566667 | 0.3333333 | 3.533333 | 1.354 | 789.4 | 3499 | 0
2024-09-28 20:00 | 3.233333 | 0.42 | 10.44333 | 0.95 | 88.18667 | 6.066667 | 0.46 | 10.82667 | 1.04 | 87.67333 | 55.455 | 9.378333 | 5.523333 | 1.898333 | 10.62667 | 1.665 | 0.057 | 0.0795 | 0.05666667 | 0.3066667 | 0.16 | 1.924048 | 182.274 | 0.05094546 | 539.765 | 0.150864 | 2855.787 | 0.7981906 | 3577.826 | 4.58 | 2.49 | 9.228333 | 20.12 | 68.16167 | 61.82667 | 6.946667 | 1.758333 | 0.02166667 | 0.09433333 | 0.005666667 | 0.028 | 0.13 | 0.2266667 | 0.15 | 2.131667 | 3.2 | 111903 | 115402 | 128 | 2.65 | 1151 | 227 | 2289 | 2099.38 | 40.80473 | 553 | 0 | 0 | 33.779 | 63.1 | 5.896667 | 2.31 | 0.04633333 | 0.1266667 | 0.04466667 | 0.045 | 0.09 | 0.5866667 | 0.1566667 | 0.3333333 | 3.533333 | 1.354 | 789.4 | 3499 | 0
2024-09-28 21:00 | 3.233333 | 0.42 | 10.44333 | 0.95 | 88.18667 | 6.066667 | 0.46 | 10.82667 | 1.04 | 87.67333 | 55.455 | 9.378333 | 5.523333 | 1.898333 | 10.62667 | 1.665 | 0.057 | 0.0795 | 0.05666667 | 0.3066667 | 0.16 | 1.924048 | 182.274 | 0.05094546 | 539.765 | 0.150864 | 2855.787 | 0.7981906 | 3577.826 | 4.58 | 2.49 | 9.228333 | 20.12 | 68.16167 | 61.82667 | 6.946667 | 1.758333 | 0.02166667 | 0.09433333 | 0.005666667 | 0.028 | 0.13 | 0.2266667 | 0.15 | 2.131667 | 3.2 | 112504 | 116003 | 130 | 2.69 | 1151 | 225 | 2293 | 2099.38 | 40.79981 | 555 | 0 | 0 | 33.779 | 63.1 | 5.896667 | 2.31 | 0.04633333 | 0.1266667 | 0.04466667 | 0.045 | 0.09 | 0.5866667 | 0.1566667 | 0.3333333 | 3.533333 | 1.354 | 789.4 | 3499 | 0
2024-09-28 22:00 | 3.233333 | 0.42 | 10.44333 | 0.95 | 88.18667 | 6.066667 | 0.46 | 10.82667 | 1.04 | 87.67333 | 55.455 | 9.378333 | 5.523333 | 1.898333 | 10.62667 | 1.665 | 0.057 | 0.0795 | 0.05666667 | 0.3066667 | 0.16 | 1.924048 | 182.274 | 0.05094546 | 539.765 | 0.150864 | 2855.787 | 0.7981906 | 3577.826 | 4.58 | 2.49 | 9.228333 | 20.12 | 68.16167 | 61.82667 | 6.946667 | 1.758333 | 0.02166667 | 0.09433333 | 0.005666667 | 0.028 | 0.13 | 0.2266667 | 0.15 | 2.131667 | 3.2 | 112560 | 116060 | 120 | 2.67 | 1149 | 226 | 2315 | 2099.38 | 40.66508 | 545 | 0 | 0 | 33.779 | 63.1 | 5.896667 | 2.31 | 0.04633333 | 0.1266667 | 0.04466667 | 0.045 | 0.09 | 0.5866667 | 0.1566667 | 0.3333333 | 3.533333 | 1.354 | 789.4 | 3500 | 0
2024-09-28 23:00 | 3.233333 | 0.42 | 10.44333 | 0.95 | 88.18667 | 6.066667 | 0.46 | 10.82667 | 1.04 | 87.67333 | 55.455 | 9.378333 | 5.523333 | 1.898333 | 10.62667 | 1.665 | 0.057 | 0.0795 | 0.05666667 | 0.3066667 | 0.16 | 1.924048 | 182.274 | 0.05094546 | 539.765 | 0.150864 | 2855.787 | 0.7981906 | 3577.826 | 4.58 | 2.49 | 9.228333 | 20.12 | 68.16167 | 61.82667 | 6.946667 | 1.758333 | 0.02166667 | 0.09433333 | 0.005666667 | 0.028 | 0.13 | 0.2266667 | 0.15 | 2.131667 | 3.2 | 113019 | 116519 | 120 | 2.67 | 1148 | 228 | 2312 | 2099.38 | 40.80664 | 545 | 0 | 0 | 33.779 | 63.1 | 5.896667 | 2.31 | 0.04633333 | 0.1266667 | 0.04466667 | 0.045 | 0.09 | 0.5866667 | 0.1566667 | 0.3333333 | 3.533333 | 1.354 | 789.4 | 3500 | 0
2024-09-29 | 2.966667 | 0.4066667 | 10.44 | 0.9633333 | 88.19 | 6.333333 | 0.45 | 10.79667 | 1.033333 | 87.72 | 55.52667 | 9.205 | 5.468333 | 1.908333 | 10.595 | 1.691667 | 0.05691667 | 0.07866667 | 0.05566667 | 0.2866667 | 0.16 | 1.937691 | 179.577 | 0.05073972 | 563.134 | 0.1591143 | 2796.469 | 0.790146 | 3539.18 | 4.716667 | 1.531667 | 9.051667 | 20.30167 | 69.115 | 62.04333 | 6.736667 | 1.79 | 0.02183333 | 0.07683333 | 0.006166667 | 0.01283333 | 0.06666667 | 0.2283333 | 0.155 | 2.031667 | 3.45 | 112610 | 116110 | 126 | 2.65 | 1149 | 228 | 2296 | 2095.13 | 38.89287 | 556 | 0 | 0 | 49.18 | 63.33 | 5.653333 | 2.23 | 0.046 | 0.1233333 | 0.04666667 | 0.04266667 | 0.09 | 0.5466667 | 0.1366667 | 0.3766667 | 3.333333 | 1.8 | 792.4 | 3500 | 0
2024-09-29 05:00 | 2.966667 | 0.4066667 | 10.44 | 0.9633333 | 88.19 | 6.333333 | 0.45 | 10.79667 | 1.033333 | 87.72 | 55.52667 | 9.205 | 5.468333 | 1.908333 | 10.595 | 1.691667 | 0.05691667 | 0.07866667 | 0.05566667 | 0.2866667 | 0.16 | 1.937691 | 179.577 | 0.05073972 | 563.134 | 0.1591143 | 2796.469 | 0.790146 | 3539.18 | 4.716667 | 1.531667 | 9.051667 | 20.30167 | 69.115 | 62.04333 | 6.736667 | 1.79 | 0.02183333 | 0.07683333 | 0.006166667 | 0.01283333 | 0.06666667 | 0.2283333 | 0.155 | 2.031667 | 3.45 | 109782 | 113281 | 135 | 2.58 | 1173 | 230 | 2282 | 2095.13 | 39.24988 | 560 | 0 | 0 | 49.18 | 63.33 | 5.653333 | 2.23 | 0.046 | 0.1233333 | 0.04666667 | 0.04266667 | 0.09 | 0.5466667 | 0.1366667 | 0.3766667 | 3.333333 | 1.8 | 792.4 | 3499 | 0
2024-09-29 08:00 | 2.966667 | 0.4066667 | 10.44 | 0.9633333 | 88.19 | 6.333333 | 0.45 | 10.79667 | 1.033333 | 87.72 | 55.52667 | 9.205 | 5.468333 | 1.908333 | 10.595 | 1.691667 | 0.05691667 | 0.07866667 | 0.05566667 | 0.2866667 | 0.16 | 1.937691 | 179.577 | 0.05073972 | 563.134 | 0.1591143 | 2796.469 | 0.790146 | 3539.18 | 4.716667 | 1.531667 | 9.051667 | 20.30167 | 69.115 | 62.04333 | 6.736667 | 1.79 | 0.02183333 | 0.07683333 | 0.006166667 | 0.01283333 | 0.06666667 | 0.2283333 | 0.155 | 2.031667 | 3.45 | 114861 | 118360 | 123 | 2.68 | 1154 | 233 | 2336 | 2095.13 | 38.41522 | 553 | 0 | 0 | 49.18 | 63.33 | 5.653333 | 2.23 | 0.046 | 0.1233333 | 0.04666667 | 0.04266667 | 0.09 | 0.5466667 | 0.1366667 | 0.3766667 | 3.333333 | 1.8 | 792.4 | 3499 | 0
2024-09-29 09:00 | 2.966667 | 0.4066667 | 10.44 | 0.9633333 | 88.19 | 6.333333 | 0.45 | 10.79667 | 1.033333 | 87.72 | 55.52667 | 9.205 | 5.468333 | 1.908333 | 10.595 | 1.691667 | 0.05691667 | 0.07866667 | 0.05566667 | 0.2866667 | 0.16 | 1.937691 | 179.577 | 0.05073972 | 563.134 | 0.1591143 | 2796.469 | 0.790146 | 3539.18 | 4.716667 | 1.531667 | 9.051667 | 20.30167 | 69.115 | 62.04333 | 6.736667 | 1.79 | 0.02183333 | 0.07683333 | 0.006166667 | 0.01283333 | 0.06666667 | 0.2283333 | 0.155 | 2.031667 | 3.45 | 114100.4 | 118031 | 120 | 2.68 | 1149 | 256 | 2287 | 2095.13 | 38.83961 | 550 | 0 | 0 | 49.18 | 63.33 | 5.653333 | 2.23 | 0.046 | 0.1233333 | 0.04666667 | 0.04266667 | 0.09 | 0.5466667 | 0.1366667 | 0.3766667 | 3.333333 | 1.8 | 792.4 | 3500 | 346
2024-09-29 10:00 | 2.966667 | 0.4066667 | 10.44 | 0.9633333 | 88.19 | 6.333333 | 0.45 | 10.79667 | 1.033333 | 87.72 | 55.52667 | 9.205 | 5.468333 | 1.908333 | 10.595 | 1.691667 | 0.05691667 | 0.07866667 | 0.05566667 | 0.2866667 | 0.16 | 1.937691 | 179.577 | 0.05073972 | 563.134 | 0.1591143 | 2796.469 | 0.790146 | 3539.18 | 4.716667 | 1.531667 | 9.051667 | 20.30167 | 69.115 | 62.04333 | 6.736667 | 1.79 | 0.02183333 | 0.07683333 | 0.006166667 | 0.01283333 | 0.06666667 | 0.2283333 | 0.155 | 2.031667 | 3.45 | 114140 | 117640 | 125 | 2.64 | 1149 | 231 | 2303 | 2095.13 | 39.58484 | 555 | 0 | 0 | 49.18 | 63.33 | 5.653333 | 2.23 | 0.046 | 0.1233333 | 0.04666667 | 0.04266667 | 0.09 | 0.5466667 | 0.1366667 | 0.3766667 | 3.333333 | 1.8 | 792.4 | 3500 | 0
2024-09-29 11:00 | 2.966667 | 0.4066667 | 10.44 | 0.9633333 | 88.19 | 6.333333 | 0.45 | 10.79667 | 1.033333 | 87.72 | 55.52667 | 9.205 | 5.468333 | 1.908333 | 10.595 | 1.691667 | 0.05691667 | 0.07866667 | 0.05566667 | 0.2866667 | 0.16 | 1.937691 | 179.577 | 0.05073972 | 563.134 | 0.1591143 | 2796.469 | 0.790146 | 3539.18 | 4.716667 | 1.531667 | 9.051667 | 20.30167 | 69.115 | 62.04333 | 6.736667 | 1.79 | 0.02183333 | 0.07683333 | 0.006166667 | 0.01283333 | 0.06666667 | 0.2283333 | 0.155 | 2.031667 | 3.45 | 113928.8 | 118157 | 115 | 2.69 | 1149 | 229 | 2312 | 2095.13 | 40.26316 | 545 | 0 | 0 | 49.18 | 63.33 | 5.653333 | 2.23 | 0.046 | 0.1233333 | 0.04666667 | 0.04266667 | 0.09 | 0.5466667 | 0.1366667 | 0.3766667 | 3.333333 | 1.8 | 792.4 | 3499 | 586
2024-09-29 12:00 | 2.966667 | 0.4066667 | 10.44 | 0.9633333 | 88.19 | 6.333333 | 0.45 | 10.79667 | 1.033333 | 87.72 | 55.52667 | 9.205 | 5.468333 | 1.908333 | 10.595 | 1.691667 | 0.05691667 | 0.07866667 | 0.05566667 | 0.2866667 | 0.16 | 1.937691 | 179.577 | 0.05073972 | 563.134 | 0.1591143 | 2796.469 | 0.790146 | 3539.18 | 4.716667 | 1.531667 | 9.051667 | 20.30167 | 69.115 | 62.04333 | 6.736667 | 1.79 | 0.02183333 | 0.07683333 | 0.006166667 | 0.01283333 | 0.06666667 | 0.2283333 | 0.155 | 2.031667 | 3.45 | 113881.9 | 118370 | 113 | 2.68 | 1153 | 231 | 2318 | 2095.13 | 39.47055 | 543 | 0 | 0 | 49.18 | 63.33 | 5.653333 | 2.23 | 0.046 | 0.1233333 | 0.04666667 | 0.04266667 | 0.09 | 0.5466667 | 0.1366667 | 0.3766667 | 3.333333 | 1.8 | 792.4 | 3500 | 794
2024-09-29 13:00 | 2.966667 | 0.4066667 | 10.44 | 0.9633333 | 88.19 | 6.333333 | 0.45 | 10.79667 | 1.033333 | 87.72 | 55.52667 | 9.205 | 5.468333 | 1.908333 | 10.595 | 1.691667 | 0.05691667 | 0.07866667 | 0.05566667 | 0.2866667 | 0.16 | 1.937691 | 179.577 | 0.05073972 | 563.134 | 0.1591143 | 2796.469 | 0.790146 | 3539.18 | 4.716667 | 1.531667 | 9.051667 | 20.30167 | 69.115 | 62.04333 | 6.736667 | 1.79 | 0.02183333 | 0.07683333 | 0.006166667 | 0.01283333 | 0.06666667 | 0.2283333 | 0.155 | 2.031667 | 3.45 | 114829 | 118329 | 120 | 2.7 | 1159 | 230 | 2307 | 2095.13 | 39.46113 | 550 | 0 | 0 | 49.18 | 63.33 | 5.653333 | 2.23 | 0.046 | 0.1233333 | 0.04666667 | 0.04266667 | 0.09 | 0.5466667 | 0.1366667 | 0.3766667 | 3.333333 | 1.8 | 792.4 | 3500 | 0
2024-09-29 14:00 | 2.966667 | 0.4066667 | 10.44 | 0.9633333 | 88.19 | 6.333333 | 0.45 | 10.79667 | 1.033333 | 87.72 | 55.52667 | 9.205 | 5.468333 | 1.908333 | 10.595 | 1.691667 | 0.05691667 | 0.07866667 | 0.05566667 | 0.2866667 | 0.16 | 1.937691 | 179.577 | 0.05073972 | 563.134 | 0.1591143 | 2796.469 | 0.790146 | 3539.18 | 4.716667 | 1.531667 | 9.051667 | 20.30167 | 69.115 | 62.04333 | 6.736667 | 1.79 | 0.02183333 | 0.07683333 | 0.006166667 | 0.01283333 | 0.06666667 | 0.2283333 | 0.155 | 2.031667 | 3.45 | 113050 | 116550 | 120 | 2.7 | 1155 | 226 | 2303 | 2095.13 | 40.87574 | 550 | 0 | 0 | 49.18 | 63.33 | 5.653333 | 2.23 | 0.046 | 0.1233333 | 0.04666667 | 0.04266667 | 0.09 | 0.5466667 | 0.1366667 | 0.3766667 | 3.333333 | 1.8 | 792.4 | 3500 | 0
2024-09-29 15:00 | 2.966667 | 0.4066667 | 10.44 | 0.9633333 | 88.19 | 6.333333 | 0.45 | 10.79667 | 1.033333 | 87.72 | 55.52667 | 9.205 | 5.468333 | 1.908333 | 10.595 | 1.691667 | 0.05691667 | 0.07866667 | 0.05566667 | 0.2866667 | 0.16 | 1.937691 | 179.577 | 0.05073972 | 563.134 | 0.1591143 | 2796.469 | 0.790146 | 3539.18 | 4.716667 | 1.531667 | 9.051667 | 20.30167 | 69.115 | 62.04333 | 6.736667 | 1.79 | 0.02183333 | 0.07683333 | 0.006166667 | 0.01283333 | 0.06666667 | 0.2283333 | 0.155 | 2.031667 | 3.45 | 113476 | 116976 | 115 | 2.69 | 1148 | 227 | 2311 | 2095.13 | 41.08711 | 545 | 0 | 0 | 49.18 | 63.33 | 5.653333 | 2.23 | 0.046 | 0.1233333 | 0.04666667 | 0.04266667 | 0.09 | 0.5466667 | 0.1366667 | 0.3766667 | 3.333333 | 1.8 | 792.4 | 3500 | 0
2024-09-29 16:00 | 2.966667 | 0.4066667 | 10.44 | 0.9633333 | 88.19 | 6.333333 | 0.45 | 10.79667 | 1.033333 | 87.72 | 55.52667 | 9.205 | 5.468333 | 1.908333 | 10.595 | 1.691667 | 0.05691667 | 0.07866667 | 0.05566667 | 0.2866667 | 0.16 | 1.937691 | 179.577 | 0.05073972 | 563.134 | 0.1591143 | 2796.469 | 0.790146 | 3539.18 | 4.716667 | 1.531667 | 9.051667 | 20.30167 | 69.115 | 62.04333 | 6.736667 | 1.79 | 0.02183333 | 0.07683333 | 0.006166667 | 0.01283333 | 0.06666667 | 0.2283333 | 0.155 | 2.031667 | 3.45 | 114077 | 117576 | 115 | 2.7 | 1150 | 228 | 2314 | 2095.13 | 41.10009 | 545 | 0 | 0 | 49.18 | 63.33 | 5.653333 | 2.23 | 0.046 | 0.1233333 | 0.04666667 | 0.04266667 | 0.09 | 0.5466667 | 0.1366667 | 0.3766667 | 3.333333 | 1.8 | 792.4 | 3499 | 0
2024-09-29 17:00 | 2.966667 | 0.4066667 | 10.44 | 0.9633333 | 88.19 | 6.333333 | 0.45 | 10.79667 | 1.033333 | 87.72 | 55.52667 | 9.205 | 5.468333 | 1.908333 | 10.595 | 1.691667 | 0.05691667 | 0.07866667 | 0.05566667 | 0.2866667 | 0.16 | 1.937691 | 179.577 | 0.05073972 | 563.134 | 0.1591143 | 2796.469 | 0.790146 | 3539.18 | 4.716667 | 1.531667 | 9.051667 | 20.30167 | 69.115 | 62.04333 | 6.736667 | 1.79 | 0.02183333 | 0.07683333 | 0.006166667 | 0.01283333 | 0.06666667 | 0.2283333 | 0.155 | 2.031667 | 3.45 | 114757 | 118258 | 125 | 2.67 | 1149 | 231 | 2291 | 2095.13 | 39.88067 | 555 | 0 | 0 | 49.18 | 63.33 | 5.653333 | 2.23 | 0.046 | 0.1233333 | 0.04666667 | 0.04266667 | 0.09 | 0.5466667 | 0.1366667 | 0.3766667 | 3.333333 | 1.8 | 792.4 | 3501 | 0
2024-09-29 18:00 | 2.966667 | 0.4066667 | 10.44 | 0.9633333 | 88.19 | 6.333333 | 0.45 | 10.79667 | 1.033333 | 87.72 | 55.52667 | 9.205 | 5.468333 | 1.908333 | 10.595 | 1.691667 | 0.05691667 | 0.07866667 | 0.05566667 | 0.2866667 | 0.16 | 1.937691 | 179.577 | 0.05073972 | 563.134 | 0.1591143 | 2796.469 | 0.790146 | 3539.18 | 4.716667 | 1.531667 | 9.051667 | 20.30167 | 69.115 | 62.04333 | 6.736667 | 1.79 | 0.02183333 | 0.07683333 | 0.006166667 | 0.01283333 | 0.06666667 | 0.2283333 | 0.155 | 2.031667 | 3.45 | 115134 | 118633 | 125 | 2.67 | 1148 | 231 | 2292 | 2095.13 | 39.76816 | 555 | 0 | 0 | 49.18 | 63.33 | 5.653333 | 2.23 | 0.046 | 0.1233333 | 0.04666667 | 0.04266667 | 0.09 | 0.5466667 | 0.1366667 | 0.3766667 | 3.333333 | 1.8 | 792.4 | 3499 | 0
2024-09-29 19:00 | 2.966667 | 0.4066667 | 10.44 | 0.9633333 | 88.19 | 6.333333 | 0.45 | 10.79667 | 1.033333 | 87.72 | 55.52667 | 9.205 | 5.468333 | 1.908333 | 10.595 | 1.691667 | 0.05691667 | 0.07866667 | 0.05566667 | 0.2866667 | 0.16 | 1.937691 | 179.577 | 0.05073972 | 563.134 | 0.1591143 | 2796.469 | 0.790146 | 3539.18 | 4.716667 | 1.531667 | 9.051667 | 20.30167 | 69.115 | 62.04333 | 6.736667 | 1.79 | 0.02183333 | 0.07683333 | 0.006166667 | 0.01283333 | 0.06666667 | 0.2283333 | 0.155 | 2.031667 | 3.45 | 114555 | 118056 | 127 | 2.61 | 1182 | 239 | 2311 | 2095.13 | 38.48535 | 557 | 0 | 0 | 49.18 | 63.33 | 5.653333 | 2.23 | 0.046 | 0.1233333 | 0.04666667 | 0.04266667 | 0.09 | 0.5466667 | 0.1366667 | 0.3766667 | 3.333333 | 1.8 | 792.4 | 3501 | 0
2024-09-29 23:00 | 2.966667 | 0.4066667 | 10.44 | 0.9633333 | 88.19 | 6.333333 | 0.45 | 10.79667 | 1.033333 | 87.72 | 55.52667 | 9.205 | 5.468333 | 1.908333 | 10.595 | 1.691667 | 0.05691667 | 0.07866667 | 0.05566667 | 0.2866667 | 0.16 | 1.937691 | 179.577 | 0.05073972 | 563.134 | 0.1591143 | 2796.469 | 0.790146 | 3539.18 | 4.716667 | 1.531667 | 9.051667 | 20.30167 | 69.115 | 62.04333 | 6.736667 | 1.79 | 0.02183333 | 0.07683333 | 0.006166667 | 0.01283333 | 0.06666667 | 0.2283333 | 0.155 | 2.031667 | 3.45 | 111533 | 115032 | 126 | 2.67 | 1171 | 228 | 2308 | 2095.13 | 39.5962 | 556 | 0 | 0 | 49.18 | 63.33 | 5.653333 | 2.23 | 0.046 | 0.1233333 | 0.04666667 | 0.04266667 | 0.09 | 0.5466667 | 0.1366667 | 0.3766667 | 3.333333 | 1.8 | 792.4 | 3499 | 0
2024-10-13 | 2.866667 | 0.39 | 10.72 | 0.9466667 | 87.94333 | 6.366667 | 0.43 | 11.07333 | 1.033333 | 87.46333 | 54.88667 | 9.83 | 5.755 | 1.988333 | 10.895 | 1.923333 | 0.06066667 | 0.07766667 | 0.0605 | 0.15 | 0.18 | 1.893219 | 0 | 0 | 854.0734 | 0.4373382 | 2599.175 | 1.394468 | 3441.734 | 5.5 | 1.965 | 9.4 | 19.82 | 68.815 | 53.96667 | 8.36 | 5.92 | 0.174 | 0.7226667 | 0.011 | 0.03233333 | 0.1533333 | 0.2433333 | 0.08 | 6.823333 | 4.533333 | 112538 | 116538 | 120 | 2.66 | 1154 | 229 | 2226 | 2120.25 | 40.30806 | 560 | 0 | 0 | 0 | 0 | 0 | 0 | 0 | 0 | 0 | 0 | 0 | 0 | 0 | 0 | 0 | 0 | 807.8 | 4000 | 0
2024-10-13 01:00 | 2.866667 | 0.39 | 10.72 | 0.9466667 | 87.94333 | 6.366667 | 0.43 | 11.07333 | 1.033333 | 87.46333 | 54.88667 | 9.83 | 5.755 | 1.988333 | 10.895 | 1.923333 | 0.06066667 | 0.07766667 | 0.0605 | 0.15 | 0.18 | 1.893219 | 0 | 0 | 853.315 | 0.4377724 | 2599.907 | 1.394951 | 3441.407 | 5.5 | 1.965 | 9.4 | 19.82 | 68.815 | 53.96667 | 8.36 | 5.92 | 0.174 | 0.7226667 | 0.011 | 0.03233333 | 0.1533333 | 0.2433333 | 0.08 | 6.823333 | 4.533333 | 112257 | 116257 | 125 | 2.72 | 1155 | 225 | 2309 | 2120.25 | 37.36805 | 560 | 0 | 0 | 0 | 0 | 0 | 0 | 0 | 0 | 0 | 0 | 0 | 0 | 0 | 0 | 0 | 0 | 807.8 | 4000 | 0
2024-10-13 03:00 | 2.866667 | 0.39 | 10.72 | 0.9466667 | 87.94333 | 6.366667 | 0.43 | 11.07333 | 1.033333 | 87.46333 | 54.88667 | 9.83 | 5.755 | 1.988333 | 10.895 | 1.923333 | 0.06066667 | 0.07766667 | 0.0605 | 0.15 | 0.18 | 1.893219 | 0 | 0 | 853.3556 | 0.4374388 | 2599.813 | 1.394887 | 3441.912 | 5.5 | 1.965 | 9.4 | 19.82 | 68.815 | 53.96667 | 8.36 | 5.92 | 0.174 | 0.7226667 | 0.011 | 0.03233333 | 0.1533333 | 0.2433333 | 0.08 | 6.823333 | 4.533333 | 112133 | 116135 | 127 | 2.73 | 1160 | 248 | 2324 | 2120.25 | 38.61247 | 562 | 0 | 0 | 0 | 0 | 0 | 0 | 0 | 0 | 0 | 0 | 0 | 0 | 0 | 0 | 0 | 0 | 807.8 | 4002 | 0
2024-10-13 07:00 | 2.866667 | 0.39 | 10.72 | 0.9466667 | 87.94333 | 6.366667 | 0.43 | 11.07333 | 1.033333 | 87.46333 | 54.88667 | 9.83 | 5.755 | 1.988333 | 10.895 | 1.923333 | 0.06066667 | 0.07766667 | 0.0605 | 0.15 | 0.18 | 1.893219 | 0 | 0 | 853.8304 | 0.4378795 | 2600.18 | 1.395218 | 3442.316 | 5.5 | 1.965 | 9.4 | 19.82 | 68.815 | 53.96667 | 8.36 | 5.92 | 0.174 | 0.7226667 | 0.011 | 0.03233333 | 0.1533333 | 0.2433333 | 0.08 | 6.823333 | 4.533333 | 112462 | 116462 | 130 | 2.72 | 1138 | 231 | 2299 | 2120.25 | 38.82545 | 565 | 0 | 0 | 0 | 0 | 0 | 0 | 0 | 0 | 0 | 0 | 0 | 0 | 0 | 0 | 0 | 0 | 807.8 | 4000 | 0
2024-10-13 08:00 | 2.866667 | 0.39 | 10.72 | 0.9466667 | 87.94333 | 6.366667 | 0.43 | 11.07333 | 1.033333 | 87.46333 | 54.88667 | 9.83 | 5.755 | 1.988333 | 10.895 | 1.923333 | 0.06066667 | 0.07766667 | 0.0605 | 0.15 | 0.18 | 1.893219 | 0 | 0 | 853.7942 | 0.4380018 | 2600.079 | 1.394797 | 3441.662 | 5.5 | 1.965 | 9.4 | 19.82 | 68.815 | 53.96667 | 8.36 | 5.92 | 0.174 | 0.7226667 | 0.011 | 0.03233333 | 0.1533333 | 0.2433333 | 0.08 | 6.823333 | 4.533333 | 112448 | 116447 | 135 | 2.72 | 1154 | 213 | 2289 | 2120.25 | 38.43801 | 570 | 0 | 0 | 0 | 0 | 0 | 0 | 0 | 0 | 0 | 0 | 0 | 0 | 0 | 0 | 0 | 0 | 807.8 | 3999 | 0
2024-10-13 09:00 | 2.866667 | 0.39 | 10.72 | 0.9466667 | 87.94333 | 6.366667 | 0.43 | 11.07333 | 1.033333 | 87.46333 | 54.88667 | 9.83 | 5.755 | 1.988333 | 10.895 | 1.923333 | 0.06066667 | 0.07766667 | 0.0605 | 0.15 | 0.18 | 1.893219 | 0 | 0 | 853.3617 | 0.4375432 | 2599.604 | 1.394155 | 3441.135 | 5.5 | 1.965 | 9.4 | 19.82 | 68.815 | 53.96667 | 8.36 | 5.92 | 0.174 | 0.7226667 | 0.011 | 0.03233333 | 0.1533333 | 0.2433333 | 0.08 | 6.823333 | 4.533333 | 111778 | 115778 | 135 | 2.72 | 1174 | 227 | 2302 | 2120.25 | 37.65461 | 570 | 0 | 0 | 0 | 0 | 0 | 0 | 0 | 0 | 0 | 0 | 0 | 0 | 0 | 0 | 0 | 0 | 807.8 | 4000 | 0
2024-10-13 11:00 | 2.866667 | 0.39 | 10.72 | 0.9466667 | 87.94333 | 6.366667 | 0.43 | 11.07333 | 1.033333 | 87.46333 | 54.88667 | 9.83 | 5.755 | 1.988333 | 10.895 | 1.923333 | 0.06066667 | 0.07766667 | 0.0605 | 0.15 | 0.18 | 1.893219 | 0 | 0 | 855.7192 | 0.4377964 | 2597.497 | 1.393551 | 3441.423 | 5.5 | 1.965 | 9.4 | 19.82 | 68.815 | 53.96667 | 8.36 | 5.92 | 0.174 | 0.7226667 | 0.011 | 0.03233333 | 0.1533333 | 0.2433333 | 0.08 | 6.823333 | 4.533333 | 111215 | 115215 | 13.5 | 2.7 | 1154 | 224 | 2302 | 2120.25 | 37.81732 | 570 | 0 | 0 | 0 | 0 | 0 | 0 | 0 | 0 | 0 | 0 | 0 | 0 | 0 | 0 | 0 | 0 | 807.8 | 4000 | 0
2024-10-13 12:00 | 2.866667 | 0.39 | 10.72 | 0.9466667 | 87.94333 | 6.366667 | 0.43 | 11.07333 | 1.033333 | 87.46333 | 54.88667 | 9.83 | 5.755 | 1.988333 | 10.895 | 1.923333 | 0.06066667 | 0.07766667 | 0.0605 | 0.15 | 0.18 | 1.893219 | 0 | 0 | 855.6823 | 0.4373541 | 2596.901 | 1.393063 | 3441.087 | 5.5 | 1.965 | 9.4 | 19.82 | 68.815 | 53.96667 | 8.36 | 5.92 | 0.174 | 0.7226667 | 0.011 | 0.03233333 | 0.1533333 | 0.2433333 | 0.08 | 6.823333 | 4.533333 | 113105 | 117105 | 13.5 | 2.69 | 1154 | 228 | 2306 | 2120.25 | 37.22923 | 570 | 0 | 0 | 0 | 0 | 0 | 0 | 0 | 0 | 0 | 0 | 0 | 0 | 0 | 0 | 0 | 0 | 807.8 | 4000 | 0
2024-10-13 13:00 | 2.866667 | 0.39 | 10.72 | 0.9466667 | 87.94333 | 6.366667 | 0.43 | 11.07333 | 1.033333 | 87.46333 | 54.88667 | 9.83 | 5.755 | 1.988333 | 10.895 | 1.923333 | 0.06066667 | 0.07766667 | 0.0605 | 0.15 | 0.18 | 1.893219 | 0 | 0 | 853.8601 | 0.4376947 | 2599.739 | 1.394743 | 3441.915 | 5.5 | 1.965 | 9.4 | 19.82 | 68.815 | 53.96667 | 8.36 | 5.92 | 0.174 | 0.7226667 | 0.011 | 0.03233333 | 0.1533333 | 0.2433333 | 0.08 | 6.823333 | 4.533333 | 113746 | 117744 | 131 | 2.7 | 1128 | 224 | 2294 | 2120.25 | 37.34312 | 566 | 0 | 0 | 0 | 0 | 0 | 0 | 0 | 0 | 0 | 0 | 0 | 0 | 0 | 0 | 0 | 0 | 807.8 | 3998 | 0
2024-10-13 14:00 | 2.866667 | 0.39 | 10.72 | 0.9466667 | 87.94333 | 6.366667 | 0.43 | 11.07333 | 1.033333 | 87.46333 | 54.88667 | 9.83 | 5.755 | 1.988333 | 10.895 | 1.923333 | 0.06066667 | 0.07766667 | 0.0605 | 0.15 | 0.18 | 1.893219 | 0 | 0 | 854.028 | 0.4380255 | 2600.263 | 1.395299 | 3442.434 | 5.5 | 1.965 | 9.4 | 19.82 | 68.815 | 53.96667 | 8.36 | 5.92 | 0.174 | 0.7226667 | 0.011 | 0.03233333 | 0.1533333 | 0.2433333 | 0.08 | 6.823333 | 4.533333 | 113627 | 117627 | 132 | 2.72 | 1121 | 222 | 2288 | 2120.25 | 38.14457 | 567 | 0 | 0 | 0 | 0 | 0 | 0 | 0 | 0 | 0 | 0 | 0 | 0 | 0 | 0 | 0 | 0 | 807.8 | 4000 | 0
2024-10-13 17:00 | 2.866667 | 0.39 | 10.72 | 0.9466667 | 87.94333 | 6.366667 | 0.43 | 11.07333 | 1.033333 | 87.46333 | 54.88667 | 9.83 | 5.755 | 1.988333 | 10.895 | 1.923333 | 0.06066667 | 0.07766667 | 0.0605 | 0.15 | 0.18 | 1.893219 | 0 | 0 | 853.5342 | 0.4371209 | 2598.875 | 1.393579 | 3440.748 | 5.5 | 1.965 | 9.4 | 19.82 | 68.815 | 53.96667 | 8.36 | 5.92 | 0.174 | 0.7226667 | 0.011 | 0.03233333 | 0.1533333 | 0.2433333 | 0.08 | 6.823333 | 4.533333 | 114215 | 118215 | 132 | 2.71 | 1177 | 226 | 2306 | 2120.25 | 37.53528 | 572 | 0 | 0 | 0 | 0 | 0 | 0 | 0 | 0 | 0 | 0 | 0 | 0 | 0 | 0 | 0 | 0 | 807.8 | 4000 | 0
2024-10-13 18:00 | 2.866667 | 0.39 | 10.72 | 0.9466667 | 87.94333 | 6.366667 | 0.43 | 11.07333 | 1.033333 | 87.46333 | 54.88667 | 9.83 | 5.755 | 1.988333 | 10.895 | 1.923333 | 0.06066667 | 0.07766667 | 0.0605 | 0.15 | 0.18 | 1.893219 | 0 | 0 | 853.5652 | 0.4374999 | 2599.381 | 1.394734 | 3441.316 | 5.5 | 1.965 | 9.4 | 19.82 | 68.815 | 53.96667 | 8.36 | 5.92 | 0.174 | 0.7226667 | 0.011 | 0.03233333 | 0.1533333 | 0.2433333 | 0.08 | 6.823333 | 4.533333 | 114625 | 118624 | 120 | 2.71 | 1148 | 225 | 2344 | 2120.25 | 37.35315 | 560 | 0 | 0 | 0 | 0 | 0 | 0 | 0 | 0 | 0 | 0 | 0 | 0 | 0 | 0 | 0 | 0 | 807.8 | 3999 | 0
2024-10-13 19:00 | 2.866667 | 0.39 | 10.72 | 0.9466667 | 87.94333 | 6.366667 | 0.43 | 11.07333 | 1.033333 | 87.46333 | 54.88667 | 9.83 | 5.755 | 1.988333 | 10.895 | 1.923333 | 0.06066667 | 0.07766667 | 0.0605 | 0.15 | 0.18 | 1.893219 | 0 | 0 | 853.5938 | 0.4376428 | 2599.536 | 1.395017 | 3441.524 | 5.5 | 1.965 | 9.4 | 19.82 | 68.815 | 53.96667 | 8.36 | 5.92 | 0.174 | 0.7226667 | 0.011 | 0.03233333 | 0.1533333 | 0.2433333 | 0.08 | 6.823333 | 4.533333 | 112918 | 116918 | 115 | 2.69 | 1144 | 227 | 2349 | 2120.25 | 37.82833 | 555 | 0 | 0 | 0 | 0 | 0 | 0 | 0 | 0 | 0 | 0 | 0 | 0 | 0 | 0 | 0 | 0 | 807.8 | 4000 | 0
2024-10-13 20:00 | 2.866667 | 0.39 | 10.72 | 0.9466667 | 87.94333 | 6.366667 | 0.43 | 11.07333 | 1.033333 | 87.46333 | 54.88667 | 9.83 | 5.755 | 1.988333 | 10.895 | 1.923333 | 0.06066667 | 0.07766667 | 0.0605 | 0.15 | 0.18 | 1.893219 | 0 | 0 | 853.93 | 0.4370339 | 2598.551 | 1.394034 | 3441.26 | 5.5 | 1.965 | 9.4 | 19.82 | 68.815 | 53.96667 | 8.36 | 5.92 | 0.174 | 0.7226667 | 0.011 | 0.03233333 | 0.1533333 | 0.2433333 | 0.08 | 6.823333 | 4.533333 | 113629 | 117629 | 117 | 2.63 | 1142 | 231 | 2331 | 2120.25 | 38.19963 | 557 | 0 | 0 | 0 | 0 | 0 | 0 | 0 | 0 | 0 | 0 | 0 | 0 | 0 | 0 | 0 | 0 | 807.8 | 4000 | 0
2024-10-13 21:00 | 2.866667 | 0.39 | 10.72 | 0.9466667 | 87.94333 | 6.366667 | 0.43 | 11.07333 | 1.033333 | 87.46333 | 54.88667 | 9.83 | 5.755 | 1.988333 | 10.895 | 1.923333 | 0.06066667 | 0.07766667 | 0.0605 | 0.15 | 0.18 | 1.893219 | 0 | 0 | 853.6833 | 0.4370313 | 2598.717 | 1.394245 | 3441.18 | 5.5 | 1.965 | 9.4 | 19.82 | 68.815 | 53.96667 | 8.36 | 5.92 | 0.174 | 0.7226667 | 0.011 | 0.03233333 | 0.1533333 | 0.2433333 | 0.08 | 6.823333 | 4.533333 | 113921 | 117919 | 118 | 2.65 | 1150 | 233 | 2327 | 2120.25 | 38.30437 | 555 | 0 | 0 | 0 | 0 | 0 | 0 | 0 | 0 | 0 | 0 | 0 | 0 | 0 | 0 | 0 | 0 | 807.8 | 3998 | 0
2024-10-13 22:00 | 2.866667 | 0.39 | 10.72 | 0.9466667 | 87.94333 | 6.366667 | 0.43 | 11.07333 | 1.033333 | 87.46333 | 54.88667 | 9.83 | 5.755 | 1.988333 | 10.895 | 1.923333 | 0.06066667 | 0.07766667 | 0.0605 | 0.15 | 0.18 | 1.893219 | 0 | 0 | 854.0207 | 0.4375192 | 2599.307 | 1.394444 | 3441.738 | 5.5 | 1.965 | 9.4 | 19.82 | 68.815 | 53.96667 | 8.36 | 5.92 | 0.174 | 0.7226667 | 0.011 | 0.03233333 | 0.1533333 | 0.2433333 | 0.08 | 6.823333 | 4.533333 | 111574 | 115575 | 123 | 2.66 | 1151 | 229 | 2326 | 2120.25 | 39.39748 | 563 | 0 | 0 | 0 | 0 | 0 | 0 | 0 | 0 | 0 | 0 | 0 | 0 | 0 | 0 | 0 | 0 | 807.8 | 4001 | 0
2024-10-13 23:00 | 2.866667 | 0.39 | 10.72 | 0.9466667 | 87.94333 | 6.366667 | 0.43 | 11.07333 | 1.033333 | 87.46333 | 54.88667 | 9.83 | 5.755 | 1.988333 | 10.895 | 1.923333 | 0.06066667 | 0.07766667 | 0.0605 | 0.15 | 0.18 | 1.893219 | 0 | 0 | 854.1458 | 0.4374298 | 2599.175 | 1.394403 | 3441.736 | 5.5 | 1.965 | 9.4 | 19.82 | 68.815 | 53.96667 | 8.36 | 5.92 | 0.174 | 0.7226667 | 0.011 | 0.03233333 | 0.1533333 | 0.2433333 | 0.08 | 6.823333 | 4.533333 | 112558 | 116559 | 124 | 2.66 | 1154 | 228 | 2336 | 2120.25 | 40.06646 | 564 | 0 | 0 | 0 | 0 | 0 | 0 | 0 | 0 | 0 | 0 | 0 | 0 | 0 | 0 | 0 | 0 | 807.8 | 4001 | 0
2024-10-14 | 2.966667 | 0.4 | 10.65667 | 0.9633333 | 87.98 | 5.533333 | 0.46 | 11.02667 | 1.033333 | 87.48 | 55.04167 | 8.948333 | 5.576667 | 2.023333 | 10.79 | 1.916667 | 0.06333333 | 0.08133333 | 0.062 | 0.16 | 0.195 | 1.934951 | 0 | 0 | 858.7932 | 0.4386234 | 2596.323 | 1.390567 | 3443.076 | 4.283333 | 1.418333 | 9.403333 | 20.48333 | 68.695 | 53.86 | 8.606667 | 5.7 | 0.153 | 0.708 | 0.009 | 0.02733333 | 0.1766667 | 0.19 | 0.07666667 | 7.056667 | 4.966667 | 113955 | 117957 | 125 | 2.7 | 1135 | 226 | 2306 | 2132.61 | 38.80526 | 565 | 0 | 0 | 0 | 0 | 0 | 0 | 0 | 0 | 0 | 0 | 0 | 0 | 0 | 0 | 0 | 0 | 817.617 | 4002 | 0
2024-10-14 01:00 | 2.966667 | 0.4 | 10.65667 | 0.9633333 | 87.98 | 5.533333 | 0.46 | 11.02667 | 1.033333 | 87.48 | 55.04167 | 8.948333 | 5.576667 | 2.023333 | 10.79 | 1.916667 | 0.06333333 | 0.08133333 | 0.062 | 0.16 | 0.195 | 1.934951 | 0 | 0 | 858.5421 | 0.437776 | 2595.015 | 1.389256 | 3441.905 | 4.283333 | 1.418333 | 9.403333 | 20.48333 | 68.695 | 53.86 | 8.606667 | 5.7 | 0.153 | 0.708 | 0.009 | 0.02733333 | 0.1766667 | 0.19 | 0.07666667 | 7.056667 | 4.966667 | 113025 | 117023 | 122 | 2.64 | 1175 | 234 | 2327 | 2132.61 | 39.52624 | 562 | 0 | 0 | 0 | 0 | 0 | 0 | 0 | 0 | 0 | 0 | 0 | 0 | 0 | 0 | 0 | 0 | 817.617 | 3998 | 0
2024-10-14 02:00 | 2.966667 | 0.4 | 10.65667 | 0.9633333 | 87.98 | 5.533333 | 0.46 | 11.02667 | 1.033333 | 87.48 | 55.04167 | 8.948333 | 5.576667 | 2.023333 | 10.79 | 1.916667 | 0.06333333 | 0.08133333 | 0.062 | 0.16 | 0.195 | 1.934951 | 0 | 0 | 858.5022 | 0.4380093 | 2595.427 | 1.389671 | 3442.138 | 4.283333 | 1.418333 | 9.403333 | 20.48333 | 68.695 | 53.86 | 8.606667 | 5.7 | 0.153 | 0.708 | 0.009 | 0.02733333 | 0.1766667 | 0.19 | 0.07666667 | 7.056667 | 4.966667 | 113322 | 117322 | 123 | 2.67 | 1174 | 233 | 2338 | 2132.61 | 39.63712 | 563 | 0 | 0 | 0 | 0 | 0 | 0 | 0 | 0 | 0 | 0 | 0 | 0 | 0 | 0 | 0 | 0 | 817.617 | 4000 | 0
2024-10-14 05:00 | 2.966667 | 0.4 | 10.65667 | 0.9633333 | 87.98 | 5.533333 | 0.46 | 11.02667 | 1.033333 | 87.48 | 55.04167 | 8.948333 | 5.576667 | 2.023333 | 10.79 | 1.916667 | 0.06333333 | 0.08133333 | 0.062 | 0.16 | 0.195 | 1.934951 | 0 | 0 | 858.8011 | 0.4385759 | 2596.154 | 1.390415 | 3442.867 | 4.283333 | 1.418333 | 9.403333 | 20.48333 | 68.695 | 53.86 | 8.606667 | 5.7 | 0.153 | 0.708 | 0.009 | 0.02733333 | 0.1766667 | 0.19 | 0.07666667 | 7.056667 | 4.966667 | 111951 | 115950 | 122 | 2.67 | 1153 | 226 | 2308 | 2132.61 | 40.17375 | 562 | 0 | 0 | 0 | 0 | 0 | 0 | 0 | 0 | 0 | 0 | 0 | 0 | 0 | 0 | 0 | 0 | 817.617 | 3999 | 0
2024-10-14 06:00 | 2.966667 | 0.4 | 10.65667 | 0.9633333 | 87.98 | 5.533333 | 0.46 | 11.02667 | 1.033333 | 87.48 | 55.04167 | 8.948333 | 5.576667 | 2.023333 | 10.79 | 1.916667 | 0.06333333 | 0.08133333 | 0.062 | 0.16 | 0.195 | 1.934951 | 0 | 0 | 859.0268 | 0.4390164 | 2596.756 | 1.391198 | 3443.554 | 4.283333 | 1.418333 | 9.403333 | 20.48333 | 68.695 | 53.86 | 8.606667 | 5.7 | 0.153 | 0.708 | 0.009 | 0.02733333 | 0.1766667 | 0.19 | 0.07666667 | 7.056667 | 4.966667 | 112065 | 116065 | 120 | 2.68 | 1127 | 222 | 2311 | 2132.61 | 40.13158 | 560 | 0 | 0 | 0 | 0 | 0 | 0 | 0 | 0 | 0 | 0 | 0 | 0 | 0 | 0 | 0 | 0 | 817.617 | 4000 | 0
2024-10-14 07:00 | 2.966667 | 0.4 | 10.65667 | 0.9633333 | 87.98 | 5.533333 | 0.46 | 11.02667 | 1.033333 | 87.48 | 55.04167 | 8.948333 | 5.576667 | 2.023333 | 10.79 | 1.916667 | 0.06333333 | 0.08133333 | 0.062 | 0.16 | 0.195 | 1.934951 | 0 | 0 | 858.8651 | 0.4387481 | 2596.413 | 1.390674 | 3443.19 | 4.283333 | 1.418333 | 9.403333 | 20.48333 | 68.695 | 53.86 | 8.606667 | 5.7 | 0.153 | 0.708 | 0.009 | 0.02733333 | 0.1766667 | 0.19 | 0.07666667 | 7.056667 | 4.966667 | 112293 | 116292 | 123 | 2.68 | 1136 | 226 | 2321 | 2132.61 | 39.40678 | 563 | 0 | 0 | 0 | 0 | 0 | 0 | 0 | 0 | 0 | 0 | 0 | 0 | 0 | 0 | 0 | 0 | 817.617 | 3999 | 0
2024-10-14 08:00 | 2.966667 | 0.4 | 10.65667 | 0.9633333 | 87.98 | 5.533333 | 0.46 | 11.02667 | 1.033333 | 87.48 | 55.04167 | 8.948333 | 5.576667 | 2.023333 | 10.79 | 1.916667 | 0.06333333 | 0.08133333 | 0.062 | 0.16 | 0.195 | 1.934951 | 0 | 0 | 858.6667 | 0.4383459 | 2595.793 | 1.389833 | 3442.5 | 4.283333 | 1.418333 | 9.403333 | 20.48333 | 68.695 | 53.86 | 8.606667 | 5.7 | 0.153 | 0.708 | 0.009 | 0.02733333 | 0.1766667 | 0.19 | 0.07666667 | 7.056667 | 4.966667 | 111714 | 115715 | 125 | 2.66 | 1158 | 229 | 2329 | 2132.61 | 39.12839 | 565 | 0 | 0 | 0 | 0 | 0 | 0 | 0 | 0 | 0 | 0 | 0 | 0 | 0 | 0 | 0 | 0 | 817.617 | 4001 | 0
2024-10-14 09:00 | 2.966667 | 0.4 | 10.65667 | 0.9633333 | 87.98 | 5.533333 | 0.46 | 11.02667 | 1.033333 | 87.48 | 55.04167 | 8.948333 | 5.576667 | 2.023333 | 10.79 | 1.916667 | 0.06333333 | 0.08133333 | 0.062 | 0.16 | 0.195 | 1.934951 | 0 | 0 | 858.4652 | 0.4381771 | 2595.5 | 1.389544 | 3442.083 | 4.283333 | 1.418333 | 9.403333 | 20.48333 | 68.695 | 53.86 | 8.606667 | 5.7 | 0.153 | 0.708 | 0.009 | 0.02733333 | 0.1766667 | 0.19 | 0.07666667 | 7.056667 | 4.966667 | 111738 | 115737 | 123 | 2.65 | 1162 | 229 | 2337 | 2132.61 | 38.2255 | 563 | 0 | 0 | 0 | 0 | 0 | 0 | 0 | 0 | 0 | 0 | 0 | 0 | 0 | 0 | 0 | 0 | 817.617 | 3999 | 0
2024-10-14 10:00 | 2.966667 | 0.4 | 10.65667 | 0.9633333 | 87.98 | 5.533333 | 0.46 | 11.02667 | 1.033333 | 87.48 | 55.04167 | 8.948333 | 5.576667 | 2.023333 | 10.79 | 1.916667 | 0.06333333 | 0.08133333 | 0.062 | 0.16 | 0.195 | 1.934951 | 0 | 0 | 858.7591 | 0.4382777 | 2595.657 | 1.389689 | 3442.483 | 4.283333 | 1.418333 | 9.403333 | 20.48333 | 68.695 | 53.86 | 8.606667 | 5.7 | 0.153 | 0.708 | 0.009 | 0.02733333 | 0.1766667 | 0.19 | 0.07666667 | 7.056667 | 4.966667 | 111749 | 115749 | 126 | 2.65 | 1159 | 229 | 2338 | 2132.61 | 39.40038 | 566 | 0 | 0 | 0 | 0 | 0 | 0 | 0 | 0 | 0 | 0 | 0 | 0 | 0 | 0 | 0 | 0 | 817.617 | 4000 | 0
2024-10-14 11:00 | 2.966667 | 0.4 | 10.65667 | 0.9633333 | 87.98 | 5.533333 | 0.46 | 11.02667 | 1.033333 | 87.48 | 55.04167 | 8.948333 | 5.576667 | 2.023333 | 10.79 | 1.916667 | 0.06333333 | 0.08133333 | 0.062 | 0.16 | 0.195 | 1.934951 | 0 | 0 | 858.5971 | 0.4379057 | 2595.042 | 1.388989 | 3441.89 | 4.283333 | 1.418333 | 9.403333 | 20.48333 | 68.695 | 53.86 | 8.606667 | 5.7 | 0.153 | 0.708 | 0.009 | 0.02733333 | 0.1766667 | 0.19 | 0.07666667 | 7.056667 | 4.966667 | 111379 | 115378 | 125 | 2.62 | 1168 | 231 | 2335 | 2132.61 | 38.62168 | 565 | 0 | 0 | 0 | 0 | 0 | 0 | 0 | 0 | 0 | 0 | 0 | 0 | 0 | 0 | 0 | 0 | 817.617 | 3999 | 0
2024-10-14 12:00 | 2.966667 | 0.4 | 10.65667 | 0.9633333 | 87.98 | 5.533333 | 0.46 | 11.02667 | 1.033333 | 87.48 | 55.04167 | 8.948333 | 5.576667 | 2.023333 | 10.79 | 1.916667 | 0.06333333 | 0.08133333 | 0.062 | 0.16 | 0.195 | 1.934951 | 0 | 0 | 858.5985 | 0.4377389 | 2594.821 | 1.389275 | 3441.913 | 4.283333 | 1.418333 | 9.403333 | 20.48333 | 68.695 | 53.86 | 8.606667 | 5.7 | 0.153 | 0.708 | 0.009 | 0.02733333 | 0.1766667 | 0.19 | 0.07666667 | 7.056667 | 4.966667 | 113173 | 117173 | 117 | 2.61 | 1155 | 233 | 2342 | 2132.61 | 38.47795 | 557 | 0 | 0 | 0 | 0 | 0 | 0 | 0 | 0 | 0 | 0 | 0 | 0 | 0 | 0 | 0 | 0 | 817.617 | 4000 | 0
2024-10-14 13:00 | 2.966667 | 0.4 | 10.65667 | 0.9633333 | 87.98 | 5.533333 | 0.46 | 11.02667 | 1.033333 | 87.48 | 55.04167 | 8.948333 | 5.576667 | 2.023333 | 10.79 | 1.916667 | 0.06333333 | 0.08133333 | 0.062 | 0.16 | 0.195 | 1.934951 | 0 | 0 | 858.8196 | 0.437961 | 2595.214 | 1.38967 | 3442.409 | 4.283333 | 1.418333 | 9.403333 | 20.48333 | 68.695 | 53.86 | 8.606667 | 5.7 | 0.153 | 0.708 | 0.009 | 0.02733333 | 0.1766667 | 0.19 | 0.07666667 | 7.056667 | 4.966667 | 113598 | 117596 | 120 | 2.63 | 1149 | 232 | 2335 | 2132.61 | 39.36531 | 560 | 0 | 0 | 0 | 0 | 0 | 0 | 0 | 0 | 0 | 0 | 0 | 0 | 0 | 0 | 0 | 0 | 817.617 | 3998 | 0
2024-10-14 14:00 | 2.966667 | 0.4 | 10.65667 | 0.9633333 | 87.98 | 5.533333 | 0.46 | 11.02667 | 1.033333 | 87.48 | 55.04167 | 8.948333 | 5.576667 | 2.023333 | 10.79 | 1.916667 | 0.06333333 | 0.08133333 | 0.062 | 0.16 | 0.195 | 1.934951 | 0 | 0 | 858.276 | 0.4379229 | 2595.224 | 1.389088 | 3441.711 | 4.283333 | 1.418333 | 9.403333 | 20.48333 | 68.695 | 53.86 | 8.606667 | 5.7 | 0.153 | 0.708 | 0.009 | 0.02733333 | 0.1766667 | 0.19 | 0.07666667 | 7.056667 | 4.966667 | 112264 | 116263 | 126 | 2.66 | 1174 | 232 | 2324 | 2132.61 | 37.69683 | 566 | 0 | 0 | 0 | 0 | 0 | 0 | 0 | 0 | 0 | 0 | 0 | 0 | 0 | 0 | 0 | 0 | 817.617 | 3999 | 0
2024-10-14 18:00 | 2.966667 | 0.4 | 10.65667 | 0.9633333 | 87.98 | 5.533333 | 0.46 | 11.02667 | 1.033333 | 87.48 | 55.04167 | 8.948333 | 5.576667 | 2.023333 | 10.79 | 1.916667 | 0.06333333 | 0.08133333 | 0.062 | 0.16 | 0.195 | 1.934951 | 0 | 0 | 858.614 | 0.438363 | 2595.862 | 1.390021 | 3442.498 | 4.283333 | 1.418333 | 9.403333 | 20.48333 | 68.695 | 53.86 | 8.606667 | 5.7 | 0.153 | 0.708 | 0.009 | 0.02733333 | 0.1766667 | 0.19 | 0.07666667 | 7.056667 | 4.966667 | 112326 | 116326 | 123 | 2.67 | 1158 | 228 | 2314 | 2132.61 | 39.2129 | 563 | 0 | 0 | 0 | 0 | 0 | 0 | 0 | 0 | 0 | 0 | 0 | 0 | 0 | 0 | 0 | 0 | 817.617 | 4000 | 0
2024-10-14 19:00 | 2.966667 | 0.4 | 10.65667 | 0.9633333 | 87.98 | 5.533333 | 0.46 | 11.02667 | 1.033333 | 87.48 | 55.04167 | 8.948333 | 5.576667 | 2.023333 | 10.79 | 1.916667 | 0.06333333 | 0.08133333 | 0.062 | 0.16 | 0.195 | 1.934951 | 0 | 0 | 858.6784 | 0.4383948 | 2595.854 | 1.390191 | 3442.663 | 4.283333 | 1.418333 | 9.403333 | 20.48333 | 68.695 | 53.86 | 8.606667 | 5.7 | 0.153 | 0.708 | 0.009 | 0.02733333 | 0.1766667 | 0.19 | 0.07666667 | 7.056667 | 4.966667 | 113129 | 117128 | 120 | 2.66 | 1135 | 227 | 2316 | 2132.61 | 38.08954 | 560 | 0 | 0 | 0 | 0 | 0 | 0 | 0 | 0 | 0 | 0 | 0 | 0 | 0 | 0 | 0 | 0 | 817.617 | 3999 | 0
2024-10-14 20:00 | 2.966667 | 0.4 | 10.65667 | 0.9633333 | 87.98 | 5.533333 | 0.46 | 11.02667 | 1.033333 | 87.48 | 55.04167 | 8.948333 | 5.576667 | 2.023333 | 10.79 | 1.916667 | 0.06333333 | 0.08133333 | 0.062 | 0.16 | 0.195 | 1.934951 | 0 | 0 | 858.6567 | 0.4380646 | 2595.362 | 1.38983 | 3442.377 | 4.283333 | 1.418333 | 9.403333 | 20.48333 | 68.695 | 53.86 | 8.606667 | 5.7 | 0.153 | 0.708 | 0.009 | 0.02733333 | 0.1766667 | 0.19 | 0.07666667 | 7.056667 | 4.966667 | 113903 | 117902 | 118 | 2.64 | 1137 | 230 | 2322 | 2132.61 | 37.92697 | 558 | 0 | 0 | 0 | 0 | 0 | 0 | 0 | 0 | 0 | 0 | 0 | 0 | 0 | 0 | 0 | 0 | 817.617 | 3999 | 0
2024-10-14 21:00 | 2.966667 | 0.4 | 10.65667 | 0.9633333 | 87.98 | 5.533333 | 0.46 | 11.02667 | 1.033333 | 87.48 | 55.04167 | 8.948333 | 5.576667 | 2.023333 | 10.79 | 1.916667 | 0.06333333 | 0.08133333 | 0.062 | 0.16 | 0.195 | 1.934951 | 0 | 0 | 858.7467 | 0.4385121 | 2596.129 | 1.390838 | 3442.992 | 4.283333 | 1.418333 | 9.403333 | 20.48333 | 68.695 | 53.86 | 8.606667 | 5.7 | 0.153 | 0.708 | 0.009 | 0.02733333 | 0.1766667 | 0.19 | 0.07666667 | 7.056667 | 4.966667 | 114227 | 118226 | 116 | 2.68 | 1135 | 228 | 2329 | 2132.61 | 39.41452 | 556 | 0 | 0 | 0 | 0 | 0 | 0 | 0 | 0 | 0 | 0 | 0 | 0 | 0 | 0 | 0 | 0 | 817.617 | 3999 | 0
2024-10-14 22:00 | 2.966667 | 0.4 | 10.65667 | 0.9633333 | 87.98 | 5.533333 | 0.46 | 11.02667 | 1.033333 | 87.48 | 55.04167 | 8.948333 | 5.576667 | 2.023333 | 10.79 | 1.916667 | 0.06333333 | 0.08133333 | 0.062 | 0.16 | 0.195 | 1.934951 | 0 | 0 | 858.7949 | 0.4384862 | 2596.06 | 1.390812 | 3443.024 | 4.283333 | 1.418333 | 9.403333 | 20.48333 | 68.695 | 53.86 | 8.606667 | 5.7 | 0.153 | 0.708 | 0.009 | 0.02733333 | 0.1766667 | 0.19 | 0.07666667 | 7.056667 | 4.966667 | 114255 | 118255 | 115 | 2.67 | 1129 | 228 | 2325 | 2132.61 | 39.2143 | 555 | 0 | 0 | 0 | 0 | 0 | 0 | 0 | 0 | 0 | 0 | 0 | 0 | 0 | 0 | 0 | 0 | 817.617 | 4000 | 0
2024-10-14 23:00 | 2.966667 | 0.4 | 10.65667 | 0.9633333 | 87.98 | 5.533333 | 0.46 | 11.02667 | 1.033333 | 87.48 | 55.04167 | 8.948333 | 5.576667 | 2.023333 | 10.79 | 1.916667 | 0.06333333 | 0.08133333 | 0.062 | 0.16 | 0.195 | 1.934951 | 0 | 0 | 858.7806 | 0.43877 | 2596.548 | 1.390798 | 3443.202 | 4.283333 | 1.418333 | 9.403333 | 20.48333 | 68.695 | 53.86 | 8.606667 | 5.7 | 0.153 | 0.708 | 0.009 | 0.02733333 | 0.1766667 | 0.19 | 0.07666667 | 7.056667 | 4.966667 | 113748 | 117745 | 125 | 2.71 | 1134 | 225 | 2312 | 2132.61 | 38.8982 | 565 | 0 | 0 | 0 | 0 | 0 | 0 | 0 | 0 | 0 | 0 | 0 | 0 | 0 | 0 | 0 | 0 | 817.617 | 3997 | 0
2024-10-15 | 3.2 | 0.3966667 | 10.78 | 0.97 | 87.85333 | 6.233333 | 0.4366667 | 11.01 | 1.033333 | 87.52 | 54.665 | 8.983333 | 5.696667 | 2.041667 | 11.09333 | 2.015 | 0.061 | 0.089 | 0.0625 | 0.16 | 0.195 | 1.947421 | 0 | 0 | 852.2202 | 0.4356379 | 2587.679 | 1.392359 | 3428.746 | 4.826667 | 2.076667 | 9.521667 | 20.415 | 67.98667 | 53.71667 | 8.896667 | 5.456667 | 0.181 | 0.669 | 0.009666667 | 0.03733333 | 0.1733333 | 0.13 | 0.07333333 | 7.256667 | 4.9 | 68743 | 70743 | 105 | 1.47 | 1020 | 186 | 2241 | 2003.37 | 39.04668 | 545 | 0 | 0 | 0 | 0 | 0 | 0 | 0 | 0 | 0 | 0 | 0 | 0 | 0 | 0 | 0 | 0 | 742.3 | 2000 | 0
2024-10-15 05:00 | 3.2 | 0.3966667 | 10.78 | 0.97 | 87.85333 | 6.233333 | 0.4366667 | 11.01 | 1.033333 | 87.52 | 54.665 | 8.983333 | 5.696667 | 2.041667 | 11.09333 | 2.015 | 0.061 | 0.089 | 0.0625 | 0.16 | 0.195 | 1.947421 | 0 | 0 | 849.8105 | 0.4361365 | 2591.899 | 1.395987 | 3429.649 | 4.826667 | 2.076667 | 9.521667 | 20.415 | 67.98667 | 53.71667 | 8.896667 | 5.456667 | 0.181 | 0.669 | 0.009666667 | 0.03733333 | 0.1733333 | 0.13 | 0.07333333 | 7.256667 | 4.9 | 112936 | 116936 | 135 | 2.61 | 1150 | 232 | 2300 | 2003.37 | 38.97146 | 575 | 0 | 0 | 0 | 0 | 0 | 0 | 0 | 0 | 0 | 0 | 0 | 0 | 0 | 0 | 0 | 0 | 742.3 | 4000 | 0
2024-10-15 06:00 | 3.2 | 0.3966667 | 10.78 | 0.97 | 87.85333 | 6.233333 | 0.4366667 | 11.01 | 1.033333 | 87.52 | 54.665 | 8.983333 | 5.696667 | 2.041667 | 11.09333 | 2.015 | 0.061 | 0.089 | 0.0625 | 0.16 | 0.195 | 1.947421 | 0 | 0 | 850.215 | 0.4364641 | 2592.092 | 1.396616 | 3430.276 | 4.826667 | 2.076667 | 9.521667 | 20.415 | 67.98667 | 53.71667 | 8.896667 | 5.456667 | 0.181 | 0.669 | 0.009666667 | 0.03733333 | 0.1733333 | 0.13 | 0.07333333 | 7.256667 | 4.9 | 112968 | 116966 | 123 | 2.58 | 1107 | 227 | 2299 | 2003.37 | 38.1797 | 568 | 0 | 0 | 0 | 0 | 0 | 0 | 0 | 0 | 0 | 0 | 0 | 0 | 0 | 0 | 0 | 0 | 742.3 | 3998 | 0
2024-10-15 07:00 | 3.2 | 0.3966667 | 10.78 | 0.97 | 87.85333 | 6.233333 | 0.4366667 | 11.01 | 1.033333 | 87.52 | 54.665 | 8.983333 | 5.696667 | 2.041667 | 11.09333 | 2.015 | 0.061 | 0.089 | 0.0625 | 0.16 | 0.195 | 1.947421 | 0 | 0 | 849.9251392 | 0.4359499 | 2591.364 | 1.395959 | 3429.495 | 4.826667 | 2.076667 | 9.521667 | 20.415 | 67.98667 | 53.71667 | 8.896667 | 5.456667 | 0.181 | 0.669 | 0.009666667 | 0.03733333 | 0.1733333 | 0.13 | 0.07333333 | 7.256667 | 4.9 | 112896 | 116895 | 120 | 2.56 | 1136 | 233 | 2324 | 2003.37 | 38.5691 | 565 | 0 | 0 | 0 | 0 | 0 | 0 | 0 | 0 | 0 | 0 | 0 | 0 | 0 | 0 | 0 | 0 | 742.3 | 3999 | 0
2024-10-15 08:00 | 3.2 | 0.3966667 | 10.78 | 0.97 | 87.85333 | 6.233333 | 0.4366667 | 11.01 | 1.033333 | 87.52 | 54.665 | 8.983333 | 5.696667 | 2.041667 | 11.09333 | 2.015 | 0.061 | 0.089 | 0.0625 | 0.16 | 0.195 | 1.947421 | 0 | 0 | 849.6843 | 0.4361971 | 2591.781 | 1.396265 | 3429.44 | 4.826667 | 2.076667 | 9.521667 | 20.415 | 67.98667 | 53.71667 | 8.896667 | 5.456667 | 0.181 | 0.669 | 0.009666667 | 0.03733333 | 0.1733333 | 0.13 | 0.07333333 | 7.256667 | 4.9 | 112053 | 116052 | 120 | 2.59 | 1148 | 231 | 2322 | 2003.37 | 38.6252 | 565 | 0 | 0 | 0 | 0 | 0 | 0 | 0 | 0 | 0 | 0 | 0 | 0 | 0 | 0 | 0 | 0 | 742.3 | 3999 | 0
2024-10-15 09:00 | 3.2 | 0.3966667 | 10.78 | 0.97 | 87.85333 | 6.233333 | 0.4366667 | 11.01 | 1.033333 | 87.52 | 54.665 | 8.983333 | 5.696667 | 2.041667 | 11.09333 | 2.015 | 0.061 | 0.089 | 0.0625 | 0.16 | 0.195 | 1.947421 | 0 | 0 | 849.6851 | 0.4360391 | 2591.429 | 1.395941 | 3429.16 | 4.826667 | 2.076667 | 9.521667 | 20.415 | 67.98667 | 53.71667 | 8.896667 | 5.456667 | 0.181 | 0.669 | 0.009666667 | 0.03733333 | 0.1733333 | 0.13 | 0.07333333 | 7.256667 | 4.9 | 111745 | 115745 | 115 | 2.58 | 1158 | 233 | 2345 | 2003.37 | 38.67041 | 565 | 0 | 0 | 0 | 0 | 0 | 0 | 0 | 0 | 0 | 0 | 0 | 0 | 0 | 0 | 0 | 0 | 742.3 | 4000 | 0
2024-10-15 10:00 | 3.2 | 0.3966667 | 10.78 | 0.97 | 87.85333 | 6.233333 | 0.4366667 | 11.01 | 1.033333 | 87.52 | 54.665 | 8.983333 | 5.696667 | 2.041667 | 11.09333 | 2.015 | 0.061 | 0.089 | 0.0625 | 0.16 | 0.195 | 1.947421 | 0 | 0 | 849.4143 | 0.4359602 | 2591.443 | 1.39585 | 3428.929 | 4.826667 | 2.076667 | 9.521667 | 20.415 | 67.98667 | 53.71667 | 8.896667 | 5.456667 | 0.181 | 0.669 | 0.009666667 | 0.03733333 | 0.1733333 | 0.13 | 0.07333333 | 7.256667 | 4.9 | 112281 | 116281 | 120 | 2.59 | 1159 | 233 | 2341 | 2003.37 | 37.72567 | 565 | 0 | 0 | 0 | 0 | 0 | 0 | 0 | 0 | 0 | 0 | 0 | 0 | 0 | 0 | 0 | 0 | 742.3 | 4000 | 0
2024-10-15 11:00 | 3.2 | 0.3966667 | 10.78 | 0.97 | 87.85333 | 6.233333 | 0.4366667 | 11.01 | 1.033333 | 87.52 | 54.665 | 8.983333 | 5.696667 | 2.041667 | 11.09333 | 2.015 | 0.061 | 0.089 | 0.0625 | 0.16 | 0.195 | 1.947421 | 0 | 0 | 849.2863 | 0.435904 | 2591.439 | 1.395701 | 3428.803 | 4.826667 | 2.076667 | 9.521667 | 20.415 | 67.98667 | 53.71667 | 8.896667 | 5.456667 | 0.181 | 0.669 | 0.009666667 | 0.03733333 | 0.1733333 | 0.13 | 0.07333333 | 7.256667 | 4.9 | 111410 | 115409 | 125 | 2.58 | 1166 | 234 | 2335 | 2003.37 | 37.87594 | 565 | 0 | 0 | 0 | 0 | 0 | 0 | 0 | 0 | 0 | 0 | 0 | 0 | 0 | 0 | 0 | 0 | 742.3 | 3999 | 0
2024-10-15 12:00 | 3.2 | 0.3966667 | 10.78 | 0.97 | 87.85333 | 6.233333 | 0.4366667 | 11.01 | 1.033333 | 87.52 | 54.665 | 8.983333 | 5.696667 | 2.041667 | 11.09333 | 2.015 | 0.061 | 0.089 | 0.0625 | 0.16 | 0.195 | 1.947421 | 0 | 0 | 849.0345 | 0.4359229 | 2591.62 | 1.395936 | 3428.669 | 4.826667 | 2.076667 | 9.521667 | 20.415 | 67.98667 | 53.71667 | 8.896667 | 5.456667 | 0.181 | 0.669 | 0.009666667 | 0.03733333 | 0.1733333 | 0.13 | 0.07333333 | 7.256667 | 4.9 | 112510 | 116509 | 125 | 2.62 | 1178 | 235 | 2346 | 2003.37 | 37.90399 | 565 | 0 | 0 | 0 | 0 | 0 | 0 | 0 | 0 | 0 | 0 | 0 | 0 | 0 | 0 | 0 | 0 | 742.3 | 3999 | 0
2024-10-15 13:00 | 3.2 | 0.3966667 | 10.78 | 0.97 | 87.85333 | 6.233333 | 0.4366667 | 11.01 | 1.033333 | 87.52 | 54.665 | 8.983333 | 5.696667 | 2.041667 | 11.09333 | 2.015 | 0.061 | 0.089 | 0.0625 | 0.16 | 0.195 | 1.947421 | 0 | 0 | 848.9383 | 0.4356807 | 2591.146 | 1.395545 | 3428.269 | 4.826667 | 2.076667 | 9.521667 | 20.415 | 67.98667 | 53.71667 | 8.896667 | 5.456667 | 0.181 | 0.669 | 0.009666667 | 0.03733333 | 0.1733333 | 0.13 | 0.07333333 | 7.256667 | 4.9 | 111683 | 115683 | 120 | 2.58 | 1179 | 236 | 2341 | 2003.37 | 37.36237 | 560 | 0 | 0 | 0 | 0 | 0 | 0 | 0 | 0 | 0 | 0 | 0 | 0 | 0 | 0 | 0 | 0 | 742.3 | 4000 | 0
2024-10-15 14:00 | 3.2 | 0.3966667 | 10.78 | 0.97 | 87.85333 | 6.233333 | 0.4366667 | 11.01 | 1.033333 | 87.52 | 54.665 | 8.983333 | 5.696667 | 2.041667 | 11.09333 | 2.015 | 0.061 | 0.089 | 0.0625 | 0.16 | 0.195 | 1.947421 | 0 | 0 | 849.1394 | 0.4360269 | 2591.706 | 1.396205 | 3428.888 | 4.826667 | 2.076667 | 9.521667 | 20.415 | 67.98667 | 53.71667 | 8.896667 | 5.456667 | 0.181 | 0.669 | 0.009666667 | 0.03733333 | 0.1733333 | 0.13 | 0.07333333 | 7.256667 | 4.9 | 112634 | 116634 | 122 | 2.61 | 1164 | 234 | 2362 | 2003.37 | 37.73452 | 562 | 0 | 0 | 0 | 0 | 0 | 0 | 0 | 0 | 0 | 0 | 0 | 0 | 0 | 0 | 0 | 0 | 742.3 | 4000 | 0
2024-10-15 15:00 | 3.2 | 0.3966667 | 10.78 | 0.97 | 87.85333 | 6.233333 | 0.4366667 | 11.01 | 1.033333 | 87.52 | 54.665 | 8.983333 | 5.696667 | 2.041667 | 11.09333 | 2.015 | 0.061 | 0.089 | 0.0625 | 0.16 | 0.195 | 1.947421 | 0 | 0 | 849.1618 | 0.4361043 | 2591.849 | 1.396743 | 3429.096 | 4.826667 | 2.076667 | 9.521667 | 20.415 | 67.98667 | 53.71667 | 8.896667 | 5.456667 | 0.181 | 0.669 | 0.009666667 | 0.03733333 | 0.1733333 | 0.13 | 0.07333333 | 7.256667 | 4.9 | 113194 | 117193 | 115 | 2.61 | 1157 | 234 | 2354 | 2003.37 | 38.34197 | 555 | 0 | 0 | 0 | 0 | 0 | 0 | 0 | 0 | 0 | 0 | 0 | 0 | 0 | 0 | 0 | 0 | 742.3 | 3999 | 0
2024-10-15 16:00 | 3.2 | 0.3966667 | 10.78 | 0.97 | 87.85333 | 6.233333 | 0.4366667 | 11.01 | 1.033333 | 87.52 | 54.665 | 8.983333 | 5.696667 | 2.041667 | 11.09333 | 2.015 | 0.061 | 0.089 | 0.0625 | 0.16 | 0.195 | 1.947421 | 0 | 0 | 848.9838 | 0.4358648 | 2591.474 | 1.396132 | 3428.557 | 4.826667 | 2.076667 | 9.521667 | 20.415 | 67.98667 | 53.71667 | 8.896667 | 5.456667 | 0.181 | 0.669 | 0.009666667 | 0.03733333 | 0.1733333 | 0.13 | 0.07333333 | 7.256667 | 4.9 | 112537 | 116536 | 115 | 2.61 | 1180 | 236 | 2346 | 2003.37 | 38.24422 | 558 | 0 | 0 | 0 | 0 | 0 | 0 | 0 | 0 | 0 | 0 | 0 | 0 | 0 | 0 | 0 | 0 | 742.3 | 3999 | 0
2024-10-15 17:00 | 3.2 | 0.3966667 | 10.78 | 0.97 | 87.85333 | 6.233333 | 0.4366667 | 11.01 | 1.033333 | 87.52 | 54.665 | 8.983333 | 5.696667 | 2.041667 | 11.09333 | 2.015 | 0.061 | 0.089 | 0.0625 | 0.16 | 0.195 | 1.947421 | 0 | 0 | 849.2924 | 0.4364798 | 2592.453 | 1.397081 | 3429.544 | 4.826667 | 2.076667 | 9.521667 | 20.415 | 67.98667 | 53.71667 | 8.896667 | 5.456667 | 0.181 | 0.669 | 0.009666667 | 0.03733333 | 0.1733333 | 0.13 | 0.07333333 | 7.256667 | 4.9 | 112480 | 116478 | 121 | 2.64 | 1157 | 231 | 2337 | 2003.37 | 38.96289 | 561 | 0 | 0 | 0 | 0 | 0 | 0 | 0 | 0 | 0 | 0 | 0 | 0 | 0 | 0 | 0 | 0 | 742.3 | 3998 | 0
2024-10-15 18:00 | 3.2 | 0.3966667 | 10.78 | 0.97 | 87.85333 | 6.233333 | 0.4366667 | 11.01 | 1.033333 | 87.52 | 54.665 | 8.983333 | 5.696667 | 2.041667 | 11.09333 | 2.015 | 0.061 | 0.089 | 0.0625 | 0.16 | 0.195 | 1.947421 | 0 | 0 | 849.2714 | 0.4363674 | 2592.253 | 1.39698 | 3429.414 | 4.826667 | 2.076667 | 9.521667 | 20.415 | 67.98667 | 53.71667 | 8.896667 | 5.456667 | 0.181 | 0.669 | 0.009666667 | 0.03733333 | 0.1733333 | 0.13 | 0.07333333 | 7.256667 | 4.9 | 112986 | 116988 | 119 | 2.63 | 1153 | 231 | 2342 | 2003.37 | 38.53081 | 559 | 0 | 0 | 0 | 0 | 0 | 0 | 0 | 0 | 0 | 0 | 0 | 0 | 0 | 0 | 0 | 0 | 742.3 | 4002 | 0
2024-10-15 19:00 | 3.2 | 0.3966667 | 10.78 | 0.97 | 87.85333 | 6.233333 | 0.4366667 | 11.01 | 1.033333 | 87.52 | 54.665 | 8.983333 | 5.696667 | 2.041667 | 11.09333 | 2.015 | 0.061 | 0.089 | 0.0625 | 0.16 | 0.195 | 1.947421 | 0 | 0 | 849.226 | 0.4363831 | 2592.313 | 1.397071 | 3429.446 | 4.826667 | 2.076667 | 9.521667 | 20.415 | 67.98667 | 53.71667 | 8.896667 | 5.456667 | 0.181 | 0.669 | 0.009666667 | 0.03733333 | 0.1733333 | 0.13 | 0.07333333 | 7.256667 | 4.9 | 113598 | 117596 | 119 | 2.64 | 1148 | 231 | 2341 | 2003.37 | 38.05793 | 559 | 0 | 0 | 0 | 0 | 0 | 0 | 0 | 0 | 0 | 0 | 0 | 0 | 0 | 0 | 0 | 0 | 742.3 | 3998 | 0
2024-10-15 20:00 | 3.2 | 0.3966667 | 10.78 | 0.97 | 87.85333 | 6.233333 | 0.4366667 | 11.01 | 1.033333 | 87.52 | 54.665 | 8.983333 | 5.696667 | 2.041667 | 11.09333 | 2.015 | 0.061 | 0.089 | 0.0625 | 0.16 | 0.195 | 1.947421 | 0 | 0 | 849.2633 | 0.4363024 | 2592.263 | 1.397317 | 3429.514 | 4.826667 | 2.076667 | 9.521667 | 20.415 | 67.98667 | 53.71667 | 8.896667 | 5.456667 | 0.181 | 0.669 | 0.009666667 | 0.03733333 | 0.1733333 | 0.13 | 0.07333333 | 7.256667 | 4.9 | 114078 | 118078 | 115 | 2.64 | 1156 | 234 | 2351 | 2003.37 | 39.44392 | 555 | 0 | 0 | 0 | 0 | 0 | 0 | 0 | 0 | 0 | 0 | 0 | 0 | 0 | 0 | 0 | 0 | 742.3 | 4000 | 0
2024-10-15 21:00 | 3.2 | 0.3966667 | 10.78 | 0.97 | 87.85333 | 6.233333 | 0.4366667 | 11.01 | 1.033333 | 87.52 | 54.665 | 8.983333 | 5.696667 | 2.041667 | 11.09333 | 2.015 | 0.061 | 0.089 | 0.0625 | 0.16 | 0.195 | 1.947421 | 0 | 0 | 849.1322 | 0.4358703 | 2591.532 | 1.396257 | 3428.873 | 4.826667 | 2.076667 | 9.521667 | 20.415 | 67.98667 | 53.71667 | 8.896667 | 5.456667 | 0.181 | 0.669 | 0.009666667 | 0.03733333 | 0.1733333 | 0.13 | 0.07333333 | 7.256667 | 4.9 | 114234 | 118233 | 119 | 2.61 | 1154 | 235 | 2343 | 2003.37 | 37.2591 | 559 | 0 | 0 | 0 | 0 | 0 | 0 | 0 | 0 | 0 | 0 | 0 | 0 | 0 | 0 | 0 | 0 | 742.3 | 3999 | 0
2024-10-15 22:00 | 3.2 | 0.3966667 | 10.78 | 0.97 | 87.85333 | 6.233333 | 0.4366667 | 11.01 | 1.033333 | 87.52 | 54.665 | 8.983333 | 5.696667 | 2.041667 | 11.09333 | 2.015 | 0.061 | 0.089 | 0.0625 | 0.16 | 0.195 | 1.947421 | 0 | 0 | 851.4351 | 0.4373928 | 2590.824 | 1.39387 | 3429.391 | 4.826667 | 2.076667 | 9.521667 | 20.415 | 67.98667 | 53.71667 | 8.896667 | 5.456667 | 0.181 | 0.669 | 0.009666667 | 0.03733333 | 0.1733333 | 0.13 | 0.07333333 | 7.256667 | 4.9 | 72642 | 75449 | 123 | 1.85 | 1086 | 179 | 2220 | 2003.37 | 39.63812 | 563 | 0 | 0 | 0 | 0 | 0 | 0 | 0 | 0 | 0 | 0 | 0 | 0 | 0 | 0 | 0 | 0 | 742.3 | 2807 | 0
2024-10-15 23:00 | 3.2 | 0.3966667 | 10.78 | 0.97 | 87.85333 | 6.233333 | 0.4366667 | 11.01 | 1.033333 | 87.52 | 54.665 | 8.983333 | 5.696667 | 2.041667 | 11.09333 | 2.015 | 0.061 | 0.089 | 0.0625 | 0.16 | 0.195 | 1.947421 | 0 | 0 | 852.7664 | 0.4366204 | 2588.168 | 1.391874 | 3428.906 | 4.826667 | 2.076667 | 9.521667 | 20.415 | 67.98667 | 53.71667 | 8.896667 | 5.456667 | 0.181 | 0.669 | 0.009666667 | 0.03733333 | 0.1733333 | 0.13 | 0.07333333 | 7.256667 | 4.9 | 56894 | 58894 | 107 | 1.33 | 1018 | 164 | 2216 | 2003.37 | 39.87217 | 547 | 0 | 0 | 0 | 0 | 0 | 0 | 0 | 0 | 0 | 0 | 0 | 0 | 0 | 0 | 0 | 0 | 742.3 | 2000 | 0
2024-10-16 | 3.133333 | 0.41 | 10.84 | 0.9566667 | 87.79333 | 8.433333 | 0.4433333 | 11.14667 | 1.043333 | 87.36667 | 54.90167 | 9.331667 | 5.725 | 2.015 | 10.89333 | 1.888333 | 0.0605 | 0.08466667 | 0.05983333 | 0.1633333 | 0.1916667 | 1.903613 | 0 | 0 | 853.9549 | 0.4384725 | 2594.939 | 1.396988 | 3438.336 | 4.895 | 2.035 | 9.511667 | 20.465 | 67.98833 | 53.74333 | 8.39 | 6.01 | 0.173 | 0.7283333 | 0.01133333 | 0.037 | 0.1133333 | 0.16 | 0.08666667 | 6.926667 | 3.866667 | 115226 | 119224 | 126 | 2.65 | 1149 | 235 | 2324 | 2082.13 | 38.70362 | 566 | 0 | 0 | 0 | 0 | 0 | 0 | 0 | 0 | 0 | 0 | 0 | 0 | 0 | 0 | 0 | 0 | 768.2 | 3998 | 0
2024-10-16 01:00 | 3.133333 | 0.41 | 10.84 | 0.9566667 | 87.79333 | 8.433333 | 0.4433333 | 11.14667 | 1.043333 | 87.36667 | 54.90167 | 9.331667 | 5.725 | 2.015 | 10.89333 | 1.888333 | 0.0605 | 0.08466667 | 0.05983333 | 0.1633333 | 0.1916667 | 1.903613 | 0 | 0 | 856.8916 | 0.4384834 | 2591.645 | 1.393782 | 3438.432 | 4.895 | 2.035 | 9.511667 | 20.465 | 67.98833 | 53.74333 | 8.39 | 6.01 | 0.173 | 0.7283333 | 0.01133333 | 0.037 | 0.1133333 | 0.16 | 0.08666667 | 6.926667 | 3.866667 | 70737 | 72736 | 110 | 1.56 | 1019 | 184 | 2172 | 2082.13 | 41.0583 | 550 | 0 | 0 | 0 | 0 | 0 | 0 | 0 | 0 | 0 | 0 | 0 | 0 | 0 | 0 | 0 | 0 | 768.2 | 1999 | 0
2024-10-16 02:00 | 3.133333 | 0.41 | 10.84 | 0.9566667 | 87.79333 | 8.433333 | 0.4433333 | 11.14667 | 1.043333 | 87.36667 | 54.90167 | 9.331667 | 5.725 | 2.015 | 10.89333 | 1.888333 | 0.0605 | 0.08466667 | 0.05983333 | 0.1633333 | 0.1916667 | 1.903613 | 0 | 0 | 855.0602 | 0.4386665 | 2593.855 | 1.396878 | 3438.688 | 4.895 | 2.035 | 9.511667 | 20.465 | 67.98833 | 53.74333 | 8.39 | 6.01 | 0.173 | 0.7283333 | 0.01133333 | 0.037 | 0.1133333 | 0.16 | 0.08666667 | 6.926667 | 3.866667 | 92953 | 95502 | 110 | 2.1 | 1069 | 208 | 2260 | 2082.13 | 39.90326 | 550 | 0 | 0 | 0 | 0 | 0 | 0 | 0 | 0 | 0 | 0 | 0 | 0 | 0 | 0 | 0 | 0 | 768.2 | 2549 | 0
2024-10-16 03:00 | 3.133333 | 0.41 | 10.84 | 0.9566667 | 87.79333 | 8.433333 | 0.4433333 | 11.14667 | 1.043333 | 87.36667 | 54.90167 | 9.331667 | 5.725 | 2.015 | 10.89333 | 1.888333 | 0.0605 | 0.08466667 | 0.05983333 | 0.1633333 | 0.1916667 | 1.903613 | 0 | 0 | 853.8442 | 0.4383787 | 2594.71 | 1.39711 | 3438.061 | 4.895 | 2.035 | 9.511667 | 20.465 | 67.98833 | 53.74333 | 8.39 | 6.01 | 0.173 | 0.7283333 | 0.01133333 | 0.037 | 0.1133333 | 0.16 | 0.08666667 | 6.926667 | 3.866667 | 112568 | 116359 | 120 | 2.59 | 1160 | 234 | 2346 | 2082.13 | 39.71798 | 560 | 0 | 0 | 0 | 0 | 0 | 0 | 0 | 0 | 0 | 0 | 0 | 0 | 0 | 0 | 0 | 0 | 768.2 | 3791 | 0
2024-10-16 07:00 | 3.133333 | 0.41 | 10.84 | 0.9566667 | 87.79333 | 8.433333 | 0.4433333 | 11.14667 | 1.043333 | 87.36667 | 54.90167 | 9.331667 | 5.725 | 2.015 | 10.89333 | 1.888333 | 0.0605 | 0.08466667 | 0.05983333 | 0.1633333 | 0.1916667 | 1.903613 | 0 | 0 | 854.1502 | 0.4381921 | 2594.21 | 1.396346 | 3437.961 | 4.895 | 2.035 | 9.511667 | 20.465 | 67.98833 | 53.74333 | 8.39 | 6.01 | 0.173 | 0.7283333 | 0.01133333 | 0.037 | 0.1133333 | 0.16 | 0.08666667 | 6.926667 | 3.866667 | 112421 | 116421 | 120 | 2.56 | 1156 | 235 | 2333 | 2082.13 | 39.66078 | 560 | 0 | 0 | 0 | 0 | 0 | 0 | 0 | 0 | 0 | 0 | 0 | 0 | 0 | 0 | 0 | 0 | 768.2 | 4000 | 0
2024-10-16 08:00 | 3.133333 | 0.41 | 10.84 | 0.9566667 | 87.79333 | 8.433333 | 0.4433333 | 11.14667 | 1.043333 | 87.36667 | 54.90167 | 9.331667 | 5.725 | 2.015 | 10.89333 | 1.888333 | 0.0605 | 0.08466667 | 0.05983333 | 0.1633333 | 0.1916667 | 1.903613 | 0 | 0 | 854.1502 | 0.4381921 | 2594.21 | 1.396346 | 3437.961 | 4.895 | 2.035 | 9.511667 | 20.465 | 67.98833 | 53.74333 | 8.39 | 6.01 | 0.173 | 0.7283333 | 0.01133333 | 0.037 | 0.1133333 | 0.16 | 0.08666667 | 6.926667 | 3.866667 | 112421 | 116421 | 120 | 2.56 | 1156 | 235 | 2333 | 2082.13 | 39.66078 | 560 | 0 | 0 | 0 | 0 | 0 | 0 | 0 | 0 | 0 | 0 | 0 | 0 | 0 | 0 | 0 | 0 | 768.2 | 4000 | 0
2024-10-16 09:00 | 3.133333 | 0.41 | 10.84 | 0.9566667 | 87.79333 | 8.433333 | 0.4433333 | 11.14667 | 1.043333 | 87.36667 | 54.90167 | 9.331667 | 5.725 | 2.015 | 10.89333 | 1.888333 | 0.0605 | 0.08466667 | 0.05983333 | 0.1633333 | 0.1916667 | 1.903613 | 0 | 0 | 853.7524 | 0.4387094 | 2595.021 | 1.397156 | 3438.043 | 4.895 | 2.035 | 9.511667 | 20.465 | 67.98833 | 53.74333 | 8.39 | 6.01 | 0.173 | 0.7283333 | 0.01133333 | 0.037 | 0.1133333 | 0.16 | 0.08666667 | 6.926667 | 3.866667 | 111643 | 115643 | 117 | 2.61 | 1158 | 231 | 2353 | 2082.13 | 38.83886 | 557 | 0 | 0 | 0 | 0 | 0 | 0 | 0 | 0 | 0 | 0 | 0 | 0 | 0 | 0 | 0 | 0 | 768.2 | 4000 | 0
2024-10-16 10:00 | 3.133333 | 0.41 | 10.84 | 0.9566667 | 87.79333 | 8.433333 | 0.4433333 | 11.14667 | 1.043333 | 87.36667 | 54.90167 | 9.331667 | 5.725 | 2.015 | 10.89333 | 1.888333 | 0.0605 | 0.08466667 | 0.05983333 | 0.1633333 | 0.1916667 | 1.903613 | 0 | 0 | 854.0049 | 0.4381702 | 2594.048 | 1.396308 | 3437.66 | 4.895 | 2.035 | 9.511667 | 20.465 | 67.98833 | 53.74333 | 8.39 | 6.01 | 0.173 | 0.7283333 | 0.01133333 | 0.037 | 0.1133333 | 0.16 | 0.08666667 | 6.926667 | 3.866667 | 111754 | 115754 | 115 | 2.54 | 1157 | 233 | 2356 | 2082.13 | 39.1284 | 555 | 0 | 0 | 0 | 0 | 0 | 0 | 0 | 0 | 0 | 0 | 0 | 0 | 0 | 0 | 0 | 0 | 768.2 | 4000 | 0
2024-10-16 11:00 | 3.133333 | 0.41 | 10.84 | 0.9566667 | 87.79333 | 8.433333 | 0.4433333 | 11.14667 | 1.043333 | 87.36667 | 54.90167 | 9.331667 | 5.725 | 2.015 | 10.89333 | 1.888333 | 0.0605 | 0.08466667 | 0.05983333 | 0.1633333 | 0.1916667 | 1.903613 | 0 | 0 | 853.7666 | 0.4382946 | 2594.353 | 1.396436 | 3437.697 | 4.895 | 2.035 | 9.511667 | 20.465 | 67.98833 | 53.74333 | 8.39 | 6.01 | 0.173 | 0.7283333 | 0.01133333 | 0.037 | 0.1133333 | 0.16 | 0.08666667 | 6.926667 | 3.866667 | 111435 | 115433 | 117 | 2.57 | 1158 | 236 | 2358 | 2082.13 | 38.23322 | 557 | 0 | 0 | 0 | 0 | 0 | 0 | 0 | 0 | 0 | 0 | 0 | 0 | 0 | 0 | 0 | 0 | 768.2 | 3998 | 0
2024-10-16 12:00 | 3.133333 | 0.41 | 10.84 | 0.9566667 | 87.79333 | 8.433333 | 0.4433333 | 11.14667 | 1.043333 | 87.36667 | 54.90167 | 9.331667 | 5.725 | 2.015 | 10.89333 | 1.888333 | 0.0605 | 0.08466667 | 0.05983333 | 0.1633333 | 0.1916667 | 1.903613 | 0 | 0 | 854.073 | 0.4380685 | 2593.911 | 1.395979 | 3437.647 | 4.895 | 2.035 | 9.511667 | 20.465 | 67.98833 | 53.74333 | 8.39 | 6.01 | 0.173 | 0.7283333 | 0.01133333 | 0.037 | 0.1133333 | 0.16 | 0.08666667 | 6.926667 | 3.866667 | 111197 | 115199 | 118 | 2.53 | 1159 | 235 | 2333 | 2082.13 | 39.17478 | 558 | 0 | 0 | 0 | 0 | 0 | 0 | 0 | 0 | 0 | 0 | 0 | 0 | 0 | 0 | 0 | 0 | 768.2 | 4002 | 0
2024-10-16 13:00 | 3.133333 | 0.41 | 10.84 | 0.9566667 | 87.79333 | 8.433333 | 0.4433333 | 11.14667 | 1.043333 | 87.36667 | 54.90167 | 9.331667 | 5.725 | 2.015 | 10.89333 | 1.888333 | 0.0605 | 0.08466667 | 0.05983333 | 0.1633333 | 0.1916667 | 1.903613 | 0 | 0 | 854.1329 | 0.4379375 | 2593.603 | 1.395443 | 3437.365 | 4.895 | 2.035 | 9.511667 | 20.465 | 67.98833 | 53.74333 | 8.39 | 6.01 | 0.173 | 0.7283333 | 0.01133333 | 0.037 | 0.1133333 | 0.16 | 0.08666667 | 6.926667 | 3.866667 | 110567 | 114565 | 122 | 2.51 | 1167 | 233 | 2345 | 2082.13 | 39.11597 | 562 | 0 | 0 | 0 | 0 | 0 | 0 | 0 | 0 | 0 | 0 | 0 | 0 | 0 | 0 | 0 | 0 | 768.2 | 3998 | 0
2024-10-16 14:00 | 3.133333 | 0.41 | 10.84 | 0.9566667 | 87.79333 | 8.433333 | 0.4433333 | 11.14667 | 1.043333 | 87.36667 | 54.90167 | 9.331667 | 5.725 | 2.015 | 10.89333 | 1.888333 | 0.0605 | 0.08466667 | 0.05983333 | 0.1633333 | 0.1916667 | 1.903613 | 0 | 0 | 853.7277 | 0.4381218 | 2594.1 | 1.395703 | 3437.309 | 4.895 | 2.035 | 9.511667 | 20.465 | 67.98833 | 53.74333 | 8.39 | 6.01 | 0.173 | 0.7283333 | 0.01133333 | 0.037 | 0.1133333 | 0.16 | 0.08666667 | 6.926667 | 3.866667 | 110708 | 114707 | 125 | 2.57 | 1178 | 235 | 2331 | 2082.13 | 38.29686 | 565 | 0 | 0 | 0 | 0 | 0 | 0 | 0 | 0 | 0 | 0 | 0 | 0 | 0 | 0 | 0 | 0 | 768.2 | 3999 | 0
2024-10-16 15:00 | 3.133333 | 0.41 | 10.84 | 0.9566667 | 87.79333 | 8.433333 | 0.4433333 | 11.14667 | 1.043333 | 87.36667 | 54.90167 | 9.331667 | 5.725 | 2.015 | 10.89333 | 1.888333 | 0.0605 | 0.08466667 | 0.05983333 | 0.1633333 | 0.1916667 | 1.903613 | 0 | 0 | 853.7894 | 0.438546 | 2594.806 | 1.396528 | 3437.842 | 4.895 | 2.035 | 9.511667 | 20.465 | 67.98833 | 53.74333 | 8.39 | 6.01 | 0.173 | 0.7283333 | 0.01133333 | 0.037 | 0.1133333 | 0.16 | 0.08666667 | 6.926667 | 3.866667 | 111218 | 115217 | 125 | 2.61 | 1171 | 232 | 2337 | 2082.13 | 38.91115 | 565 | 0 | 0 | 0 | 0 | 0 | 0 | 0 | 0 | 0 | 0 | 0 | 0 | 0 | 0 | 0 | 0 | 768.2 | 3999 | 0
2024-10-16 16:00 | 3.133333 | 0.41 | 10.84 | 0.9566667 | 87.79333 | 8.433333 | 0.4433333 | 11.14667 | 1.043333 | 87.36667 | 54.90167 | 9.331667 | 5.725 | 2.015 | 10.89333 | 1.888333 | 0.0605 | 0.08466667 | 0.05983333 | 0.1633333 | 0.1916667 | 1.903613 | 0 | 0 | 853.6783 | 0.4382788 | 2594.449 | 1.396217 | 3437.56 | 4.895 | 2.035 | 9.511667 | 20.465 | 67.98833 | 53.74333 | 8.39 | 6.01 | 0.173 | 0.7283333 | 0.01133333 | 0.037 | 0.1133333 | 0.16 | 0.08666667 | 6.926667 | 3.866667 | 112677 | 116677 | 125 | 2.61 | 1168 | 234 | 2343 | 2082.13 | 37.86361 | 565 | 0 | 0 | 0 | 0 | 0 | 0 | 0 | 0 | 0 | 0 | 0 | 0 | 0 | 0 | 0 | 0 | 768.2 | 4000 | 0
2024-10-16 17:00 | 3.133333 | 0.41 | 10.84 | 0.9566667 | 87.79333 | 8.433333 | 0.4433333 | 11.14667 | 1.043333 | 87.36667 | 54.90167 | 9.331667 | 5.725 | 2.015 | 10.89333 | 1.888333 | 0.0605 | 0.08466667 | 0.05983333 | 0.1633333 | 0.1916667 | 1.903613 | 0 | 0 | 853.5491 | 0.4378599 | 2593.902 | 1.395876 | 3437.205 | 4.895 | 2.035 | 9.511667 | 20.465 | 67.98833 | 53.74333 | 8.39 | 6.01 | 0.173 | 0.7283333 | 0.01133333 | 0.037 | 0.1133333 | 0.16 | 0.08666667 | 6.926667 | 3.866667 | 114329 | 118328 | 122 | 2.6 | 1168 | 239 | 2348 | 2082.13 | 37.20712 | 562 | 0 | 0 | 0 | 0 | 0 | 0 | 0 | 0 | 0 | 0 | 0 | 0 | 0 | 0 | 0 | 0 | 768.2 | 3999 | 0
2024-10-16 18:00 | 3.133333 | 0.41 | 10.84 | 0.9566667 | 87.79333 | 8.433333 | 0.4433333 | 11.14667 | 1.043333 | 87.36667 | 54.90167 | 9.331667 | 5.725 | 2.015 | 10.89333 | 1.888333 | 0.0605 | 0.08466667 | 0.05983333 | 0.1633333 | 0.1916667 | 1.903613 | 0 | 0 | 853.5844 | 0.4379197 | 2594.042 | 1.396122 | 3437.354 | 4.895 | 2.035 | 9.511667 | 20.465 | 67.98833 | 53.74333 | 8.39 | 6.01 | 0.173 | 0.7283333 | 0.01133333 | 0.037 | 0.1133333 | 0.16 | 0.08666667 | 6.926667 | 3.866667 | 114721 | 118721 | 121 | 2.61 | 1168 | 239 | 2340 | 2082.13 | 37.74066 | 561 | 0 | 0 | 0 | 0 | 0 | 0 | 0 | 0 | 0 | 0 | 0 | 0 | 0 | 0 | 0 | 0 | 768.2 | 4000 | 0
2024-10-16 19:00 | 3.133333 | 0.41 | 10.84 | 0.9566667 | 87.79333 | 8.433333 | 0.4433333 | 11.14667 | 1.043333 | 87.36667 | 54.90167 | 9.331667 | 5.725 | 2.015 | 10.89333 | 1.888333 | 0.0605 | 0.08466667 | 0.05983333 | 0.1633333 | 0.1916667 | 1.903613 | 0 | 0 | 853.6137 | 0.437395 | 2593.251 | 1.394823 | 3436.819 | 4.895 | 2.035 | 9.511667 | 20.465 | 67.98833 | 53.74333 | 8.39 | 6.01 | 0.173 | 0.7283333 | 0.01133333 | 0.037 | 0.1133333 | 0.16 | 0.08666667 | 6.926667 | 3.866667 | 114245 | 118246 | 130 | 2.58 | 1182 | 244 | 2328 | 2082.13 | 37.14286 | 570 | 0 | 0 | 0 | 0 | 0 | 0 | 0 | 0 | 0 | 0 | 0 | 0 | 0 | 0 | 0 | 0 | 768.2 | 4001 | 0
2024-10-16 22:00 | 3.133333 | 0.41 | 10.84 | 0.9566667 | 87.79333 | 8.433333 | 0.4433333 | 11.14667 | 1.043333 | 87.36667 | 54.90167 | 9.331667 | 5.725 | 2.015 | 10.89333 | 1.888333 | 0.0605 | 0.08466667 | 0.05983333 | 0.1633333 | 0.1916667 | 1.903613 | 0 | 0 | 853.5277 | 0.4379204 | 2594.011 | 1.395741 | 3437.145 | 4.895 | 2.035 | 9.511667 | 20.465 | 67.98833 | 53.74333 | 8.39 | 6.01 | 0.173 | 0.7283333 | 0.01133333 | 0.037 | 0.1133333 | 0.16 | 0.08666667 | 6.926667 | 3.866667 | 113520 | 117519 | 126 | 2.61 | 1181 | 238 | 2337 | 2082.13 | 37.70374 | 566 | 0 | 0 | 0 | 0 | 0 | 0 | 0 | 0 | 0 | 0 | 0 | 0 | 0 | 0 | 0 | 0 | 768.2 | 3999 | 0
2024-10-16 23:00 | 3.133333 | 0.41 | 10.84 | 0.9566667 | 87.79333 | 8.433333 | 0.4433333 | 11.14667 | 1.043333 | 87.36667 | 54.90167 | 9.331667 | 5.725 | 2.015 | 10.89333 | 1.888333 | 0.0605 | 0.08466667 | 0.05983333 | 0.1633333 | 0.1916667 | 1.903613 | 0 | 0 | 853.5639 | 0.4380913 | 2594.316 | 1.396188 | 3437.461 | 4.895 | 2.035 | 9.511667 | 20.465 | 67.98833 | 53.74333 | 8.39 | 6.01 | 0.173 | 0.7283333 | 0.01133333 | 0.037 | 0.1133333 | 0.16 | 0.08666667 | 6.926667 | 3.866667 | 114556 | 118556 | 125 | 2.63 | 1167 | 237 | 2336 | 2082.13 | 37.36394 | 565 | 0 | 0 | 0 | 0 | 0 | 0 | 0 | 0 | 0 | 0 | 0 | 0 | 0 | 0 | 0 | 0 | 768.2 | 4000 | 0
2024-10-31 01:00 | 3.183333 | 0.4083333 | 11.185 | 0.975 | 87.43167 | 6.9 | 0.4366667 | 11.4 | 1.03 | 87.13333 | 54.84 | 9.645 | 5.678333 | 2.131667 | 11.08 | 1.831667 | 0.0555 | 0.072 | 0.04966667 | 0.1 | 0.1733333 | 1.951584 | 56.219 | 0.01634413 | 808.1219 | 0.4184341 | 2573.838 | 1.399137 | 3432.595 | 4.89 | 1.515 | 9.3 | 19.64833 | 69.53667 | 58.51167 | 5.171667 | 4.705 | 0.1228333 | 0.4971667 | 0.0305 | 0.0285 | 0.09333333 | 0.18 | 0.09166667 | 5.126667 | 3.033333 | 99557 | 103576 | 124 | 2.41 | 1167 | 236 | 2352 | 1995 | 38.33648 | 574 | 0 | 0 | 0 | 0 | 0 | 0 | 0 | 0 | 0 | 0 | 0 | 0 | 0 | 0 | 0 | 1.313 | 697.571 | 4019 | 0
2024-10-31 02:00 | 3.183333 | 0.4083333 | 11.185 | 0.975 | 87.43167 | 6.9 | 0.4366667 | 11.4 | 1.03 | 87.13333 | 54.84 | 9.645 | 5.678333 | 2.131667 | 11.08 | 1.831667 | 0.0555 | 0.072 | 0.04966667 | 0.1 | 0.1733333 | 1.951584 | 56.219 | 0.01634413 | 808.1776 | 0.4190132 | 2574.797 | 1.400101 | 3433.263 | 4.89 | 1.515 | 9.3 | 19.64833 | 69.53667 | 58.51167 | 5.171667 | 4.705 | 0.1228333 | 0.4971667 | 0.0305 | 0.0285 | 0.09333333 | 0.18 | 0.09166667 | 5.126667 | 3.033333 | 99623 | 103640 | 125 | 2.46 | 1157 | 231 | 2322 | 1995 | 38.81094 | 575 | 0 | 0 | 0 | 0 | 0 | 0 | 0 | 0 | 0 | 0 | 0 | 0 | 0 | 0 | 0 | 1.313 | 697.571 | 4017 | 0
2024-10-31 03:00 | 3.183333 | 0.4083333 | 11.185 | 0.975 | 87.43167 | 6.9 | 0.4366667 | 11.4 | 1.03 | 87.13333 | 54.84 | 9.645 | 5.678333 | 2.131667 | 11.08 | 1.831667 | 0.0555 | 0.072 | 0.04966667 | 0.1 | 0.1733333 | 1.951584 | 56.219 | 0.01634413 | 808.2773 | 0.4194115 | 2575.372 | 1.400718 | 3433.707 | 4.89 | 1.515 | 9.3 | 19.64833 | 69.53667 | 58.51167 | 5.171667 | 4.705 | 0.1228333 | 0.4971667 | 0.0305 | 0.0285 | 0.09333333 | 0.18 | 0.09166667 | 5.126667 | 3.033333 | 99303 | 103319 | 125 | 2.48 | 1149 | 227 | 2327 | 1995 | 39.2381 | 575 | 0 | 0 | 0 | 0 | 0 | 0 | 0 | 0 | 0 | 0 | 0 | 0 | 0 | 0 | 0 | 1.313 | 697.571 | 4016 | 0
2024-10-31 06:00 | 3.183333 | 0.4083333 | 11.185 | 0.975 | 87.43167 | 6.9 | 0.4366667 | 11.4 | 1.03 | 87.13333 | 54.84 | 9.645 | 5.678333 | 2.131667 | 11.08 | 1.831667 | 0.0555 | 0.072 | 0.04966667 | 0.1 | 0.1733333 | 1.951584 | 56.219 | 0.01634413 | 808.2056 | 0.4194142 | 2575.409 | 1.40071 | 3433.663 | 4.89 | 1.515 | 9.3 | 19.64833 | 69.53667 | 58.51167 | 5.171667 | 4.705 | 0.1228333 | 0.4971667 | 0.0305 | 0.0285 | 0.09333333 | 0.18 | 0.09166667 | 5.126667 | 3.033333 | 99603 | 103615 | 126 | 2.49 | 1149 | 227 | 2327 | 1995 | 38.8467 | 576 | 0 | 0 | 0 | 0 | 0 | 0 | 0 | 0 | 0 | 0 | 0 | 0 | 0 | 0 | 0 | 1.313 | 697.571 | 4012 | 0
2024-10-31 08:00 | 3.183333 | 0.4083333 | 11.185 | 0.975 | 87.43167 | 6.9 | 0.4366667 | 11.4 | 1.03 | 87.13333 | 54.84 | 9.645 | 5.678333 | 2.131667 | 11.08 | 1.831667 | 0.0555 | 0.072 | 0.04966667 | 0.1 | 0.1733333 | 1.951584 | 56.219 | 0.01634413 | 808.0698 | 0.4193663 | 2575.21 | 1.400507 | 3433.367 | 4.89 | 1.515 | 9.3 | 19.64833 | 69.53667 | 58.51167 | 5.171667 | 4.705 | 0.1228333 | 0.4971667 | 0.0305 | 0.0285 | 0.09333333 | 0.18 | 0.09166667 | 5.126667 | 3.033333 | 97963 | 101972 | 122 | 2.46 | 1152 | 227 | 2337 | 1995 | 38.36493 | 572 | 0 | 0 | 0 | 0 | 0 | 0 | 0 | 0 | 0 | 0 | 0 | 0 | 0 | 0 | 0 | 1.313 | 697.571 | 4009 | 0
2024-10-31 09:00 | 3.183333 | 0.4083333 | 11.185 | 0.975 | 87.43167 | 6.9 | 0.4366667 | 11.4 | 1.03 | 87.13333 | 54.84 | 9.645 | 5.678333 | 2.131667 | 11.08 | 1.831667 | 0.0555 | 0.072 | 0.04966667 | 0.1 | 0.1733333 | 1.951584 | 56.219 | 0.01634413 | 807.8003 | 0.419573 | 2575.936 | 1.401578 | 3433.695 | 4.89 | 1.515 | 9.3 | 19.64833 | 69.53667 | 58.51167 | 5.171667 | 4.705 | 0.1228333 | 0.4971667 | 0.0305 | 0.0285 | 0.09333333 | 0.18 | 0.09166667 | 5.126667 | 3.033333 | 101552 | 105565 | 121 | 2.56 | 1161 | 229 | 2330 | 1995 | 39.22822 | 571 | 0 | 0 | 0 | 0 | 0 | 0 | 0 | 0 | 0 | 0 | 0 | 0 | 0 | 0 | 0 | 1.313 | 697.571 | 4013 | 0
2024-10-31 10:00 | 3.183333 | 0.4083333 | 11.185 | 0.975 | 87.43167 | 6.9 | 0.4366667 | 11.4 | 1.03 | 87.13333 | 54.84 | 9.645 | 5.678333 | 2.131667 | 11.08 | 1.831667 | 0.0555 | 0.072 | 0.04966667 | 0.1 | 0.1733333 | 1.951584 | 56.219 | 0.01634413 | 807.6546 | 0.4193446 | 2575.601 | 1.401208 | 3433.358 | 4.89 | 1.515 | 9.3 | 19.64833 | 69.53667 | 58.51167 | 5.171667 | 4.705 | 0.1228333 | 0.4971667 | 0.0305 | 0.0285 | 0.09333333 | 0.18 | 0.09166667 | 5.126667 | 3.033333 | 101759 | 105778 | 120 | 2.55 | 1163 | 231 | 2321 | 1995 | 38.39371 | 570 | 0 | 0 | 0 | 0 | 0 | 0 | 0 | 0 | 0 | 0 | 0 | 0 | 0 | 0 | 0 | 1.313 | 697.571 | 4019 | 0
2024-10-31 11:00 | 3.183333 | 0.4083333 | 11.185 | 0.975 | 87.43167 | 6.9 | 0.4366667 | 11.4 | 1.03 | 87.13333 | 54.84 | 9.645 | 5.678333 | 2.131667 | 11.08 | 1.831667 | 0.0555 | 0.072 | 0.04966667 | 0.1 | 0.1733333 | 1.951584 | 56.219 | 0.01634413 | 807.6514 | 0.4191836 | 2575.227 | 1.400756 | 3433.065 | 4.89 | 1.515 | 9.3 | 19.64833 | 69.53667 | 58.51167 | 5.171667 | 4.705 | 0.1228333 | 0.4971667 | 0.0305 | 0.0285 | 0.09333333 | 0.18 | 0.09166667 | 5.126667 | 3.033333 | 101069 | 105090 | 120 | 2.52 | 1164 | 231 | 2346 | 1995 | 37.84813 | 570 | 0 | 0 | 0 | 0 | 0 | 0 | 0 | 0 | 0 | 0 | 0 | 0 | 0 | 0 | 0 | 1.313 | 697.571 | 4021 | 0
2024-10-31 12:00 | 3.183333 | 0.4083333 | 11.185 | 0.975 | 87.43167 | 6.9 | 0.4366667 | 11.4 | 1.03 | 87.13333 | 54.84 | 9.645 | 5.678333 | 2.131667 | 11.08 | 1.831667 | 0.0555 | 0.072 | 0.04966667 | 0.1 | 0.1733333 | 1.951584 | 56.219 | 0.01634413 | 807.569 | 0.4189352 | 2574.985 | 1.400658 | 3432.91 | 4.89 | 1.515 | 9.3 | 19.64833 | 69.53667 | 58.51167 | 5.171667 | 4.705 | 0.1228333 | 0.4971667 | 0.0305 | 0.0285 | 0.09333333 | 0.18 | 0.09166667 | 5.126667 | 3.033333 | 104351.5 | 108552 | 117 | 2.56 | 1168 | 236 | 2351 | 1995 | 37.71415 | 567 | 0 | 0 | 0 | 0 | 0 | 0 | 0 | 0 | 0 | 0 | 0 | 0 | 0 | 0 | 0 | 1.313 | 697.571 | 4025 | 141
2024-10-31 13:00 | 3.183333 | 0.4083333 | 11.185 | 0.975 | 87.43167 | 6.9 | 0.4366667 | 11.4 | 1.03 | 87.13333 | 54.84 | 9.645 | 5.678333 | 2.131667 | 11.08 | 1.831667 | 0.0555 | 0.072 | 0.04966667 | 0.1 | 0.1733333 | 1.951584 | 56.219 | 0.01634413 | 807.7346 | 0.4192319 | 2575.459 | 1.401309 | 3433.407 | 4.89 | 1.515 | 9.3 | 19.64833 | 69.53667 | 58.51167 | 5.171667 | 4.705 | 0.1228333 | 0.4971667 | 0.0305 | 0.0285 | 0.09333333 | 0.18 | 0.09166667 | 5.126667 | 3.033333 | 104945.3 | 109269 | 113 | 2.59 | 1166 | 236 | 2344 | 1995 | 39.14059 | 563 | 0 | 0 | 0 | 0 | 0 | 0 | 0 | 0 | 0 | 0 | 0 | 0 | 0 | 0 | 0 | 1.313 | 697.571 | 4030 | 236
2024-11-04 | 3.2 | 0.3866667 | 10.99333 | 0.97 | 87.65 | 7.533333 | 0.4366667 | 11.17 | 1.036667 | 87.35667 | 54.14667 | 10.14167 | 5.961667 | 2.513333 | 11.39333 | 1.866667 | 0.055 | 0.07733333 | 0.051 | 0.07 | 0.1866667 | 1.911154 | 14.72073 | 0.02267186 | 806.6931 | 0.2204929 | 2851.896 | 0.7795071 | 3658.5891 | 4.345 | 1.63 | 9.438333 | 21.1 | 67.83167 | 53.74333 | 8.176667 | 5.793333 | 0.1586667 | 0.705 | 0.01966667 | 0.02733333 | 0.12 | 0.1833333 | 0.1066667 | 7.506667 | 3.5 | 101910 | 106914 | 115 | 2.61 | 1138 | 225 | 2359 | 2058.6 | 40.0837 | 545 | 0 | 0 | 61.345 | 0 | 0 | 0 | 0 | 0 | 0 | 0 | 0 | 0 | 0 | 0 | 0 | 0 | 705.43 | 5004 | 0
2024-11-04 01:00 | 3.2 | 0.3866667 | 10.99333 | 0.97 | 87.65 | 7.533333 | 0.4366667 | 11.17 | 1.036667 | 87.35667 | 54.14667 | 10.14167 | 5.961667 | 2.513333 | 11.39333 | 1.866667 | 0.055 | 0.07733333 | 0.051 | 0.07 | 0.1866667 | 1.911154 | 14.96579 | 0.02299431 | 806.6931 | 0.2204929 | 2851.896 | 0.7795071 | 3658.5891 | 4.345 | 1.63 | 9.438333 | 21.1 | 67.83167 | 53.74333 | 8.176667 | 5.793333 | 0.1586667 | 0.705 | 0.01966667 | 0.02733333 | 0.12 | 0.1833333 | 0.1066667 | 7.506667 | 3.5 | 101968 | 106970 | 125 | 2.67 | 1128 | 223 | 2325 | 2058.6 | 39.64261 | 555 | 0 | 0 | 61.345 | 0 | 0 | 0 | 0 | 0 | 0 | 0 | 0 | 0 | 0 | 0 | 0 | 0 | 705.43 | 5002 | 0
2024-11-04 02:00 | 3.2 | 0.3866667 | 10.99333 | 0.97 | 87.65 | 7.533333 | 0.4366667 | 11.17 | 1.036667 | 87.35667 | 54.14667 | 10.14167 | 5.961667 | 2.513333 | 11.39333 | 1.866667 | 0.055 | 0.07733333 | 0.051 | 0.07 | 0.1866667 | 1.911154 | 15.01337 | 0.02306883 | 806.6931 | 0.2204929 | 2851.896 | 0.7795071 | 3658.5891 | 4.345 | 1.63 | 9.438333 | 21.1 | 67.83167 | 53.74333 | 8.176667 | 5.793333 | 0.1586667 | 0.705 | 0.01966667 | 0.02733333 | 0.12 | 0.1833333 | 0.1066667 | 7.506667 | 3.5 | 102119 | 107121 | 125 | 2.66 | 1113 | 220 | 2329 | 2058.6 | 38.87846 | 555 | 0 | 0 | 61.345 | 0 | 0 | 0 | 0 | 0 | 0 | 0 | 0 | 0 | 0 | 0 | 0 | 0 | 705.43 | 5002 | 0
2024-11-04 03:00 | 3.2 | 0.3866667 | 10.99333 | 0.97 | 87.65 | 7.533333 | 0.4366667 | 11.17 | 1.036667 | 87.35667 | 54.14667 | 10.14167 | 5.961667 | 2.513333 | 11.39333 | 1.866667 | 0.055 | 0.07733333 | 0.051 | 0.07 | 0.1866667 | 1.911154 | 14.90831 | 0.02293868 | 806.6931 | 0.2204929 | 2851.896 | 0.7795071 | 3658.5891 | 4.345 | 1.63 | 9.438333 | 21.1 | 67.83167 | 53.74333 | 8.176667 | 5.793333 | 0.1586667 | 0.705 | 0.01966667 | 0.02733333 | 0.12 | 0.1833333 | 0.1066667 | 7.506667 | 3.5 | 102753 | 107753 | 125 | 2.65 | 1131 | 223 | 2347 | 2058.6 | 38.40224 | 555 | 0 | 0 | 61.345 | 0 | 0 | 0 | 0 | 0 | 0 | 0 | 0 | 0 | 0 | 0 | 0 | 0 | 705.43 | 5000 | 0
2024-11-04 04:00 | 3.2 | 0.3866667 | 10.99333 | 0.97 | 87.65 | 7.533333 | 0.4366667 | 11.17 | 1.036667 | 87.35667 | 54.14667 | 10.14167 | 5.961667 | 2.513333 | 11.39333 | 1.866667 | 0.055 | 0.07733333 | 0.051 | 0.07 | 0.1866667 | 1.911154 | 14.88565 | 0.02294399 | 806.6931 | 0.2204929 | 2851.896 | 0.7795071 | 3658.5891 | 4.345 | 1.63 | 9.438333 | 21.1 | 67.83167 | 53.74333 | 8.176667 | 5.793333 | 0.1586667 | 0.705 | 0.01966667 | 0.02733333 | 0.12 | 0.1833333 | 0.1066667 | 7.506667 | 3.5 | 101816 | 106817 | 131 | 2.63 | 1134 | 224 | 2321 | 2058.6 | 38.11743 | 561 | 0 | 0 | 61.345 | 0 | 0 | 0 | 0 | 0 | 0 | 0 | 0 | 0 | 0 | 0 | 0 | 0 | 705.43 | 5001 | 0
2024-11-04 05:00 | 3.2 | 0.3866667 | 10.99333 | 0.97 | 87.65 | 7.533333 | 0.4366667 | 11.17 | 1.036667 | 87.35667 | 54.14667 | 10.14167 | 5.961667 | 2.513333 | 11.39333 | 1.866667 | 0.055 | 0.07733333 | 0.051 | 0.07 | 0.1866667 | 1.911154 | 15.11004 | 0.02318985 | 806.6931 | 0.2204929 | 2851.896 | 0.7795071 | 3658.5891 | 4.345 | 1.63 | 9.438333 | 21.1 | 67.83167 | 53.74333 | 8.176667 | 5.793333 | 0.1586667 | 0.705 | 0.01966667 | 0.02733333 | 0.12 | 0.1833333 | 0.1066667 | 7.506667 | 3.5 | 100960 | 105960 | 127 | 2.65 | 1128 | 219 | 2326 | 2058.6 | 38.45614 | 557 | 0 | 0 | 61.345 | 0 | 0 | 0 | 0 | 0 | 0 | 0 | 0 | 0 | 0 | 0 | 0 | 0 | 705.43 | 5000 | 0
2024-11-04 06:00 | 3.2 | 0.3866667 | 10.99333 | 0.97 | 87.65 | 7.533333 | 0.4366667 | 11.17 | 1.036667 | 87.35667 | 54.14667 | 10.14167 | 5.961667 | 2.513333 | 11.39333 | 1.866667 | 0.055 | 0.07733333 | 0.051 | 0.07 | 0.1866667 | 1.911154 | 15.07871 | 0.02315919 | 806.6931 | 0.2204929 | 2851.896 | 0.7795071 | 3658.5891 | 4.345 | 1.63 | 9.438333 | 21.1 | 67.83167 | 53.74333 | 8.176667 | 5.793333 | 0.1586667 | 0.705 | 0.01966667 | 0.02733333 | 0.12 | 0.1833333 | 0.1066667 | 7.506667 | 3.5 | 101504 | 106504 | 126 | 2.64 | 1105 | 217 | 2323 | 2058.6 | 38.33605 | 556 | 0 | 0 | 61.345 | 0 | 0 | 0 | 0 | 0 | 0 | 0 | 0 | 0 | 0 | 0 | 0 | 0 | 705.43 | 5000 | 0
2024-11-04 07:00 | 3.2 | 0.3866667 | 10.99333 | 0.97 | 87.65 | 7.533333 | 0.4366667 | 11.17 | 1.036667 | 87.35667 | 54.14667 | 10.14167 | 5.961667 | 2.513333 | 11.39333 | 1.866667 | 0.055 | 0.07733333 | 0.051 | 0.07 | 0.1866667 | 1.911154 | 15.17473 | 0.02325514 | 806.6931 | 0.2204929 | 2851.896 | 0.7795071 | 3658.5891 | 4.345 | 1.63 | 9.438333 | 21.1 | 67.83167 | 53.74333 | 8.176667 | 5.793333 | 0.1586667 | 0.705 | 0.01966667 | 0.02733333 | 0.12 | 0.1833333 | 0.1066667 | 7.506667 | 3.5 | 101562 | 106564 | 125 | 2.65 | 1105 | 215 | 2333 | 2058.6 | 38.32405 | 555 | 0 | 0 | 61.345 | 0 | 0 | 0 | 0 | 0 | 0 | 0 | 0 | 0 | 0 | 0 | 0 | 0 | 705.43 | 5002 | 0
2024-11-04 08:00 | 3.2 | 0.3866667 | 10.99333 | 0.97 | 87.65 | 7.533333 | 0.4366667 | 11.17 | 1.036667 | 87.35667 | 54.14667 | 10.14167 | 5.961667 | 2.513333 | 11.39333 | 1.866667 | 0.055 | 0.07733333 | 0.051 | 0.07 | 0.1866667 | 1.911154 | 14.98915 | 0.02307062 | 806.6931 | 0.2204929 | 2851.896 | 0.7795071 | 3658.5891 | 4.345 | 1.63 | 9.438333 | 21.1 | 67.83167 | 53.74333 | 8.176667 | 5.793333 | 0.1586667 | 0.705 | 0.01966667 | 0.02733333 | 0.12 | 0.1833333 | 0.1066667 | 7.506667 | 3.5 | 101672 | 106670 | 130 | 2.64 | 1132 | 222 | 2346 | 2058.6 | 37.90698 | 560 | 0 | 0 | 61.345 | 0 | 0 | 0 | 0 | 0 | 0 | 0 | 0 | 0 | 0 | 0 | 0 | 0 | 705.43 | 4998 | 0
2024-11-04 09:00 | 3.2 | 0.3866667 | 10.99333 | 0.97 | 87.65 | 7.533333 | 0.4366667 | 11.17 | 1.036667 | 87.35667 | 54.14667 | 10.14167 | 5.961667 | 2.513333 | 11.39333 | 1.866667 | 0.055 | 0.07733333 | 0.051 | 0.07 | 0.1866667 | 1.911154 | 14.90074 | 0.02294424 | 806.6931 | 0.2204929 | 2851.896 | 0.7795071 | 3658.5891 | 4.345 | 1.63 | 9.438333 | 21.1 | 67.83167 | 53.74333 | 8.176667 | 5.793333 | 0.1586667 | 0.705 | 0.01966667 | 0.02733333 | 0.12 | 0.1833333 | 0.1066667 | 7.506667 | 3.5 | 101132 | 106130 | 127 | 2.62 | 1147 | 224 | 2349 | 2058.6 | 38.49013 | 557 | 0 | 0 | 61.345 | 0 | 0 | 0 | 0 | 0 | 0 | 0 | 0 | 0 | 0 | 0 | 0 | 0 | 705.43 | 4998 | 0
2024-11-04 10:00 | 3.2 | 0.3866667 | 10.99333 | 0.97 | 87.65 | 7.533333 | 0.4366667 | 11.17 | 1.036667 | 87.35667 | 54.14667 | 10.14167 | 5.961667 | 2.513333 | 11.39333 | 1.866667 | 0.055 | 0.07733333 | 0.051 | 0.07 | 0.1866667 | 1.911154 | 15.09148 | 0.02315131 | 806.6931 | 0.2204929 | 2851.896 | 0.7795071 | 3658.5891 | 4.345 | 1.63 | 9.438333 | 21.1 | 67.83167 | 53.74333 | 8.176667 | 5.793333 | 0.1586667 | 0.705 | 0.01966667 | 0.02733333 | 0.12 | 0.1833333 | 0.1066667 | 7.506667 | 3.5 | 100359 | 105340 | 130 | 2.64 | 1144 | 221 | 2344 | 2058.6 | 39.04896 | 560 | 0 | 0 | 61.345 | 0 | 0 | 0 | 0 | 0 | 0 | 0 | 0 | 0 | 0 | 0 | 0 | 0 | 705.43 | 4981 | 0
2024-11-04 11:00 | 3.2 | 0.3866667 | 10.99333 | 0.97 | 87.65 | 7.533333 | 0.4366667 | 11.17 | 1.036667 | 87.35667 | 54.14667 | 10.14167 | 5.961667 | 2.513333 | 11.39333 | 1.866667 | 0.055 | 0.07733333 | 0.051 | 0.07 | 0.1866667 | 1.911154 | 15.13702 | 0.02321743 | 806.6931 | 0.2204929 | 2851.896 | 0.7795071 | 3658.5891 | 4.345 | 1.63 | 9.438333 | 21.1 | 67.83167 | 53.74333 | 8.176667 | 5.793333 | 0.1586667 | 0.705 | 0.01966667 | 0.02733333 | 0.12 | 0.1833333 | 0.1066667 | 7.506667 | 3.5 | 99823 | 104747 | 127 | 2.64 | 1139 | 219 | 2347 | 2058.6 | 38.80807 | 557 | 0 | 0 | 61.345 | 0 | 0 | 0 | 0 | 0 | 0 | 0 | 0 | 0 | 0 | 0 | 0 | 0 | 705.43 | 4924 | 0
2024-11-04 12:00 | 3.2 | 0.3866667 | 10.99333 | 0.97 | 87.65 | 7.533333 | 0.4366667 | 11.17 | 1.036667 | 87.35667 | 54.14667 | 10.14167 | 5.961667 | 2.513333 | 11.39333 | 1.866667 | 0.055 | 0.07733333 | 0.051 | 0.07 | 0.1866667 | 1.911154 | 15.03994 | 0.02304176 | 806.6931 | 0.2204929 | 2851.896 | 0.7795071 | 3658.5891 | 4.345 | 1.63 | 9.438333 | 21.1 | 67.83167 | 53.74333 | 8.176667 | 5.793333 | 0.1586667 | 0.705 | 0.01966667 | 0.02733333 | 0.12 | 0.1833333 | 0.1066667 | 7.506667 | 3.5 | 100233 | 104887 | 125 | 2.65 | 1146 | 220 | 2347 | 2058.6 | 39.59747 | 555 | 0 | 0 | 61.345 | 0 | 0 | 0 | 0 | 0 | 0 | 0 | 0 | 0 | 0 | 0 | 0 | 0 | 705.43 | 4654 | 0
2024-11-04 13:00 | 3.2 | 0.3866667 | 10.99333 | 0.97 | 87.65 | 7.533333 | 0.4366667 | 11.17 | 1.036667 | 87.35667 | 54.14667 | 10.14167 | 5.961667 | 2.513333 | 11.39333 | 1.866667 | 0.055 | 0.07733333 | 0.051 | 0.07 | 0.1866667 | 1.911154 | 15.11022 | 0.02320779 | 806.6931 | 0.2204929 | 2851.896 | 0.7795071 | 3658.5891 | 4.345 | 1.63 | 9.438333 | 21.1 | 67.83167 | 53.74333 | 8.176667 | 5.793333 | 0.1586667 | 0.705 | 0.01966667 | 0.02733333 | 0.12 | 0.1833333 | 0.1066667 | 7.506667 | 3.5 | 100703 | 105708 | 126 | 2.65 | 1136 | 220 | 2357 | 2058.6 | 38.27942 | 556 | 0 | 0 | 61.345 | 0 | 0 | 0 | 0 | 0 | 0 | 0 | 0 | 0 | 0 | 0 | 0 | 0 | 705.43 | 5005 | 0
2024-11-04 14:00 | 3.2 | 0.3866667 | 10.99333 | 0.97 | 87.65 | 7.533333 | 0.4366667 | 11.17 | 1.036667 | 87.35667 | 54.14667 | 10.14167 | 5.961667 | 2.513333 | 11.39333 | 1.866667 | 0.055 | 0.07733333 | 0.051 | 0.07 | 0.1866667 | 1.911154 | 14.99315 | 0.0230061 | 806.6931 | 0.2204929 | 2851.896 | 0.7795071 | 3658.5891 | 4.345 | 1.63 | 9.438333 | 21.1 | 67.83167 | 53.74333 | 8.176667 | 5.793333 | 0.1586667 | 0.705 | 0.01966667 | 0.02733333 | 0.12 | 0.1833333 | 0.1066667 | 7.506667 | 3.5 | 101712 | 106722 | 121 | 2.65 | 1129 | 221 | 2358 | 2058.6 | 39.70588 | 551 | 0 | 0 | 61.345 | 0 | 0 | 0 | 0 | 0 | 0 | 0 | 0 | 0 | 0 | 0 | 0 | 0 | 705.43 | 5010 | 0
2024-11-04 15:00 | 3.2 | 0.3866667 | 10.99333 | 0.97 | 87.65 | 7.533333 | 0.4366667 | 11.17 | 1.036667 | 87.35667 | 54.14667 | 10.14167 | 5.961667 | 2.513333 | 11.39333 | 1.866667 | 0.055 | 0.07733333 | 0.051 | 0.07 | 0.1866667 | 1.911154 | 14.92347 | 0.02290754 | 806.6931 | 0.2204929 | 2851.896 | 0.7795071 | 3658.5891 | 4.345 | 1.63 | 9.438333 | 21.1 | 67.83167 | 53.74333 | 8.176667 | 5.793333 | 0.1586667 | 0.705 | 0.01966667 | 0.02733333 | 0.12 | 0.1833333 | 0.1066667 | 7.506667 | 3.5 | 102045 | 107057 | 121 | 2.64 | 1130 | 222 | 2358 | 2058.6 | 39.95413 | 551 | 0 | 0 | 61.345 | 0 | 0 | 0 | 0 | 0 | 0 | 0 | 0 | 0 | 0 | 0 | 0 | 0 | 705.43 | 5012 | 0
2024-11-04 16:00 | 3.2 | 0.3866667 | 10.99333 | 0.97 | 87.65 | 7.533333 | 0.4366667 | 11.17 | 1.036667 | 87.35667 | 54.14667 | 10.14167 | 5.961667 | 2.513333 | 11.39333 | 1.866667 | 0.055 | 0.07733333 | 0.051 | 0.07 | 0.1866667 | 1.911154 | 14.98766 | 0.02297119 | 806.6931 | 0.2204929 | 2851.896 | 0.7795071 | 3658.5891 | 4.345 | 1.63 | 9.438333 | 21.1 | 67.83167 | 53.74333 | 8.176667 | 5.793333 | 0.1586667 | 0.705 | 0.01966667 | 0.02733333 | 0.12 | 0.1833333 | 0.1066667 | 7.506667 | 3.5 | 101941 | 106952 | 122 | 2.65 | 1128 | 221 | 2353 | 2058.6 | 40.24531 | 552 | 0 | 0 | 61.345 | 0 | 0 | 0 | 0 | 0 | 0 | 0 | 0 | 0 | 0 | 0 | 0 | 0 | 705.43 | 5011 | 0
2024-11-04 17:00 | 3.2 | 0.3866667 | 10.99333 | 0.97 | 87.65 | 7.533333 | 0.4366667 | 11.17 | 1.036667 | 87.35667 | 54.14667 | 10.14167 | 5.961667 | 2.513333 | 11.39333 | 1.866667 | 0.055 | 0.07733333 | 0.051 | 0.07 | 0.1866667 | 1.911154 | 14.87639 | 0.02286315 | 806.6931 | 0.2204929 | 2851.896 | 0.7795071 | 3658.5891 | 4.345 | 1.63 | 9.438333 | 21.1 | 67.83167 | 53.74333 | 8.176667 | 5.793333 | 0.1586667 | 0.705 | 0.01966667 | 0.02733333 | 0.12 | 0.1833333 | 0.1066667 | 7.506667 | 3.5 | 100837 | 105844 | 126 | 2.61 | 1144 | 224 | 2354 | 2058.6 | 40.12346 | 556 | 0 | 0 | 61.345 | 0 | 0 | 0 | 0 | 0 | 0 | 0 | 0 | 0 | 0 | 0 | 0 | 0 | 705.43 | 5007 | 0
2024-11-04 18:00 | 3.2 | 0.3866667 | 10.99333 | 0.97 | 87.65 | 7.533333 | 0.4366667 | 11.17 | 1.036667 | 87.35667 | 54.14667 | 10.14167 | 5.961667 | 2.513333 | 11.39333 | 1.866667 | 0.055 | 0.07733333 | 0.051 | 0.07 | 0.1866667 | 1.911154 | 14.91683 | 0.02290256 | 806.6931 | 0.2204929 | 2851.896 | 0.7795071 | 3658.5891 | 4.345 | 1.63 | 9.438333 | 21.1 | 67.83167 | 53.74333 | 8.176667 | 5.793333 | 0.1586667 | 0.705 | 0.01966667 | 0.02733333 | 0.12 | 0.1833333 | 0.1066667 | 7.506667 | 3.5 | 101950 | 106960 | 125 | 2.65 | 1150 | 225 | 2365 | 2058.6 | 39.92141 | 555 | 0 | 0 | 61.345 | 0 | 0 | 0 | 0 | 0 | 0 | 0 | 0 | 0 | 0 | 0 | 0 | 0 | 705.43 | 5010 | 0
2024-11-04 19:00 | 3.2 | 0.3866667 | 10.99333 | 0.97 | 87.65 | 7.533333 | 0.4366667 | 11.17 | 1.036667 | 87.35667 | 54.14667 | 10.14167 | 5.961667 | 2.513333 | 11.39333 | 1.866667 | 0.055 | 0.07733333 | 0.051 | 0.07 | 0.1866667 | 1.911154 | 15.07066 | 0.02310457 | 806.6931 | 0.2204929 | 2851.896 | 0.7795071 | 3658.5891 | 4.345 | 1.63 | 9.438333 | 21.1 | 67.83167 | 53.74333 | 8.176667 | 5.793333 | 0.1586667 | 0.705 | 0.01966667 | 0.02733333 | 0.12 | 0.1833333 | 0.1066667 | 7.506667 | 3.5 | 101355 | 106364 | 122 | 2.65 | 1125 | 219 | 2348 | 2058.6 | 39.40243 | 552 | 0 | 0 | 61.345 | 0 | 0 | 0 | 0 | 0 | 0 | 0 | 0 | 0 | 0 | 0 | 0 | 0 | 705.43 | 5009 | 0
2024-11-04 20:00 | 3.2 | 0.3866667 | 10.99333 | 0.97 | 87.65 | 7.533333 | 0.4366667 | 11.17 | 1.036667 | 87.35667 | 54.14667 | 10.14167 | 5.961667 | 2.513333 | 11.39333 | 1.866667 | 0.055 | 0.07733333 | 0.051 | 0.07 | 0.1866667 | 1.911154 | 14.80022 | 0.02281401 | 806.6931 | 0.2204929 | 2851.896 | 0.7795071 | 3658.5891 | 4.345 | 1.63 | 9.438333 | 21.1 | 67.83167 | 53.74333 | 8.176667 | 5.793333 | 0.1586667 | 0.705 | 0.01966667 | 0.02733333 | 0.12 | 0.1833333 | 0.1066667 | 7.506667 | 3.5 | 101862 | 106871 | 124 | 2.6 | 1126 | 223 | 2354 | 2058.6 | 38.7949 | 554 | 0 | 0 | 61.345 | 0 | 0 | 0 | 0 | 0 | 0 | 0 | 0 | 0 | 0 | 0 | 0 | 0 | 705.43 | 5009 | 0
2024-11-04 21:00 | 3.2 | 0.3866667 | 10.99333 | 0.97 | 87.65 | 7.533333 | 0.4366667 | 11.17 | 1.036667 | 87.35667 | 54.14667 | 10.14167 | 5.961667 | 2.513333 | 11.39333 | 1.866667 | 0.055 | 0.07733333 | 0.051 | 0.07 | 0.1866667 | 1.911154 | 14.83023 | 0.02282611 | 806.6931 | 0.2204929 | 2851.896 | 0.7795071 | 3658.5891 | 4.345 | 1.63 | 9.438333 | 21.1 | 67.83167 | 53.74333 | 8.176667 | 5.793333 | 0.1586667 | 0.705 | 0.01966667 | 0.02733333 | 0.12 | 0.1833333 | 0.1066667 | 7.506667 | 3.5 | 101981 | 106987 | 129 | 2.62 | 1139 | 225 | 2345 | 2058.6 | 39.33969 | 559 | 0 | 0 | 61.345 | 0 | 0 | 0 | 0 | 0 | 0 | 0 | 0 | 0 | 0 | 0 | 0 | 0 | 705.43 | 5006 | 0
2024-11-04 22:00 | 3.2 | 0.3866667 | 10.99333 | 0.97 | 87.65 | 7.533333 | 0.4366667 | 11.17 | 1.036667 | 87.35667 | 54.14667 | 10.14167 | 5.961667 | 2.513333 | 11.39333 | 1.866667 | 0.055 | 0.07733333 | 0.051 | 0.07 | 0.1866667 | 1.911154 | 14.98408 | 0.02297226 | 806.6931 | 0.2204929 | 2851.896 | 0.7795071 | 3658.5891 | 4.345 | 1.63 | 9.438333 | 21.1 | 67.83167 | 53.74333 | 8.176667 | 5.793333 | 0.1586667 | 0.705 | 0.01966667 | 0.02733333 | 0.12 | 0.1833333 | 0.1066667 | 7.506667 | 3.5 | 102320 | 107324 | 125 | 2.66 | 1131 | 222 | 2345 | 2058.6 | 39.98127 | 555 | 0 | 0 | 61.345 | 0 | 0 | 0 | 0 | 0 | 0 | 0 | 0 | 0 | 0 | 0 | 0 | 0 | 705.43 | 5004 | 0
2024-11-04 23:00 | 3.2 | 0.3866667 | 10.99333 | 0.97 | 87.65 | 7.533333 | 0.4366667 | 11.17 | 1.036667 | 87.35667 | 54.14667 | 10.14167 | 5.961667 | 2.513333 | 11.39333 | 1.866667 | 0.055 | 0.07733333 | 0.051 | 0.07 | 0.1866667 | 1.911154 | 14.80857 | 0.02277388 | 806.6931 | 0.2204929 | 2851.896 | 0.7795071 | 3658.5891 | 4.345 | 1.63 | 9.438333 | 21.1 | 67.83167 | 53.74333 | 8.176667 | 5.793333 | 0.1586667 | 0.705 | 0.01966667 | 0.02733333 | 0.12 | 0.1833333 | 0.1066667 | 7.506667 | 3.5 | 102457 | 107466 | 125 | 2.62 | 1129 | 224 | 2357 | 2058.6 | 39.9252 | 555 | 0 | 0 | 61.345 | 0 | 0 | 0 | 0 | 0 | 0 | 0 | 0 | 0 | 0 | 0 | 0 | 0 | 705.43 | 5009 | 0
2024-11-05 | 3 | 0.3966667 | 11.18 | 0.97 | 87.45333 | 7.65 | 0.435 | 11.24 | 1.045 | 87.28 | 54.365 | 9.51 | 5.825 | 2.57 | 11.045 | 1.95 | 0.055 | 0.08425 | 0.05125 | 0.0625 | 0.1975 | 1.896478 | 14.9554 | 0.02115212 | 806.0295 | 0.219056 | 2873.529 | 0.780944 | 3679.5585 | 4.155 | 1.365 | 9.411667 | 20.48833 | 68.735 | 53.86 | 8.46 | 5.88 | 0.131 | 0.679 | 0.01 | 0.027 | 0.15 | 0.21 | 0.075 | 7.115 | 3.5 | 102029 | 107032 | 133 | 2.61 | 1158 | 228 | 2340 | 2091.48 | 39.40382 | 563 | 0 | 0 | 68.549 | 0 | 0 | 0 | 0 | 0 | 0 | 0 | 0 | 0 | 0 | 0 | 0 | 0 | 700.1 | 5003 | 0
2024-11-05 01:00 | 3 | 0.3966667 | 11.18 | 0.97 | 87.45333 | 7.65 | 0.435 | 11.24 | 1.045 | 87.28 | 54.365 | 9.51 | 5.825 | 2.57 | 11.045 | 1.95 | 0.055 | 0.08425 | 0.05125 | 0.0625 | 0.1975 | 1.896478 | 15.09304 | 0.02132312 | 806.0295 | 0.219056 | 2873.529 | 0.780944 | 3679.5585 | 4.155 | 1.365 | 9.411667 | 20.48833 | 68.735 | 53.86 | 8.46 | 5.88 | 0.131 | 0.679 | 0.01 | 0.027 | 0.15 | 0.21 | 0.075 | 7.115 | 3.5 | 101951 | 106952 | 122 | 2.64 | 1132 | 223 | 2360 | 2091.48 | 39.6781 | 552 | 0 | 0 | 68.549 | 0 | 0 | 0 | 0 | 0 | 0 | 0 | 0 | 0 | 0 | 0 | 0 | 0 | 700.1 | 5001 | 0
2024-11-05 02:00 | 3 | 0.3966667 | 11.18 | 0.97 | 87.45333 | 7.65 | 0.435 | 11.24 | 1.045 | 87.28 | 54.365 | 9.51 | 5.825 | 2.57 | 11.045 | 1.95 | 0.055 | 0.08425 | 0.05125 | 0.0625 | 0.1975 | 1.896478 | 15.00975 | 0.02123784 | 806.0295 | 0.219056 | 2873.529 | 0.780944 | 3679.5585 | 4.155 | 1.365 | 9.411667 | 20.48833 | 68.735 | 53.86 | 8.46 | 5.88 | 0.131 | 0.679 | 0.01 | 0.027 | 0.15 | 0.21 | 0.075 | 7.115 | 3.5 | 101601 | 106605 | 123 | 2.61 | 1136 | 224 | 2360 | 2091.48 | 39.36862 | 553 | 0 | 0 | 68.549 | 0 | 0 | 0 | 0 | 0 | 0 | 0 | 0 | 0 | 0 | 0 | 0 | 0 | 700.1 | 5004 | 0
2024-11-05 03:00 | 3 | 0.3966667 | 11.18 | 0.97 | 87.45333 | 7.65 | 0.435 | 11.24 | 1.045 | 87.28 | 54.365 | 9.51 | 5.825 | 2.57 | 11.045 | 1.95 | 0.055 | 0.08425 | 0.05125 | 0.0625 | 0.1975 | 1.896478 | 15.18658 | 0.02142086 | 806.0295 | 0.219056 | 2873.529 | 0.780944 | 3679.5585 | 4.155 | 1.365 | 9.411667 | 20.48833 | 68.735 | 53.86 | 8.46 | 5.88 | 0.131 | 0.679 | 0.01 | 0.027 | 0.15 | 0.21 | 0.075 | 7.115 | 3.5 | 101868 | 106872 | 124 | 2.66 | 1131 | 222 | 2345 | 2091.48 | 39.98127 | 554 | 0 | 0 | 68.549 | 0 | 0 | 0 | 0 | 0 | 0 | 0 | 0 | 0 | 0 | 0 | 0 | 0 | 700.1 | 5004 | 0
2024-11-05 04:00 | 3 | 0.3966667 | 11.18 | 0.97 | 87.45333 | 7.65 | 0.435 | 11.24 | 1.045 | 87.28 | 54.365 | 9.51 | 5.825 | 2.57 | 11.045 | 1.95 | 0.055 | 0.08425 | 0.05125 | 0.0625 | 0.1975 | 1.896478 | 14.89136 | 0.02114311 | 806.0295 | 0.219056 | 2873.529 | 0.780944 | 3679.5585 | 4.155 | 1.365 | 9.411667 | 20.48833 | 68.735 | 53.86 | 8.46 | 5.88 | 0.131 | 0.679 | 0.01 | 0.027 | 0.15 | 0.21 | 0.075 | 7.115 | 3.5 | 101813 | 106817 | 120 | 2.6 | 1138 | 226 | 2364 | 2091.48 | 38.45798 | 550 | 0 | 0 | 68.549 | 0 | 0 | 0 | 0 | 0 | 0 | 0 | 0 | 0 | 0 | 0 | 0 | 0 | 700.1 | 5004 | 0
2024-11-05 05:00 | 3 | 0.3966667 | 11.18 | 0.97 | 87.45333 | 7.65 | 0.435 | 11.24 | 1.045 | 87.28 | 54.365 | 9.51 | 5.825 | 2.57 | 11.045 | 1.95 | 0.055 | 0.08425 | 0.05125 | 0.0625 | 0.1975 | 1.896478 | 14.98753 | 0.02122915 | 806.0295 | 0.219056 | 2873.529 | 0.780944 | 3679.5585 | 4.155 | 1.365 | 9.411667 | 20.48833 | 68.735 | 53.86 | 8.46 | 5.88 | 0.131 | 0.679 | 0.01 | 0.027 | 0.15 | 0.21 | 0.075 | 7.115 | 3.5 | 101217 | 106220 | 121 | 2.6 | 1139 | 224 | 2352 | 2091.48 | 38.94009 | 551 | 0 | 0 | 68.549 | 0 | 0 | 0 | 0 | 0 | 0 | 0 | 0 | 0 | 0 | 0 | 0 | 0 | 700.1 | 5003 | 0
2024-11-05 06:00 | 3 | 0.3966667 | 11.18 | 0.97 | 87.45333 | 7.65 | 0.435 | 11.24 | 1.045 | 87.28 | 54.365 | 9.51 | 5.825 | 2.57 | 11.045 | 1.95 | 0.055 | 0.08425 | 0.05125 | 0.0625 | 0.1975 | 1.896478 | 15.04769 | 0.0212861 | 806.0295 | 0.219056 | 2873.529 | 0.780944 | 3679.5585 | 4.155 | 1.365 | 9.411667 | 20.48833 | 68.735 | 53.86 | 8.46 | 5.88 | 0.131 | 0.679 | 0.01 | 0.027 | 0.15 | 0.21 | 0.075 | 7.115 | 3.5 | 101572 | 106570 | 120 | 2.62 | 1135 | 223 | 2357 | 2091.48 | 39.1755 | 550 | 0 | 0 | 68.549 | 0 | 0 | 0 | 0 | 0 | 0 | 0 | 0 | 0 | 0 | 0 | 0 | 0 | 700.1 | 4998 | 0
2024-11-05 07:00 | 3 | 0.3966667 | 11.18 | 0.97 | 87.45333 | 7.65 | 0.435 | 11.24 | 1.045 | 87.28 | 54.365 | 9.51 | 5.825 | 2.57 | 11.045 | 1.95 | 0.055 | 0.08425 | 0.05125 | 0.0625 | 0.1975 | 1.896478 | 14.95225 | 0.02117711 | 806.0295 | 0.219056 | 2873.529 | 0.780944 | 3679.5585 | 4.155 | 1.365 | 9.411667 | 20.48833 | 68.735 | 53.86 | 8.46 | 5.88 | 0.131 | 0.679 | 0.01 | 0.027 | 0.15 | 0.21 | 0.075 | 7.115 | 3.5 | 101995 | 107000 | 126 | 2.61 | 1141 | 226 | 2355 | 2091.48 | 39.14032 | 556 | 0 | 0 | 68.549 | 0 | 0 | 0 | 0 | 0 | 0 | 0 | 0 | 0 | 0 | 0 | 0 | 0 | 700.1 | 5005 | 0
2024-11-05 08:00 | 3 | 0.3966667 | 11.18 | 0.97 | 87.45333 | 7.65 | 0.435 | 11.24 | 1.045 | 87.28 | 54.365 | 9.51 | 5.825 | 2.57 | 11.045 | 1.95 | 0.055 | 0.08425 | 0.05125 | 0.0625 | 0.1975 | 1.896478 | 14.84017 | 0.02105088 | 806.0295 | 0.219056 | 2873.529 | 0.780944 | 3679.5585 | 4.155 | 1.365 | 9.411667 | 20.48833 | 68.735 | 53.86 | 8.46 | 5.88 | 0.131 | 0.679 | 0.01 | 0.027 | 0.15 | 0.21 | 0.075 | 7.115 | 3.5 | 101871 | 106875 | 125 | 2.59 | 1149 | 228 | 2345 | 2091.48 | 38.96222 | 555 | 0 | 0 | 68.549 | 0 | 0 | 0 | 0 | 0 | 0 | 0 | 0 | 0 | 0 | 0 | 0 | 0 | 700.1 | 5004 | 0
2024-11-05 09:00 | 3 | 0.3966667 | 11.18 | 0.97 | 87.45333 | 7.65 | 0.435 | 11.24 | 1.045 | 87.28 | 54.365 | 9.51 | 5.825 | 2.57 | 11.045 | 1.95 | 0.055 | 0.08425 | 0.05125 | 0.0625 | 0.1975 | 1.896478 | 14.79811 | 0.02101215 | 806.0295 | 0.219056 | 2873.529 | 0.780944 | 3679.5585 | 4.155 | 1.365 | 9.411667 | 20.48833 | 68.735 | 53.86 | 8.46 | 5.88 | 0.131 | 0.679 | 0.01 | 0.027 | 0.15 | 0.21 | 0.075 | 7.115 | 3.5 | 101257 | 106257 | 125 | 2.59 | 1173 | 231 | 2330 | 2091.48 | 38.72899 | 555 | 0 | 0 | 68.549 | 0 | 0 | 0 | 0 | 0 | 0 | 0 | 0 | 0 | 0 | 0 | 0 | 0 | 700.1 | 5000 | 0
2024-11-05 10:00 | 3 | 0.3966667 | 11.18 | 0.97 | 87.45333 | 7.65 | 0.435 | 11.24 | 1.045 | 87.28 | 54.365 | 9.51 | 5.825 | 2.57 | 11.045 | 1.95 | 0.055 | 0.08425 | 0.05125 | 0.0625 | 0.1975 | 1.896478 | 15.14851 | 0.0214228 | 806.0295 | 0.219056 | 2873.529 | 0.780944 | 3679.5585 | 4.155 | 1.365 | 9.411667 | 20.48833 | 68.735 | 53.86 | 8.46 | 5.88 | 0.131 | 0.679 | 0.01 | 0.027 | 0.15 | 0.21 | 0.075 | 7.115 | 3.5 | 100734 | 105737 | 127 | 2.63 | 1151 | 224 | 2359 | 2091.48 | 38.99838 | 557 | 0 | 0 | 68.549 | 0 | 0 | 0 | 0 | 0 | 0 | 0 | 0 | 0 | 0 | 0 | 0 | 0 | 700.1 | 5003 | 0
2024-11-05 11:00 | 3 | 0.3966667 | 11.18 | 0.97 | 87.45333 | 7.65 | 0.435 | 11.24 | 1.045 | 87.28 | 54.365 | 9.51 | 5.825 | 2.57 | 11.045 | 1.95 | 0.055 | 0.08425 | 0.05125 | 0.0625 | 0.1975 | 1.896478 | 15.00509 | 0.02124212 | 806.0295 | 0.219056 | 2873.529 | 0.780944 | 3679.5585 | 4.155 | 1.365 | 9.411667 | 20.48833 | 68.735 | 53.86 | 8.46 | 5.88 | 0.131 | 0.679 | 0.01 | 0.027 | 0.15 | 0.21 | 0.075 | 7.115 | 3.5 | 100972 | 105979 | 128 | 2.6 | 1153 | 226 | 2360 | 2091.48 | 39.20573 | 558 | 0 | 0 | 68.549 | 0 | 0 | 0 | 0 | 0 | 0 | 0 | 0 | 0 | 0 | 0 | 0 | 0 | 700.1 | 5007 | 0
2024-11-05 12:00 | 3 | 0.3966667 | 11.18 | 0.97 | 87.45333 | 7.65 | 0.435 | 11.24 | 1.045 | 87.28 | 54.365 | 9.51 | 5.825 | 2.57 | 11.045 | 1.95 | 0.055 | 0.08425 | 0.05125 | 0.0625 | 0.1975 | 1.896478 | 15.09849 | 0.02136648 | 806.0295 | 0.219056 | 2873.529 | 0.780944 | 3679.5585 | 4.155 | 1.365 | 9.411667 | 20.48833 | 68.735 | 53.86 | 8.46 | 5.88 | 0.131 | 0.679 | 0.01 | 0.027 | 0.15 | 0.21 | 0.075 | 7.115 | 3.5 | 100245 | 105249 | 127 | 2.61 | 1159 | 225 | 2362 | 2091.48 | 38.989 | 557 | 0 | 0 | 68.549 | 0 | 0 | 0 | 0 | 0 | 0 | 0 | 0 | 0 | 0 | 0 | 0 | 0 | 700.1 | 5004 | 0
2024-11-05 13:00 | 3 | 0.3966667 | 11.18 | 0.97 | 87.45333 | 7.65 | 0.435 | 11.24 | 1.045 | 87.28 | 54.365 | 9.51 | 5.825 | 2.57 | 11.045 | 1.95 | 0.055 | 0.08425 | 0.05125 | 0.0625 | 0.1975 | 1.896478 | 15.02551 | 0.02126173 | 806.0295 | 0.219056 | 2873.529 | 0.780944 | 3679.5585 | 4.155 | 1.365 | 9.411667 | 20.48833 | 68.735 | 53.86 | 8.46 | 5.88 | 0.131 | 0.679 | 0.01 | 0.027 | 0.15 | 0.21 | 0.075 | 7.115 | 3.5 | 100962 | 105970 | 125 | 2.61 | 1158 | 226 | 2365 | 2091.48 | 39.22473 | 555 | 0 | 0 | 68.549 | 0 | 0 | 0 | 0 | 0 | 0 | 0 | 0 | 0 | 0 | 0 | 0 | 0 | 700.1 | 5008 | 0
2024-11-05 18:00 | 3 | 0.3966667 | 11.18 | 0.97 | 87.45333 | 7.65 | 0.435 | 11.24 | 1.045 | 87.28 | 54.365 | 9.51 | 5.825 | 2.57 | 11.045 | 1.95 | 0.055 | 0.08425 | 0.05125 | 0.0625 | 0.1975 | 1.896478 | 14.95982 | 0.02114041 | 806.0295 | 0.219056 | 2873.529 | 0.780944 | 3679.5585 | 4.155 | 1.365 | 9.411667 | 20.48833 | 68.735 | 53.86 | 8.46 | 5.88 | 0.131 | 0.679 | 0.01 | 0.027 | 0.15 | 0.21 | 0.075 | 7.115 | 3.5 | 102220 | 107230 | 123 | 2.62 | 1143 | 226 | 2362 | 2091.48 | 40.16166 | 553 | 0 | 0 | 68.549 | 0 | 0 | 0 | 0 | 0 | 0 | 0 | 0 | 0 | 0 | 0 | 0 | 0 | 700.1 | 5010 | 0
2024-11-05 19:00 | 3 | 0.3966667 | 11.18 | 0.97 | 87.45333 | 7.65 | 0.435 | 11.24 | 1.045 | 87.28 | 54.365 | 9.51 | 5.825 | 2.57 | 11.045 | 1.95 | 0.055 | 0.08425 | 0.05125 | 0.0625 | 0.1975 | 1.896478 | 15.04621 | 0.02131738 | 806.0295 | 0.219056 | 2873.529 | 0.780944 | 3679.5585 | 4.155 | 1.365 | 9.411667 | 20.48833 | 68.735 | 53.86 | 8.46 | 5.88 | 0.131 | 0.679 | 0.01 | 0.027 | 0.15 | 0.21 | 0.075 | 7.115 | 3.5 | 98893 | 103901 | 121 | 2.56 | 1140 | 222 | 2363 | 2091.48 | 39.37063 | 551 | 0 | 0 | 68.549 | 0 | 0 | 0 | 0 | 0 | 0 | 0 | 0 | 0 | 0 | 0 | 0 | 0 | 700.1 | 5008 | 0
2024-11-05 20:00 | 3 | 0.3966667 | 11.18 | 0.97 | 87.45333 | 7.65 | 0.435 | 11.24 | 1.045 | 87.28 | 54.365 | 9.51 | 5.825 | 2.57 | 11.045 | 1.95 | 0.055 | 0.08425 | 0.05125 | 0.0625 | 0.1975 | 1.896478 | 15.00623 | 0.02124907 | 806.0295 | 0.219056 | 2873.529 | 0.780944 | 3679.5585 | 4.155 | 1.365 | 9.411667 | 20.48833 | 68.735 | 53.86 | 8.46 | 5.88 | 0.131 | 0.679 | 0.01 | 0.027 | 0.15 | 0.21 | 0.075 | 7.115 | 3.5 | 101381 | 106388 | 121 | 2.61 | 1138 | 224 | 2353 | 2091.48 | 39.0403 | 551 | 0 | 0 | 68.549 | 0 | 0 | 0 | 0 | 0 | 0 | 0 | 0 | 0 | 0 | 0 | 0 | 0 | 700.1 | 5007 | 0
2024-11-05 21:00 | 3 | 0.3966667 | 11.18 | 0.97 | 87.45333 | 7.65 | 0.435 | 11.24 | 1.045 | 87.28 | 54.365 | 9.51 | 5.825 | 2.57 | 11.045 | 1.95 | 0.055 | 0.08425 | 0.05125 | 0.0625 | 0.1975 | 1.896478 | 14.86186 | 0.02109603 | 806.0295 | 0.219056 | 2873.529 | 0.780944 | 3679.5585 | 4.155 | 1.365 | 9.411667 | 20.48833 | 68.735 | 53.86 | 8.46 | 5.88 | 0.131 | 0.679 | 0.01 | 0.027 | 0.15 | 0.21 | 0.075 | 7.115 | 3.5 | 102193 | 107202 | 123 | 2.6 | 1138 | 227 | 2362 | 2091.48 | 38.71937 | 553 | 0 | 0 | 68.549 | 0 | 0 | 0 | 0 | 0 | 0 | 0 | 0 | 0 | 0 | 0 | 0 | 0 | 700.1 | 5009 | 0
2024-11-05 22:00 | 3 | 0.3966667 | 11.18 | 0.97 | 87.45333 | 7.65 | 0.435 | 11.24 | 1.045 | 87.28 | 54.365 | 9.51 | 5.825 | 2.57 | 11.045 | 1.95 | 0.055 | 0.08425 | 0.05125 | 0.0625 | 0.1975 | 1.896478 | 14.91708 | 0.02111757 | 806.0295 | 0.219056 | 2873.529 | 0.780944 | 3679.5585 | 4.155 | 1.365 | 9.411667 | 20.48833 | 68.735 | 53.86 | 8.46 | 5.88 | 0.131 | 0.679 | 0.01 | 0.027 | 0.15 | 0.21 | 0.075 | 7.115 | 3.5 | 102302 | 107305 | 123 | 2.61 | 1139 | 226 | 2354 | 2091.48 | 39.44056 | 553 | 0 | 0 | 68.549 | 0 | 0 | 0 | 0 | 0 | 0 | 0 | 0 | 0 | 0 | 0 | 0 | 0 | 700.1 | 5003 | 0
2024-11-05 23:00 | 3 | 0.3966667 | 11.18 | 0.97 | 87.45333 | 7.65 | 0.435 | 11.24 | 1.045 | 87.28 | 54.365 | 9.51 | 5.825 | 2.57 | 11.045 | 1.95 | 0.055 | 0.08425 | 0.05125 | 0.0625 | 0.1975 | 1.896478 | 14.85159 | 0.02103192 | 806.0295 | 0.219056 | 2873.529 | 0.780944 | 3679.5585 | 4.155 | 1.365 | 9.411667 | 20.48833 | 68.735 | 53.86 | 8.46 | 5.88 | 0.131 | 0.679 | 0.01 | 0.027 | 0.15 | 0.21 | 0.075 | 7.115 | 3.5 | 102506 | 107511 | 128 | 2.6 | 1142 | 228 | 2354 | 2091.48 | 39.7624 | 558 | 0 | 0 | 68.549 | 0 | 0 | 0 | 0 | 0 | 0 | 0 | 0 | 0 | 0 | 0 | 0 | 0 | 700.1 | 5005 | 0
2024-11-24 | 3.3 | 0.4133333 | 11.67333 | 0.9633333 | 86.95 | 6.3 | 0.42 | 11.98 | 1.03 | 86.57 | 54.77 | 10.125 | 5.625 | 2.335 | 10.935 | 1.975 | 0.0515 | 0.0675 | 0.0545 | 0.07 | 0.18 | 1.944501 | 6.918101 | 0.008124986 | 1111.521 | 0.3149118 | 2418.105 | 0.6850882 | 3529.626 | 4.035 | 1.295 | 9.715 | 18.745 | 70.245 | 60.145 | 5.13 | 2.735 | 0.088 | 0.329 | 0.0025 | 0.0235 | 0.12 | 0.25 | 0.125 | 4.94 | 2.45 | 100559 | 104752 | 124 | 2.65 | 1136 | 220 | 2310 | 2028.04 | 39.62354 | 544 | 0 | 0 | 17.034 | 0 | 0 | 0 | 0 | 0 | 0 | 0 | 0 | 0 | 0 | 0 | 0 | 0 | 682.8 | 4193 | 0
2024-11-24 01:00 | 3.3 | 0.4133333 | 11.67333 | 0.9633333 | 86.95 | 6.3 | 0.42 | 11.98 | 1.03 | 86.57 | 54.77 | 10.125 | 5.625 | 2.335 | 10.935 | 1.975 | 0.0515 | 0.0675 | 0.0545 | 0.07 | 0.18 | 1.944501 | 6.781879 | 0.007910861 | 1111.521 | 0.3149118 | 2418.105 | 0.6850882 | 3529.626 | 4.035 | 1.295 | 9.715 | 18.745 | 70.245 | 60.145 | 5.13 | 2.735 | 0.088 | 0.329 | 0.0025 | 0.0235 | 0.12 | 0.25 | 0.125 | 4.94 | 2.45 | 99716 | 104016 | 126 | 2.58 | 1138 | 221 | 2310 | 2028.04 | 41.17087 | 546 | 0 | 0 | 17.034 | 0 | 0 | 0 | 0 | 0 | 0 | 0 | 0 | 0 | 0 | 0 | 0 | 0 | 682.8 | 4300 | 0
2024-11-24 02:00 | 3.3 | 0.4133333 | 11.67333 | 0.9633333 | 86.95 | 6.3 | 0.42 | 11.98 | 1.03 | 86.57 | 54.77 | 10.125 | 5.625 | 2.335 | 10.935 | 1.975 | 0.0515 | 0.0675 | 0.0545 | 0.07 | 0.18 | 1.944501 | 7.021166 | 0.008162619 | 1111.521 | 0.3149118 | 2418.105 | 0.6850882 | 3529.626 | 4.035 | 1.295 | 9.715 | 18.745 | 70.245 | 60.145 | 5.13 | 2.735 | 0.088 | 0.329 | 0.0025 | 0.0235 | 0.12 | 0.25 | 0.125 | 4.94 | 2.45 | 99858 | 104158 | 122 | 2.64 | 1142 | 218 | 2310 | 2028.04 | 41.47389 | 542 | 0 | 0 | 17.034 | 0 | 0 | 0 | 0 | 0 | 0 | 0 | 0 | 0 | 0 | 0 | 0 | 0 | 682.8 | 4300 | 0
2024-11-24 03:00 | 3.3 | 0.4133333 | 11.67333 | 0.9633333 | 86.95 | 6.3 | 0.42 | 11.98 | 1.03 | 86.57 | 54.77 | 10.125 | 5.625 | 2.335 | 10.935 | 1.975 | 0.0515 | 0.0675 | 0.0545 | 0.07 | 0.18 | 1.944501 | 7.027214 | 0.008180948 | 1111.521 | 0.3149118 | 2418.105 | 0.6850882 | 3529.626 | 4.035 | 1.295 | 9.715 | 18.745 | 70.245 | 60.145 | 5.13 | 2.735 | 0.088 | 0.329 | 0.0025 | 0.0235 | 0.12 | 0.25 | 0.125 | 4.94 | 2.45 | 100405 | 104708 | 120 | 2.64 | 1125 | 216 | 2315 | 2028.04 | 41.0884 | 540 | 0 | 0 | 17.034 | 0 | 0 | 0 | 0 | 0 | 0 | 0 | 0 | 0 | 0 | 0 | 0 | 0 | 682.8 | 4303 | 0
2024-11-24 04:00 | 3.3 | 0.4133333 | 11.67333 | 0.9633333 | 86.95 | 6.3 | 0.42 | 11.98 | 1.03 | 86.57 | 54.77 | 10.125 | 5.625 | 2.335 | 10.935 | 1.975 | 0.0515 | 0.0675 | 0.0545 | 0.07 | 0.18 | 1.944501 | 6.856449 | 0.008020472 | 1111.521 | 0.3149118 | 2418.105 | 0.6850882 | 3529.626 | 4.035 | 1.295 | 9.715 | 18.745 | 70.245 | 60.145 | 5.13 | 2.735 | 0.088 | 0.329 | 0.0025 | 0.0235 | 0.12 | 0.25 | 0.125 | 4.94 | 2.45 | 100595 | 104894 | 122 | 2.61 | 1128 | 219 | 2319 | 2028.04 | 40.26465 | 542 | 0 | 0 | 17.034 | 0 | 0 | 0 | 0 | 0 | 0 | 0 | 0 | 0 | 0 | 0 | 0 | 0 | 682.8 | 4299 | 0
2024-11-24 05:00 | 3.3 | 0.4133333 | 11.67333 | 0.9633333 | 86.95 | 6.3 | 0.42 | 11.98 | 1.03 | 86.57 | 54.77 | 10.125 | 5.625 | 2.335 | 10.935 | 1.975 | 0.0515 | 0.0675 | 0.0545 | 0.07 | 0.18 | 1.944501 | 6.817471 | 0.008009233 | 1111.521 | 0.3149118 | 2418.105 | 0.6850882 | 3529.626 | 4.035 | 1.295 | 9.715 | 18.745 | 70.245 | 60.145 | 5.13 | 2.735 | 0.088 | 0.329 | 0.0025 | 0.0235 | 0.12 | 0.25 | 0.125 | 4.94 | 2.45 | 98650 | 102949 | 127 | 2.57 | 1148 | 221 | 2301 | 2028.04 | 39.96248 | 547 | 0 | 0 | 17.034 | 0 | 0 | 0 | 0 | 0 | 0 | 0 | 0 | 0 | 0 | 0 | 0 | 0 | 682.8 | 4299 | 0
2024-11-24 06:00 | 3.3 | 0.4133333 | 11.67333 | 0.9633333 | 86.95 | 6.3 | 0.42 | 11.98 | 1.03 | 86.57 | 54.77 | 10.125 | 5.625 | 2.335 | 10.935 | 1.975 | 0.0515 | 0.0675 | 0.0545 | 0.07 | 0.18 | 1.944501 | 6.878286 | 0.008055113 | 1111.521 | 0.3149118 | 2418.105 | 0.6850882 | 3529.626 | 4.035 | 1.295 | 9.715 | 18.745 | 70.245 | 60.145 | 5.13 | 2.735 | 0.088 | 0.329 | 0.0025 | 0.0235 | 0.12 | 0.25 | 0.125 | 4.94 | 2.45 | 98502 | 102802 | 130 | 2.58 | 1156 | 221 | 2285 | 2028.04 | 40.33594 | 550 | 0 | 0 | 17.034 | 0 | 0 | 0 | 0 | 0 | 0 | 0 | 0 | 0 | 0 | 0 | 0 | 0 | 682.8 | 4300 | 0
2024-11-24 07:00 | 3.3 | 0.4133333 | 11.67333 | 0.9633333 | 86.95 | 6.3 | 0.42 | 11.98 | 1.03 | 86.57 | 54.77 | 10.125 | 5.625 | 2.335 | 10.935 | 1.975 | 0.0515 | 0.0675 | 0.0545 | 0.07 | 0.18 | 1.944501 | 6.878767 | 0.008067221 | 1111.521 | 0.3149118 | 2418.105 | 0.6850882 | 3529.626 | 4.035 | 1.295 | 9.715 | 18.745 | 70.245 | 60.145 | 5.13 | 2.735 | 0.088 | 0.329 | 0.0025 | 0.0235 | 0.12 | 0.25 | 0.125 | 4.94 | 2.45 | 98900 | 103200 | 123 | 2.57 | 1125 | 217 | 2305 | 2028.04 | 40.197 | 543 | 0 | 0 | 17.034 | 0 | 0 | 0 | 0 | 0 | 0 | 0 | 0 | 0 | 0 | 0 | 0 | 0 | 682.8 | 4300 | 0
2024-11-24 08:00 | 3.3 | 0.4133333 | 11.67333 | 0.9633333 | 86.95 | 6.3 | 0.42 | 11.98 | 1.03 | 86.57 | 54.77 | 10.125 | 5.625 | 2.335 | 10.935 | 1.975 | 0.0515 | 0.0675 | 0.0545 | 0.07 | 0.18 | 1.944501 | 6.596256 | 0.007792486 | 1111.521 | 0.3149118 | 2418.105 | 0.6850882 | 3529.626 | 4.035 | 1.295 | 9.715 | 18.745 | 70.245 | 60.145 | 5.13 | 2.735 | 0.088 | 0.329 | 0.0025 | 0.0235 | 0.12 | 0.25 | 0.125 | 4.94 | 2.45 | 99290 | 103590 | 125 | 2.52 | 1120 | 221 | 2308 | 2028.04 | 39.2357 | 545 | 0 | 0 | 17.034 | 0 | 0 | 0 | 0 | 0 | 0 | 0 | 0 | 0 | 0 | 0 | 0 | 0 | 682.8 | 4300 | 0
2024-11-24 09:00 | 3.3 | 0.4133333 | 11.67333 | 0.9633333 | 86.95 | 6.3 | 0.42 | 11.98 | 1.03 | 86.57 | 54.77 | 10.125 | 5.625 | 2.335 | 10.935 | 1.975 | 0.0515 | 0.0675 | 0.0545 | 0.07 | 0.18 | 1.944501 | 6.966301 | 0.008250266 | 1111.521 | 0.3149118 | 2418.105 | 0.6850882 | 3529.626 | 4.035 | 1.295 | 9.715 | 18.745 | 70.245 | 60.145 | 5.13 | 2.735 | 0.088 | 0.329 | 0.0025 | 0.0235 | 0.12 | 0.25 | 0.125 | 4.94 | 2.45 | 93772 | 97860 | 126 | 2.48 | 1130 | 212 | 2280 | 2028.04 | 39.22639 | 546 | 0 | 0 | 17.034 | 0 | 0 | 0 | 0 | 0 | 0 | 0 | 0 | 0 | 0 | 0 | 0 | 0 | 682.8 | 4088 | 0
2024-11-24 10:00 | 3.3 | 0.4133333 | 11.67333 | 0.9633333 | 86.95 | 6.3 | 0.42 | 11.98 | 1.03 | 86.57 | 54.77 | 10.125 | 5.625 | 2.335 | 10.935 | 1.975 | 0.0515 | 0.0675 | 0.0545 | 0.07 | 0.18 | 1.944501 | 7.106075 | 0.008372365 | 1111.521 | 0.3149118 | 2418.105 | 0.6850882 | 3529.626 | 4.035 | 1.295 | 9.715 | 18.745 | 70.245 | 60.145 | 5.13 | 2.735 | 0.088 | 0.329 | 0.0025 | 0.0235 | 0.12 | 0.25 | 0.125 | 4.94 | 2.45 | 96595 | 100800 | 126 | 2.58 | 1138 | 214 | 2290 | 2028.04 | 39.53269 | 546 | 0 | 0 | 17.034 | 0 | 0 | 0 | 0 | 0 | 0 | 0 | 0 | 0 | 0 | 0 | 0 | 0 | 682.8 | 4205 | 0
2024-11-24 11:00 | 3.3 | 0.4133333 | 11.67333 | 0.9633333 | 86.95 | 6.3 | 0.42 | 11.98 | 1.03 | 86.57 | 54.77 | 10.125 | 5.625 | 2.335 | 10.935 | 1.975 | 0.0515 | 0.0675 | 0.0545 | 0.07 | 0.18 | 1.944501 | 7.082583 | 0.008259594 | 1111.521 | 0.3149118 | 2418.105 | 0.6850882 | 3529.626 | 4.035 | 1.295 | 9.715 | 18.745 | 70.245 | 60.145 | 5.13 | 2.735 | 0.088 | 0.329 | 0.0025 | 0.0235 | 0.12 | 0.25 | 0.125 | 4.94 | 2.45 | 97393 | 101603 | 120 | 2.6 | 1130 | 214 | 2310 | 2028.04 | 41.7805 | 540 | 0 | 0 | 17.034 | 0 | 0 | 0 | 0 | 0 | 0 | 0 | 0 | 0 | 0 | 0 | 0 | 0 | 682.8 | 4210 | 0
2024-11-24 12:00 | 3.3 | 0.4133333 | 11.67333 | 0.9633333 | 86.95 | 6.3 | 0.42 | 11.98 | 1.03 | 86.57 | 54.77 | 10.125 | 5.625 | 2.335 | 10.935 | 1.975 | 0.0515 | 0.0675 | 0.0545 | 0.07 | 0.18 | 1.944501 | 7.118485 | 0.008328925 | 1111.521 | 0.3149118 | 2418.105 | 0.6850882 | 3529.626 | 4.035 | 1.295 | 9.715 | 18.745 | 70.245 | 60.145 | 5.13 | 2.735 | 0.088 | 0.329 | 0.0025 | 0.0235 | 0.12 | 0.25 | 0.125 | 4.94 | 2.45 | 97822 | 102184 | 120 | 2.6 | 1129 | 214 | 2330 | 2028.04 | 41.15825 | 540 | 0 | 0 | 17.034 | 0 | 0 | 0 | 0 | 0 | 0 | 0 | 0 | 0 | 0 | 0 | 0 | 0 | 682.8 | 4362 | 0
2024-11-24 13:00 | 3.3 | 0.4133333 | 11.67333 | 0.9633333 | 86.95 | 6.3 | 0.42 | 11.98 | 1.03 | 86.57 | 54.77 | 10.125 | 5.625 | 2.335 | 10.935 | 1.975 | 0.0515 | 0.0675 | 0.0545 | 0.07 | 0.18 | 1.944501 | 6.987189 | 0.008205231 | 1111.521 | 0.3149118 | 2418.105 | 0.6850882 | 3529.626 | 4.035 | 1.295 | 9.715 | 18.745 | 70.245 | 60.145 | 5.13 | 2.735 | 0.088 | 0.329 | 0.0025 | 0.0235 | 0.12 | 0.25 | 0.125 | 4.94 | 2.45 | 98203 | 102566 | 120 | 2.58 | 1132 | 216 | 2324 | 2028.04 | 40.21201 | 540 | 0 | 0 | 17.034 | 0 | 0 | 0 | 0 | 0 | 0 | 0 | 0 | 0 | 0 | 0 | 0 | 0 | 682.8 | 4363 | 0
2024-11-24 14:00 | 3.3 | 0.4133333 | 11.67333 | 0.9633333 | 86.95 | 6.3 | 0.42 | 11.98 | 1.03 | 86.57 | 54.77 | 10.125 | 5.625 | 2.335 | 10.935 | 1.975 | 0.0515 | 0.0675 | 0.0545 | 0.07 | 0.18 | 1.944501 | 6.914923 | 0.008126925 | 1111.521 | 0.3149118 | 2418.105 | 0.6850882 | 3529.626 | 4.035 | 1.295 | 9.715 | 18.745 | 70.245 | 60.145 | 5.13 | 2.735 | 0.088 | 0.329 | 0.0025 | 0.0235 | 0.12 | 0.25 | 0.125 | 4.94 | 2.45 | 97207 | 101566 | 120 | 2.56 | 1142 | 218 | 2317 | 2028.04 | 40.64259 | 540 | 0 | 0 | 17.034 | 0 | 0 | 0 | 0 | 0 | 0 | 0 | 0 | 0 | 0 | 0 | 0 | 0 | 682.8 | 4359 | 0
2024-11-24 15:00 | 3.3 | 0.4133333 | 11.67333 | 0.9633333 | 86.95 | 6.3 | 0.42 | 11.98 | 1.03 | 86.57 | 54.77 | 10.125 | 5.625 | 2.335 | 10.935 | 1.975 | 0.0515 | 0.0675 | 0.0545 | 0.07 | 0.18 | 1.944501 | 7.08767 | 0.008328836 | 1111.521 | 0.3149118 | 2418.105 | 0.6850882 | 3529.626 | 4.035 | 1.295 | 9.715 | 18.745 | 70.245 | 60.145 | 5.13 | 2.735 | 0.088 | 0.329 | 0.0025 | 0.0235 | 0.12 | 0.25 | 0.125 | 4.94 | 2.45 | 97837 | 102211 | 125 | 2.59 | 1131 | 215 | 2311 | 2028.04 | 40.20374 | 545 | 0 | 0 | 17.034 | 0 | 0 | 0 | 0 | 0 | 0 | 0 | 0 | 0 | 0 | 0 | 0 | 0 | 682.8 | 4374 | 0
2024-11-24 16:00 | 3.3 | 0.4133333 | 11.67333 | 0.9633333 | 86.95 | 6.3 | 0.42 | 11.98 | 1.03 | 86.57 | 54.77 | 10.125 | 5.625 | 2.335 | 10.935 | 1.975 | 0.0515 | 0.0675 | 0.0545 | 0.07 | 0.18 | 1.944501 | 6.987451 | 0.008182452 | 1111.521 | 0.3149118 | 2418.105 | 0.6850882 | 3529.626 | 4.035 | 1.295 | 9.715 | 18.745 | 70.245 | 60.145 | 5.13 | 2.735 | 0.088 | 0.329 | 0.0025 | 0.0235 | 0.12 | 0.25 | 0.125 | 4.94 | 2.45 | 98372 | 102747 | 120 | 2.59 | 1130 | 217 | 2316 | 2028.04 | 40.87608 | 545 | 0 | 0 | 17.034 | 0 | 0 | 0 | 0 | 0 | 0 | 0 | 0 | 0 | 0 | 0 | 0 | 0 | 682.8 | 4375 | 0
2024-11-24 17:00 | 3.3 | 0.4133333 | 11.67333 | 0.9633333 | 86.95 | 6.3 | 0.42 | 11.98 | 1.03 | 86.57 | 54.77 | 10.125 | 5.625 | 2.335 | 10.935 | 1.975 | 0.0515 | 0.0675 | 0.0545 | 0.07 | 0.18 | 1.944501 | 6.759049 | 0.007954916 | 1111.521 | 0.3149118 | 2418.105 | 0.6850882 | 3529.626 | 4.035 | 1.295 | 9.715 | 18.745 | 70.245 | 60.145 | 5.13 | 2.735 | 0.088 | 0.329 | 0.0025 | 0.0235 | 0.12 | 0.25 | 0.125 | 4.94 | 2.45 | 98555 | 102900 | 121 | 2.56 | 1140 | 221 | 2319 | 2028.04 | 40.17213 | 541 | 0 | 0 | 17.034 | 0 | 0 | 0 | 0 | 0 | 0 | 0 | 0 | 0 | 0 | 0 | 0 | 0 | 682.8 | 4345 | 0
2024-11-24 18:00 | 3.3 | 0.4133333 | 11.67333 | 0.9633333 | 86.95 | 6.3 | 0.42 | 11.98 | 1.03 | 86.57 | 54.77 | 10.125 | 5.625 | 2.335 | 10.935 | 1.975 | 0.0515 | 0.0675 | 0.0545 | 0.07 | 0.18 | 1.944501 | 6.861546 | 0.008006846 | 1111.521 | 0.3149118 | 2418.105 | 0.6850882 | 3529.626 | 4.035 | 1.295 | 9.715 | 18.745 | 70.245 | 60.145 | 5.13 | 2.735 | 0.088 | 0.329 | 0.0025 | 0.0235 | 0.12 | 0.25 | 0.125 | 4.94 | 2.45 | 99123 | 103387 | 125 | 2.58 | 1139 | 219 | 2311 | 2028.04 | 40.93912 | 545 | 0 | 0 | 17.034 | 0 | 0 | 0 | 0 | 0 | 0 | 0 | 0 | 0 | 0 | 0 | 0 | 0 | 682.8 | 4264 | 0
2024-11-24 19:00 | 3.3 | 0.4133333 | 11.67333 | 0.9633333 | 86.95 | 6.3 | 0.42 | 11.98 | 1.03 | 86.57 | 54.77 | 10.125 | 5.625 | 2.335 | 10.935 | 1.975 | 0.0515 | 0.0675 | 0.0545 | 0.07 | 0.18 | 1.944501 | 7.010175 | 0.008182872 | 1111.521 | 0.3149118 | 2418.105 | 0.6850882 | 3529.626 | 4.035 | 1.295 | 9.715 | 18.745 | 70.245 | 60.145 | 5.13 | 2.735 | 0.088 | 0.329 | 0.0025 | 0.0235 | 0.12 | 0.25 | 0.125 | 4.94 | 2.45 | 99427 | 103666 | 120 | 2.63 | 1137 | 217 | 2320 | 2028.04 | 40.82249 | 540 | 0 | 0 | 17.034 | 0 | 0 | 0 | 0 | 0 | 0 | 0 | 0 | 0 | 0 | 0 | 0 | 0 | 682.8 | 4239 | 0
2024-11-24 20:00 | 3.3 | 0.4133333 | 11.67333 | 0.9633333 | 86.95 | 6.3 | 0.42 | 11.98 | 1.03 | 86.57 | 54.77 | 10.125 | 5.625 | 2.335 | 10.935 | 1.975 | 0.0515 | 0.0675 | 0.0545 | 0.07 | 0.18 | 1.944501 | 6.963066 | 0.008126966 | 1111.521 | 0.3149118 | 2418.105 | 0.6850882 | 3529.626 | 4.035 | 1.295 | 9.715 | 18.745 | 70.245 | 60.145 | 5.13 | 2.735 | 0.088 | 0.329 | 0.0025 | 0.0235 | 0.12 | 0.25 | 0.125 | 4.94 | 2.45 | 100030 | 104287 | 120 | 2.63 | 1138 | 218 | 2324 | 2028.04 | 40.6133 | 540 | 0 | 0 | 17.034 | 0 | 0 | 0 | 0 | 0 | 0 | 0 | 0 | 0 | 0 | 0 | 0 | 0 | 682.8 | 4257 | 0
2024-11-24 21:00 | 3.3 | 0.4133333 | 11.67333 | 0.9633333 | 86.95 | 6.3 | 0.42 | 11.98 | 1.03 | 86.57 | 54.77 | 10.125 | 5.625 | 2.335 | 10.935 | 1.975 | 0.0515 | 0.0675 | 0.0545 | 0.07 | 0.18 | 1.944501 | 7.001381 | 0.008185869 | 1111.521 | 0.3149118 | 2418.105 | 0.6850882 | 3529.626 | 4.035 | 1.295 | 9.715 | 18.745 | 70.245 | 60.145 | 5.13 | 2.735 | 0.088 | 0.329 | 0.0025 | 0.0235 | 0.12 | 0.25 | 0.125 | 4.94 | 2.45 | 100401 | 104640 | 125 | 2.66 | 1149 | 220 | 2316 | 2028.04 | 40.23097 | 545 | 0 | 0 | 17.034 | 0 | 0 | 0 | 0 | 0 | 0 | 0 | 0 | 0 | 0 | 0 | 0 | 0 | 682.8 | 4239 | 0
2024-11-24 22:00 | 3.3 | 0.4133333 | 11.67333 | 0.9633333 | 86.95 | 6.3 | 0.42 | 11.98 | 1.03 | 86.57 | 54.77 | 10.125 | 5.625 | 2.335 | 10.935 | 1.975 | 0.0515 | 0.0675 | 0.0545 | 0.07 | 0.18 | 1.944501 | 7.018022 | 0.00819506 | 1111.521 | 0.3149118 | 2418.105 | 0.6850882 | 3529.626 | 4.035 | 1.295 | 9.715 | 18.745 | 70.245 | 60.145 | 5.13 | 2.735 | 0.088 | 0.329 | 0.0025 | 0.0235 | 0.12 | 0.25 | 0.125 | 4.94 | 2.45 | 100017 | 104286 | 124 | 2.64 | 1139 | 218 | 2320 | 2028.04 | 40.59266 | 544 | 0 | 0 | 17.034 | 0 | 0 | 0 | 0 | 0 | 0 | 0 | 0 | 0 | 0 | 0 | 0 | 0 | 682.8 | 4269 | 0
2024-11-24 23:00 | 3.3 | 0.4133333 | 11.67333 | 0.9633333 | 86.95 | 6.3 | 0.42 | 11.98 | 1.03 | 86.57 | 54.77 | 10.125 | 5.625 | 2.335 | 10.935 | 1.975 | 0.0515 | 0.0675 | 0.0545 | 0.07 | 0.18 | 1.944501 | 6.902199 | 0.00810928 | 1111.521 | 0.3149118 | 2418.105 | 0.6850882 | 3529.626 | 4.035 | 1.295 | 9.715 | 18.745 | 70.245 | 60.145 | 5.13 | 2.735 | 0.088 | 0.329 | 0.0025 | 0.0235 | 0.12 | 0.25 | 0.125 | 4.94 | 2.45 | 100287 | 104525 | 124 | 2.65 | 1149 | 222 | 2322 | 2028.04 | 39.8111 | 544 | 0 | 0 | 17.034 | 0 | 0 | 0 | 0 | 0 | 0 | 0 | 0 | 0 | 0 | 0 | 0 | 0 | 682.8 | 4238 | 0
2024-11-28 | 2.9 | 0.3933333 | 11.86667 | 0.9766667 | 86.76333 | 6.5 | 0.45 | 12.03 | 1.03 | 86.49 | 55.095 | 10.505 | 5.565 | 2.205 | 10.79 | 1.82 | 0.05 | 0.064 | 0.055 | 0.08 | 0.17 | 1.938878 | 2.989539 | 0.003291594 | 1111.965 | 0.3149604 | 2418.526 | 0.6850396 | 3530.491 | 3.955 | 1.505 | 9.621667 | 18.73667 | 70.13667 | 59.91 | 5.525 | 3.06 | 0.073 | 0.3165 | 0.0015 | 0.022 | 0.1 | 0.25 | 0.15 | 4.615 | 2.35 | 100556 | 104825 | 122 | 2.65 | 1130 | 217 | 2312 | 2038.27 | 41.08876 | 542 | 0 | 0 | 15.163 | 0 | 0 | 0 | 0 | 0 | 0 | 0 | 0 | 0 | 0 | 0 | 0 | 0 | 673.8 | 4269 | 0
2024-11-28 01:00 | 2.9 | 0.3933333 | 11.86667 | 0.9766667 | 86.76333 | 6.5 | 0.45 | 12.03 | 1.03 | 86.49 | 55.095 | 10.505 | 5.565 | 2.205 | 10.79 | 1.82 | 0.05 | 0.064 | 0.055 | 0.08 | 0.17 | 1.938878 | 2.911236 | 0.003186183 | 1111.965 | 0.3149604 | 2418.526 | 0.6850396 | 3530.491 | 3.955 | 1.505 | 9.621667 | 18.73667 | 70.13667 | 59.91 | 5.525 | 3.06 | 0.073 | 0.3165 | 0.0015 | 0.022 | 0.1 | 0.25 | 0.15 | 4.615 | 2.35 | 100707 | 104932 | 130 | 2.64 | 1144 | 220 | 2290 | 2038.27 | 41.07864 | 550 | 0 | 0 | 15.163 | 0 | 0 | 0 | 0 | 0 | 0 | 0 | 0 | 0 | 0 | 0 | 0 | 0 | 673.8 | 4225 | 0
2024-11-28 02:00 | 2.9 | 0.3933333 | 11.86667 | 0.9766667 | 86.76333 | 6.5 | 0.45 | 12.03 | 1.03 | 86.49 | 55.095 | 10.505 | 5.565 | 2.205 | 10.79 | 1.82 | 0.05 | 0.064 | 0.055 | 0.08 | 0.17 | 1.938878 | 3.046732 | 0.003335698 | 1111.965 | 0.3149604 | 2418.526 | 0.6850396 | 3530.491 | 3.955 | 1.505 | 9.621667 | 18.73667 | 70.13667 | 59.91 | 5.525 | 3.06 | 0.073 | 0.3165 | 0.0015 | 0.022 | 0.1 | 0.25 | 0.15 | 4.615 | 2.35 | 99982 | 104206 | 130 | 2.66 | 1150 | 218 | 2236 | 2038.27 | 40.99928 | 550 | 0 | 0 | 15.163 | 0 | 0 | 0 | 0 | 0 | 0 | 0 | 0 | 0 | 0 | 0 | 0 | 0 | 673.8 | 4224 | 0
2024-11-28 03:00 | 2.9 | 0.3933333 | 11.86667 | 0.9766667 | 86.76333 | 6.5 | 0.45 | 12.03 | 1.03 | 86.49 | 55.095 | 10.505 | 5.565 | 2.205 | 10.79 | 1.82 | 0.05 | 0.064 | 0.055 | 0.08 | 0.17 | 1.938878 | 3.022654 | 0.003349901 | 1111.965 | 0.3149604 | 2418.526 | 0.6850396 | 3530.491 | 3.955 | 1.505 | 9.621667 | 18.73667 | 70.13667 | 59.91 | 5.525 | 3.06 | 0.073 | 0.3165 | 0.0015 | 0.022 | 0.1 | 0.25 | 0.15 | 4.615 | 2.35 | 100143 | 104346 | 126 | 2.66 | 1143 | 218 | 2298 | 2038.27 | 40.48525 | 546 | 0 | 0 | 15.163 | 0 | 0 | 0 | 0 | 0 | 0 | 0 | 0 | 0 | 0 | 0 | 0 | 0 | 673.8 | 4203 | 0
2024-11-28 04:00 | 2.9 | 0.3933333 | 11.86667 | 0.9766667 | 86.76333 | 6.5 | 0.45 | 12.03 | 1.03 | 86.49 | 55.095 | 10.505 | 5.565 | 2.205 | 10.79 | 1.82 | 0.05 | 0.064 | 0.055 | 0.08 | 0.17 | 1.938878 | 2.857053 | 0.003184724 | 1111.965 | 0.3149604 | 2418.526 | 0.6850396 | 3530.491 | 3.955 | 1.505 | 9.621667 | 18.73667 | 70.13667 | 59.91 | 5.525 | 3.06 | 0.073 | 0.3165 | 0.0015 | 0.022 | 0.1 | 0.25 | 0.15 | 4.615 | 2.35 | 99957 | 104168 | 124 | 2.62 | 1146 | 220 | 2309 | 2038.27 | 39.9101 | 544 | 0 | 0 | 15.163 | 0 | 0 | 0 | 0 | 0 | 0 | 0 | 0 | 0 | 0 | 0 | 0 | 0 | 673.8 | 4211 | 0
2024-11-28 05:00 | 2.9 | 0.3933333 | 11.86667 | 0.9766667 | 86.76333 | 6.5 | 0.45 | 12.03 | 1.03 | 86.49 | 55.095 | 10.505 | 5.565 | 2.205 | 10.79 | 1.82 | 0.05 | 0.064 | 0.055 | 0.08 | 0.17 | 1.938878 | 2.792844 | 0.003120789 | 1111.965 | 0.3149604 | 2418.526 | 0.6850396 | 3530.491 | 3.955 | 1.505 | 9.621667 | 18.73667 | 70.13667 | 59.91 | 5.525 | 3.06 | 0.073 | 0.3165 | 0.0015 | 0.022 | 0.1 | 0.25 | 0.15 | 4.615 | 2.35 | 98695 | 102893 | 122 | 2.58 | 1149 | 220 | 2317 | 2038.27 | 40.0656 | 542 | 0 | 0 | 15.163 | 0 | 0 | 0 | 0 | 0 | 0 | 0 | 0 | 0 | 0 | 0 | 0 | 0 | 673.8 | 4198 | 0
2024-11-28 06:00 | 2.9 | 0.3933333 | 11.86667 | 0.9766667 | 86.76333 | 6.5 | 0.45 | 12.03 | 1.03 | 86.49 | 55.095 | 10.505 | 5.565 | 2.205 | 10.79 | 1.82 | 0.05 | 0.064 | 0.055 | 0.08 | 0.17 | 1.938878 | 2.991273 | 0.003295019 | 1111.965 | 0.3149604 | 2418.526 | 0.6850396 | 3530.491 | 3.955 | 1.505 | 9.621667 | 18.73667 | 70.13667 | 59.91 | 5.525 | 3.06 | 0.073 | 0.3165 | 0.0015 | 0.022 | 0.1 | 0.25 | 0.15 | 4.615 | 2.35 | 98765 | 102955 | 125 | 2.62 | 1143 | 217 | 2291 | 2038.27 | 41.26021 | 545 | 0 | 0 | 15.163 | 0 | 0 | 0 | 0 | 0 | 0 | 0 | 0 | 0 | 0 | 0 | 0 | 0 | 673.8 | 4190 | 0
2024-11-28 07:00 | 2.9 | 0.3933333 | 11.86667 | 0.9766667 | 86.76333 | 6.5 | 0.45 | 12.03 | 1.03 | 86.49 | 55.095 | 10.505 | 5.565 | 2.205 | 10.79 | 1.82 | 0.05 | 0.064 | 0.055 | 0.08 | 0.17 | 1.938878 | 2.999463 | 0.00331089 | 1111.965 | 0.3149604 | 2418.526 | 0.6850396 | 3530.491 | 3.955 | 1.505 | 9.621667 | 18.73667 | 70.13667 | 59.91 | 5.525 | 3.06 | 0.073 | 0.3165 | 0.0015 | 0.022 | 0.1 | 0.25 | 0.15 | 4.615 | 2.35 | 99673 | 103856 | 121 | 2.64 | 1135 | 217 | 2364 | 2038.27 | 41.40187 | 541 | 0 | 0 | 15.163 | 0 | 0 | 0 | 0 | 0 | 0 | 0 | 0 | 0 | 0 | 0 | 0 | 0 | 673.8 | 4183 | 0
2024-11-28 08:00 | 2.9 | 0.3933333 | 11.86667 | 0.9766667 | 86.76333 | 6.5 | 0.45 | 12.03 | 1.03 | 86.49 | 55.095 | 10.505 | 5.565 | 2.205 | 10.79 | 1.82 | 0.05 | 0.064 | 0.055 | 0.08 | 0.17 | 1.938878 | 2.85735 | 0.003137145 | 1111.965 | 0.3149604 | 2418.526 | 0.6850396 | 3530.491 | 3.955 | 1.505 | 9.621667 | 18.73667 | 70.13667 | 59.91 | 5.525 | 3.06 | 0.073 | 0.3165 | 0.0015 | 0.022 | 0.1 | 0.25 | 0.15 | 4.615 | 2.35 | 99467 | 103650 | 122 | 2.61 | 1141 | 219 | 2320 | 2038.27 | 41.38812 | 542 | 0 | 0 | 15.163 | 0 | 0 | 0 | 0 | 0 | 0 | 0 | 0 | 0 | 0 | 0 | 0 | 0 | 673.8 | 4183 | 0
2024-11-28 09:00 | 2.9 | 0.3933333 | 11.86667 | 0.9766667 | 86.76333 | 6.5 | 0.45 | 12.03 | 1.03 | 86.49 | 55.095 | 10.505 | 5.565 | 2.205 | 10.79 | 1.82 | 0.05 | 0.064 | 0.055 | 0.08 | 0.17 | 1.938878 | 2.926189 | 0.003229325 | 1111.965 | 0.3149604 | 2418.526 | 0.6850396 | 3530.491 | 3.955 | 1.505 | 9.621667 | 18.73667 | 70.13667 | 59.91 | 5.525 | 3.06 | 0.073 | 0.3165 | 0.0015 | 0.022 | 0.1 | 0.25 | 0.15 | 4.615 | 2.35 | 99172 | 103407 | 124 | 2.61 | 1141 | 218 | 2309 | 2038.27 | 41.09108 | 544 | 0 | 0 | 15.163 | 0 | 0 | 0 | 0 | 0 | 0 | 0 | 0 | 0 | 0 | 0 | 0 | 0 | 673.8 | 4235 | 0
2024-11-28 10:00 | 2.9 | 0.3933333 | 11.86667 | 0.9766667 | 86.76333 | 6.5 | 0.45 | 12.03 | 1.03 | 86.49 | 55.095 | 10.505 | 5.565 | 2.205 | 10.79 | 1.82 | 0.05 | 0.064 | 0.055 | 0.08 | 0.17 | 1.938878 | 3.007157 | 0.003337381 | 1111.965 | 0.3149604 | 2418.526 | 0.6850396 | 3530.491 | 3.955 | 1.505 | 9.621667 | 18.73667 | 70.13667 | 59.91 | 5.525 | 3.06 | 0.073 | 0.3165 | 0.0015 | 0.022 | 0.1 | 0.25 | 0.15 | 4.615 | 2.35 | 98143 | 102419 | 122 | 2.6 | 1140 | 216 | 2314 | 2038.27 | 41.0975 | 542 | 0 | 0 | 15.163 | 0 | 0 | 0 | 0 | 0 | 0 | 0 | 0 | 0 | 0 | 0 | 0 | 0 | 673.8 | 4276 | 0
2024-11-28 11:00 | 2.9 | 0.3933333 | 11.86667 | 0.9766667 | 86.76333 | 6.5 | 0.45 | 12.03 | 1.03 | 86.49 | 55.095 | 10.505 | 5.565 | 2.205 | 10.79 | 1.82 | 0.05 | 0.064 | 0.055 | 0.08 | 0.17 | 1.938878 | 3.153041 | 0.003530508 | 1111.965 | 0.3149604 | 2418.526 | 0.6850396 | 3530.491 | 3.955 | 1.505 | 9.621667 | 18.73667 | 70.13667 | 59.91 | 5.525 | 3.06 | 0.073 | 0.3165 | 0.0015 | 0.022 | 0.1 | 0.25 | 0.15 | 4.615 | 2.35 | 97078 | 101380 | 125 | 2.61 | 1147 | 215 | 2327 | 2038.27 | 41.03171 | 545 | 0 | 0 | 15.163 | 0 | 0 | 0 | 0 | 0 | 0 | 0 | 0 | 0 | 0 | 0 | 0 | 0 | 673.8 | 4302 | 0
2024-11-28 12:00 | 2.9 | 0.3933333 | 11.86667 | 0.9766667 | 86.76333 | 6.5 | 0.45 | 12.03 | 1.03 | 86.49 | 55.095 | 10.505 | 5.565 | 2.205 | 10.79 | 1.82 | 0.05 | 0.064 | 0.055 | 0.08 | 0.17 | 1.938878 | 3.137919 | 0.003462011 | 1111.965 | 0.3149604 | 2418.526 | 0.6850396 | 3530.491 | 3.955 | 1.505 | 9.621667 | 18.73667 | 70.13667 | 59.91 | 5.525 | 3.06 | 0.073 | 0.3165 | 0.0015 | 0.022 | 0.1 | 0.25 | 0.15 | 4.615 | 2.35 | 97713 | 102022 | 122 | 2.62 | 1146 | 215 | 2328 | 2038.27 | 41.96281 | 542 | 0 | 0 | 15.163 | 0 | 0 | 0 | 0 | 0 | 0 | 0 | 0 | 0 | 0 | 0 | 0 | 0 | 673.8 | 4309 | 0
2024-11-28 13:00 | 2.9 | 0.3933333 | 11.86667 | 0.9766667 | 86.76333 | 6.5 | 0.45 | 12.03 | 1.03 | 86.49 | 55.095 | 10.505 | 5.565 | 2.205 | 10.79 | 1.82 | 0.05 | 0.064 | 0.055 | 0.08 | 0.17 | 1.938878 | 3.237588 | 0.003616292 | 1111.965 | 0.3149604 | 2418.526 | 0.6850396 | 3530.491 | 3.955 | 1.505 | 9.621667 | 18.73667 | 70.13667 | 59.91 | 5.525 | 3.06 | 0.073 | 0.3165 | 0.0015 | 0.022 | 0.1 | 0.25 | 0.15 | 4.615 | 2.35 | 97758 | 102079 | 121 | 2.64 | 1139 | 213 | 2322 | 2038.27 | 41.03107 | 541 | 0 | 0 | 15.163 | 0 | 0 | 0 | 0 | 0 | 0 | 0 | 0 | 0 | 0 | 0 | 0 | 0 | 673.8 | 4321 | 0
2024-11-28 14:00 | 2.9 | 0.3933333 | 11.86667 | 0.9766667 | 86.76333 | 6.5 | 0.45 | 12.03 | 1.03 | 86.49 | 55.095 | 10.505 | 5.565 | 2.205 | 10.79 | 1.82 | 0.05 | 0.064 | 0.055 | 0.08 | 0.17 | 1.938878 | 3.286579 | 0.003676542 | 1111.965 | 0.3149604 | 2418.526 | 0.6850396 | 3530.491 | 3.955 | 1.505 | 9.621667 | 18.73667 | 70.13667 | 59.91 | 5.525 | 3.06 | 0.073 | 0.3165 | 0.0015 | 0.022 | 0.1 | 0.25 | 0.15 | 4.615 | 2.35 | 96602 | 100906 | 121 | 2.63 | 1141 | 212 | 2321 | 2038.27 | 41.39134 | 541 | 0 | 0 | 15.163 | 0 | 0 | 0 | 0 | 0 | 0 | 0 | 0 | 0 | 0 | 0 | 0 | 0 | 673.8 | 4304 | 0
2024-11-28 15:00 | 2.9 | 0.3933333 | 11.86667 | 0.9766667 | 86.76333 | 6.5 | 0.45 | 12.03 | 1.03 | 86.49 | 55.095 | 10.505 | 5.565 | 2.205 | 10.79 | 1.82 | 0.05 | 0.064 | 0.055 | 0.08 | 0.17 | 1.938878 | 3.281468 | 0.003662111 | 1111.965 | 0.3149604 | 2418.526 | 0.6850396 | 3530.491 | 3.955 | 1.505 | 9.621667 | 18.73667 | 70.13667 | 59.91 | 5.525 | 3.06 | 0.073 | 0.3165 | 0.0015 | 0.022 | 0.1 | 0.25 | 0.15 | 4.615 | 2.35 | 96628 | 100953 | 121 | 2.63 | 1138 | 212 | 2315 | 2038.27 | 41.73729 | 541 | 0 | 0 | 15.163 | 0 | 0 | 0 | 0 | 0 | 0 | 0 | 0 | 0 | 0 | 0 | 0 | 0 | 673.8 | 4325 | 0
2024-11-28 16:00 | 2.9 | 0.3933333 | 11.86667 | 0.9766667 | 86.76333 | 6.5 | 0.45 | 12.03 | 1.03 | 86.49 | 55.095 | 10.505 | 5.565 | 2.205 | 10.79 | 1.82 | 0.05 | 0.064 | 0.055 | 0.08 | 0.17 | 1.938878 | 3.178533 | 0.003524285 | 1111.965 | 0.3149604 | 2418.526 | 0.6850396 | 3530.491 | 3.955 | 1.505 | 9.621667 | 18.73667 | 70.13667 | 59.91 | 5.525 | 3.06 | 0.073 | 0.3165 | 0.0015 | 0.022 | 0.1 | 0.25 | 0.15 | 4.615 | 2.35 | 97626 | 101955 | 121 | 2.62 | 1135 | 213 | 2309 | 2038.27 | 41.60979 | 541 | 0 | 0 | 15.163 | 0 | 0 | 0 | 0 | 0 | 0 | 0 | 0 | 0 | 0 | 0 | 0 | 0 | 673.8 | 4329 | 0
2024-11-28 17:00 | 2.9 | 0.3933333 | 11.86667 | 0.9766667 | 86.76333 | 6.5 | 0.45 | 12.03 | 1.03 | 86.49 | 55.095 | 10.505 | 5.565 | 2.205 | 10.79 | 1.82 | 0.05 | 0.064 | 0.055 | 0.08 | 0.17 | 1.938878 | 3.033973 | 0.003392173 | 1111.965 | 0.3149604 | 2418.526 | 0.6850396 | 3530.491 | 3.955 | 1.505 | 9.621667 | 18.73667 | 70.13667 | 59.91 | 5.525 | 3.06 | 0.073 | 0.3165 | 0.0015 | 0.022 | 0.1 | 0.25 | 0.15 | 4.615 | 2.35 | 98240 | 102579 | 120 | 2.61 | 1138 | 216 | 2325 | 2038.27 | 40.83412 | 540 | 0 | 0 | 15.163 | 0 | 0 | 0 | 0 | 0 | 0 | 0 | 0 | 0 | 0 | 0 | 0 | 0 | 673.8 | 4339 | 0
2024-11-28 18:00 | 2.9 | 0.3933333 | 11.86667 | 0.9766667 | 86.76333 | 6.5 | 0.45 | 12.03 | 1.03 | 86.49 | 55.095 | 10.505 | 5.565 | 2.205 | 10.79 | 1.82 | 0.05 | 0.064 | 0.055 | 0.08 | 0.17 | 1.938878 | 2.989655 | 0.003292566 | 1111.965 | 0.3149604 | 2418.526 | 0.6850396 | 3530.491 | 3.955 | 1.505 | 9.621667 | 18.73667 | 70.13667 | 59.91 | 5.525 | 3.06 | 0.073 | 0.3165 | 0.0015 | 0.022 | 0.1 | 0.25 | 0.15 | 4.615 | 2.35 | 99167 | 103443 | 118 | 2.62 | 1133 | 216 | 2332 | 2038.27 | 41.56088 | 538 | 0 | 0 | 15.163 | 0 | 0 | 0 | 0 | 0 | 0 | 0 | 0 | 0 | 0 | 0 | 0 | 0 | 673.8 | 4276 | 0
2024-11-28 19:00 | 2.9 | 0.3933333 | 11.86667 | 0.9766667 | 86.76333 | 6.5 | 0.45 | 12.03 | 1.03 | 86.49 | 55.095 | 10.505 | 5.565 | 2.205 | 10.79 | 1.82 | 0.05 | 0.064 | 0.055 | 0.08 | 0.17 | 1.938878 | 3.013891 | 0.003328248 | 1111.965 | 0.3149604 | 2418.526 | 0.6850396 | 3530.491 | 3.955 | 1.505 | 9.621667 | 18.73667 | 70.13667 | 59.91 | 5.525 | 3.06 | 0.073 | 0.3165 | 0.0015 | 0.022 | 0.1 | 0.25 | 0.15 | 4.615 | 2.35 | 99677 | 103968 | 118 | 2.63 | 1123 | 215 | 2329 | 2038.27 | 41.31961 | 538 | 0 | 0 | 15.163 | 0 | 0 | 0 | 0 | 0 | 0 | 0 | 0 | 0 | 0 | 0 | 0 | 0 | 673.8 | 4291 | 0
2024-11-28 20:00 | 2.9 | 0.3933333 | 11.86667 | 0.9766667 | 86.76333 | 6.5 | 0.45 | 12.03 | 1.03 | 86.49 | 55.095 | 10.505 | 5.565 | 2.205 | 10.79 | 1.82 | 0.05 | 0.064 | 0.055 | 0.08 | 0.17 | 1.938878 | 2.940885 | 0.003246808 | 1111.965 | 0.3149604 | 2418.526 | 0.6850396 | 3530.491 | 3.955 | 1.505 | 9.621667 | 18.73667 | 70.13667 | 59.91 | 5.525 | 3.06 | 0.073 | 0.3165 | 0.0015 | 0.022 | 0.1 | 0.25 | 0.15 | 4.615 | 2.35 | 99132 | 103422 | 118 | 2.63 | 1132 | 218 | 2328 | 2038.27 | 42.04651 | 538 | 0 | 0 | 15.163 | 0 | 0 | 0 | 0 | 0 | 0 | 0 | 0 | 0 | 0 | 0 | 0 | 0 | 673.8 | 4290 | 0
2024-11-28 21:00 | 2.9 | 0.3933333 | 11.86667 | 0.9766667 | 86.76333 | 6.5 | 0.45 | 12.03 | 1.03 | 86.49 | 55.095 | 10.505 | 5.565 | 2.205 | 10.79 | 1.82 | 0.05 | 0.064 | 0.055 | 0.08 | 0.17 | 1.938878 | 2.758886 | 0.003001098 | 1111.965 | 0.3149604 | 2418.526 | 0.6850396 | 3530.491 | 3.955 | 1.505 | 9.621667 | 18.73667 | 70.13667 | 59.91 | 5.525 | 3.06 | 0.073 | 0.3165 | 0.0015 | 0.022 | 0.1 | 0.25 | 0.15 | 4.615 | 2.35 | 99690 | 103993 | 120 | 2.59 | 1146 | 221 | 2320 | 2038.27 | 41.97647 | 540 | 0 | 0 | 15.163 | 0 | 0 | 0 | 0 | 0 | 0 | 0 | 0 | 0 | 0 | 0 | 0 | 0 | 673.8 | 4303 | 0
2024-11-28 22:00 | 2.9 | 0.3933333 | 11.86667 | 0.9766667 | 86.76333 | 6.5 | 0.45 | 12.03 | 1.03 | 86.49 | 55.095 | 10.505 | 5.565 | 2.205 | 10.79 | 1.82 | 0.05 | 0.064 | 0.055 | 0.08 | 0.17 | 1.938878 | 2.923728 | 0.00317147 | 1111.965 | 0.3149604 | 2418.526 | 0.6850396 | 3530.491 | 3.955 | 1.505 | 9.621667 | 18.73667 | 70.13667 | 59.91 | 5.525 | 3.06 | 0.073 | 0.3165 | 0.0015 | 0.022 | 0.1 | 0.25 | 0.15 | 4.615 | 2.35 | 99849 | 104080 | 119 | 2.63 | 1140 | 218 | 2321 | 2038.27 | 42.26317 | 539 | 0 | 0 | 15.163 | 0 | 0 | 0 | 0 | 0 | 0 | 0 | 0 | 0 | 0 | 0 | 0 | 0 | 673.8 | 4231 | 0
2024-11-28 23:00 | 2.9 | 0.3933333 | 11.86667 | 0.9766667 | 86.76333 | 6.5 | 0.45 | 12.03 | 1.03 | 86.49 | 55.095 | 10.505 | 5.565 | 2.205 | 10.79 | 1.82 | 0.05 | 0.064 | 0.055 | 0.08 | 0.17 | 1.938878 | 3.14116 | 0.003426289 | 1111.965 | 0.3149604 | 2418.526 | 0.6850396 | 3530.491 | 3.955 | 1.505 | 9.621667 | 18.73667 | 70.13667 | 59.91 | 5.525 | 3.06 | 0.073 | 0.3165 | 0.0015 | 0.022 | 0.1 | 0.25 | 0.15 | 4.615 | 2.35 | 99842 | 104138 | 120 | 2.66 | 1130 | 214 | 2308 | 2038.27 | 42.07173 | 540 | 0 | 0 | 15.163 | 0 | 0 | 0 | 0 | 0 | 0 | 0 | 0 | 0 | 0 | 0 | 0 | 0 | 673.8 | 4296 | 0
2024-12-20 | 4.566667 | 0.425 | 10.80667 | 0.95 | 87.81833 | 8 | 0.42 | 11.12 | 1.04 | 87.42 | 55.10333 | 10.03333 | 5.363333 | 2.476667 | 10.66667 | 1.85 | 0.058 | 0.063 | 0.061 | 0.06333333 | 0.1833333 | 1.988826 | 8.06685 | 0.007714546 | 1047.589 | 0.3136802 | 2292.084 | 0.6863198 | 3339.673 | 3.811667 | 1.616667 | 9.905 | 19.59667 | 68.88167 | 60.49667 | 4.163333 | 2.916667 | 0.087 | 0.2603333 | 0.005666667 | 0.024 | 0.1733333 | 0.09333333 | 0.06333333 | 5.513333 | 3 | 92769 | 97082 | 137 | 2.49 | 1164 | 215 | 2334 | 1927.65 | 41.26135 | 547 | 0 | 0 | 37.428 | 0 | 0 | 0 | 0 | 0 | 0 | 0 | 0 | 0 | 0 | 0 | 0 | 0.314 | 648 | 4313 | 0
2024-12-20 01:00 | 4.566667 | 0.425 | 10.80667 | 0.95 | 87.81833 | 8 | 0.42 | 11.12 | 1.04 | 87.42 | 55.10333 | 10.03333 | 5.363333 | 2.476667 | 10.66667 | 1.85 | 0.058 | 0.063 | 0.061 | 0.06333333 | 0.1833333 | 1.988826 | 7.836648 | 0.007468148 | 1047.589 | 0.3136802 | 2292.084 | 0.6863198 | 3339.673 | 3.811667 | 1.616667 | 9.905 | 19.59667 | 68.88167 | 60.49667 | 4.163333 | 2.916667 | 0.087 | 0.2603333 | 0.005666667 | 0.024 | 0.1733333 | 0.09333333 | 0.06333333 | 5.513333 | 3 | 95673 | 99981 | 139 | 2.52 | 1169 | 221 | 2308 | 1927.65 | 39.87643 | 549 | 0 | 0 | 37.428 | 0 | 0 | 0 | 0 | 0 | 0 | 0 | 0 | 0 | 0 | 0 | 0 | 0.314 | 648 | 4308 | 0
2024-12-20 02:00 | 4.566667 | 0.425 | 10.80667 | 0.95 | 87.81833 | 8 | 0.42 | 11.12 | 1.04 | 87.42 | 55.10333 | 10.03333 | 5.363333 | 2.476667 | 10.66667 | 1.85 | 0.058 | 0.063 | 0.061 | 0.06333333 | 0.1833333 | 1.988826 | 7.977312 | 0.007626552 | 1047.589 | 0.3136802 | 2292.084 | 0.6863198 | 3339.673 | 3.811667 | 1.616667 | 9.905 | 19.59667 | 68.88167 | 60.49667 | 4.163333 | 2.916667 | 0.087 | 0.2603333 | 0.005666667 | 0.024 | 0.1733333 | 0.09333333 | 0.06333333 | 5.513333 | 3 | 95607 | 99915 | 137 | 2.55 | 1169 | 219 | 2314 | 1927.65 | 39.9428 | 547 | 0 | 0 | 37.428 | 0 | 0 | 0 | 0 | 0 | 0 | 0 | 0 | 0 | 0 | 0 | 0 | 0.314 | 648 | 4308 | 0
2024-12-20 03:00 | 4.566667 | 0.425 | 10.80667 | 0.95 | 87.81833 | 8 | 0.42 | 11.12 | 1.04 | 87.42 | 55.10333 | 10.03333 | 5.363333 | 2.476667 | 10.66667 | 1.85 | 0.058 | 0.063 | 0.061 | 0.06333333 | 0.1833333 | 1.988826 | 7.996065 | 0.007643856 | 1047.589 | 0.3136802 | 2292.084 | 0.6863198 | 3339.673 | 3.811667 | 1.616667 | 9.905 | 19.59667 | 68.88167 | 60.49667 | 4.163333 | 2.916667 | 0.087 | 0.2603333 | 0.005666667 | 0.024 | 0.1733333 | 0.09333333 | 0.06333333 | 5.513333 | 3 | 95794 | 100103 | 131 | 2.56 | 1167 | 218 | 2327 | 1927.65 | 39.93808 | 541 | 0 | 0 | 37.428 | 0 | 0 | 0 | 0 | 0 | 0 | 0 | 0 | 0 | 0 | 0 | 0 | 0.314 | 648 | 4309 | 0
2024-12-20 04:00 | 4.566667 | 0.425 | 10.80667 | 0.95 | 87.81833 | 8 | 0.42 | 11.12 | 1.04 | 87.42 | 55.10333 | 10.03333 | 5.363333 | 2.476667 | 10.66667 | 1.85 | 0.058 | 0.063 | 0.061 | 0.06333333 | 0.1833333 | 1.988826 | 7.873276 | 0.007508594 | 1047.589 | 0.3136802 | 2292.084 | 0.6863198 | 3339.673 | 3.811667 | 1.616667 | 9.905 | 19.59667 | 68.88167 | 60.49667 | 4.163333 | 2.916667 | 0.087 | 0.2603333 | 0.005666667 | 0.024 | 0.1733333 | 0.09333333 | 0.06333333 | 5.513333 | 3 | 96045 | 100353 | 132 | 2.54 | 1168 | 220 | 2328 | 1927.65 | 39.77353 | 542 | 0 | 0 | 37.428 | 0 | 0 | 0 | 0 | 0 | 0 | 0 | 0 | 0 | 0 | 0 | 0 | 0.314 | 648 | 4308 | 0
2024-12-20 05:00 | 4.566667 | 0.425 | 10.80667 | 0.95 | 87.81833 | 8 | 0.42 | 11.12 | 1.04 | 87.42 | 55.10333 | 10.03333 | 5.363333 | 2.476667 | 10.66667 | 1.85 | 0.058 | 0.063 | 0.061 | 0.06333333 | 0.1833333 | 1.988826 | 7.903944 | 0.007535255 | 1047.589 | 0.3136802 | 2292.084 | 0.6863198 | 3339.673 | 3.811667 | 1.616667 | 9.905 | 19.59667 | 68.88167 | 60.49667 | 4.163333 | 2.916667 | 0.087 | 0.2603333 | 0.005666667 | 0.024 | 0.1733333 | 0.09333333 | 0.06333333 | 5.513333 | 3 | 96308 | 100612 | 131 | 2.56 | 1168 | 220 | 2322 | 1927.65 | 39.99528 | 541 | 0 | 0 | 37.428 | 0 | 0 | 0 | 0 | 0 | 0 | 0 | 0 | 0 | 0 | 0 | 0 | 0.314 | 648 | 4304 | 0
2024-12-20 06:00 | 4.566667 | 0.425 | 10.80667 | 0.95 | 87.81833 | 8 | 0.42 | 11.12 | 1.04 | 87.42 | 55.10333 | 10.03333 | 5.363333 | 2.476667 | 10.66667 | 1.85 | 0.058 | 0.063 | 0.061 | 0.06333333 | 0.1833333 | 1.988826 | 7.956744 | 0.007589885 | 1047.589 | 0.3136802 | 2292.084 | 0.6863198 | 3339.673 | 3.811667 | 1.616667 | 9.905 | 19.59667 | 68.88167 | 60.49667 | 4.163333 | 2.916667 | 0.087 | 0.2603333 | 0.005666667 | 0.024 | 0.1733333 | 0.09333333 | 0.06333333 | 5.513333 | 3 | 96245 | 100549 | 134 | 2.56 | 1167 | 219 | 2315 | 1927.65 | 39.953 | 544 | 0 | 0 | 37.428 | 0 | 0 | 0 | 0 | 0 | 0 | 0 | 0 | 0 | 0 | 0 | 0 | 0.314 | 648 | 4304 | 0
2024-12-20 07:00 | 4.566667 | 0.425 | 10.80667 | 0.95 | 87.81833 | 8 | 0.42 | 11.12 | 1.04 | 87.42 | 55.10333 | 10.03333 | 5.363333 | 2.476667 | 10.66667 | 1.85 | 0.058 | 0.063 | 0.061 | 0.06333333 | 0.1833333 | 1.988826 | 8.019325 | 0.00767031 | 1047.589 | 0.3136802 | 2292.084 | 0.6863198 | 3339.673 | 3.811667 | 1.616667 | 9.905 | 19.59667 | 68.88167 | 60.49667 | 4.163333 | 2.916667 | 0.087 | 0.2603333 | 0.005666667 | 0.024 | 0.1733333 | 0.09333333 | 0.06333333 | 5.513333 | 3 | 96096 | 100400 | 131 | 2.57 | 1167 | 218 | 2347 | 1927.65 | 39.92966 | 541 | 0 | 0 | 37.428 | 0 | 0 | 0 | 0 | 0 | 0 | 0 | 0 | 0 | 0 | 0 | 0 | 0.314 | 648 | 4304 | 0
2024-12-20 08:00 | 4.566667 | 0.425 | 10.80667 | 0.95 | 87.81833 | 8 | 0.42 | 11.12 | 1.04 | 87.42 | 55.10333 | 10.03333 | 5.363333 | 2.476667 | 10.66667 | 1.85 | 0.058 | 0.063 | 0.061 | 0.06333333 | 0.1833333 | 1.988826 | 8.030848 | 0.007680943 | 1047.589 | 0.3136802 | 2292.084 | 0.6863198 | 3339.673 | 3.811667 | 1.616667 | 9.905 | 19.59667 | 68.88167 | 60.49667 | 4.163333 | 2.916667 | 0.087 | 0.2603333 | 0.005666667 | 0.024 | 0.1733333 | 0.09333333 | 0.06333333 | 5.513333 | 3 | 96402 | 100710 | 127 | 2.58 | 1150 | 216 | 2322 | 1927.65 | 40.06568 | 537 | 0 | 0 | 37.428 | 0 | 0 | 0 | 0 | 0 | 0 | 0 | 0 | 0 | 0 | 0 | 0 | 0.314 | 648 | 4308 | 0
2024-12-20 09:00 | 4.566667 | 0.425 | 10.80667 | 0.95 | 87.81833 | 8 | 0.42 | 11.12 | 1.04 | 87.42 | 55.10333 | 10.03333 | 5.363333 | 2.476667 | 10.66667 | 1.85 | 0.058 | 0.063 | 0.061 | 0.06333333 | 0.1833333 | 1.988826 | 8.102622 | 0.007759773 | 1047.589 | 0.3136802 | 2292.084 | 0.6863198 | 3339.673 | 3.811667 | 1.616667 | 9.905 | 19.59667 | 68.88167 | 60.49667 | 4.163333 | 2.916667 | 0.087 | 0.2603333 | 0.005666667 | 0.024 | 0.1733333 | 0.09333333 | 0.06333333 | 5.513333 | 3 | 95944 | 100250 | 126 | 2.58 | 1146 | 214 | 2321 | 1927.65 | 40.22201 | 536 | 0 | 0 | 37.428 | 0 | 0 | 0 | 0 | 0 | 0 | 0 | 0 | 0 | 0 | 0 | 0 | 0.314 | 648 | 4306 | 0
2024-12-20 10:00 | 4.566667 | 0.425 | 10.80667 | 0.95 | 87.81833 | 8 | 0.42 | 11.12 | 1.04 | 87.42 | 55.10333 | 10.03333 | 5.363333 | 2.476667 | 10.66667 | 1.85 | 0.058 | 0.063 | 0.061 | 0.06333333 | 0.1833333 | 1.988826 | 8.042315 | 0.007677056 | 1047.589 | 0.3136802 | 2292.084 | 0.6863198 | 3339.673 | 3.811667 | 1.616667 | 9.905 | 19.59667 | 68.88167 | 60.49667 | 4.163333 | 2.916667 | 0.087 | 0.2603333 | 0.005666667 | 0.024 | 0.1733333 | 0.09333333 | 0.06333333 | 5.513333 | 3 | 95316 | 99623 | 126 | 2.55 | 1143 | 214 | 2323 | 1927.65 | 40.84507 | 536 | 0 | 0 | 37.428 | 0 | 0 | 0 | 0 | 0 | 0 | 0 | 0 | 0 | 0 | 0 | 0 | 0.314 | 648 | 4307 | 0
2024-12-20 11:00 | 4.566667 | 0.425 | 10.80667 | 0.95 | 87.81833 | 8 | 0.42 | 11.12 | 1.04 | 87.42 | 55.10333 | 10.03333 | 5.363333 | 2.476667 | 10.66667 | 1.85 | 0.058 | 0.063 | 0.061 | 0.06333333 | 0.1833333 | 1.988826 | 8.047079 | 0.00768409 | 1047.589 | 0.3136802 | 2292.084 | 0.6863198 | 3339.673 | 3.811667 | 1.616667 | 9.905 | 19.59667 | 68.88167 | 60.49667 | 4.163333 | 2.916667 | 0.087 | 0.2603333 | 0.005666667 | 0.024 | 0.1733333 | 0.09333333 | 0.06333333 | 5.513333 | 3 | 95131 | 99438 | 125 | 2.55 | 1145 | 214 | 2324 | 1927.65 | 40.86957 | 535 | 0 | 0 | 37.428 | 0 | 0 | 0 | 0 | 0 | 0 | 0 | 0 | 0 | 0 | 0 | 0 | 0.314 | 648 | 4307 | 0
2024-12-20 12:00 | 4.566667 | 0.425 | 10.80667 | 0.95 | 87.81833 | 8 | 0.42 | 11.12 | 1.04 | 87.42 | 55.10333 | 10.03333 | 5.363333 | 2.476667 | 10.66667 | 1.85 | 0.058 | 0.063 | 0.061 | 0.06333333 | 0.1833333 | 1.988826 | 8.097277 | 0.007810252 | 1047.589 | 0.3136802 | 2292.084 | 0.6863198 | 3339.673 | 3.811667 | 1.616667 | 9.905 | 19.59667 | 68.88167 | 60.49667 | 4.163333 | 2.916667 | 0.087 | 0.2603333 | 0.005666667 | 0.024 | 0.1733333 | 0.09333333 | 0.06333333 | 5.513333 | 3 | 92153 | 96465 | 128 | 2.49 | 1149 | 212 | 2321 | 1927.65 | 40.16953 | 538 | 0 | 0 | 37.428 | 0 | 0 | 0 | 0 | 0 | 0 | 0 | 0 | 0 | 0 | 0 | 0 | 0.314 | 648 | 4312 | 0
2024-12-20 13:00 | 4.566667 | 0.425 | 10.80667 | 0.95 | 87.81833 | 8 | 0.42 | 11.12 | 1.04 | 87.42 | 55.10333 | 10.03333 | 5.363333 | 2.476667 | 10.66667 | 1.85 | 0.058 | 0.063 | 0.061 | 0.06333333 | 0.1833333 | 1.988826 | 8.2246 | 0.007958071 | 1047.589 | 0.3136802 | 2292.084 | 0.6863198 | 3339.673 | 3.811667 | 1.616667 | 9.905 | 19.59667 | 68.88167 | 60.49667 | 4.163333 | 2.916667 | 0.087 | 0.2603333 | 0.005666667 | 0.024 | 0.1733333 | 0.09333333 | 0.06333333 | 5.513333 | 3 | 91135 | 95448 | 132 | 2.49 | 1149 | 210 | 2309 | 1927.65 | 40.42504 | 542 | 0 | 0 | 37.428 | 0 | 0 | 0 | 0 | 0 | 0 | 0 | 0 | 0 | 0 | 0 | 0 | 0.314 | 648 | 4313 | 0
2024-12-20 14:00 | 4.566667 | 0.425 | 10.80667 | 0.95 | 87.81833 | 8 | 0.42 | 11.12 | 1.04 | 87.42 | 55.10333 | 10.03333 | 5.363333 | 2.476667 | 10.66667 | 1.85 | 0.058 | 0.063 | 0.061 | 0.06333333 | 0.1833333 | 1.988826 | 8.198847 | 0.007935288 | 1047.589 | 0.3136802 | 2292.084 | 0.6863198 | 3339.673 | 3.811667 | 1.616667 | 9.905 | 19.59667 | 68.88167 | 60.49667 | 4.163333 | 2.916667 | 0.087 | 0.2603333 | 0.005666667 | 0.024 | 0.1733333 | 0.09333333 | 0.06333333 | 5.513333 | 3 | 90831 | 95148 | 134 | 2.47 | 1149 | 210 | 2309 | 1927.65 | 40.24906 | 544 | 0 | 0 | 37.428 | 0 | 0 | 0 | 0 | 0 | 0 | 0 | 0 | 0 | 0 | 0 | 0 | 0.314 | 648 | 4317 | 0
2024-12-20 15:00 | 4.566667 | 0.425 | 10.80667 | 0.95 | 87.81833 | 8 | 0.42 | 11.12 | 1.04 | 87.42 | 55.10333 | 10.03333 | 5.363333 | 2.476667 | 10.66667 | 1.85 | 0.058 | 0.063 | 0.061 | 0.06333333 | 0.1833333 | 1.988826 | 8.324217 | 0.00803212 | 1047.589 | 0.3136802 | 2292.084 | 0.6863198 | 3339.673 | 3.811667 | 1.616667 | 9.905 | 19.59667 | 68.88167 | 60.49667 | 4.163333 | 2.916667 | 0.087 | 0.2603333 | 0.005666667 | 0.024 | 0.1733333 | 0.09333333 | 0.06333333 | 5.513333 | 3 | 90228 | 94666 | 132 | 2.47 | 1168 | 209 | 2314 | 1927.65 | 40.9778 | 542 | 0 | 0 | 37.428 | 0 | 0 | 0 | 0 | 0 | 0 | 0 | 0 | 0 | 0 | 0 | 0 | 0.314 | 648 | 4438 | 0
2024-12-20 16:00 | 4.566667 | 0.425 | 10.80667 | 0.95 | 87.81833 | 8 | 0.42 | 11.12 | 1.04 | 87.42 | 55.10333 | 10.03333 | 5.363333 | 2.476667 | 10.66667 | 1.85 | 0.058 | 0.063 | 0.061 | 0.06333333 | 0.1833333 | 1.988826 | 8.404519 | 0.008152703 | 1047.589 | 0.3136802 | 2292.084 | 0.6863198 | 3339.673 | 3.811667 | 1.616667 | 9.905 | 19.59667 | 68.88167 | 60.49667 | 4.163333 | 2.916667 | 0.087 | 0.2603333 | 0.005666667 | 0.024 | 0.1733333 | 0.09333333 | 0.06333333 | 5.513333 | 3 | 89819 | 94142 | 130 | 2.49 | 1145 | 206 | 2328 | 1927.65 | 41.14754 | 540 | 0 | 0 | 37.428 | 0 | 0 | 0 | 0 | 0 | 0 | 0 | 0 | 0 | 0 | 0 | 0 | 0.314 | 648 | 4323 | 0
2024-12-20 17:00 | 4.566667 | 0.425 | 10.80667 | 0.95 | 87.81833 | 8 | 0.42 | 11.12 | 1.04 | 87.42 | 55.10333 | 10.03333 | 5.363333 | 2.476667 | 10.66667 | 1.85 | 0.058 | 0.063 | 0.061 | 0.06333333 | 0.1833333 | 1.988826 | 8.226728 | 0.007925105 | 1047.589 | 0.3136802 | 2292.084 | 0.6863198 | 3339.673 | 3.811667 | 1.616667 | 9.905 | 19.59667 | 68.88167 | 60.49667 | 4.163333 | 2.916667 | 0.087 | 0.2603333 | 0.005666667 | 0.024 | 0.1733333 | 0.09333333 | 0.06333333 | 5.513333 | 3 | 90102 | 94425 | 129 | 2.46 | 1139 | 208 | 2330 | 1927.65 | 41.90035 | 539 | 0 | 0 | 37.428 | 0 | 0 | 0 | 0 | 0 | 0 | 0 | 0 | 0 | 0 | 0 | 0 | 0.314 | 648 | 4323 | 0
2024-12-20 18:00 | 4.566667 | 0.425 | 10.80667 | 0.95 | 87.81833 | 8 | 0.42 | 11.12 | 1.04 | 87.42 | 55.10333 | 10.03333 | 5.363333 | 2.476667 | 10.66667 | 1.85 | 0.058 | 0.063 | 0.061 | 0.06333333 | 0.1833333 | 1.988826 | 8.11649 | 0.00776907 | 1047.589 | 0.3136802 | 2292.084 | 0.6863198 | 3339.673 | 3.811667 | 1.616667 | 9.905 | 19.59667 | 68.88167 | 60.49667 | 4.163333 | 2.916667 | 0.087 | 0.2603333 | 0.005666667 | 0.024 | 0.1733333 | 0.09333333 | 0.06333333 | 5.513333 | 3 | 91771 | 96092 | 135 | 2.46 | 1161 | 212 | 2331 | 1927.65 | 41.13409 | 545 | 0 | 0 | 37.428 | 0 | 0 | 0 | 0 | 0 | 0 | 0 | 0 | 0 | 0 | 0 | 0 | 0.314 | 648 | 4321 | 0
2024-12-20 19:00 | 4.566667 | 0.425 | 10.80667 | 0.95 | 87.81833 | 8 | 0.42 | 11.12 | 1.04 | 87.42 | 55.10333 | 10.03333 | 5.363333 | 2.476667 | 10.66667 | 1.85 | 0.058 | 0.063 | 0.061 | 0.06333333 | 0.1833333 | 1.988826 | 8.03522 | 0.007657096 | 1047.589 | 0.3136802 | 2292.084 | 0.6863198 | 3339.673 | 3.811667 | 1.616667 | 9.905 | 19.59667 | 68.88167 | 60.49667 | 4.163333 | 2.916667 | 0.087 | 0.2603333 | 0.005666667 | 0.024 | 0.1733333 | 0.09333333 | 0.06333333 | 5.513333 | 3 | 92556 | 96876 | 135 | 2.47 | 1172 | 215 | 2340 | 1927.65 | 41.33553 | 545 | 0 | 0 | 37.428 | 0 | 0 | 0 | 0 | 0 | 0 | 0 | 0 | 0 | 0 | 0 | 0 | 0.314 | 648 | 4320 | 0
2024-12-20 20:00 | 4.566667 | 0.425 | 10.80667 | 0.95 | 87.81833 | 8 | 0.42 | 11.12 | 1.04 | 87.42 | 55.10333 | 10.03333 | 5.363333 | 2.476667 | 10.66667 | 1.85 | 0.058 | 0.063 | 0.061 | 0.06333333 | 0.1833333 | 1.988826 | 8.206662 | 0.007884441 | 1047.589 | 0.3136802 | 2292.084 | 0.6863198 | 3339.673 | 3.811667 | 1.616667 | 9.905 | 19.59667 | 68.88167 | 60.49667 | 4.163333 | 2.916667 | 0.087 | 0.2603333 | 0.005666667 | 0.024 | 0.1733333 | 0.09333333 | 0.06333333 | 5.513333 | 3 | 92589 | 96909 | 134 | 2.49 | 1165 | 211 | 2335 | 1927.65 | 40.11233 | 544 | 0 | 0 | 37.428 | 0 | 0 | 0 | 0 | 0 | 0 | 0 | 0 | 0 | 0 | 0 | 0 | 0.314 | 648 | 4320 | 0
2024-12-20 21:00 | 4.566667 | 0.425 | 10.80667 | 0.95 | 87.81833 | 8 | 0.42 | 11.12 | 1.04 | 87.42 | 55.10333 | 10.03333 | 5.363333 | 2.476667 | 10.66667 | 1.85 | 0.058 | 0.063 | 0.061 | 0.06333333 | 0.1833333 | 1.988826 | 8.118519 | 0.007805079 | 1047.589 | 0.3136802 | 2292.084 | 0.6863198 | 3339.673 | 3.811667 | 1.616667 | 9.905 | 19.59667 | 68.88167 | 60.49667 | 4.163333 | 2.916667 | 0.087 | 0.2603333 | 0.005666667 | 0.024 | 0.1733333 | 0.09333333 | 0.06333333 | 5.513333 | 3 | 91700 | 96017 | 130 | 2.48 | 1153 | 212 | 2337 | 1927.65 | 41.0593 | 540 | 0 | 0 | 37.428 | 0 | 0 | 0 | 0 | 0 | 0 | 0 | 0 | 0 | 0 | 0 | 0 | 0.314 | 648 | 4317 | 0
2024-12-20 22:00 | 4.566667 | 0.425 | 10.80667 | 0.95 | 87.81833 | 8 | 0.42 | 11.12 | 1.04 | 87.42 | 55.10333 | 10.03333 | 5.363333 | 2.476667 | 10.66667 | 1.85 | 0.058 | 0.063 | 0.061 | 0.06333333 | 0.1833333 | 1.988826 | 8.103335 | 0.007794278 | 1047.589 | 0.3136802 | 2292.084 | 0.6863198 | 3339.673 | 3.811667 | 1.616667 | 9.905 | 19.59667 | 68.88167 | 60.49667 | 4.163333 | 2.916667 | 0.087 | 0.2603333 | 0.005666667 | 0.024 | 0.1733333 | 0.09333333 | 0.06333333 | 5.513333 | 3 | 92072 | 96389 | 135 | 2.48 | 1155 | 213 | 2330 | 1927.65 | 40.69714 | 545 | 0 | 0 | 37.428 | 0 | 0 | 0 | 0 | 0 | 0 | 0 | 0 | 0 | 0 | 0 | 0 | 0.314 | 648 | 4317 | 0
2024-12-20 23:00 | 4.566667 | 0.425 | 10.80667 | 0.95 | 87.81833 | 8 | 0.42 | 11.12 | 1.04 | 87.42 | 55.10333 | 10.03333 | 5.363333 | 2.476667 | 10.66667 | 1.85 | 0.058 | 0.063 | 0.061 | 0.06333333 | 0.1833333 | 1.988826 | 7.912361 | 0.007478642 | 1047.589 | 0.3136802 | 2292.084 | 0.6863198 | 3339.673 | 3.811667 | 1.616667 | 9.905 | 19.59667 | 68.88167 | 60.49667 | 4.163333 | 2.916667 | 0.087 | 0.2603333 | 0.005666667 | 0.024 | 0.1733333 | 0.09333333 | 0.06333333 | 5.513333 | 3 | 95328 | 99640 | 137 | 2.48 | 1164 | 215 | 2333 | 1927.65 | 40.84671 | 537 | 0 | 0 | 37.428 | 0 | 0 | 0 | 0 | 0 | 0 | 0 | 0 | 0 | 0 | 0 | 0 | 0.314 | 648 | 4312 | 0
2024-12-21 | 4.416667 | 0.4033333 | 10.92 | 0.9733333 | 87.70333 | 6.3 | 0.45 | 11.05 | 1.035 | 87.465 | 55.49 | 9.67 | 5.246667 | 2.443333 | 10.35 | 1.776667 | 0.05833333 | 0.066 | 0.06 | 0.05666667 | 0.1766667 | 1.971506 | 6.071722 | 0.004789707 | 1073.1198 | 0.3199924 | 2280.459 | 0.6800076 | 3353.5788 | 4.515 | 1.565 | 9.583333 | 19.11 | 69.74167 | 60.21933 | 4.363333 | 3.16 | 0.08766667 | 0.2328333 | 0.0065 | 0.015 | 0.08833333 | 0.06 | 0.06666667 | 5.616667 | 3.033333 | 94206 | 98016 | 133 | 2.47 | 1158 | 218 | 2275 | 1928.06 | 42.11268 | 553 | 0 | 0 | 30.355 | 0 | 0 | 0 | 0 | 0 | 0 | 0 | 0 | 0 | 0 | 0 | 0 | 0 | 637.2 | 3810 | 0
2024-12-21 01:00 | 4.416667 | 0.4033333 | 10.92 | 0.9733333 | 87.70333 | 6.3 | 0.45 | 11.05 | 1.035 | 87.465 | 55.49 | 9.67 | 5.246667 | 2.443333 | 10.35 | 1.776667 | 0.05833333 | 0.066 | 0.06 | 0.05666667 | 0.1766667 | 1.971506 | 6.349669 | 0.005228161 | 1073.1198 | 0.3199924 | 2280.459 | 0.6800076 | 3353.5788 | 4.515 | 1.565 | 9.583333 | 19.11 | 69.74167 | 60.21933 | 4.363333 | 3.16 | 0.08766667 | 0.2328333 | 0.0065 | 0.015 | 0.08833333 | 0.06 | 0.06666667 | 5.616667 | 3.033333 | 93170 | 97383 | 131 | 2.5 | 1162 | 216 | 2345 | 1928.06 | 41.36089 | 541 | 0 | 0 | 30.355 | 0 | 0 | 0 | 0 | 0 | 0 | 0 | 0 | 0 | 0 | 0 | 0 | 0 | 637.2 | 4213 | 0
2024-12-21 02:00 | 4.416667 | 0.4033333 | 10.92 | 0.9733333 | 87.70333 | 6.3 | 0.45 | 11.05 | 1.035 | 87.465 | 55.49 | 9.67 | 5.246667 | 2.443333 | 10.35 | 1.776667 | 0.05833333 | 0.066 | 0.06 | 0.05666667 | 0.1766667 | 1.971506 | 6.324864 | 0.005187797 | 1073.1198 | 0.3199924 | 2280.459 | 0.6800076 | 3353.5788 | 4.515 | 1.565 | 9.583333 | 19.11 | 69.74167 | 60.21933 | 4.363333 | 3.16 | 0.08766667 | 0.2328333 | 0.0065 | 0.015 | 0.08833333 | 0.06 | 0.06666667 | 5.616667 | 3.033333 | 93347 | 97659 | 129 | 2.5 | 1163 | 217 | 2347 | 1928.06 | 41.90564 | 539 | 0 | 0 | 30.355 | 0 | 0 | 0 | 0 | 0 | 0 | 0 | 0 | 0 | 0 | 0 | 0 | 0 | 637.2 | 4312 | 0
2024-12-21 03:00 | 4.416667 | 0.4033333 | 10.92 | 0.9733333 | 87.70333 | 6.3 | 0.45 | 11.05 | 1.035 | 87.465 | 55.49 | 9.67 | 5.246667 | 2.443333 | 10.35 | 1.776667 | 0.05833333 | 0.066 | 0.06 | 0.05666667 | 0.1766667 | 1.971506 | 6.400234 | 0.005246089 | 1073.1198 | 0.3199924 | 2280.459 | 0.6800076 | 3353.5788 | 4.515 | 1.565 | 9.583333 | 19.11 | 69.74167 | 60.21933 | 4.363333 | 3.16 | 0.08766667 | 0.2328333 | 0.0065 | 0.015 | 0.08833333 | 0.06 | 0.06666667 | 5.616667 | 3.033333 | 93500 | 97808 | 128 | 2.51 | 1158 | 215 | 2349 | 1928.06 | 42.35294 | 538 | 0 | 0 | 30.355 | 0 | 0 | 0 | 0 | 0 | 0 | 0 | 0 | 0 | 0 | 0 | 0 | 0 | 637.2 | 4308 | 0
2024-12-21 04:00 | 4.416667 | 0.4033333 | 10.92 | 0.9733333 | 87.70333 | 6.3 | 0.45 | 11.05 | 1.035 | 87.465 | 55.49 | 9.67 | 5.246667 | 2.443333 | 10.35 | 1.776667 | 0.05833333 | 0.066 | 0.06 | 0.05666667 | 0.1766667 | 1.971506 | 6.473398 | 0.0053082 | 1073.1198 | 0.3199924 | 2280.459 | 0.6800076 | 3353.5788 | 4.515 | 1.565 | 9.583333 | 19.11 | 69.74167 | 60.21933 | 4.363333 | 3.16 | 0.08766667 | 0.2328333 | 0.0065 | 0.015 | 0.08833333 | 0.06 | 0.06666667 | 5.616667 | 3.033333 | 93920 | 98228 | 130 | 2.53 | 1155 | 214 | 2337 | 1928.06 | 42.63959 | 540 | 0 | 0 | 30.355 | 0 | 0 | 0 | 0 | 0 | 0 | 0 | 0 | 0 | 0 | 0 | 0 | 0 | 637.2 | 4308 | 0
2024-12-21 05:00 | 4.416667 | 0.4033333 | 10.92 | 0.9733333 | 87.70333 | 6.3 | 0.45 | 11.05 | 1.035 | 87.465 | 55.49 | 9.67 | 5.246667 | 2.443333 | 10.35 | 1.776667 | 0.05833333 | 0.066 | 0.06 | 0.05666667 | 0.1766667 | 1.971506 | 6.349407 | 0.005153926 | 1073.1198 | 0.3199924 | 2280.459 | 0.6800076 | 3353.5788 | 4.515 | 1.565 | 9.583333 | 19.11 | 69.74167 | 60.21933 | 4.363333 | 3.16 | 0.08766667 | 0.2328333 | 0.0065 | 0.015 | 0.08833333 | 0.06 | 0.06666667 | 5.616667 | 3.033333 | 94372 | 98681 | 130 | 2.51 | 1150 | 215 | 2314 | 1928.06 | 42.64774 | 540 | 0 | 0 | 30.355 | 0 | 0 | 0 | 0 | 0 | 0 | 0 | 0 | 0 | 0 | 0 | 0 | 0 | 637.2 | 4309 | 0
2024-12-21 06:00 | 4.416667 | 0.4033333 | 10.92 | 0.9733333 | 87.70333 | 6.3 | 0.45 | 11.05 | 1.035 | 87.465 | 55.49 | 9.67 | 5.246667 | 2.443333 | 10.35 | 1.776667 | 0.05833333 | 0.066 | 0.06 | 0.05666667 | 0.1766667 | 1.971506 | 6.303737 | 0.005119087 | 1073.1198 | 0.3199924 | 2280.459 | 0.6800076 | 3353.5788 | 4.515 | 1.565 | 9.583333 | 19.11 | 69.74167 | 60.21933 | 4.363333 | 3.16 | 0.08766667 | 0.2328333 | 0.0065 | 0.015 | 0.08833333 | 0.06 | 0.06666667 | 5.616667 | 3.033333 | 94299 | 98601 | 131 | 2.51 | 1158 | 217 | 2319 | 1928.06 | 42.40506 | 541 | 0 | 0 | 30.355 | 0 | 0 | 0 | 0 | 0 | 0 | 0 | 0 | 0 | 0 | 0 | 0 | 0 | 637.2 | 4302 | 0
2024-12-21 07:00 | 4.416667 | 0.4033333 | 10.92 | 0.9733333 | 87.70333 | 6.3 | 0.45 | 11.05 | 1.035 | 87.465 | 55.49 | 9.67 | 5.246667 | 2.443333 | 10.35 | 1.776667 | 0.05833333 | 0.066 | 0.06 | 0.05666667 | 0.1766667 | 1.971506 | 6.28537 | 0.005122068 | 1073.1198 | 0.3199924 | 2280.459 | 0.6800076 | 3353.5788 | 4.515 | 1.565 | 9.583333 | 19.11 | 69.74167 | 60.21933 | 4.363333 | 3.16 | 0.08766667 | 0.2328333 | 0.0065 | 0.015 | 0.08833333 | 0.06 | 0.06666667 | 5.616667 | 3.033333 | 94767 | 99071 | 130 | 2.51 | 1146 | 216 | 2307 | 1928.06 | 41.68043 | 540 | 0 | 0 | 30.355 | 0 | 0 | 0 | 0 | 0 | 0 | 0 | 0 | 0 | 0 | 0 | 0 | 0 | 637.2 | 4304 | 0
2024-12-21 08:00 | 4.416667 | 0.4033333 | 10.92 | 0.9733333 | 87.70333 | 6.3 | 0.45 | 11.05 | 1.035 | 87.465 | 55.49 | 9.67 | 5.246667 | 2.443333 | 10.35 | 1.776667 | 0.05833333 | 0.066 | 0.06 | 0.05666667 | 0.1766667 | 1.971506 | 6.360376 | 0.005254516 | 1073.1198 | 0.3199924 | 2280.459 | 0.6800076 | 3353.5788 | 4.515 | 1.565 | 9.583333 | 19.11 | 69.74167 | 60.21933 | 4.363333 | 3.16 | 0.08766667 | 0.2328333 | 0.0065 | 0.015 | 0.08833333 | 0.06 | 0.06666667 | 5.616667 | 3.033333 | 94196 | 98500 | 132 | 2.52 | 1140 | 215 | 2299 | 1928.06 | 41.15695 | 542 | 0 | 0 | 30.355 | 0 | 0 | 0 | 0 | 0 | 0 | 0 | 0 | 0 | 0 | 0 | 0 | 0 | 637.2 | 4304 | 0
2024-12-21 09:00 | 4.416667 | 0.4033333 | 10.92 | 0.9733333 | 87.70333 | 6.3 | 0.45 | 11.05 | 1.035 | 87.465 | 55.49 | 9.67 | 5.246667 | 2.443333 | 10.35 | 1.776667 | 0.05833333 | 0.066 | 0.06 | 0.05666667 | 0.1766667 | 1.971506 | 6.345349 | 0.005202396 | 1073.1198 | 0.3199924 | 2280.459 | 0.6800076 | 3353.5788 | 4.515 | 1.565 | 9.583333 | 19.11 | 69.74167 | 60.21933 | 4.363333 | 3.16 | 0.08766667 | 0.2328333 | 0.0065 | 0.015 | 0.08833333 | 0.06 | 0.06666667 | 5.616667 | 3.033333 | 94351 | 98660 | 137 | 2.5 | 1145 | 215 | 2286 | 1928.06 | 41.30127 | 547 | 0 | 0 | 30.355 | 0 | 0 | 0 | 0 | 0 | 0 | 0 | 0 | 0 | 0 | 0 | 0 | 0 | 637.2 | 4309 | 0
2024-12-21 10:00 | 4.416667 | 0.4033333 | 10.92 | 0.9733333 | 87.70333 | 6.3 | 0.45 | 11.05 | 1.035 | 87.465 | 55.49 | 9.67 | 5.246667 | 2.443333 | 10.35 | 1.776667 | 0.05833333 | 0.066 | 0.06 | 0.05666667 | 0.1766667 | 1.971506 | 6.327529 | 0.005195242 | 1073.1198 | 0.3199924 | 2280.459 | 0.6800076 | 3353.5788 | 4.515 | 1.565 | 9.583333 | 19.11 | 69.74167 | 60.21933 | 4.363333 | 3.16 | 0.08766667 | 0.2328333 | 0.0065 | 0.015 | 0.08833333 | 0.06 | 0.06666667 | 5.616667 | 3.033333 | 93444 | 97753 | 143 | 2.48 | 1160 | 217 | 2290 | 1928.06 | 41.26612 | 553 | 0 | 0 | 30.355 | 0 | 0 | 0 | 0 | 0 | 0 | 0 | 0 | 0 | 0 | 0 | 0 | 0 | 637.2 | 4309 | 0
2024-12-21 11:00 | 4.416667 | 0.4033333 | 10.92 | 0.9733333 | 87.70333 | 6.3 | 0.45 | 11.05 | 1.035 | 87.465 | 55.49 | 9.67 | 5.246667 | 2.443333 | 10.35 | 1.776667 | 0.05833333 | 0.066 | 0.06 | 0.05666667 | 0.1766667 | 1.971506 | 6.423571 | 0.005265434 | 1073.1198 | 0.3199924 | 2280.459 | 0.6800076 | 3353.5788 | 4.515 | 1.565 | 9.583333 | 19.11 | 69.74167 | 60.21933 | 4.363333 | 3.16 | 0.08766667 | 0.2328333 | 0.0065 | 0.015 | 0.08833333 | 0.06 | 0.06666667 | 5.616667 | 3.033333 | 92389 | 96704 | 142 | 2.49 | 1175 | 217 | 2303 | 1928.06 | 42.64292 | 552 | 0 | 0 | 30.355 | 0 | 0 | 0 | 0 | 0 | 0 | 0 | 0 | 0 | 0 | 0 | 0 | 0 | 637.2 | 4315 | 0
2024-12-21 12:00 | 4.416667 | 0.4033333 | 10.92 | 0.9733333 | 87.70333 | 6.3 | 0.45 | 11.05 | 1.035 | 87.465 | 55.49 | 9.67 | 5.246667 | 2.443333 | 10.35 | 1.776667 | 0.05833333 | 0.066 | 0.06 | 0.05666667 | 0.1766667 | 1.971506 | 6.584587 | 0.005478109 | 1073.1198 | 0.3199924 | 2280.459 | 0.6800076 | 3353.5788 | 4.515 | 1.565 | 9.583333 | 19.11 | 69.74167 | 60.21933 | 4.363333 | 3.16 | 0.08766667 | 0.2328333 | 0.0065 | 0.015 | 0.08833333 | 0.06 | 0.06666667 | 5.616667 | 3.033333 | 91723 | 96036 | 143 | 2.5 | 1170 | 214 | 2323 | 1928.06 | 42.25118 | 553 | 0 | 0 | 30.355 | 0 | 0 | 0 | 0 | 0 | 0 | 0 | 0 | 0 | 0 | 0 | 0 | 0 | 637.2 | 4313 | 0
2024-12-21 13:00 | 4.416667 | 0.4033333 | 10.92 | 0.9733333 | 87.70333 | 6.3 | 0.45 | 11.05 | 1.035 | 87.465 | 55.49 | 9.67 | 5.246667 | 2.443333 | 10.35 | 1.776667 | 0.05833333 | 0.066 | 0.06 | 0.05666667 | 0.1766667 | 1.971506 | 6.540747 | 0.005496166 | 1073.1198 | 0.3199924 | 2280.459 | 0.6800076 | 3353.5788 | 4.515 | 1.565 | 9.583333 | 19.11 | 69.74167 | 60.21933 | 4.363333 | 3.16 | 0.08766667 | 0.2328333 | 0.0065 | 0.015 | 0.08833333 | 0.06 | 0.06666667 | 5.616667 | 3.033333 | 91807 | 96125 | 139 | 2.5 | 1163 | 214 | 2323 | 1928.06 | 40.83274 | 549 | 0 | 0 | 30.355 | 0 | 0 | 0 | 0 | 0 | 0 | 0 | 0 | 0 | 0 | 0 | 0 | 0 | 637.2 | 4318 | 0
2024-12-21 14:00 | 4.416667 | 0.4033333 | 10.92 | 0.9733333 | 87.70333 | 6.3 | 0.45 | 11.05 | 1.035 | 87.465 | 55.49 | 9.67 | 5.246667 | 2.443333 | 10.35 | 1.776667 | 0.05833333 | 0.066 | 0.06 | 0.05666667 | 0.1766667 | 1.971506 | 6.358939 | 0.005305179 | 1073.1198 | 0.3199924 | 2280.459 | 0.6800076 | 3353.5788 | 4.515 | 1.565 | 9.583333 | 19.11 | 69.74167 | 60.21933 | 4.363333 | 3.16 | 0.08766667 | 0.2328333 | 0.0065 | 0.015 | 0.08833333 | 0.06 | 0.06666667 | 5.616667 | 3.033333 | 90522 | 94841 | 137 | 2.42 | 1158 | 214 | 2323 | 1928.06 | 40.63462 | 547 | 0 | 0 | 30.355 | 0 | 0 | 0 | 0 | 0 | 0 | 0 | 0 | 0 | 0 | 0 | 0 | 0 | 637.2 | 4319 | 0
2024-12-21 15:00 | 4.416667 | 0.4033333 | 10.92 | 0.9733333 | 87.70333 | 6.3 | 0.45 | 11.05 | 1.035 | 87.465 | 55.49 | 9.67 | 5.246667 | 2.443333 | 10.35 | 1.776667 | 0.05833333 | 0.066 | 0.06 | 0.05666667 | 0.1766667 | 1.971506 | 6.055932 | 0.004772128 | 1073.1198 | 0.3199924 | 2280.459 | 0.6800076 | 3353.5788 | 4.515 | 1.565 | 9.583333 | 19.11 | 69.74167 | 60.21933 | 4.363333 | 3.16 | 0.08766667 | 0.2328333 | 0.0065 | 0.015 | 0.08833333 | 0.06 | 0.06666667 | 5.616667 | 3.033333 | 95624 | 99938 | 136 | 2.39 | 1154 | 215 | 2302 | 1928.06 | 40.75961 | 546 | 0 | 0 | 30.355 | 0 | 0 | 0 | 0 | 0 | 0 | 0 | 0 | 0 | 0 | 0 | 0 | 0 | 637.2 | 4314 | 0
2024-12-21 16:00 | 4.416667 | 0.4033333 | 10.92 | 0.9733333 | 87.70333 | 6.3 | 0.45 | 11.05 | 1.035 | 87.465 | 55.49 | 9.67 | 5.246667 | 2.443333 | 10.35 | 1.776667 | 0.05833333 | 0.066 | 0.06 | 0.05666667 | 0.1766667 | 1.971506 | 6.122116 | 0.004945126 | 1073.1198 | 0.3199924 | 2280.459 | 0.6800076 | 3353.5788 | 4.515 | 1.565 | 9.583333 | 19.11 | 69.74167 | 60.21933 | 4.363333 | 3.16 | 0.08766667 | 0.2328333 | 0.0065 | 0.015 | 0.08833333 | 0.06 | 0.06666667 | 5.616667 | 3.033333 | 89788 | 93689 | 138 | 2.37 | 1166 | 215 | 2306 | 1928.06 | 41.75076 | 548 | 0 | 0 | 30.355 | 0 | 0 | 0 | 0 | 0 | 0 | 0 | 0 | 0 | 0 | 0 | 0 | 0 | 637.2 | 3901 | 0
2024-12-21 17:00 | 4.416667 | 0.4033333 | 10.92 | 0.9733333 | 87.70333 | 6.3 | 0.45 | 11.05 | 1.035 | 87.465 | 55.49 | 9.67 | 5.246667 | 2.443333 | 10.35 | 1.776667 | 0.05833333 | 0.066 | 0.06 | 0.05666667 | 0.1766667 | 1.971506 | 6.145895 | 0.005018496 | 1073.1198 | 0.3199924 | 2280.459 | 0.6800076 | 3353.5788 | 4.515 | 1.565 | 9.583333 | 19.11 | 69.74167 | 60.21933 | 4.363333 | 3.16 | 0.08766667 | 0.2328333 | 0.0065 | 0.015 | 0.08833333 | 0.06 | 0.06666667 | 5.616667 | 3.033333 | 89946 | 93778 | 137 | 2.39 | 1168 | 215 | 2306 | 1928.06 | 40.51662 | 547 | 0 | 0 | 30.355 | 0 | 0 | 0 | 0 | 0 | 0 | 0 | 0 | 0 | 0 | 0 | 0 | 0 | 637.2 | 3832 | 0
2024-12-21 18:00 | 4.416667 | 0.4033333 | 10.92 | 0.9733333 | 87.70333 | 6.3 | 0.45 | 11.05 | 1.035 | 87.465 | 55.49 | 9.67 | 5.246667 | 2.443333 | 10.35 | 1.776667 | 0.05833333 | 0.066 | 0.06 | 0.05666667 | 0.1766667 | 1.971506 | 6.377019 | 0.005226127 | 1073.1198 | 0.3199924 | 2280.459 | 0.6800076 | 3353.5788 | 4.515 | 1.565 | 9.583333 | 19.11 | 69.74167 | 60.21933 | 4.363333 | 3.16 | 0.08766667 | 0.2328333 | 0.0065 | 0.015 | 0.08833333 | 0.06 | 0.06666667 | 5.616667 | 3.033333 | 90531 | 94361 | 136 | 2.44 | 1149 | 210 | 2292 | 1928.06 | 41.7217 | 546 | 0 | 0 | 30.355 | 0 | 0 | 0 | 0 | 0 | 0 | 0 | 0 | 0 | 0 | 0 | 0 | 0 | 637.2 | 3830 | 0
2024-12-21 19:00 | 4.416667 | 0.4033333 | 10.92 | 0.9733333 | 87.70333 | 6.3 | 0.45 | 11.05 | 1.035 | 87.465 | 55.49 | 9.67 | 5.246667 | 2.443333 | 10.35 | 1.776667 | 0.05833333 | 0.066 | 0.06 | 0.05666667 | 0.1766667 | 1.971506 | 6.341239 | 0.00522138 | 1073.1198 | 0.3199924 | 2280.459 | 0.6800076 | 3353.5788 | 4.515 | 1.565 | 9.583333 | 19.11 | 69.74167 | 60.21933 | 4.363333 | 3.16 | 0.08766667 | 0.2328333 | 0.0065 | 0.015 | 0.08833333 | 0.06 | 0.06666667 | 5.616667 | 3.033333 | 91144 | 94978 | 135 | 2.45 | 1149 | 211 | 2295 | 1928.06 | 40.71071 | 545 | 0 | 0 | 30.355 | 0 | 0 | 0 | 0 | 0 | 0 | 0 | 0 | 0 | 0 | 0 | 0 | 0 | 637.2 | 3834 | 0
2024-12-21 20:00 | 4.416667 | 0.4033333 | 10.92 | 0.9733333 | 87.70333 | 6.3 | 0.45 | 11.05 | 1.035 | 87.465 | 55.49 | 9.67 | 5.246667 | 2.443333 | 10.35 | 1.776667 | 0.05833333 | 0.066 | 0.06 | 0.05666667 | 0.1766667 | 1.971506 | 6.365031 | 0.005191674 | 1073.1198 | 0.3199924 | 2280.459 | 0.6800076 | 3353.5788 | 4.515 | 1.565 | 9.583333 | 19.11 | 69.74167 | 60.21933 | 4.363333 | 3.16 | 0.08766667 | 0.2328333 | 0.0065 | 0.015 | 0.08833333 | 0.06 | 0.06666667 | 5.616667 | 3.033333 | 91610 | 95440 | 130 | 2.45 | 1158 | 211 | 2303 | 1928.06 | 40.8298 | 550 | 0 | 0 | 30.355 | 0 | 0 | 0 | 0 | 0 | 0 | 0 | 0 | 0 | 0 | 0 | 0 | 0 | 637.2 | 3830 | 0
2024-12-21 21:00 | 4.416667 | 0.4033333 | 10.92 | 0.9733333 | 87.70333 | 6.3 | 0.45 | 11.05 | 1.035 | 87.465 | 55.49 | 9.67 | 5.246667 | 2.443333 | 10.35 | 1.776667 | 0.05833333 | 0.066 | 0.06 | 0.05666667 | 0.1766667 | 1.971506 | 6.313759 | 0.005122717 | 1073.1198 | 0.3199924 | 2280.459 | 0.6800076 | 3353.5788 | 4.515 | 1.565 | 9.583333 | 19.11 | 69.74167 | 60.21933 | 4.363333 | 3.16 | 0.08766667 | 0.2328333 | 0.0065 | 0.015 | 0.08833333 | 0.06 | 0.06666667 | 5.616667 | 3.033333 | 92468 | 96295 | 132 | 2.47 | 1152 | 213 | 2310 | 1928.06 | 41.47714 | 552 | 0 | 0 | 30.355 | 0 | 0 | 0 | 0 | 0 | 0 | 0 | 0 | 0 | 0 | 0 | 0 | 0 | 637.2 | 3827 | 0
2024-12-21 22:00 | 4.416667 | 0.4033333 | 10.92 | 0.9733333 | 87.70333 | 6.3 | 0.45 | 11.05 | 1.035 | 87.465 | 55.49 | 9.67 | 5.246667 | 2.443333 | 10.35 | 1.776667 | 0.05833333 | 0.066 | 0.06 | 0.05666667 | 0.1766667 | 1.971506 | 6.233247 | 0.005000972 | 1073.1198 | 0.3199924 | 2280.459 | 0.6800076 | 3353.5788 | 4.515 | 1.565 | 9.583333 | 19.11 | 69.74167 | 60.21933 | 4.363333 | 3.16 | 0.08766667 | 0.2328333 | 0.0065 | 0.015 | 0.08833333 | 0.06 | 0.06666667 | 5.616667 | 3.033333 | 93168 | 96996 | 127 | 2.48 | 1159 | 215 | 2324 | 1928.06 | 41.98598 | 547 | 0 | 0 | 30.355 | 0 | 0 | 0 | 0 | 0 | 0 | 0 | 0 | 0 | 0 | 0 | 0 | 0 | 637.2 | 3828 | 0
2024-12-21 23:00 | 4.416667 | 0.4033333 | 10.92 | 0.9733333 | 87.70333 | 6.3 | 0.45 | 11.05 | 1.035 | 87.465 | 55.49 | 9.67 | 5.246667 | 2.443333 | 10.35 | 1.776667 | 0.05833333 | 0.066 | 0.06 | 0.05666667 | 0.1766667 | 1.971506 | 6.071588 | 0.004805391 | 1073.1198 | 0.3199924 | 2280.459 | 0.6800076 | 3353.5788 | 4.515 | 1.565 | 9.583333 | 19.11 | 69.74167 | 60.21933 | 4.363333 | 3.16 | 0.08766667 | 0.2328333 | 0.0065 | 0.015 | 0.08833333 | 0.06 | 0.06666667 | 5.616667 | 3.033333 | 94102 | 97918 | 135 | 2.46 | 1157 | 218 | 2294 | 1928.06 | 41.84198 | 555 | 0 | 0 | 30.355 | 0 | 0 | 0 | 0 | 0 | 0 | 0 | 0 | 0 | 0 | 0 | 0 | 0 | 637.2 | 3816 | 0
2024-12-25 | 4.383333 | 0.4033333 | 10.625 | 0.9716667 | 88 | 7.4 | 0.44 | 10.89 | 1.05 | 87.62 | 55.56667 | 8.936667 | 5.173333 | 2.343333 | 10.34667 | 1.856667 | 0.05633333 | 0.06033333 | 0.06133333 | 0.04666667 | 0.17 | 1.999989 | 7.497563 | 0.005464712 | 1066.479 | 0.3199206 | 2267.095 | 0.6800794 | 3333.574 | 4.253333 | 1.103333 | 9.473333 | 18.87333 | 70.55 | 60.08 | 4.26 | 3.02 | 0.095 | 0.2843333 | 0.006 | 0.02066667 | 0.1666667 | 0.1666667 | 0.09333333 | 5.746667 | 4.2 | 96903 | 100716 | 125 | 2.48 | 1120 | 217 | 2300 | 1921.74 | 42.23231 | 535 | 0 | 0 | 29.908 | 0 | 0 | 0 | 0 | 0 | 0 | 0 | 0 | 0 | 0 | 0 | 0 | 1.667 | 659.1 | 3813 | 0
2024-12-25 01:00 | 4.383333 | 0.4033333 | 10.625 | 0.9716667 | 88 | 7.4 | 0.44 | 10.89 | 1.05 | 87.62 | 55.56667 | 8.936667 | 5.173333 | 2.343333 | 10.34667 | 1.856667 | 0.05633333 | 0.06033333 | 0.06133333 | 0.04666667 | 0.17 | 1.999989 | 7.764286 | 0.005801556 | 1066.479 | 0.3199206 | 2267.095 | 0.6800794 | 3333.574 | 4.253333 | 1.103333 | 9.473333 | 18.87333 | 70.55 | 60.08 | 4.26 | 3.02 | 0.095 | 0.2843333 | 0.006 | 0.02066667 | 0.1666667 | 0.1666667 | 0.09333333 | 5.746667 | 4.2 | 88438.89 | 91890 | 70 | 2.35 | 1070 | 198 | 2305 | 1921.74 | 41.92465 | 520 | 0 | 0 | 29.908 | 0 | 0 | 0 | 0 | 0 | 0 | 0 | 0 | 0 | 0 | 0 | 0 | 1.667 | 659.1 | 2580 | 700
2024-12-25 02:00 | 4.383333 | 0.4033333 | 10.625 | 0.9716667 | 88 | 7.4 | 0.44 | 10.89 | 1.05 | 87.62 | 55.56667 | 8.936667 | 5.173333 | 2.343333 | 10.34667 | 1.856667 | 0.05633333 | 0.06033333 | 0.06133333 | 0.04666667 | 0.17 | 1.999989 | 6.919946 | 0.004820633 | 1066.479 | 0.3199206 | 2267.095 | 0.6800794 | 3333.574 | 4.253333 | 1.103333 | 9.473333 | 18.87333 | 70.55 | 60.08 | 4.26 | 3.02 | 0.095 | 0.2843333 | 0.006 | 0.02066667 | 0.1666667 | 0.1666667 | 0.09333333 | 5.746667 | 4.2 | 95401.11 | 99250 | 85 | 2.33 | 1075 | 219 | 2280 | 1921.74 | 41.72968 | 535 | 0 | 0 | 29.908 | 0 | 0 | 0 | 0 | 0 | 0 | 0 | 0 | 0 | 0 | 0 | 0 | 1.667 | 659.1 | 3040 | 650
2024-12-25 03:00 | 4.383333 | 0.4033333 | 10.625 | 0.9716667 | 88 | 7.4 | 0.44 | 10.89 | 1.05 | 87.62 | 55.56667 | 8.936667 | 5.173333 | 2.343333 | 10.34667 | 1.856667 | 0.05633333 | 0.06033333 | 0.06133333 | 0.04666667 | 0.17 | 1.999989 | 6.568143 | 0.004420554 | 1066.479 | 0.3199206 | 2267.095 | 0.6800794 | 3333.574 | 4.253333 | 1.103333 | 9.473333 | 18.87333 | 70.55 | 60.08 | 4.26 | 3.02 | 0.095 | 0.2843333 | 0.006 | 0.02066667 | 0.1666667 | 0.1666667 | 0.09333333 | 5.746667 | 4.2 | 96100 | 99500 | 110 | 2.3 | 1105 | 227 | 2287 | 1921.74 | 41.13341 | 545 | 0 | 0 | 29.908 | 0 | 0 | 0 | 0 | 0 | 0 | 0 | 0 | 0 | 0 | 0 | 0 | 1.667 | 659.1 | 3400 | 0
2024-12-25 04:00 | 4.383333 | 0.4033333 | 10.625 | 0.9716667 | 88 | 7.4 | 0.44 | 10.89 | 1.05 | 87.62 | 55.56667 | 8.936667 | 5.173333 | 2.343333 | 10.34667 | 1.856667 | 0.05633333 | 0.06033333 | 0.06133333 | 0.04666667 | 0.17 | 1.999989 | 6.968592 | 0.004824009 | 1066.479 | 0.3199206 | 2267.095 | 0.6800794 | 3333.574 | 4.253333 | 1.103333 | 9.473333 | 18.87333 | 70.55 | 60.08 | 4.26 | 3.02 | 0.095 | 0.2843333 | 0.006 | 0.02066667 | 0.1666667 | 0.1666667 | 0.09333333 | 5.746667 | 4.2 | 94750 | 98350 | 117 | 2.31 | 1108 | 221 | 2290 | 1921.74 | 42.52901 | 552 | 0 | 0 | 29.908 | 0 | 0 | 0 | 0 | 0 | 0 | 0 | 0 | 0 | 0 | 0 | 0 | 1.667 | 659.1 | 3600 | 0
2024-12-25 06:00 | 4.383333 | 0.4033333 | 10.625 | 0.9716667 | 88 | 7.4 | 0.44 | 10.89 | 1.05 | 87.62 | 55.56667 | 8.936667 | 5.173333 | 2.343333 | 10.34667 | 1.856667 | 0.05633333 | 0.06033333 | 0.06133333 | 0.04666667 | 0.17 | 1.999989 | 7.358152 | 0.005292554 | 1066.479 | 0.3199206 | 2267.095 | 0.6800794 | 3333.574 | 4.253333 | 1.103333 | 9.473333 | 18.87333 | 70.55 | 60.08 | 4.26 | 3.02 | 0.095 | 0.2843333 | 0.006 | 0.02066667 | 0.1666667 | 0.1666667 | 0.09333333 | 5.746667 | 4.2 | 95499 | 99138 | 118 | 2.4 | 1099 | 216 | 2309 | 1921.74 | 41.94845 | 553 | 0 | 0 | 29.908 | 0 | 0 | 0 | 0 | 0 | 0 | 0 | 0 | 0 | 0 | 0 | 0 | 1.667 | 659.1 | 3639 | 0
2024-12-25 07:00 | 4.383333 | 0.4033333 | 10.625 | 0.9716667 | 88 | 7.4 | 0.44 | 10.89 | 1.05 | 87.62 | 55.56667 | 8.936667 | 5.173333 | 2.343333 | 10.34667 | 1.856667 | 0.05633333 | 0.06033333 | 0.06133333 | 0.04666667 | 0.17 | 1.999989 | 7.300367 | 0.005205688 | 1066.479 | 0.3199206 | 2267.095 | 0.6800794 | 3333.574 | 4.253333 | 1.103333 | 9.473333 | 18.87333 | 70.55 | 60.08 | 4.26 | 3.02 | 0.095 | 0.2843333 | 0.006 | 0.02066667 | 0.1666667 | 0.1666667 | 0.09333333 | 5.746667 | 4.2 | 95596 | 99216 | 123 | 2.39 | 1098 | 216 | 2293 | 1921.74 | 42.64463 | 548 | 0 | 0 | 29.908 | 0 | 0 | 0 | 0 | 0 | 0 | 0 | 0 | 0 | 0 | 0 | 0 | 1.667 | 659.1 | 3620 | 0
2024-12-25 08:00 | 4.383333 | 0.4033333 | 10.625 | 0.9716667 | 88 | 7.4 | 0.44 | 10.89 | 1.05 | 87.62 | 55.56667 | 8.936667 | 5.173333 | 2.343333 | 10.34667 | 1.856667 | 0.05633333 | 0.06033333 | 0.06133333 | 0.04666667 | 0.17 | 1.999989 | 7.440958 | 0.005356454 | 1066.479 | 0.3199206 | 2267.095 | 0.6800794 | 3333.574 | 4.253333 | 1.103333 | 9.473333 | 18.87333 | 70.55 | 60.08 | 4.26 | 3.02 | 0.095 | 0.2843333 | 0.006 | 0.02066667 | 0.1666667 | 0.1666667 | 0.09333333 | 5.746667 | 4.2 | 95520 | 99198 | 125 | 2.41 | 1098 | 214 | 2262 | 1921.74 | 42.66667 | 550 | 0 | 0 | 29.908 | 0 | 0 | 0 | 0 | 0 | 0 | 0 | 0 | 0 | 0 | 0 | 0 | 1.667 | 659.1 | 3678 | 0
2024-12-25 09:00 | 4.383333 | 0.4033333 | 10.625 | 0.9716667 | 88 | 7.4 | 0.44 | 10.89 | 1.05 | 87.62 | 55.56667 | 8.936667 | 5.173333 | 2.343333 | 10.34667 | 1.856667 | 0.05633333 | 0.06033333 | 0.06133333 | 0.04666667 | 0.17 | 1.999989 | 7.524971 | 0.005461821 | 1066.479 | 0.3199206 | 2267.095 | 0.6800794 | 3333.574 | 4.253333 | 1.103333 | 9.473333 | 18.87333 | 70.55 | 60.08 | 4.26 | 3.02 | 0.095 | 0.2843333 | 0.006 | 0.02066667 | 0.1666667 | 0.1666667 | 0.09333333 | 5.746667 | 4.2 | 95228 | 98911 | 125 | 2.43 | 1108 | 214 | 2261 | 1921.74 | 42.47555 | 550 | 0 | 0 | 29.908 | 0 | 0 | 0 | 0 | 0 | 0 | 0 | 0 | 0 | 0 | 0 | 0 | 1.667 | 659.1 | 3683 | 0
2024-12-25 10:00 | 4.383333 | 0.4033333 | 10.625 | 0.9716667 | 88 | 7.4 | 0.44 | 10.89 | 1.05 | 87.62 | 55.56667 | 8.936667 | 5.173333 | 2.343333 | 10.34667 | 1.856667 | 0.05633333 | 0.06033333 | 0.06133333 | 0.04666667 | 0.17 | 1.999989 | 7.413351 | 0.005344563 | 1066.479 | 0.3199206 | 2267.095 | 0.6800794 | 3333.574 | 4.253333 | 1.103333 | 9.473333 | 18.87333 | 70.55 | 60.08 | 4.26 | 3.02 | 0.095 | 0.2843333 | 0.006 | 0.02066667 | 0.1666667 | 0.1666667 | 0.09333333 | 5.746667 | 4.2 | 98280 | 102039 | 130 | 2.46 | 1100 | 216 | 2258 | 1921.74 | 41.52158 | 545 | 0 | 0 | 29.908 | 0 | 0 | 0 | 0 | 0 | 0 | 0 | 0 | 0 | 0 | 0 | 0 | 1.667 | 659.1 | 3759 | 0
2024-12-25 11:00 | 4.383333 | 0.4033333 | 10.625 | 0.9716667 | 88 | 7.4 | 0.44 | 10.89 | 1.05 | 87.62 | 55.56667 | 8.936667 | 5.173333 | 2.343333 | 10.34667 | 1.856667 | 0.05633333 | 0.06033333 | 0.06133333 | 0.04666667 | 0.17 | 1.999989 | 7.613131 | 0.005557544 | 1066.479 | 0.3199206 | 2267.095 | 0.6800794 | 3333.574 | 4.253333 | 1.103333 | 9.473333 | 18.87333 | 70.55 | 60.08 | 4.26 | 3.02 | 0.095 | 0.2843333 | 0.006 | 0.02066667 | 0.1666667 | 0.1666667 | 0.09333333 | 5.746667 | 4.2 | 98344 | 102161 | 132 | 2.49 | 1109 | 214 | 2263 | 1921.74 | 41.46046 | 547 | 0 | 0 | 29.908 | 0 | 0 | 0 | 0 | 0 | 0 | 0 | 0 | 0 | 0 | 0 | 0 | 1.667 | 659.1 | 3817 | 0
2024-12-25 12:00 | 4.383333 | 0.4033333 | 10.625 | 0.9716667 | 88 | 7.4 | 0.44 | 10.89 | 1.05 | 87.62 | 55.56667 | 8.936667 | 5.173333 | 2.343333 | 10.34667 | 1.856667 | 0.05633333 | 0.06033333 | 0.06133333 | 0.04666667 | 0.17 | 1.999989 | 7.351647 | 0.00529876 | 1066.479 | 0.3199206 | 2267.095 | 0.6800794 | 3333.574 | 4.253333 | 1.103333 | 9.473333 | 18.87333 | 70.55 | 60.08 | 4.26 | 3.02 | 0.095 | 0.2843333 | 0.006 | 0.02066667 | 0.1666667 | 0.1666667 | 0.09333333 | 5.746667 | 4.2 | 99545 | 103361 | 132 | 2.49 | 1108 | 220 | 2268 | 1921.74 | 41.02503 | 547 | 0 | 0 | 29.908 | 0 | 0 | 0 | 0 | 0 | 0 | 0 | 0 | 0 | 0 | 0 | 0 | 1.667 | 659.1 | 3816 | 0
2024-12-25 13:00 | 4.383333 | 0.4033333 | 10.625 | 0.9716667 | 88 | 7.4 | 0.44 | 10.89 | 1.05 | 87.62 | 55.56667 | 8.936667 | 5.173333 | 2.343333 | 10.34667 | 1.856667 | 0.05633333 | 0.06033333 | 0.06133333 | 0.04666667 | 0.17 | 1.999989 | 7.347908 | 0.005202505 | 1066.479 | 0.3199206 | 2267.095 | 0.6800794 | 3333.574 | 4.253333 | 1.103333 | 9.473333 | 18.87333 | 70.55 | 60.08 | 4.26 | 3.02 | 0.095 | 0.2843333 | 0.006 | 0.02066667 | 0.1666667 | 0.1666667 | 0.09333333 | 5.746667 | 4.2 | 99870 | 103696 | 140 | 2.48 | 1127 | 221 | 2251 | 1921.74 | 42.36805 | 550 | 0 | 0 | 29.908 | 0 | 0 | 0 | 0 | 0 | 0 | 0 | 0 | 0 | 0 | 0 | 0 | 1.667 | 659.1 | 3826 | 0
2024-12-25 14:00 | 4.383333 | 0.4033333 | 10.625 | 0.9716667 | 88 | 7.4 | 0.44 | 10.89 | 1.05 | 87.62 | 55.56667 | 8.936667 | 5.173333 | 2.343333 | 10.34667 | 1.856667 | 0.05633333 | 0.06033333 | 0.06133333 | 0.04666667 | 0.17 | 1.999989 | 7.270607 | 0.005170919 | 1066.479 | 0.3199206 | 2267.095 | 0.6800794 | 3333.574 | 4.253333 | 1.103333 | 9.473333 | 18.87333 | 70.55 | 60.08 | 4.26 | 3.02 | 0.095 | 0.2843333 | 0.006 | 0.02066667 | 0.1666667 | 0.1666667 | 0.09333333 | 5.746667 | 4.2 | 99334 | 103155 | 140 | 2.47 | 1116 | 222 | 2241 | 1921.74 | 42.0124 | 550 | 0 | 0 | 29.908 | 0 | 0 | 0 | 0 | 0 | 0 | 0 | 0 | 0 | 0 | 0 | 0 | 1.667 | 659.1 | 3821 | 0
2024-12-25 15:00 | 4.383333 | 0.4033333 | 10.625 | 0.9716667 | 88 | 7.4 | 0.44 | 10.89 | 1.05 | 87.62 | 55.56667 | 8.936667 | 5.173333 | 2.343333 | 10.34667 | 1.856667 | 0.05633333 | 0.06033333 | 0.06133333 | 0.04666667 | 0.17 | 1.999989 | 7.355099 | 0.005277983 | 1066.479 | 0.3199206 | 2267.095 | 0.6800794 | 3333.574 | 4.253333 | 1.103333 | 9.473333 | 18.87333 | 70.55 | 60.08 | 4.26 | 3.02 | 0.095 | 0.2843333 | 0.006 | 0.02066667 | 0.1666667 | 0.1666667 | 0.09333333 | 5.746667 | 4.2 | 99012 | 102836 | 140 | 2.5 | 1141 | 224 | 2268 | 1921.74 | 41.87932 | 550 | 0 | 0 | 29.908 | 0 | 0 | 0 | 0 | 0 | 0 | 0 | 0 | 0 | 0 | 0 | 0 | 1.667 | 659.1 | 3824 | 0
2024-12-25 16:00 | 4.383333 | 0.4033333 | 10.625 | 0.9716667 | 88 | 7.4 | 0.44 | 10.89 | 1.05 | 87.62 | 55.56667 | 8.936667 | 5.173333 | 2.343333 | 10.34667 | 1.856667 | 0.05633333 | 0.06033333 | 0.06133333 | 0.04666667 | 0.17 | 1.999989 | 7.408038 | 0.005349975 | 1066.479 | 0.3199206 | 2267.095 | 0.6800794 | 3333.574 | 4.253333 | 1.103333 | 9.473333 | 18.87333 | 70.55 | 60.08 | 4.26 | 3.02 | 0.095 | 0.2843333 | 0.006 | 0.02066667 | 0.1666667 | 0.1666667 | 0.09333333 | 5.746667 | 4.2 | 98948 | 102774 | 135 | 2.51 | 1134 | 222 | 2269 | 1921.74 | 41.63265 | 545 | 0 | 0 | 29.908 | 0 | 0 | 0 | 0 | 0 | 0 | 0 | 0 | 0 | 0 | 0 | 0 | 1.667 | 659.1 | 3826 | 0
2024-12-25 17:00 | 4.383333 | 0.4033333 | 10.625 | 0.9716667 | 88 | 7.4 | 0.44 | 10.89 | 1.05 | 87.62 | 55.56667 | 8.936667 | 5.173333 | 2.343333 | 10.34667 | 1.856667 | 0.05633333 | 0.06033333 | 0.06133333 | 0.04666667 | 0.17 | 1.999989 | 7.308313 | 0.005266074 | 1066.479 | 0.3199206 | 2267.095 | 0.6800794 | 3333.574 | 4.253333 | 1.103333 | 9.473333 | 18.87333 | 70.55 | 60.08 | 4.26 | 3.02 | 0.095 | 0.2843333 | 0.006 | 0.02066667 | 0.1666667 | 0.1666667 | 0.09333333 | 5.746667 | 4.2 | 99993 | 103819 | 133 | 2.52 | 1144 | 225 | 2288 | 1921.74 | 40.49109 | 543 | 0 | 0 | 29.908 | 0 | 0 | 0 | 0 | 0 | 0 | 0 | 0 | 0 | 0 | 0 | 0 | 1.667 | 659.1 | 3826 | 0
2024-12-25 18:00 | 4.383333 | 0.4033333 | 10.625 | 0.9716667 | 88 | 7.4 | 0.44 | 10.89 | 1.05 | 87.62 | 55.56667 | 8.936667 | 5.173333 | 2.343333 | 10.34667 | 1.856667 | 0.05633333 | 0.06033333 | 0.06133333 | 0.04666667 | 0.17 | 1.999989 | 7.247182 | 0.005176689 | 1066.479 | 0.3199206 | 2267.095 | 0.6800794 | 3333.574 | 4.253333 | 1.103333 | 9.473333 | 18.87333 | 70.55 | 60.08 | 4.26 | 3.02 | 0.095 | 0.2843333 | 0.006 | 0.02066667 | 0.1666667 | 0.1666667 | 0.09333333 | 5.746667 | 4.2 | 101102 | 104925 | 133 | 2.54 | 1144 | 227 | 2288 | 1921.74 | 40.8046 | 543 | 0 | 0 | 29.908 | 0 | 0 | 0 | 0 | 0 | 0 | 0 | 0 | 0 | 0 | 0 | 0 | 1.667 | 659.1 | 3823 | 0
2024-12-25 19:00 | 4.383333 | 0.4033333 | 10.625 | 0.9716667 | 88 | 7.4 | 0.44 | 10.89 | 1.05 | 87.62 | 55.56667 | 8.936667 | 5.173333 | 2.343333 | 10.34667 | 1.856667 | 0.05633333 | 0.06033333 | 0.06133333 | 0.04666667 | 0.17 | 1.999989 | 7.123387 | 0.004976699 | 1066.479 | 0.3199206 | 2267.095 | 0.6800794 | 3333.574 | 4.253333 | 1.103333 | 9.473333 | 18.87333 | 70.55 | 60.08 | 4.26 | 3.02 | 0.095 | 0.2843333 | 0.006 | 0.02066667 | 0.1666667 | 0.1666667 | 0.09333333 | 5.746667 | 4.2 | 101793 | 105619 | 130 | 2.52 | 1144 | 228 | 2296 | 1921.74 | 41.67859 | 540 | 0 | 0 | 29.908 | 0 | 0 | 0 | 0 | 0 | 0 | 0 | 0 | 0 | 0 | 0 | 0 | 1.667 | 659.1 | 3826 | 0
2024-12-25 20:00 | 4.383333 | 0.4033333 | 10.625 | 0.9716667 | 88 | 7.4 | 0.44 | 10.89 | 1.05 | 87.62 | 55.56667 | 8.936667 | 5.173333 | 2.343333 | 10.34667 | 1.856667 | 0.05633333 | 0.06033333 | 0.06133333 | 0.04666667 | 0.17 | 1.999989 | 7.2483 | 0.005103484 | 1066.479 | 0.3199206 | 2267.095 | 0.6800794 | 3333.574 | 4.253333 | 1.103333 | 9.473333 | 18.87333 | 70.55 | 60.08 | 4.26 | 3.02 | 0.095 | 0.2843333 | 0.006 | 0.02066667 | 0.1666667 | 0.1666667 | 0.09333333 | 5.746667 | 4.2 | 101727 | 105550 | 130 | 2.56 | 1138 | 227 | 2300 | 1921.74 | 42.76714 | 540 | 0 | 0 | 29.908 | 0 | 0 | 0 | 0 | 0 | 0 | 0 | 0 | 0 | 0 | 0 | 0 | 1.667 | 659.1 | 3823 | 0
2024-12-25 21:00 | 4.383333 | 0.4033333 | 10.625 | 0.9716667 | 88 | 7.4 | 0.44 | 10.89 | 1.05 | 87.62 | 55.56667 | 8.936667 | 5.173333 | 2.343333 | 10.34667 | 1.856667 | 0.05633333 | 0.06033333 | 0.06133333 | 0.04666667 | 0.17 | 1.999989 | 7.294793 | 0.005173148 | 1066.479 | 0.3199206 | 2267.095 | 0.6800794 | 3333.574 | 4.253333 | 1.103333 | 9.473333 | 18.87333 | 70.55 | 60.08 | 4.26 | 3.02 | 0.095 | 0.2843333 | 0.006 | 0.02066667 | 0.1666667 | 0.1666667 | 0.09333333 | 5.746667 | 4.2 | 102158 | 105979 | 130 | 2.56 | 1147 | 226 | 2304 | 1921.74 | 41.29808 | 540 | 0 | 0 | 29.908 | 0 | 0 | 0 | 0 | 0 | 0 | 0 | 0 | 0 | 0 | 0 | 0 | 1.667 | 659.1 | 3821 | 0
2024-12-25 22:00 | 4.383333 | 0.4033333 | 10.625 | 0.9716667 | 88 | 7.4 | 0.44 | 10.89 | 1.05 | 87.62 | 55.56667 | 8.936667 | 5.173333 | 2.343333 | 10.34667 | 1.856667 | 0.05633333 | 0.06033333 | 0.06133333 | 0.04666667 | 0.17 | 1.999989 | 7.482373 | 0.005473406 | 1066.479 | 0.3199206 | 2267.095 | 0.6800794 | 3333.574 | 4.253333 | 1.103333 | 9.473333 | 18.87333 | 70.55 | 60.08 | 4.26 | 3.02 | 0.095 | 0.2843333 | 0.006 | 0.02066667 | 0.1666667 | 0.1666667 | 0.09333333 | 5.746667 | 4.2 | 97336 | 101154 | 132 | 2.48 | 1134 | 219 | 2284 | 1921.74 | 40.94694 | 542 | 0 | 0 | 29.908 | 0 | 0 | 0 | 0 | 0 | 0 | 0 | 0 | 0 | 0 | 0 | 0 | 1.667 | 659.1 | 3818 | 0
2024-12-25 23:00 | 4.383333 | 0.4033333 | 10.625 | 0.9716667 | 88 | 7.4 | 0.44 | 10.89 | 1.05 | 87.62 | 55.56667 | 8.936667 | 5.173333 | 2.343333 | 10.34667 | 1.856667 | 0.05633333 | 0.06033333 | 0.06133333 | 0.04666667 | 0.17 | 1.999989 | 7.603782 | 0.005629488 | 1066.479 | 0.3199206 | 2267.095 | 0.6800794 | 3333.574 | 4.253333 | 1.103333 | 9.473333 | 18.87333 | 70.55 | 60.08 | 4.26 | 3.02 | 0.095 | 0.2843333 | 0.006 | 0.02066667 | 0.1666667 | 0.1666667 | 0.09333333 | 5.746667 | 4.2 | 94741 | 98555 | 125 | 2.45 | 1119 | 214 | 2304 | 1921.74 | 41.90931 | 535 | 0 | 0 | 29.908 | 0 | 0 | 0 | 0 | 0 | 0 | 0 | 0 | 0 | 0 | 0 | 0 | 1.667 | 659.1 | 3814 | 0
2024-12-27 01:00 | 4.583333 | 0.4 | 10.705 | 0.9716667 | 87.92333 | 6.2 | 0.44 | 10.86 | 1.03 | 87.67 | 55.27 | 8.73 | 5.396667 | 2.43 | 10.38 | 1.916667 | 0.055 | 0.06733333 | 0.05766667 | 0.06 | 0.1733333 | 1.922692 | 6.462514 | 0.004732733 | 1060.25546 | 0.3133778 | 2323.058 | 0.6866222 | 3383.31346 | 4.803333 | 1.348333 | 9.476667 | 19.19167 | 69.98333 | 60.19 | 4.185 | 3.655 | 0.1035 | 0.2715 | 0.0035 | 0.014 | 0.17 | 0.08 | 0.07 | 5.105 | 2.4 | 90145 | 93525 | 122 | 2.45 | 1100 | 200 | 2301 | 1931.74 | 40.52208 | 529 | 0 | 0 | 33.582 | 0 | 0 | 0 | 0 | 0 | 0 | 0 | 0 | 0 | 0 | 0 | 0 | 0 | 661.86 | 3380 | 0
2024-12-27 02:00 | 4.583333 | 0.4 | 10.705 | 0.9716667 | 87.92333 | 6.2 | 0.44 | 10.86 | 1.03 | 87.67 | 55.27 | 8.73 | 5.396667 | 2.43 | 10.38 | 1.916667 | 0.055 | 0.06733333 | 0.05766667 | 0.06 | 0.1733333 | 1.922683 | 5.729603 | 0.003850613 | 1060.25546 | 0.3133778 | 2323.058 | 0.6866222 | 3383.31346 | 4.803333 | 1.348333 | 9.476667 | 19.19167 | 69.98333 | 60.19 | 4.185 | 3.655 | 0.1035 | 0.2715 | 0.0035 | 0.014 | 0.17 | 0.08 | 0.07 | 5.105 | 2.4 | 97227 | 101250 | 126 | 2.46 | 1120 | 221 | 2292 | 1931.74 | 41.14136 | 533 | 0 | 0 | 33.582 | 0 | 0 | 0 | 0 | 0 | 0 | 0 | 0 | 0 | 0 | 0 | 0 | 0 | 661.86 | 4023 | 0
2024-12-27 03:00 | 4.583333 | 0.4 | 10.705 | 0.9716667 | 87.92333 | 6.2 | 0.44 | 10.86 | 1.03 | 87.67 | 55.27 | 8.73 | 5.396667 | 2.43 | 10.38 | 1.916667 | 0.055 | 0.06733333 | 0.05766667 | 0.06 | 0.1733333 | 1.92263 | 5.922517 | 0.004058559 | 1060.25546 | 0.3133778 | 2323.058 | 0.6866222 | 3383.31346 | 4.803333 | 1.348333 | 9.476667 | 19.19167 | 69.98333 | 60.19 | 4.185 | 3.655 | 0.1035 | 0.2715 | 0.0035 | 0.014 | 0.17 | 0.08 | 0.07 | 5.105 | 2.4 | 97787 | 101805 | 130 | 2.52 | 1135 | 221 | 2294 | 1931.74 | 41.08379 | 537 | 0 | 0 | 33.582 | 0 | 0 | 0 | 0 | 0 | 0 | 0 | 0 | 0 | 0 | 0 | 0 | 0 | 661.86 | 4018 | 0
2024-12-27 04:00 | 4.583333 | 0.4 | 10.705 | 0.9716667 | 87.92333 | 6.2 | 0.44 | 10.86 | 1.03 | 87.67 | 55.27 | 8.73 | 5.396667 | 2.43 | 10.38 | 1.916667 | 0.055 | 0.06733333 | 0.05766667 | 0.06 | 0.1733333 | 1.922771 | 5.906434 | 0.004033324 | 1060.25546 | 0.3133778 | 2323.058 | 0.6866222 | 3383.31346 | 4.803333 | 1.348333 | 9.476667 | 19.19167 | 69.98333 | 60.19 | 4.185 | 3.655 | 0.1035 | 0.2715 | 0.0035 | 0.014 | 0.17 | 0.08 | 0.07 | 5.105 | 2.4 | 97403 | 101424 | 131 | 2.49 | 1135 | 220 | 2300 | 1931.74 | 40.95147 | 538 | 0 | 0 | 33.582 | 0 | 0 | 0 | 0 | 0 | 0 | 0 | 0 | 0 | 0 | 0 | 0 | 0 | 661.86 | 4021 | 0
2024-12-27 05:00 | 4.583333 | 0.4 | 10.705 | 0.9716667 | 87.92333 | 6.2 | 0.44 | 10.86 | 1.03 | 87.67 | 55.27 | 8.73 | 5.396667 | 2.43 | 10.38 | 1.916667 | 0.055 | 0.06733333 | 0.05766667 | 0.06 | 0.1733333 | 1.922798 | 6.062152 | 0.00420023 | 1060.25546 | 0.3133778 | 2323.058 | 0.6866222 | 3383.31346 | 4.803333 | 1.348333 | 9.476667 | 19.19167 | 69.98333 | 60.19 | 4.185 | 3.655 | 0.1035 | 0.2715 | 0.0035 | 0.014 | 0.17 | 0.08 | 0.07 | 5.105 | 2.4 | 96931 | 100951 | 140 | 2.51 | 1138 | 219 | 2277 | 1931.74 | 41.39746 | 547 | 0 | 0 | 33.582 | 0 | 0 | 0 | 0 | 0 | 0 | 0 | 0 | 0 | 0 | 0 | 0 | 0 | 661.86 | 4020 | 0
2024-12-27 06:00 | 4.583333 | 0.4 | 10.705 | 0.9716667 | 87.92333 | 6.2 | 0.44 | 10.86 | 1.03 | 87.67 | 55.27 | 8.73 | 5.396667 | 2.43 | 10.38 | 1.916667 | 0.055 | 0.06733333 | 0.05766667 | 0.06 | 0.1733333 | 1.923059 | 5.81409 | 0.00391309 | 1060.25546 | 0.3133778 | 2323.058 | 0.6866222 | 3383.31346 | 4.803333 | 1.348333 | 9.476667 | 19.19167 | 69.98333 | 60.19 | 4.185 | 3.655 | 0.1035 | 0.2715 | 0.0035 | 0.014 | 0.17 | 0.08 | 0.07 | 5.105 | 2.4 | 97180 | 101199 | 137 | 2.47 | 1147 | 223 | 2294 | 1931.74 | 41.3645 | 544 | 0 | 0 | 33.582 | 0 | 0 | 0 | 0 | 0 | 0 | 0 | 0 | 0 | 0 | 0 | 0 | 0 | 661.86 | 4019 | 0
2024-12-27 07:00 | 4.583333 | 0.4 | 10.705 | 0.9716667 | 87.92333 | 6.2 | 0.44 | 10.86 | 1.03 | 87.67 | 55.27 | 8.73 | 5.396667 | 2.43 | 10.38 | 1.916667 | 0.055 | 0.06733333 | 0.05766667 | 0.06 | 0.1733333 | 1.922977 | 5.892565 | 0.00403165 | 1060.25546 | 0.3133778 | 2323.058 | 0.6866222 | 3383.31346 | 4.803333 | 1.348333 | 9.476667 | 19.19167 | 69.98333 | 60.19 | 4.185 | 3.655 | 0.1035 | 0.2715 | 0.0035 | 0.014 | 0.17 | 0.08 | 0.07 | 5.105 | 2.4 | 96280 | 100299 | 140 | 2.46 | 1143 | 221 | 2272 | 1931.74 | 40.85045 | 547 | 0 | 0 | 33.582 | 0 | 0 | 0 | 0 | 0 | 0 | 0 | 0 | 0 | 0 | 0 | 0 | 0 | 661.86 | 4019 | 0
2024-12-27 10:00 | 4.583333 | 0.4 | 10.705 | 0.9716667 | 87.92333 | 6.2 | 0.44 | 10.86 | 1.03 | 87.67 | 55.27 | 8.73 | 5.396667 | 2.43 | 10.38 | 1.916667 | 0.055 | 0.06733333 | 0.05766667 | 0.06 | 0.1733333 | 1.923156 | 6.019725 | 0.004161873 | 1060.25546 | 0.3133778 | 2323.058 | 0.6866222 | 3383.31346 | 4.803333 | 1.348333 | 9.476667 | 19.19167 | 69.98333 | 60.19 | 4.185 | 3.655 | 0.1035 | 0.2715 | 0.0035 | 0.014 | 0.17 | 0.08 | 0.07 | 5.105 | 2.4 | 94311 | 98338 | 135 | 2.44 | 1152 | 218 | 2298 | 1931.74 | 41.59483 | 542 | 0 | 0 | 33.582 | 0 | 0 | 0 | 0 | 0 | 0 | 0 | 0 | 0 | 0 | 0 | 0 | 0 | 661.86 | 4027 | 0
2024-12-27 11:00 | 4.583333 | 0.4 | 10.705 | 0.9716667 | 87.92333 | 6.2 | 0.44 | 10.86 | 1.03 | 87.67 | 55.27 | 8.73 | 5.396667 | 2.43 | 10.38 | 1.916667 | 0.055 | 0.06733333 | 0.05766667 | 0.06 | 0.1733333 | 1.922498 | 6.296533 | 0.004490617 | 1060.25546 | 0.3133778 | 2323.058 | 0.6866222 | 3383.31346 | 4.803333 | 1.348333 | 9.476667 | 19.19167 | 69.98333 | 60.19 | 4.185 | 3.655 | 0.1035 | 0.2715 | 0.0035 | 0.014 | 0.17 | 0.08 | 0.07 | 5.105 | 2.4 | 95267 | 99292 | 132 | 2.5 | 1120 | 211 | 2276 | 1931.74 | 40.98718 | 539 | 0 | 0 | 33.582 | 0 | 0 | 0 | 0 | 0 | 0 | 0 | 0 | 0 | 0 | 0 | 0 | 0 | 661.86 | 4025 | 0
2024-12-27 12:00 | 4.583333 | 0.4 | 10.705 | 0.9716667 | 87.92333 | 6.2 | 0.44 | 10.86 | 1.03 | 87.67 | 55.27 | 8.73 | 5.396667 | 2.43 | 10.38 | 1.916667 | 0.055 | 0.06733333 | 0.05766667 | 0.06 | 0.1733333 | 1.922888 | 6.026822 | 0.004164134 | 1060.25546 | 0.3133778 | 2323.058 | 0.6866222 | 3383.31346 | 4.803333 | 1.348333 | 9.476667 | 19.19167 | 69.98333 | 60.19 | 4.185 | 3.655 | 0.1035 | 0.2715 | 0.0035 | 0.014 | 0.17 | 0.08 | 0.07 | 5.105 | 2.4 | 95743 | 99773 | 131 | 2.48 | 1141 | 218 | 2304 | 1931.74 | 41.64859 | 538 | 0 | 0 | 33.582 | 0 | 0 | 0 | 0 | 0 | 0 | 0 | 0 | 0 | 0 | 0 | 0 | 0 | 661.86 | 4030 | 0
2024-12-27 13:00 | 4.583333 | 0.4 | 10.705 | 0.9716667 | 87.92333 | 6.2 | 0.44 | 10.86 | 1.03 | 87.67 | 55.27 | 8.73 | 5.396667 | 2.43 | 10.38 | 1.916667 | 0.055 | 0.06733333 | 0.05766667 | 0.06 | 0.1733333 | 1.922962 | 5.95753 | 0.004069267 | 1060.25546 | 0.3133778 | 2323.058 | 0.6866222 | 3383.31346 | 4.803333 | 1.348333 | 9.476667 | 19.19167 | 69.98333 | 60.19 | 4.185 | 3.655 | 0.1035 | 0.2715 | 0.0035 | 0.014 | 0.17 | 0.08 | 0.07 | 5.105 | 2.4 | 95884 | 99917 | 131 | 2.47 | 1140 | 219 | 2303 | 1931.74 | 42.07861 | 538 | 0 | 0 | 33.582 | 0 | 0 | 0 | 0 | 0 | 0 | 0 | 0 | 0 | 0 | 0 | 0 | 0 | 661.86 | 4033 | 0
2024-12-27 14:00 | 4.583333 | 0.4 | 10.705 | 0.9716667 | 87.92333 | 6.2 | 0.44 | 10.86 | 1.03 | 87.67 | 55.27 | 8.73 | 5.396667 | 2.43 | 10.38 | 1.916667 | 0.055 | 0.06733333 | 0.05766667 | 0.06 | 0.1733333 | 1.922582 | 6.211958 | 0.004366737 | 1060.25546 | 0.3133778 | 2323.058 | 0.6866222 | 3383.31346 | 4.803333 | 1.348333 | 9.476667 | 19.19167 | 69.98333 | 60.19 | 4.185 | 3.655 | 0.1035 | 0.2715 | 0.0035 | 0.014 | 0.17 | 0.08 | 0.07 | 5.105 | 2.4 | 96259 | 100289 | 130 | 2.52 | 1123 | 214 | 2306 | 1931.74 | 41.88382 | 537 | 0 | 0 | 33.582 | 0 | 0 | 0 | 0 | 0 | 0 | 0 | 0 | 0 | 0 | 0 | 0 | 0 | 661.86 | 4030 | 0
2024-12-27 15:00 | 4.583333 | 0.4 | 10.705 | 0.9716667 | 87.92333 | 6.2 | 0.44 | 10.86 | 1.03 | 87.67 | 55.27 | 8.73 | 5.396667 | 2.43 | 10.38 | 1.916667 | 0.055 | 0.06733333 | 0.05766667 | 0.06 | 0.1733333 | 1.92235 | 6.259424 | 0.004416947 | 1060.25546 | 0.3133778 | 2323.058 | 0.6866222 | 3383.31346 | 4.803333 | 1.348333 | 9.476667 | 19.19167 | 69.98333 | 60.19 | 4.185 | 3.655 | 0.1035 | 0.2715 | 0.0035 | 0.014 | 0.17 | 0.08 | 0.07 | 5.105 | 2.4 | 96326 | 100360 | 128 | 2.51 | 1100 | 210 | 2287 | 1931.74 | 41.80657 | 535 | 0 | 0 | 33.582 | 0 | 0 | 0 | 0 | 0 | 0 | 0 | 0 | 0 | 0 | 0 | 0 | 0 | 661.86 | 4034 | 0
2024-12-27 16:00 | 4.583333 | 0.4 | 10.705 | 0.9716667 | 87.92333 | 6.2 | 0.44 | 10.86 | 1.03 | 87.67 | 55.27 | 8.73 | 5.396667 | 2.43 | 10.38 | 1.916667 | 0.055 | 0.06733333 | 0.05766667 | 0.06 | 0.1733333 | 1.92236 | 6.320239 | 0.004475142 | 1060.25546 | 0.3133778 | 2323.058 | 0.6866222 | 3383.31346 | 4.803333 | 1.348333 | 9.476667 | 19.19167 | 69.98333 | 60.19 | 4.185 | 3.655 | 0.1035 | 0.2715 | 0.0035 | 0.014 | 0.17 | 0.08 | 0.07 | 5.105 | 2.4 | 96446 | 100480 | 130 | 2.53 | 1098 | 210 | 2302 | 1931.74 | 42.45967 | 537 | 0 | 0 | 33.582 | 0 | 0 | 0 | 0 | 0 | 0 | 0 | 0 | 0 | 0 | 0 | 0 | 0 | 661.86 | 4034 | 0
2024-12-27 17:00 | 4.583333 | 0.4 | 10.705 | 0.9716667 | 87.92333 | 6.2 | 0.44 | 10.86 | 1.03 | 87.67 | 55.27 | 8.73 | 5.396667 | 2.43 | 10.38 | 1.916667 | 0.055 | 0.06733333 | 0.05766667 | 0.06 | 0.1733333 | 1.922417 | 6.175456 | 0.004295498 | 1060.25546 | 0.3133778 | 2323.058 | 0.6866222 | 3383.31346 | 4.803333 | 1.348333 | 9.476667 | 19.19167 | 69.98333 | 60.19 | 4.185 | 3.655 | 0.1035 | 0.2715 | 0.0035 | 0.014 | 0.17 | 0.08 | 0.07 | 5.105 | 2.4 | 97662 | 101701 | 130 | 2.53 | 1099 | 213 | 2307 | 1931.74 | 42.51127 | 537 | 0 | 0 | 33.582 | 0 | 0 | 0 | 0 | 0 | 0 | 0 | 0 | 0 | 0 | 0 | 0 | 0 | 661.86 | 4039 | 0
2024-12-27 18:00 | 4.583333 | 0.4 | 10.705 | 0.9716667 | 87.92333 | 6.2 | 0.44 | 10.86 | 1.03 | 87.67 | 55.27 | 8.73 | 5.396667 | 2.43 | 10.38 | 1.916667 | 0.055 | 0.06733333 | 0.05766667 | 0.06 | 0.1733333 | 1.922511 | 6.040418 | 0.004137069 | 1060.25546 | 0.3133778 | 2323.058 | 0.6866222 | 3383.31346 | 4.803333 | 1.348333 | 9.476667 | 19.19167 | 69.98333 | 60.19 | 4.185 | 3.655 | 0.1035 | 0.2715 | 0.0035 | 0.014 | 0.17 | 0.08 | 0.07 | 5.105 | 2.4 | 97864 | 101898 | 130 | 2.51 | 1099 | 215 | 2302 | 1931.74 | 42.62373 | 537 | 0 | 0 | 33.582 | 0 | 0 | 0 | 0 | 0 | 0 | 0 | 0 | 0 | 0 | 0 | 0 | 0 | 661.86 | 4034 | 0
2024-12-27 19:00 | 4.583333 | 0.4 | 10.705 | 0.9716667 | 87.92333 | 6.2 | 0.44 | 10.86 | 1.03 | 87.67 | 55.27 | 8.73 | 5.396667 | 2.43 | 10.38 | 1.916667 | 0.055 | 0.06733333 | 0.05766667 | 0.06 | 0.1733333 | 1.922815 | 5.967157 | 0.004086433 | 1060.25546 | 0.3133778 | 2323.058 | 0.6866222 | 3383.31346 | 4.803333 | 1.348333 | 9.476667 | 19.19167 | 69.98333 | 60.19 | 4.185 | 3.655 | 0.1035 | 0.2715 | 0.0035 | 0.014 | 0.17 | 0.08 | 0.07 | 5.105 | 2.4 | 96567 | 100597 | 137 | 2.47 | 1113 | 217 | 2287 | 1931.74 | 42.1793 | 542 | 0 | 0 | 33.582 | 0 | 0 | 0 | 0 | 0 | 0 | 0 | 0 | 0 | 0 | 0 | 0 | 0 | 661.86 | 4030 | 0
2024-12-27 20:00 | 4.583333 | 0.4 | 10.705 | 0.9716667 | 87.92333 | 6.2 | 0.44 | 10.86 | 1.03 | 87.67 | 55.27 | 8.73 | 5.396667 | 2.43 | 10.38 | 1.916667 | 0.055 | 0.06733333 | 0.05766667 | 0.06 | 0.1733333 | 1.922958 | 6.098864 | 0.004245199 | 1060.25546 | 0.3133778 | 2323.058 | 0.6866222 | 3383.31346 | 4.803333 | 1.348333 | 9.476667 | 19.19167 | 69.98333 | 60.19 | 4.185 | 3.655 | 0.1035 | 0.2715 | 0.0035 | 0.014 | 0.17 | 0.08 | 0.07 | 5.105 | 2.4 | 95544 | 99568 | 140 | 2.49 | 1145 | 218 | 2272 | 1931.74 | 41.71009 | 545 | 0 | 0 | 33.582 | 0 | 0 | 0 | 0 | 0 | 0 | 0 | 0 | 0 | 0 | 0 | 0 | 0 | 661.86 | 4024 | 0
2024-12-27 21:00 | 4.583333 | 0.4 | 10.705 | 0.9716667 | 87.92333 | 6.2 | 0.44 | 10.86 | 1.03 | 87.67 | 55.27 | 8.73 | 5.396667 | 2.43 | 10.38 | 1.916667 | 0.055 | 0.06733333 | 0.05766667 | 0.06 | 0.1733333 | 1.923045 | 6.073694 | 0.004191815 | 1060.25546 | 0.3133778 | 2323.058 | 0.6866222 | 3383.31346 | 4.803333 | 1.348333 | 9.476667 | 19.19167 | 69.98333 | 60.19 | 4.185 | 3.655 | 0.1035 | 0.2715 | 0.0035 | 0.014 | 0.17 | 0.08 | 0.07 | 5.105 | 2.4 | 95481 | 99504 | 140 | 2.49 | 1152 | 219 | 2260 | 1931.74 | 42.2107 | 545 | 0 | 0 | 33.582 | 0 | 0 | 0 | 0 | 0 | 0 | 0 | 0 | 0 | 0 | 0 | 0 | 0 | 661.86 | 4023 | 0
2024-12-28 | 4.516667 | 0.4083333 | 10.78833 | 0.975 | 87.82833 | 7 | 0.45 | 10.94 | 1.04 | 87.57 | 55.42667 | 8.893333 | 5.21 | 2.38 | 10.36333 | 1.956667 | 0.05433333 | 0.06366667 | 0.05933333 | 0.06 | 0.17 | 1.989842 | 5.478226 | 0.001945256 | 1063.31374 | 0.3188589 | 2271.433 | 0.6811411 | 3334.74674 | 4.165 | 1.78 | 9.236667 | 18.61167 | 70.37167 | 60.53 | 4.5425 | 3.49 | 0.10325 | 0.246 | 0.00375 | 0.02 | 0.1325 | 0.145 | 0.08075 | 5.1425 | 2.6 | 96910 | 100937 | 134 | 2.48 | 1140 | 220 | 2293 | 1909.47 | 41.41534 | 539 | 0 | 0 | 39.319 | 0 | 0 | 0 | 0 | 0 | 0 | 0 | 0 | 0 | 0 | 0 | 0 | 0 | 666.49 | 4027 | 0
2024-12-28 01:00 | 4.516667 | 0.4083333 | 10.78833 | 0.975 | 87.82833 | 7 | 0.45 | 10.94 | 1.04 | 87.57 | 55.42667 | 8.893333 | 5.21 | 2.38 | 10.36333 | 1.956667 | 0.05433333 | 0.06366667 | 0.05933333 | 0.06 | 0.17 | 1.989842 | 5.591198 | 0.002066639 | 1063.31374 | 0.3188589 | 2271.433 | 0.6811411 | 3334.74674 | 4.165 | 1.78 | 9.236667 | 18.61167 | 70.37167 | 60.53 | 4.5425 | 3.49 | 0.10325 | 0.246 | 0.00375 | 0.02 | 0.1325 | 0.145 | 0.08075 | 5.1425 | 2.6 | 96405 | 100430 | 139 | 2.5 | 1147 | 220 | 2290 | 1909.47 | 41.96879 | 544 | 0 | 0 | 39.319 | 0 | 0 | 0 | 0 | 0 | 0 | 0 | 0 | 0 | 0 | 0 | 0 | 0 | 666.49 | 4025 | 0
2024-12-28 02:00 | 4.516667 | 0.4083333 | 10.78833 | 0.975 | 87.82833 | 7 | 0.45 | 10.94 | 1.04 | 87.57 | 55.42667 | 8.893333 | 5.21 | 2.38 | 10.36333 | 1.956667 | 0.05433333 | 0.06366667 | 0.05933333 | 0.06 | 0.17 | 1.989842 | 5.596957 | 0.002074753 | 1063.31374 | 0.3188589 | 2271.433 | 0.6811411 | 3334.74674 | 4.165 | 1.78 | 9.236667 | 18.61167 | 70.37167 | 60.53 | 4.5425 | 3.49 | 0.10325 | 0.246 | 0.00375 | 0.02 | 0.1325 | 0.145 | 0.08075 | 5.1425 | 2.6 | 96719 | 100741 | 137 | 2.51 | 1148 | 220 | 2295 | 1909.47 | 41.77093 | 542 | 0 | 0 | 39.319 | 0 | 0 | 0 | 0 | 0 | 0 | 0 | 0 | 0 | 0 | 0 | 0 | 0 | 666.49 | 4022 | 0
2024-12-28 03:00 | 4.516667 | 0.4083333 | 10.78833 | 0.975 | 87.82833 | 7 | 0.45 | 10.94 | 1.04 | 87.57 | 55.42667 | 8.893333 | 5.21 | 2.38 | 10.36333 | 1.956667 | 0.05433333 | 0.06366667 | 0.05933333 | 0.06 | 0.17 | 1.989842 | 5.545238 | 0.002050845 | 1063.31374 | 0.3188589 | 2271.433 | 0.6811411 | 3334.74674 | 4.165 | 1.78 | 9.236667 | 18.61167 | 70.37167 | 60.53 | 4.5425 | 3.49 | 0.10325 | 0.246 | 0.00375 | 0.02 | 0.1325 | 0.145 | 0.08075 | 5.1425 | 2.6 | 96872 | 100895 | 135 | 2.51 | 1148 | 221 | 2301 | 1909.47 | 41.04909 | 540 | 0 | 0 | 39.319 | 0 | 0 | 0 | 0 | 0 | 0 | 0 | 0 | 0 | 0 | 0 | 0 | 0 | 666.49 | 4023 | 0
2024-12-28 04:00 | 4.516667 | 0.4083333 | 10.78833 | 0.975 | 87.82833 | 7 | 0.45 | 10.94 | 1.04 | 87.57 | 55.42667 | 8.893333 | 5.21 | 2.38 | 10.36333 | 1.956667 | 0.05433333 | 0.06366667 | 0.05933333 | 0.06 | 0.17 | 1.989842 | 5.5374 | 0.002055064 | 1063.31374 | 0.3188589 | 2271.433 | 0.6811411 | 3334.74674 | 4.165 | 1.78 | 9.236667 | 18.61167 | 70.37167 | 60.53 | 4.5425 | 3.49 | 0.10325 | 0.246 | 0.00375 | 0.02 | 0.1325 | 0.145 | 0.08075 | 5.1425 | 2.6 | 96950 | 100971 | 135 | 2.51 | 1146 | 221 | 2301 | 1909.47 | 40.74964 | 540 | 0 | 0 | 39.319 | 0 | 0 | 0 | 0 | 0 | 0 | 0 | 0 | 0 | 0 | 0 | 0 | 0 | 666.49 | 4021 | 0
2024-12-28 05:00 | 4.516667 | 0.4083333 | 10.78833 | 0.975 | 87.82833 | 7 | 0.45 | 10.94 | 1.04 | 87.57 | 55.42667 | 8.893333 | 5.21 | 2.38 | 10.36333 | 1.956667 | 0.05433333 | 0.06366667 | 0.05933333 | 0.06 | 0.17 | 1.989842 | 5.56544 | 0.00210559 | 1063.31374 | 0.3188589 | 2271.433 | 0.6811411 | 3334.74674 | 4.165 | 1.78 | 9.236667 | 18.61167 | 70.37167 | 60.53 | 4.5425 | 3.49 | 0.10325 | 0.246 | 0.00375 | 0.02 | 0.1325 | 0.145 | 0.08075 | 5.1425 | 2.6 | 96680 | 100700 | 132 | 2.51 | 1145 | 220 | 2310 | 1909.47 | 40.3639 | 537 | 0 | 0 | 39.319 | 0 | 0 | 0 | 0 | 0 | 0 | 0 | 0 | 0 | 0 | 0 | 0 | 0 | 666.49 | 4020 | 0
2024-12-28 06:00 | 4.516667 | 0.4083333 | 10.78833 | 0.975 | 87.82833 | 7 | 0.45 | 10.94 | 1.04 | 87.57 | 55.42667 | 8.893333 | 5.21 | 2.38 | 10.36333 | 1.956667 | 0.05433333 | 0.06366667 | 0.05933333 | 0.06 | 0.17 | 1.989842 | 5.556669 | 0.002081107 | 1063.31374 | 0.3188589 | 2271.433 | 0.6811411 | 3334.74674 | 4.165 | 1.78 | 9.236667 | 18.61167 | 70.37167 | 60.53 | 4.5425 | 3.49 | 0.10325 | 0.246 | 0.00375 | 0.02 | 0.1325 | 0.145 | 0.08075 | 5.1425 | 2.6 | 96717 | 100736 | 125 | 2.51 | 1143 | 219 | 2322 | 1909.47 | 40.59217 | 530 | 0 | 0 | 39.319 | 0 | 0 | 0 | 0 | 0 | 0 | 0 | 0 | 0 | 0 | 0 | 0 | 0 | 666.49 | 4019 | 0
2024-12-28 07:00 | 4.516667 | 0.4083333 | 10.78833 | 0.975 | 87.82833 | 7 | 0.45 | 10.94 | 1.04 | 87.57 | 55.42667 | 8.893333 | 5.21 | 2.38 | 10.36333 | 1.956667 | 0.05433333 | 0.06366667 | 0.05933333 | 0.06 | 0.17 | 1.989842 | 5.473708 | 0.001996416 | 1063.31374 | 0.3188589 | 2271.433 | 0.6811411 | 3334.74674 | 4.165 | 1.78 | 9.236667 | 18.61167 | 70.37167 | 60.53 | 4.5425 | 3.49 | 0.10325 | 0.246 | 0.00375 | 0.02 | 0.1325 | 0.145 | 0.08075 | 5.1425 | 2.6 | 96769 | 100786 | 128 | 2.49 | 1139 | 220 | 2314 | 1909.47 | 40.41945 | 533 | 0 | 0 | 39.319 | 0 | 0 | 0 | 0 | 0 | 0 | 0 | 0 | 0 | 0 | 0 | 0 | 0 | 666.49 | 4017 | 0
2024-12-28 08:00 | 4.516667 | 0.4083333 | 10.78833 | 0.975 | 87.82833 | 7 | 0.45 | 10.94 | 1.04 | 87.57 | 55.42667 | 8.893333 | 5.21 | 2.38 | 10.36333 | 1.956667 | 0.05433333 | 0.06366667 | 0.05933333 | 0.06 | 0.17 | 1.989842 | 5.453408 | 0.001954245 | 1063.31374 | 0.3188589 | 2271.433 | 0.6811411 | 3334.74674 | 4.165 | 1.78 | 9.236667 | 18.61167 | 70.37167 | 60.53 | 4.5425 | 3.49 | 0.10325 | 0.246 | 0.00375 | 0.02 | 0.1325 | 0.145 | 0.08075 | 5.1425 | 2.6 | 96693 | 100712 | 133 | 2.48 | 1144 | 221 | 2302 | 1909.47 | 40.76281 | 538 | 0 | 0 | 39.319 | 0 | 0 | 0 | 0 | 0 | 0 | 0 | 0 | 0 | 0 | 0 | 0 | 0 | 666.49 | 4019 | 0
2024-12-28 09:00 | 4.516667 | 0.4083333 | 10.78833 | 0.975 | 87.82833 | 7 | 0.45 | 10.94 | 1.04 | 87.57 | 55.42667 | 8.893333 | 5.21 | 2.38 | 10.36333 | 1.956667 | 0.05433333 | 0.06366667 | 0.05933333 | 0.06 | 0.17 | 1.989842 | 5.567952 | 0.00206371 | 1063.31374 | 0.3188589 | 2271.433 | 0.6811411 | 3334.74674 | 4.165 | 1.78 | 9.236667 | 18.61167 | 70.37167 | 60.53 | 4.5425 | 3.49 | 0.10325 | 0.246 | 0.00375 | 0.02 | 0.1325 | 0.145 | 0.08075 | 5.1425 | 2.6 | 96281 | 100300 | 135 | 2.49 | 1141 | 219 | 2295 | 1909.47 | 41.40082 | 540 | 0 | 0 | 39.319 | 0 | 0 | 0 | 0 | 0 | 0 | 0 | 0 | 0 | 0 | 0 | 0 | 0 | 666.49 | 4019 | 0
2024-12-28 10:00 | 4.516667 | 0.4083333 | 10.78833 | 0.975 | 87.82833 | 7 | 0.45 | 10.94 | 1.04 | 87.57 | 55.42667 | 8.893333 | 5.21 | 2.38 | 10.36333 | 1.956667 | 0.05433333 | 0.06366667 | 0.05933333 | 0.06 | 0.17 | 1.989842 | 5.621586 | 0.002096058 | 1063.31374 | 0.3188589 | 2271.433 | 0.6811411 | 3334.74674 | 4.165 | 1.78 | 9.236667 | 18.61167 | 70.37167 | 60.53 | 4.5425 | 3.49 | 0.10325 | 0.246 | 0.00375 | 0.02 | 0.1325 | 0.145 | 0.08075 | 5.1425 | 2.6 | 96758 | 100786 | 133 | 2.51 | 1137 | 218 | 2300 | 1909.47 | 41.98181 | 538 | 0 | 0 | 39.319 | 0 | 0 | 0 | 0 | 0 | 0 | 0 | 0 | 0 | 0 | 0 | 0 | 0 | 666.49 | 4028 | 0
2024-12-28 11:00 | 4.516667 | 0.4083333 | 10.78833 | 0.975 | 87.82833 | 7 | 0.45 | 10.94 | 1.04 | 87.57 | 55.42667 | 8.893333 | 5.21 | 2.38 | 10.36333 | 1.956667 | 0.05433333 | 0.06366667 | 0.05933333 | 0.06 | 0.17 | 1.989842 | 5.642901 | 0.002126195 | 1063.31374 | 0.3188589 | 2271.433 | 0.6811411 | 3334.74674 | 4.165 | 1.78 | 9.236667 | 18.61167 | 70.37167 | 60.53 | 4.5425 | 3.49 | 0.10325 | 0.246 | 0.00375 | 0.02 | 0.1325 | 0.145 | 0.08075 | 5.1425 | 2.6 | 96416 | 100445 | 128 | 2.51 | 1138 | 217 | 2306 | 1909.47 | 41.85711 | 533 | 0 | 0 | 39.319 | 0 | 0 | 0 | 0 | 0 | 0 | 0 | 0 | 0 | 0 | 0 | 0 | 0 | 666.49 | 4029 | 0
2024-12-28 12:00 | 4.516667 | 0.4083333 | 10.78833 | 0.975 | 87.82833 | 7 | 0.45 | 10.94 | 1.04 | 87.57 | 55.42667 | 8.893333 | 5.21 | 2.38 | 10.36333 | 1.956667 | 0.05433333 | 0.06366667 | 0.05933333 | 0.06 | 0.17 | 1.989842 | 5.665715 | 0.002153902 | 1063.31374 | 0.3188589 | 2271.433 | 0.6811411 | 3334.74674 | 4.165 | 1.78 | 9.236667 | 18.61167 | 70.37167 | 60.53 | 4.5425 | 3.49 | 0.10325 | 0.246 | 0.00375 | 0.02 | 0.1325 | 0.145 | 0.08075 | 5.1425 | 2.6 | 95743 | 99774 | 130 | 2.5 | 1129 | 216 | 2300 | 1909.47 | 42.42496 | 535 | 0 | 0 | 39.319 | 0 | 0 | 0 | 0 | 0 | 0 | 0 | 0 | 0 | 0 | 0 | 0 | 0 | 666.49 | 4031 | 0
2024-12-28 13:00 | 4.516667 | 0.4083333 | 10.78833 | 0.975 | 87.82833 | 7 | 0.45 | 10.94 | 1.04 | 87.57 | 55.42667 | 8.893333 | 5.21 | 2.38 | 10.36333 | 1.956667 | 0.05433333 | 0.06366667 | 0.05933333 | 0.06 | 0.17 | 1.989842 | 5.674105 | 0.002180613 | 1063.31374 | 0.3188589 | 2271.433 | 0.6811411 | 3334.74674 | 4.165 | 1.78 | 9.236667 | 18.61167 | 70.37167 | 60.53 | 4.5425 | 3.49 | 0.10325 | 0.246 | 0.00375 | 0.02 | 0.1325 | 0.145 | 0.08075 | 5.1425 | 2.6 | 95766 | 99800 | 130 | 2.5 | 1133 | 216 | 2297 | 1909.47 | 41.76697 | 535 | 0 | 0 | 39.319 | 0 | 0 | 0 | 0 | 0 | 0 | 0 | 0 | 0 | 0 | 0 | 0 | 0 | 666.49 | 4034 | 0
2024-12-28 14:00 | 4.516667 | 0.4083333 | 10.78833 | 0.975 | 87.82833 | 7 | 0.45 | 10.94 | 1.04 | 87.57 | 55.42667 | 8.893333 | 5.21 | 2.38 | 10.36333 | 1.956667 | 0.05433333 | 0.06366667 | 0.05933333 | 0.06 | 0.17 | 1.989842 | 5.589766 | 0.002070481 | 1063.31374 | 0.3188589 | 2271.433 | 0.6811411 | 3334.74674 | 4.165 | 1.78 | 9.236667 | 18.61167 | 70.37167 | 60.53 | 4.5425 | 3.49 | 0.10325 | 0.246 | 0.00375 | 0.02 | 0.1325 | 0.145 | 0.08075 | 5.1425 | 2.6 | 96180 | 100211 | 131 | 2.5 | 1147 | 219 | 2299 | 1909.47 | 41.82125 | 536 | 0 | 0 | 39.319 | 0 | 0 | 0 | 0 | 0 | 0 | 0 | 0 | 0 | 0 | 0 | 0 | 0 | 666.49 | 4031 | 0
2024-12-28 15:00 | 4.516667 | 0.4083333 | 10.78833 | 0.975 | 87.82833 | 7 | 0.45 | 10.94 | 1.04 | 87.57 | 55.42667 | 8.893333 | 5.21 | 2.38 | 10.36333 | 1.956667 | 0.05433333 | 0.06366667 | 0.05933333 | 0.06 | 0.17 | 1.989842 | 5.684037 | 0.002143853 | 1063.31374 | 0.3188589 | 2271.433 | 0.6811411 | 3334.74674 | 4.165 | 1.78 | 9.236667 | 18.61167 | 70.37167 | 60.53 | 4.5425 | 3.49 | 0.10325 | 0.246 | 0.00375 | 0.02 | 0.1325 | 0.145 | 0.08075 | 5.1425 | 2.6 | 95762 | 99810 | 138 | 2.5 | 1148 | 218 | 2281 | 1909.47 | 42.67562 | 543 | 0 | 0 | 39.319 | 0 | 0 | 0 | 0 | 0 | 0 | 0 | 0 | 0 | 0 | 0 | 0 | 0 | 666.49 | 4048 | 0
2024-12-28 16:00 | 4.516667 | 0.4083333 | 10.78833 | 0.975 | 87.82833 | 7 | 0.45 | 10.94 | 1.04 | 87.57 | 55.42667 | 8.893333 | 5.21 | 2.38 | 10.36333 | 1.956667 | 0.05433333 | 0.06366667 | 0.05933333 | 0.06 | 0.17 | 1.989842 | 5.717936 | 0.002195082 | 1063.31374 | 0.3188589 | 2271.433 | 0.6811411 | 3334.74674 | 4.165 | 1.78 | 9.236667 | 18.61167 | 70.37167 | 60.53 | 4.5425 | 3.49 | 0.10325 | 0.246 | 0.00375 | 0.02 | 0.1325 | 0.145 | 0.08075 | 5.1425 | 2.6 | 95641 | 99679 | 137 | 2.51 | 1153 | 218 | 2286 | 1909.47 | 42.37044 | 542 | 0 | 0 | 39.319 | 0 | 0 | 0 | 0 | 0 | 0 | 0 | 0 | 0 | 0 | 0 | 0 | 0 | 666.49 | 4038 | 0
2024-12-28 17:00 | 4.516667 | 0.4083333 | 10.78833 | 0.975 | 87.82833 | 7 | 0.45 | 10.94 | 1.04 | 87.57 | 55.42667 | 8.893333 | 5.21 | 2.38 | 10.36333 | 1.956667 | 0.05433333 | 0.06366667 | 0.05933333 | 0.06 | 0.17 | 1.989842 | 5.764039 | 0.002216552 | 1063.31374 | 0.3188589 | 2271.433 | 0.6811411 | 3334.74674 | 4.165 | 1.78 | 9.236667 | 18.61167 | 70.37167 | 60.53 | 4.5425 | 3.49 | 0.10325 | 0.246 | 0.00375 | 0.02 | 0.1325 | 0.145 | 0.08075 | 5.1425 | 2.6 | 95713 | 99752 | 139 | 2.51 | 1155 | 217 | 2272 | 1909.47 | 42.6555 | 544 | 0 | 0 | 39.319 | 0 | 0 | 0 | 0 | 0 | 0 | 0 | 0 | 0 | 0 | 0 | 0 | 0 | 666.49 | 4039 | 0
2024-12-28 18:00 | 4.516667 | 0.4083333 | 10.78833 | 0.975 | 87.82833 | 7 | 0.45 | 10.94 | 1.04 | 87.57 | 55.42667 | 8.893333 | 5.21 | 2.38 | 10.36333 | 1.956667 | 0.05433333 | 0.06366667 | 0.05933333 | 0.06 | 0.17 | 1.989842 | 5.800519 | 0.002303958 | 1063.31374 | 0.3188589 | 2271.433 | 0.6811411 | 3334.74674 | 4.165 | 1.78 | 9.236667 | 18.61167 | 70.37167 | 60.53 | 4.5425 | 3.49 | 0.10325 | 0.246 | 0.00375 | 0.02 | 0.1325 | 0.145 | 0.08075 | 5.1425 | 2.6 | 96244 | 100280 | 138 | 2.53 | 1144 | 216 | 2273 | 1909.47 | 41.6365 | 543 | 0 | 0 | 39.319 | 0 | 0 | 0 | 0 | 0 | 0 | 0 | 0 | 0 | 0 | 0 | 0 | 0 | 666.49 | 4036 | 0
2024-12-28 19:00 | 4.516667 | 0.4083333 | 10.78833 | 0.975 | 87.82833 | 7 | 0.45 | 10.94 | 1.04 | 87.57 | 55.42667 | 8.893333 | 5.21 | 2.38 | 10.36333 | 1.956667 | 0.05433333 | 0.06366667 | 0.05933333 | 0.06 | 0.17 | 1.989842 | 5.839945 | 0.002321078 | 1063.31374 | 0.3188589 | 2271.433 | 0.6811411 | 3334.74674 | 4.165 | 1.78 | 9.236667 | 18.61167 | 70.37167 | 60.53 | 4.5425 | 3.49 | 0.10325 | 0.246 | 0.00375 | 0.02 | 0.1325 | 0.145 | 0.08075 | 5.1425 | 2.6 | 96674 | 100707 | 137 | 2.55 | 1146 | 216 | 2286 | 1909.47 | 42.21321 | 542 | 0 | 0 | 39.319 | 0 | 0 | 0 | 0 | 0 | 0 | 0 | 0 | 0 | 0 | 0 | 0 | 0 | 666.49 | 4033 | 0
2024-12-28 20:00 | 4.516667 | 0.4083333 | 10.78833 | 0.975 | 87.82833 | 7 | 0.45 | 10.94 | 1.04 | 87.57 | 55.42667 | 8.893333 | 5.21 | 2.38 | 10.36333 | 1.956667 | 0.05433333 | 0.06366667 | 0.05933333 | 0.06 | 0.17 | 1.989842 | 5.808917 | 0.002307724 | 1063.31374 | 0.3188589 | 2271.433 | 0.6811411 | 3334.74674 | 4.165 | 1.78 | 9.236667 | 18.61167 | 70.37167 | 60.53 | 4.5425 | 3.49 | 0.10325 | 0.246 | 0.00375 | 0.02 | 0.1325 | 0.145 | 0.08075 | 5.1425 | 2.6 | 97250 | 101285 | 138 | 2.56 | 1140 | 217 | 2301 | 1909.47 | 41.95389 | 543 | 0 | 0 | 39.319 | 0 | 0 | 0 | 0 | 0 | 0 | 0 | 0 | 0 | 0 | 0 | 0 | 0 | 666.49 | 4035 | 0
2024-12-28 21:00 | 4.516667 | 0.4083333 | 10.78833 | 0.975 | 87.82833 | 7 | 0.45 | 10.94 | 1.04 | 87.57 | 55.42667 | 8.893333 | 5.21 | 2.38 | 10.36333 | 1.956667 | 0.05433333 | 0.06366667 | 0.05933333 | 0.06 | 0.17 | 1.989842 | 5.972526 | 0.002607357 | 1063.31374 | 0.3188589 | 2271.433 | 0.6811411 | 3334.74674 | 4.165 | 1.78 | 9.236667 | 18.61167 | 70.37167 | 60.53 | 4.5425 | 3.49 | 0.10325 | 0.246 | 0.00375 | 0.02 | 0.1325 | 0.145 | 0.08075 | 5.1425 | 2.6 | 95961 | 99992 | 137 | 2.6 | 1138 | 216 | 2297 | 1909.47 | 40.64826 | 542 | 0 | 0 | 39.319 | 0 | 0 | 0 | 0 | 0 | 0 | 0 | 0 | 0 | 0 | 0 | 0 | 0 | 666.49 | 4031 | 0
2024-12-28 22:00 | 4.516667 | 0.4083333 | 10.78833 | 0.975 | 87.82833 | 7 | 0.45 | 10.94 | 1.04 | 87.57 | 55.42667 | 8.893333 | 5.21 | 2.38 | 10.36333 | 1.956667 | 0.05433333 | 0.06366667 | 0.05933333 | 0.06 | 0.17 | 1.989842 | 5.481525 | 0.002011434 | 1063.31374 | 0.3188589 | 2271.433 | 0.6811411 | 3334.74674 | 4.165 | 1.78 | 9.236667 | 18.61167 | 70.37167 | 60.53 | 4.5425 | 3.49 | 0.10325 | 0.246 | 0.00375 | 0.02 | 0.1325 | 0.145 | 0.08075 | 5.1425 | 2.6 | 95856 | 99880 | 133 | 2.47 | 1140 | 220 | 2296 | 1909.47 | 40.64133 | 538 | 0 | 0 | 39.319 | 0 | 0 | 0 | 0 | 0 | 0 | 0 | 0 | 0 | 0 | 0 | 0 | 0 | 666.49 | 4024 | 0
2024-12-28 23:00 | 4.516667 | 0.4083333 | 10.78833 | 0.975 | 87.82833 | 7 | 0.45 | 10.94 | 1.04 | 87.57 | 55.42667 | 8.893333 | 5.21 | 2.38 | 10.36333 | 1.956667 | 0.05433333 | 0.06366667 | 0.05933333 | 0.06 | 0.17 | 1.989842 | 5.605306 | 0.002125773 | 1063.31374 | 0.3188589 | 2271.433 | 0.6811411 | 3334.74674 | 4.165 | 1.78 | 9.236667 | 18.61167 | 70.37167 | 60.53 | 4.5425 | 3.49 | 0.10325 | 0.246 | 0.00375 | 0.02 | 0.1325 | 0.145 | 0.08075 | 5.1425 | 2.6 | 95784 | 99808 | 135 | 2.5 | 1140 | 219 | 2290 | 1909.47 | 41.52158 | 540 | 0 | 0 | 39.319 | 0 | 0 | 0 | 0 | 0 | 0 | 0 | 0 | 0 | 0 | 0 | 0 | 0 | 666.49 | 4024 | 0