## Sheet1
| COKE_MOIST% | COKE_IM% | COKE_ASH% | COKE_VM% | COKE_FC% | NUT COKE(12&19)_MOIST% | NUT COKE(12&19)_IM% | NUT COKE(12&19)_ASH% | NUT COKE(12&19)_VM% | NUT COKE(12&19)_FC% | SINTER SP02_Fe(T)% | SINTER SP02_FeO% | SINTER SP02_SiO2% | SINTER SP02_Al2O3% | SINTER SP02_CaO% | SINTER SP02_MgO% | SINTER SP02_Na2O% | SINTER SP02_K2O% | SINTER SP02_P% | SINTER SP02_MnO% | SINTER SP02_TiO2% | SINTER SP02_Basicity | QUARTZ07_SiO2% | QUARTZ07_Al2O3% | QUARTZ07_Fe2O3% | QUARTZ07_LOI% | QUARTZ07_TM% | DOLO18_CaO% | DOLO18_MgO% | DOLO18_SiO2% | DOLO18_Al2O3% | DOLO18_Fe2O3% | DOLO18_LOI% | DOLO18_TM% | PRODUCTION PRODUCT _Total Hot Metal Production_MT | PRODUCTION PRODUCT _Hot Metal to SMS_MT | PRODUCTION PRODUCT _Pig Iron_MT | PRODUCTION PRODUCT _PCM Skull_MT | PRODUCTION PRODUCT _Runner Skull_MT | PRODUCTION PRODUCT _Slag rate in burden_Kg/Thm | PRODUCTION PRODUCT _Slag Generation (Calculated)_MT | _BF(RF) Coke Breeze 12mm_MT | ByProduct Generation_BF(RF) Coke Breeze 16mm_MT | ByProduct Generation_BF(R) Coke Fines 30mm_MT | ByProduct Generation_BF (R) Fines (Coke Breeze)_MT | ByProduct Generation_BF (R) Fines (Nut Coke Prime)_MT | ByProduct Generation_BF Return Iron Ore Fines_MT | ByProduct Generation_BF Return Sinter Fines_MT | ByProduct Generation_Flue Dust (Dust Catcher)_MT | ByProduct Generation_GCP Dust (Silo's)_MT | FUEL_Lam Coke_MT | FUEL_Prime Nut Coke_MT | FUEL_Yard Nut Coke_MT | FUEL_PCI Coal_MT | RAW MATERIAL _Online+Offline Sinter_MT | RAW MATERIAL _Pellet_MT | RAW MATERIAL _Iron Ore_MT | RAW MATERIAL _Fluxes+ Iron Bearing_MT | UTILITY _Oxygen_Nm3 | UTILITY _Steam (Blast Furnace)_Tons | UTILITY _Steam (Turbo Blower)_Tons | PRODUCTION PARAMETERS_IBRM Rate_Dry | PRODUCTION PARAMETERS_Aggregate Fe (IBRM)_% | PRODUCTION PARAMETERS_Avg. Fe (Sinter)_% | PRODUCTION PARAMETERS_Avg. Fe (CLO)_% | PRODUCTION PARAMETERS_Avg. Fe (Pellet)_% | PRODUCTION PARAMETERS_Coke Rate_Kg/Thm | PRODUCTION PARAMETERS_Nut Coke Rate_Kg/Thm | PRODUCTION PARAMETERS_PCI Coal Rate_Kg/Thm | PRODUCTION PARAMETERS_T. Fuel Rate _Kg/Thm | PRODUCTION PARAMETERS_Burden Ratio (Sin:Ore:Pel)_Dry | HM QUALITY_%Si_% | HM QUALITY_%S_% | HM QUALITY_Hot Metal Temp._Deg. oC | BF GAS_BF Gas Generation_KNM3 | BF GAS_GCV of BF Gas_KCal/Nm3 | BF GAS_BF Gas Flaring_% | Power Cons._MRSS01 & 02._Kwh/Thm | Burden Ratio (Dry)_Feed Sinter_% | Burden Ratio (Dry)_Feed Lump_% | Burden Ratio (Dry)_Feed Pellet_% | _Oxygen Enrichment_% | Slag Quality_Slag Al2O3_% | Slag Quality_Slag B1_% | DELAY_Duration_Minutes | Plant Availiability_Uptime_% | Specific Input_Moisture Input_Kg/Thm | Specific Input_Day Fines Input_Kg/Thm | Specific Input_Carbon Input_Kg/Thm | _Avg. Al2O3 Input_Kg/Thm | Furnace Parameters_ Avg. Uptake Temp._Deg. oC | Furnace Parameters_Avg. HBT_Deg. oC | Furnace Parameters_Eta CO._ŋ CO | Casting Details_Total Casting Duration_Min | Casting Details_Total Slag Duration_Min | Casting Details_Avg. Slag Ratio_% | Casting Details_Liquid Drainage Vol._M3 | Casting Details_Fe Balance_% | Total Pellet (Wet)_MT | Total Pellet (Wet)_% | Total Gross CLO (Wet)_MT | Total Gross CLO (Wet)_% | Total Sinter Consumption (Wet)_MT | Total Sinter Consumption (Wet)_% | Total IBRM Wet_MT | Limestone_MT | Dolomite_MT | Quartzite_MT | Coke Offline (Foundry/Wharf Coke) EML_MT | Coke Offline (L2) EML_MT | Coke Online EML_MT | Nut Coke from Prime Coke_MT | BF Return Coke fines (Breeze coke+prime Nut coke fines)_MT | Total Gross Coke consumption (WET)_MT | Total PCI Raw Coal Consumption_MT | PCI COAL_%TM | PCI COAL_%IM | PCI COAL_%Ash | PCI COAL_%VM | PCI COAL_%FC | PELLET_%Fe(T) | PELLET_%SiO2 | PELLET_%Al2O3 | PELLET_%P | PELLET_%TiO2 | PELLET_%Na2O | PELLET_%K2O | PELLET_%MnO | PELLET_%CaO | PELLET_%MgO | PELLET_%LOI | PELLET_%TM | ORE_%Fe(T) | ORE_%SiO2 | ORE_%Al2O3 | ORE_%P | ORE_%TiO2 | ORE_%Na2O | ORE_%K2O | ORE_%MnO | ORE_%CaO | ORE_%MgO | ORE_%LOI | ORE_%TM | OVERSIZE ORE_%Fe(T) | OVERSIZE ORE_%SiO2 | OVERSIZE ORE_%Al2O3 | OVERSIZE ORE_%P | OVERSIZE ORE_%TiO2 | OVERSIZE ORE_%Na2O | OVERSIZE ORE_%K2O | OVERSIZE ORE_%MnO | OVERSIZE ORE_%CaO | OVERSIZE ORE_%MgO | OVERSIZE ORE_%LOI | OVERSIZE ORE_%TM | Charges /Hrs. | Stock Rod Level | CBV From BlowerNm3/Hr. | Hot Blast VolumeNm3/Hr. | Total OxygenNm3/Hr. | PCI Coal InjectionSet PointTon/Hr. | ActualTon/Hr. | ActualKg/Thm. | Act. Fuel RateKg/Thm. | Hot Blast PressureBar | Top PressureBar | Differential PressureTotalBar | BottomBar | TopBar | Hot Blast Temp.oC | Oxygen FlowNm3/Hr. | SteamKgs/Hr. | PermeabilityKgs/Hr. | Tuyere Velocitym/s | RAFToC | Furnace Top Gas_Uptake Temp. oCAT-16Deg. oC | Furnace Top Gas_Uptake Temp. oC.1BT-12Deg. oC | Furnace Top Gas_Uptake Temp. oC.2CT-08Deg. oC | Furnace Top Gas_Uptake Temp. oC.3DT-04Deg. oC | Furnace Top Gas_Uptake Temp. oC.4Avg.Deg. oC | Hearth Pad Center_Temp. oCA4.3 Mtr.Deg. oC | Hearth Pad Center_Temp. oC.1B5.4 Mtr.Deg. oC | Hearth Pad Center_Temp. oC.2C5.7 Mtr.Deg. oC | Hearth Pad Center_Temp. oC.3D6.1 Mtr.Deg. oC | Hearth Pad Center_Temp. oC.4Avg.Deg. oC | Bosh - 12975_Temp. oCAT-07Deg. oC | Bosh - 12975_Temp. oC.1BT-12Deg. oC | Bosh - 12975_Temp. oC.2CT-17Deg. oC | Bosh - 12975_Temp. oC.3DT-03Deg. oC | Bosh - 12975_Temp. oC.4Avg.Deg. oC | Belly - 15162_Temp. oCAT-07Deg. oC | Belly - 15162_Temp. oC.1BT-12Deg. oC | Belly - 15162_Temp. oC.2CT-17Deg. oC | Belly - 15162_Temp. oC.3DT-03Deg. oC | Belly - 15162_Temp. oC.4Avg.Deg. oC | Lower Stack - 18660_Temp. oCAT-07Deg. oC | Lower Stack - 18660_Temp. oC.1BT-12Deg. oC | Lower Stack - 18660_Temp. oC.2CT-17Deg. oC | Lower Stack - 18660_Temp. oC.3DT-03Deg. oC | Lower Stack - 18660_Temp. oC.4Avg.Deg. oC | BF Gas Network PressureMMWC | Furnace Top Gas AnalysisOnline (Analyzer)CO% | Furnace Top Gas AnalysisCO2% | Furnace Top Gas AnalysisH2% | Furnace Top Gas AnalysisCO2 (CO+CO2)ŋ CO | Oxygen Enrichment CalculationMoist. In Blast | Oxygen Enrichment CalculationMoist. In Blast Nm3/Hr. | Oxygen Enrichment CalculationDry Blast | Oxygen Enrichment CalculationN2 in Dry Blast | Oxygen Enrichment CalculationO2 in Dry Blast | Oxygen Enrichment CalculationTotal O2 in blast | Oxygen Enrichment CalculationO2 % in dry blast | O2 Enrichment % | Q-1 | Q-2 | Q-3 | Q-4 | TOTAL HEAT LOAD
2024-01-01 | 4 | 0.3966667 | 10.82333 | 0.9733333 | 87.80667 | 7.566667 | 0.43 | 11.04667 | 1.04 | 87.48333 | 54.095 | 9.963333 | 6.096667 | 2.013333 | 11.46667 | 2.151667 | 0.04533333 | 0.1091667 | 0.07283333 | 0.335 | 0.2116667 | 1.880831 | 96.44 | 0.6333333 | 0.83 | 1.15 | 0.1333333 | [7 empty] | 2107.22 | 1253.22 | 793.05 | 60.95 | 0 | 379.0708 | 798.7855 |  |  |  | 26.76 | 0 | 42.81 | 402.245 | 13.58 | 12.61 | 969.726 | 38.731 | 18.217 | 196.2 | 2708.06 | 364.017 | 538.355 | 45.811 | 95408.7 | 25.825 | 738.8 | 1.699739 | 55.94042 | 54.095 | 59.88104 | 64.29587 | 441.7844 | 25.04588 | 92.10288 | 558.9332 |  | 0.7209091 | 0.01945455 | 1498.909 | 2741.864 | 865.9967 | 10.02103 |  | 76 | 14 | 10 | 2.718125 | 13.87818 | 1.103582 | 0 |  | 34.01952 | 28.07818 | 474.8395 | 52.02441 | 160.9896 | 1133.167 | 42.09176 | 1092 | 647 | 59.24908 | 635.9785 | 99.65756 | 364.017 | 0.09964218 | 581.165 | 0.159082 | 2708.06 | 0.7412758 | 3653.242 | 0 | 0 | 45.811 | 0 | 94.74 | 874.986 | 38.731 | 26.76 | 1035.217 | 196.2 | 4.34 | 2.11 | 10.83833 | 17.44833 | 69.60333 | 64.28167 | 4.621667 | 1.82 | 0.03366667 | 0.08 | 0.05633333 | 0.06116667 | 0.065 | 0.5283333 | 0.4466667 | 0.2133333 | 3.25 | 61.44667 | 4.955 | 1.911667 | 0.1158333 | 0.1541667 | 0.006333333 | 0.03766667 | 0.1516667 | 0.1083333 | 0.075 | 4.238333 | 2.783333 | 0 | 0 | 0 | 0 | 0 | 0 | 0 | 0 | 0 | 0 | 0 | 0 | 7.083333 | 1.5 | 114545.2 | 119855.5 | 27605.14 |  | 8.124167 | 92.16667 | 559.0417 | 2.671667 | 1.46125 | 1.210417 | 0.9433333 | 0.2670833 | 1133.167 | 3999.667 | 1053.208 | 1650.417 | 231.1667 | 2332.292 | 155.1667 | 151.4583 | 168.25 | 169.0833 | 160.9896 | 65.33333 | 351.125 | 455.9167 | 570.5 | 360.71875 | 109.4167 | 184.1667 | 113.125 | 81.83333 | 122.1354 | 55.375 | 109.6667 | 129 | 179.25 | 118.3229 | 62.70833 | 156.375 | 165.875 | 89.83333 | 118.6979 | 1100 | 25.18167 | 18.30833 | 3.3575 | 42.09176 | 1718.178 | 2138.177 | 112407 | 88913.97 | 23493.07 | 27492.74 | 23.61812 | 2.718125
2024-01-02 | 3.766667 | 0.42 | 10.9 | 0.9733333 | 87.70667 | 7.6 | 0.4466667 | 11.25 | 1.036667 | 87.26667 | 54.06 | 9.93 | 6.163333 | 1.988333 | 11.47167 | 2.128333 | 0.04583333 | 0.1101667 | 0.07683333 | 0.345 | 0.2216667 | 1.861391 | 96.03 | 0.5966667 | 0.9066667 | 1.15 | 0.1666667 | [7 empty] | 2177.27 | 734.08 | 1325.19 | 118 | 0 | 378.2604 | 823.575 |  |  |  | 30.76 | 0 | 76.85 | 446.542 | 13.22 | 12.31 | 965.729 | 36.202 | 25.557 | 195.2 | 2792.958 | 378.299 | 558.576 | 49.409 | 95390 | 30.0281 | 740.6 | 1.699807 | 55.87145 | 54.06 | 59.45314 | 64.37889 | 426.8433 | 26.17875 | 88.6584 | 541.6805 |  | 0.599 | 0.0222 | 1500.6 | 2674.308 | 857.965 | 5.154978 |  | 75 | 15 | 10 | 2.760814 | 13.78 | 1.063639 | 0 |  | 32.16662 | 29.84681 | 460.0594 | 51.07499 | 134.1667 | 1131.208 | 43.86553 | 1033 | 639 | 61.85866 | 656.336 | 99.96356 | 378.299 | 0.09937759 | 635.426 | 0.1669238 | 2792.958 | 0.7336986 | 3806.683 | 0 | 0 | 49.409 | 0 | 85.86 | 879.869 | 36.202 | 30.76 | 1032.691 | 195.2 | 4.356667 | 1.896667 | 10.54333 | 17.63333 | 69.92667 | 64.37833 | 4.555 | 1.796667 | 0.03183333 | 0.07833333 | 0.057 | 0.1298333 | 0.065 | 0.525 | 0.44 | 0.22 | 3.016667 | 60.845 | 5.365 | 2.138333 | 0.1135 | 0.1803333 | 0.006166667 | 0.02716667 | 0.11 | 0.08 | 0.06 | 4.275 | 2.733333 | 0 | 0 | 0 | 0 | 0 | 0 | 0 | 0 | 0 | 0 | 0 | 0 | 7.333333 | 1.5 | 112729.7 | 118251 | 27230.8 |  | 8.13375 | 89.70833 | 542 | 2.6925 | 1.461667 | 1.230833 | 0.9679167 | 0.2629167 | 1131.208 | 3999.458 | 1222.875 | 1600.042 | 226.0417 | 2315.5 | 129.2083 | 134.9167 | 137.5 | 135.0417 | 134.1667 | 65 | 350 | 455.1667 | 571.0833 | 360.3125 | 129.4167 | 162.9167 | 114.0833 | 131.0833 | 134.375 | 66.75 | 124.0833 | 80.95833 | 104.2917 | 94.02083 | 58.70833 | 134.0833 | 71.58333 | 94.625 | 89.75 | 1100 | 24.47625 | 19.12875 | 3.322917 | 43.86553 | 1690.946125 | 2104.289 | 110625.5 | 87504.73 | 23120.72 | 27120.18 | 23.66081 | 2.760814
2024-01-03 | 3.833333 | 0.3933333 | 10.89667 | 0.9666667 | 87.74333 | 7.4 | 0.42 | 11.18667 | 1.033333 | 87.36 | 54.11833 | 9.846667 | 6.013333 | 2.041667 | 11.38833 | 2.185 | 0.04516667 | 0.1146667 | 0.0805 | 0.3683333 | 0.255 | 1.893972 | 96.24667 | 0.5266667 | 0.8266667 | 1.223333 | 0.1333333 | [7 empty] | 2161.94 | 1341.66 | 761.96 | 58.32 | 0 | 379.4131 | 820.2683 |  |  |  | 29.18 | 0 | 41.91 | 433.063 | 12.63 | 15.21 | 939.321 | 31.354 | 26.658 | 220.1 | 2780.006 | 370.476 | 554.096 | 50.12 | 95403.7 | 18.981 | 733.6 | 1.699672 | 55.92707 | 54.11833 | 59.61063 | 64.44483 | 417.8255 | 24.85272 | 100.6563 | 543.3345 |  | 0.5214286 | 0.02435714 | 1488.214 | 2659.517 | 842.715 | 3.896121 |  | 75 | 15 | 10 | 2.768823 | 13.87571 | 1.069776 | 0 |  | 32.50953 | 33.23433 | 459.5565 | 51.79089 | 143.28125 | 1132.375 | 43.73906 | 1033 | 670 | 64.85963 | 652.8223 | 99.81171 | 370.476 | 0.09888621 | 596.006 | 0.1590839 | 2780.006 | 0.7420299 | 3746.488 | 0 | 0 | 50.12 | 0 | 42.12 | 897.201 | 31.354 | 29.18 | 999.855 | 220.1 | 3.866667 | 2.566667 | 10.70833 | 17.48667 | 69.23833 | 64.45 | 4.448333 | 1.761667 | 0.0315 | 0.08 | 0.06 | 0.06283333 | 0.06483333 | 0.5133333 | 0.4333333 | 0.225 | 3.233333 | 61.09833 | 4.885 | 2.02 | 0.118 | 0.1801667 | 0.008166667 | 0.03333333 | 0.1916667 | 0.07833333 | 0.09333333 | 4.436667 | 2.883333 | 0 | 0 | 0 | 0 | 0 | 0 | 0 | 0 | 0 | 0 | 0 | 0 | 7.291667 | 1.5 | 112391 | 117287.8 | 27161.37 |  | 9.177917 | 102.0417 | 544.8333 | 2.697083 | 1.45875 | 1.238333 | 0.9620833 | 0.27625 | 1132.375 | 3999.833 | 720.7917 | 1577.292 | 224.375 | 2312.667 | 134.6667 | 146.0833 | 151.4167 | 140.9583 | 143.28125 | 64.95833 | 351.375 | 457.2917 | 574.6667 | 362.0729 | 102.4583 | 91.33333 | 95.875 | 164.2083 | 113.46875 | 71.41667 | 232.125 | 125.1667 | 103.0417 | 132.9375 | 57.75 | 113.2917 | 49.58333 | 107 | 81.90625 | 1100 | 24.44208 | 19.00375 | 3.247083 | 43.73906 | 1685.865 | 2097.966 | 110293 | 87241.8 | 23051.25 | 27051.08 | 23.66882 | 2.768823
2024-01-04 | 3.666667 | 0.39 | 10.84 | 0.9733333 | 87.79667 | 7.066667 | 0.4366667 | 11.18667 | 1.036667 | 87.34 | 53.93333 | 10.255 | 6.155 | 2.021667 | 11.455 | 2.238333 | 0.044 | 0.1146667 | 0.0845 | 0.3983333 | 0.2233333 | 1.862119 | 95.64667 | 0.6733333 | 1.156667 | 1.12 | 0.2333333 | [7 empty] | 2165.45 | 1237.75 | 850.67 | 64.03 | 13 | 378.7309 | 820.1228 |  |  |  | 20.85 | 0 | 56.79 | 434.007 | 14.96 | 17.49 | 932.668 | 35.321 | 23.293 | 228.32 | 2775.193 | 370.501 | 552.33 | 46.426 | 95394 | 17.361 | 736.9 | 1.694223 | 55.83622 | 53.93333 | 59.93262 | 64.4604 | 414.9115 | 25.15502 | 104.0775 | 544.1441 |  | 0.4708333 | 0.02275 | 1486.5 | 2685.559 | 844.9517 | 4.564487 |  | 75 | 15 | 10 | 2.758655 | 13.9275 | 1.081095 | 0 |  | 31.40988 | 29.15998 | 459.8039 | 51.23544 | 146.15625 | 1131.75 | 43.07091 | 1030 | 664 | 64.46602 | 653.2257 | 100.6738 | 370.501 | 0.0986736 | 609.12 | 0.1622237 | 2775.193 | 0.7391027 | 3754.814 | 0 | 0 | 46.426 | 0 | 97.03 | 835.638 | 35.321 | 20.85 | 988.839 | 228.32 | 4.196667 | 2.266667 | 10.525 | 17.54167 | 69.66667 | 64.465 | 4.536667 | 1.805 | 0.03783333 | 0.085 | 0.054 | 0.05466667 | 0.05833333 | 0.48 | 0.31 | 0.2233333 | 3.4 | 61.45167 | 4.661667 | 1.79 | 0.09833333 | 0.1623333 | 0.006 | 0.027 | 0.2133333 | 0.1083333 | 0.07666667 | 4.443333 | 2.716667 | 0 | 0 | 0 | 0 | 0 | 0 | 0 | 0 | 0 | 0 | 0 | 0 | 7.541667 | 1.5 | 112835.8 | 117763.3 | 27253.07 |  | 9.514583 | 105.7917 | 545.7917 | 2.69875 | 1.454583 | 1.244167 | 0.9675 | 0.2766667 | 1131.75 | 3999.875 | 745.4167 | 1574.083 | 225.75 | 2310.667 | 143.7917 | 145.9167 | 151.5 | 143.4167 | 146.15625 | 65.375 | 352.5833 | 458.9167 | 576 | 363.21875 | 118.2083 | 139.5833 | 104.4583 | 141.5 | 125.9375 | 81.58333 | 152.4167 | 103 | 137.5417 | 118.6354 | 58.875 | 134.625 | 58.625 | 77.08333 | 82.30208 | 1100 | 24.60208 | 18.61583 | 3.385417 | 43.07091 | 1692.537 | 2106.268 | 110729.5 | 87587.05 | 23142.47 | 27142.34 | 23.65866 | 2.758655
2024-01-05 | 3.866667 | 0.4033333 | 10.73 | 0.9733333 | 87.89333 | 7.866667 | 0.44 | 11.09 | 1.04 | 87.43 | 53.89 | 9.855 | 6.146667 | 2.028333 | 11.49833 | 2.218333 | 0.0455 | 0.1188333 | 0.08733333 | 0.405 | 0.2266667 | 1.871242 | 96.37667 | 0.5866667 | 0.9166667 | 1.156667 | 0.2 | [7 empty] | 2170.68 | 1433.58 | 676.2 | 50.9 | 10 | 376.5762 | 817.4264 |  |  |  | 33.66 | 0 | 42.01 | 425.04 | 14.39 | 13.8 | 934.993 | 28.674 | 30.035 | 243.21 | 2770.045 | 361.135 | 548.155 | 47.339 | 95394 | 8.377 | 741 | 1.681531 | 55.7486 | 53.89 | 59.86515 | 64.23751 | 414.0822 | 25.01728 | 110.6203 | 549.7198 |  | 0.4866667 | 0.02533333 | 1484.417 | 2713.058 | 852.17 | 5.774554 |  | 76 | 14 | 10 | 2.738111 | 13.93583 | 1.057388 | 0 |  | 32.47278 | 27.72995 | 463.8954 | 52.00102 | 152.84375 | 1136.042 | 43.06937 | 1023 | 619 | 60.50831 | 652.7246 | 101.3816 | 361.135 | 0.09704421 | 590.165 | 0.1585892 | 2770.045 | 0.7443666 | 3721.345 | 0 | 0 | 47.339 | 0 | 44.62 | 890.373 | 28.674 | 33.66 | 997.327 | 243.21 | 4.486667 | 1.941667 | 10.65333 | 17.48667 | 69.91833 | 64.27167 | 4.568333 | 1.838333 | 0.03483333 | 0.08666667 | 0.05133333 | 0.062 | 0.05833333 | 0.5333333 | 0.4316667 | 0.22 | 3.383333 | 61.29167 | 4.46 | 2.135 | 0.1128333 | 0.2061667 | 0.007333333 | 0.02133333 | 0.1633333 | 0.1283333 | 0.07166667 | 4.418333 | 2.85 | 0 | 0 | 0 | 0 | 0 | 0 | 0 | 0 | 0 | 0 | 0 | 0 | 7.75 | 1.5 | 113709.4 | 118084 | 27433.24 |  | 10.13375 | 112.5417 | 552.5417 | 2.687917 | 1.432917 | 1.255 | 0.9670833 | 0.2879167 | 1136.042 | 4000 | 300.9583 | 1568 | 226.9583 | 2317.333 | 147.8333 | 156.5833 | 159.25 | 147.7083 | 152.84375 | 65.54167 | 353.2917 | 459.9583 | 577.75 | 364.1354 | 110.75 | 113.4583 | 87.375 | 133.5417 | 111.28125 | 82.16667 | 182.2083 | 112.2083 | 147.25 | 130.9583 | 73.66667 | 137.7917 | 63.95833 | 71.83333 | 86.8125 | 1100 | 24.63667 | 18.64083 | 3.285833 | 43.06937 | 1705.641 | 2122.576 | 111586.9 | 88265.2 | 23321.65 | 27321.65 | 23.63811 | 2.738111
2024-01-06 | 3.6 | 0.4066667 | 10.90333 | 0.9666667 | 87.72333 | 7.666667 | 0.44 | 11.14333 | 1.053333 | 87.36333 | 53.60833 | 9.761667 | 6.388333 | 2.11 | 11.56667 | 2.248333 | 0.04433333 | 0.1273333 | 0.08883333 | 0.37 | 0.24 | 1.810965 | 95.85667 | 0.5 | 0.8166667 | 1.143333 | 0.1333333 | [7 empty] | 2178.36 | 2178.36 | 0 | 0 | 0 | 380.3705 | 828.5839 |  |  |  | 23.33 | 0 | 41.62 | 455.257 | 15.85 | 19.83 | 952.375 | 31.857 | 30.203 | 242.94 | 2807.673 | 368.393 | 555.465 | 41.921 | 95390 | 9.372 | 743.59 | 1.698094 | 55.57702 | 53.60833 | 59.75677 | 64.82563 | 421.459 | 26.21797 | 110.0187 | 557.6957 |  | 0.44 | 0.0205 | 1479.8 | 2771.883 | 863.3533 | 8.304968 |  | 76 | 14 | 10 | 2.721195 | 14.171 | 1.120507 | 0 |  | 33.22172 | 28.23043 | 470.5124 | 53.66807 | 161.8854 | 1138.583 | 42.13201 | 1057 | 663 | 62.72469 | 658.7075 | 101.2752 | 368.393 | 0.09763537 | 597.085 | 0.1582457 | 2807.673 | 0.7441189 | 3773.151 | 0 | 0 | 41.921 | 0 | 50 | 902.375 | 31.857 | 23.33 | 1007.562 | 242.94 | 4.826667 | 2.506667 | 10.24167 | 17.87833 | 69.37333 | 64.175 | 4.65 | 1.883333 | 0.035 | 0.08666667 | 0.055 | 0.06666667 | 0.06 | 0.5683333 | 0.4416667 | 0.24 | 3.283333 | 61.34833 | 4.495 | 2.14 | 0.121 | 0.1973333 | 0.006 | 0.02866667 | 0.1266667 | 0.1566667 | 0.06333333 | 4.46 | 3.266667 | 0 | 0 | 0 | 0 | 0 | 0 | 0 | 0 | 0 | 0 | 0 | 0 | 7.75 | 1.5 | 114421.325 | 118906.9 | 27579.74 |  | 10.1225 | 111.0833 | 557.9583 | 2.660417 | 1.4 | 1.260417 | 0.95 | 0.3104167 | 1138.583 | 3999.792 | 390.375 | 1575.792 | 231.8333 | 2319.833 | 154.875 | 160.3333 | 170.9167 | 161.4167 | 161.8854 | 65.875 | 354.5417 | 461.6667 | 580.0417 | 365.53125 | 112.375 | 135.2917 | 94.95833 | 88.5 | 107.78125 | 62.29167 | 114.8333 | 129.125 | 161.75 | 117 | 120.75 | 154.5833 | 79 | 120.625 | 118.7396 | 1100 | 25.17875 | 18.34083 | 3.425417 | 42.13201 | 1716.319875 | 2135.865 | 112285.5 | 88817.8 | 23467.66 | 27467.45 | 23.62119 | 2.721195
2024-01-07 | 3.766667 | 0.3933333 | 10.88 | 0.9666667 | 87.76 | 6.566667 | 0.4266667 | 11.22 | 1.04 | 87.31333 | 53.74167 | 9.538333 | 6.26 | 2.185 | 11.37167 | 2.181667 | 0.045 | 0.1446667 | 0.0935 | 0.4516667 | 0.2383333 | 1.8178 | 96.61 | 0.5133333 | 0.74 | 1.18 | 0.2 | [7 empty] | 2167.38 | 2167.38 | 0 | 0 | 0 | 381.3179 | 826.4608 |  |  |  | 41.26 | 0 | 44.53 | 478.07 | 10.9 | 7.86 | 948.232 | 28.245 | 32.972 | 229.29 | 2736.921 | 355.686 | 562.863 | 40.708 | 95395 | 8.337 | 734.6 | 1.671756 | 55.80981 | 53.74167 | 60.19546 | 65.37667 | 421.0223 | 26.29362 | 104.3631 | 551.679 |  | 0.4958333 | 0.02283333 | 1478.167 | 2729.558 | 861.93 | 6.073291 |  | 76 | 15 | 9 | 2.76601 | 14.34417 | 1.090333 | 15 |  | 33.6079 | 33.26635 | 465.8456 | 54.84858 | 154.3021 | 1137.833 | 42.31211 | 1036 | 671 | 64.76834 | 656.2999 | 101.7057 | 355.686 | 0.09613135 | 607.393 | 0.1641603 | 2736.921 | 0.7397084 | 3700 | 0 | 0 | 40.708 | 0 | 65.38 | 882.852 | 28.245 | 41.26 | 1017.737 | 229.29 | 4.725 | 2.37 | 10.40833 | 17.81667 | 69.405 | 65.37667 | 3.316667 | 1.39 | 0.013 | 0.05 | 0.067 | 0.08466667 | 0.05666667 | 0.4966667 | 0.7233333 | 0.2166667 | 3.8 | 61.62667 | 4.321667 | 2.251667 | 0.119 | 0.215 | 0.008333333 | 0.02233333 | 0.135 | 0.08333333 | 0.05166667 | 4.215 | 2.983333 | 0 | 0 | 0 | 0 | 0 | 0 | 0 | 0 | 0 | 0 | 0 | 0 | 7.5 | 1.5 | 112584 | 117009.3 | 27201.11 |  | 9.55375 | 106.0417 | 555.625 | 2.647083 | 1.38 | 1.267083 | 0.9404167 | 0.3266667 | 1137.833 | 3999.792 | 341.9167 | 1549.042 | 229.0417 | 2331.417 | 141.9167 | 157.7083 | 162.0417 | 155.5417 | 154.3021 | 65.125 | 354.25 | 460.5833 | 577.0833 | 364.2604 | 164.8333 | 182.375 | 89.83333 | 112.9167 | 137.4896 | 62.625 | 138.0417 | 89.91667 | 78.66667 | 92.3125 | 139.125 | 148.9167 | 86.375 | 91.5 | 116.4792 | 1100 | 25.01417 | 18.34917 | 3.297083 | 42.31211 | 1688.761 | 2101.569 | 110482.5 | 87391.64 | 23090.84 | 27090.63 | 23.66601 | 2.76601
2024-01-08 | 4.166667 | 0.3933333 | 10.80333 | 0.9733333 | 87.83 | 7.5 | 0.43 | 11.09333 | 1.036667 | 87.44 | 53.66333 | 9.705 | 6.425 | 2.166667 | 11.32833 | 2.173333 | 0.045 | 0.1455 | 0.09283333 | 0.435 | 0.245 | 1.763565 | 95.98667 | 0.58 | 0.9866667 | 1.25 | 0.1 | [7 empty] | 2159.6 | 2066.15 | 86.91 | 6.54 | 0 | 370.5912 | 800.3288 |  |  |  | 33.93 | 0 | 33.17 | 497.673 | 14.24 | 16.58 | 963.068 | 32.071 | 25.855 | 219.76 | 2751.229 | 371.868 | 547.719 | 27.658 | 95393.2 | 6.2248 | 739.6 | 1.685797 | 55.79806 | 53.66333 | 60.35524 | 65.42667 | 427.3663 | 24.84678 | 100.4367 | 552.6498 |  | 0.5527273 | 0.02236364 | 1477 | 2688.432 | 866.7083 | 5.655862 |  | 76 | 14 | 10 | 2.744104 | 14.53182 | 1.103386 | 0 |  | 34.81986 | 27.42385 | 467.9533 | 54.39689 | 157.7708 | 1138.917 | 41.54934 | 1087 | 720 | 66.23735 | 643.6483 | 101.0173 | 371.868 | 0.1003967 | 580.889 | 0.1568281 | 2751.229 | 0.7427752 | 3703.986 | 0 | 0 | 27.658 | 0 | 99.77 | 863.298 | 32.071 | 33.93 | 1029.069 | 219.76 | 4.801667 | 1.651667 | 10.52333 | 18.04833 | 69.77667 | 65.42667 | 3.256667 | 1.366667 | 0.01566667 | 0.05 | 0.06833333 | 0.08466667 | 0.05666667 | 0.4866667 | 0.7133333 | 0.2266667 | 3.5 | 61.82333 | 3.966667 | 2.328333 | 0.1216667 | 0.2366667 | 0.006666667 | 0.01516667 | 0.09833333 | 0.045 | 0.05166667 | 4.27 | 2.833333 | 0 | 0 | 0 | 0 | 0 | 0 | 0 | 0 | 0 | 0 | 0 | 0 | 7.458333 | 1.5 | 113430.3 | 117730.625 | 27375.97 |  | 9.156667 | 101.1667 | 556.1667 | 2.650833 | 1.392917 | 1.257917 | 0.9520833 | 0.3058333 | 1138.917 | 4000.25 | 241.125 | 1563.833 | 229.625 | 2351.458 | 150.6667 | 155.25 | 165.125 | 160.0417 | 157.7708 | 65.375 | 353.4167 | 460.2917 | 577.9167 | 364.25 | 130.1667 | 149.5 | 119.1667 | 130.6667 | 132.375 | 66.16667 | 93.79167 | 94.375 | 75 | 82.33333 | 90.75 | 140.875 | 93.29167 | 125.5 | 112.6042 | 1100 | 25.37208 | 18.03542 | 3.160833 | 41.54934 | 1701.454625 | 2117.366 | 111312.9 | 88048.54 | 23264.4 | 27264.65 | 23.6441 | 2.744104
2024-01-09 | 4.1 | 0.3866667 | 10.85333 | 0.9566667 | 87.80333 | 7.5 | 0.4433333 | 11.07 | 1.043333 | 87.44333 | 53.735 | 9.496667 | 6.306667 | 2.263333 | 11.24833 | 2.181667 | 0.0445 | 0.1488333 | 0.09516667 | 0.445 | 0.25 | 1.783612 | 96.16 | 0.5 | 0.7 | 1.236667 | 0.1666667 | [7 empty] | 2164.4 | 2162.17 | 0 | 0 | 2.23 | 372.8805 | 807.0627 |  |  |  | 31.76 | 0 | 60.6 | 530.937 | 17.44 | 18.3 | 978.92 | 32.259 | 26.758 | 203.04 | 2795.398 | 375.292 | 563.983 | 32.918 | 95388 | 5.635 | 738.7 | 1.711584 | 55.81868 | 53.735 | 60.00119 | 65.57333 | 433.7388 | 25.16977 | 92.62692 | 551.5355 |  | 0.502 | 0.0238 | 1487.5 | 2695.171 | 860.6083 | 7.621409 |  | 75 | 15 | 10 | 2.735311 | 14.86 | 1.10005 | 0 |  | 34.592 | 31.09603 | 468.2688 | 55.98751 | 153.4479 | 1127.833 | 41.94243 | 1060 | 672 | 63.39623 | 647.2812 | 99.58534 | 375.292 | 0.09888406 | 624.583 | 0.1645687 | 2795.398 | 0.7365473 | 3795.273 | 0 | 0 | 32.918 | 0 | 100.49 | 878.43 | 32.259 | 31.76 | 1042.939 | 203.04 | 4.23 | 1.62 | 10.16833 | 17.98667 | 70.225 | 65.57333 | 3.146667 | 1.313333 | 0.01433333 | 0.05 | 0.068 | 0.081 | 0.05 | 0.4633333 | 0.7 | 0.2333333 | 3.3 | 61.49 | 4.15 | 2.303333 | 0.1196667 | 0.2036667 | 0.007666667 | 0.02133333 | 0.1016667 | 0.07833333 | 0.08333333 | 4.44 | 2.9 | 0 | 0 | 0 | 0 | 0 | 0 | 0 | 0 | 0 | 0 | 0 | 0 | 7.541667 | 1.5 | 113804.1 | 118082.1 | 27452.88 |  | 8.455 | 93.08333 | 548.0833 | 2.656 | 1.396667 | 1.259333 | 0.96 | 0.2993333 | 1127.833 | 4000.125 | 223.25 | 1566.5 | 228.0833 | 2358.5 | 141.4167 | 150.2083 | 167.7917 | 154.375 | 153.4479 | 64.875 | 354.75 | 462.5 | 582.0417 | 366.0417 | 165.5833 | 168.5417 | 103.8333 | 98.20833 | 134.0417 | 71.875 | 114.7917 | 89.54167 | 148.0833 | 106.0729 | 81.70833 | 153.5417 | 94.25 | 100.3333 | 107.4583 | 1100 | 25.32 | 18.29667 | 2.873333 | 41.94243 | 1707.062 | 2124.344 | 111679.8 | 88338.72 | 23341.08 | 27341.2 | 23.63531 | 2.735311
2024-01-10 | 4.166667 | 0.3933333 | 10.92333 | 0.9666667 | 87.71667 | 7.7 | 0.4466667 | 11.13333 | 1.03 | 87.39 | 53.63333 | 9.28 | 6.456667 | 2.241667 | 11.22833 | 2.206667 | 0.04566667 | 0.1478333 | 0.09316667 | 0.46 | 0.255 | 1.739424 | 96.64667 | 0.56 | 0.7833333 | 1.206667 | 0.1333333 | [7 empty] | 2151.44 | 2141.44 | 0 | 0 | 10 | 374.3055 | 805.2958 |  |  |  | 31.02 | 0 | 33.63 | 440.656 | 17.96 | 14.8 | 966.176 | 36.012 | 20.171 | 236.89 | 2786.225 | 370.242 | 552.193 | 27.391 | 95386 | 7.2 | 743.69 | 1.708227 | 55.6782 | 53.63333 | 59.89061 | 65.39667 | 430.3716 | 24.10335 | 108.7203 | 563.1952 |  | 0.4581818 | 0.02290909 | 1481.364 | 2753.524 | 862.54 | 9.085125 |  | 76 | 14 | 10 | 2.705708 | 14.81455 | 1.093509 | 0 |  | 36.33717 | 40.7331 | 475.5455 | 55.90606 | 164.2917 | 1132.917 | 42.03779 | 1070 | 667 | 62.33645 | 644.7679 | 99.81353 | 370.242 | 0.09893461 | 585.823 | 0.1565413 | 2786.225 | 0.7445241 | 3742.29 | 0 | 0 | 27.391 | 0 | 110.63 | 855.546 | 36.012 | 31.02 | 1033.208 | 236.89 | 4.23 | 1.82 | 10.16833 | 18.06167 | 69.95 | 65.39667 | 3.273333 | 1.366667 | 0.014 | 0.05 | 0.066 | 0.08433333 | 0.05 | 0.4866667 | 0.7266667 | 0.2533333 | 4.2 | 61.38667 | 4.386667 | 2.291667 | 0.1113333 | 0.2391667 | 0.007666667 | 0.03016667 | 0.14 | 0.12 | 0.07333333 | 4.415 | 3 | 0 | 0 | 0 | 0 | 0 | 0 | 0 | 0 | 0 | 0 | 0 | 0 | 7.5 | 1.5 | 115094.3 | 119093.8 | 27718.14 |  | 9.702917 | 110.4583 | 565.875 | 2.62125 | 1.3275 | 1.29375 | 0.9520833 | 0.3416667 | 1132.917 | 3999.5 | 0 | 1539.333 | 233.1667 | 2339.708 | 165.125 | 166.1667 | 169.0417 | 156.8333 | 164.2917 | 65.875 | 356.625 | 465 | 584.7083 | 368.0521 | 182.0417 | 149.2083 | 106.4167 | 119.75 | 139.3542 | 61.5 | 105.4167 | 102.5 | 185.4583 | 113.71875 | 58.16667 | 144.9583 | 78.70833 | 131.5833 | 103.3542 | 1100 | 25.23 | 18.30125 | 3.036667 | 42.03779 | 1726.415 | 2148.428 | 112945.9 | 89340.21 | 23605.69 | 27605.19 | 23.60571 | 2.705708
2024-01-11 | 3.906667 | 0.41 | 10.82 | 0.9666667 | 87.80333 | 7.533333 | 0.4466667 | 11.20333 | 1.04 | 87.31 | 53.87833 | 9.351667 | 6.155 | 2.29 | 11.28167 | 2.17 | 0.045 | 0.1386667 | 0.088 | 0.395 | 0.2383333 | 1.834121 | 96.96 | 0.55 | 0.66 | 1.3 | 0.1333333 | [7 empty] | 2168.86 | 2158.86 | 0 | 0 | 10 | 374.4077 | 812.0379 |  |  |  | 28.24 | 0 | 45.19 | 416.291 | 19.26 | 21.49 | 964.512 | 29.62 | 25.956 | 224.44 | 2784.823 | 371.843 | 557.387 | 38.965 | 95365.9 | 2.487 | 744.2 | 1.697434 | 55.94597 | 53.87833 | 60.18095 | 65.68667 | 427.3359 | 23.69414 | 102.1687 | 553.1987 |  | 0.4575 | 0.0195 | 1496.333 | 2755.384 | 858.575 | 7.610155 |  | 75 | 15 | 10 | 2.701606 | 14.96 | 1.134482 | 0 |  | 34.46845 | 27.87864 | 468.3265 | 55.63653 | 161.5417 | 1125.208 | 42.56517 | 1047 | 669 | 63.89685 | 650.0871 | 100.4221 | 371.843 | 0.09891433 | 602.577 | 0.1602921 | 2784.823 | 0.7407936 | 3759.243 | 0 | 0 | 38.965 | 0 | 95.02 | 869.492 | 29.62 | 28.24 | 1022.372 | 224.44 | 3.836667 | 1.621667 | 10.26 | 17.49 | 70.62833 | 65.68667 | 3.066667 | 1.276667 | 0.014 | 0.05 | 0.06433333 | 0.078 | 0.05 | 0.4533333 | 0.6766667 | 0.2333333 | 4.233333 | 61.625 | 4.235 | 2.213333 | 0.094 | 0.2283333 | 0.007166667 | 0.02333333 | 0.13 | 0.16 | 0.055 | 4.493333 | 2.783333 | 0 | 0 | 0 | 0 | 0 | 0 | 0 | 0 | 0 | 0 | 0 | 0 | 7.541667 | 1.5 | 115271 | 119393.3 | 27754.75 |  | 9.3725 | 104.9167 | 557.625 | 2.637917 | 1.3 | 1.337917 | 0.9733333 | 0.3645833 | 1125.208 | 3999.708 | 98.54167 | 1489.542 | 231.2083 | 2342.708 | 148.4583 | 171.5833 | 172.125 | 154 | 161.5417 | 66.66667 | 356.9167 | 464.9167 | 583.625 | 368.03125 | 153.9167 | 178.75 | 110.2917 | 123.3333 | 141.5729 | 61.58333 | 136.875 | 114.875 | 176.2917 | 122.40625 | 57.875 | 145.5 | 75.58333 | 124.75 | 100.9271 | 1100 | 24.91542 | 18.46833 | 3.0475 | 42.56517 | 1729.064 | 2151.724 | 113119.2 | 89477.31 | 23641.92 | 27641.63 | 23.60161 | 2.701606
2024-01-12 | 4.133333 | 0.4066667 | 10.83333 | 0.97 | 87.79 | 7.233333 | 0.4466667 | 11.09333 | 1.036667 | 87.42333 | 54.01833 | 9.663333 | 5.896667 | 2.338333 | 11.35833 | 2.141667 | 0.04666667 | 0.1303333 | 0.08716667 | 0.3683333 | 0.235 | 1.926755 | 95.99333 | 0.6233333 | 0.8233333 | 1.193333 | 0.1 | [7 empty] | 2234.71 | 1953.52 | 255.89 | 25.3 | 0 | 375.6697 | 839.5128 |  |  |  | 30.03 | 0 | 55.71 | 424.188 | 14.88 | 13.66 | 974.947 | 32.295 | 28.216 | 244.05 | 2839.414 | 383.471 | 588.196 | 41.409 | 95399 | 1.454 | 750.13 | 1.690636 | 55.99233 | 54.01833 | 59.74232 | 65.39161 | 418.2418 | 25.14256 | 107.8109 | 551.1953 |  | 0.4527273 | 0.02481818 | 1484.545 | 2751.718 | 848.7133 | 6.620955 |  | 75 | 15 | 10 | 2.696008 | 14.60909 | 1.064642 | 0 |  | 34.9604 | 32.35349 | 465.2839 | 56.48052 | 147.4167 | 1139 | 42.98385 | 1028 | 649 | 63.1323 | 671.0781 | 100.249 | 383.471 | 0.09917035 | 643.906 | 0.1665221 | 2839.414 | 0.7343076 | 3866.791 | 0 | 0 | 41.409 | 0 | 50.06 | 924.887 | 32.295 | 30.03 | 1037.272 | 244.05 | 4.34 | 2.215 | 10.87333 | 17.64 | 69.27167 | 65.68 | 3.063333 | 1.266667 | 0.01266667 | 0.05 | 0.06666667 | 0.077 | 0.05 | 0.4533333 | 0.68 | 0.2166667 | 3.866667 | 61.555 | 4.365 | 2.318333 | 0.09666667 | 0.2358333 | 0.008166667 | 0.02133333 | 0.175 | 0.1866667 | 0.085 | 4.135 | 2.833333 | 0 | 0 | 0 | 0 | 0 | 0 | 0 | 0 | 0 | 0 | 0 | 0 | 7.75 | 1.5 | 115531.5 | 119543.9 | 27808.69 |  | 10.17292 | 109.1667 | 554.1667 | 2.6315 | 1.270833 | 1.360667 | 0.9690833 | 0.3915833 | 1139 | 3999.958 | 10 | 1465.292 | 234.4167 | 2336.708 | 141.9167 | 149.75 | 155.1667 | 142.8333 | 147.4167 | 66.91667 | 357.5833 | 465.7917 | 586 | 369.0729 | 120.625 | 151.4583 | 101.1667 | 121.125 | 123.59375 | 69.91667 | 138.8333 | 108.7083 | 82.66667 | 100.03125 | 56.70833 | 166 | 84.75 | 104.875 | 103.0833 | 1100 | 24.82625 | 18.715 | 3.201667 | 42.98385 | 1732.973 | 2156.588 | 113374.9 | 89679.57 | 23695.36 | 27695.32 | 23.59601 | 2.696008
2024-01-13 | 3.833333 | 0.41 | 11.16333 | 0.9766667 | 87.45 | 6.766667 | 0.4533333 | 11.38667 | 1.04 | 87.12 | 54.475 | 9.54 | 5.8 | 2.348333 | 11.06167 | 2.035 | 0.04433333 | 0.119 | 0.07883333 | 0.265 | 0.21 | 1.907831 | 96.75333 | 0.66 | 0.7666667 | 1.133333 | 0.1333333 | [7 empty] | 2171.49 | 2171.49 | 0 | 0 | 0 | 363.6113 | 789.5782 |  |  |  | 29.83 | 0 | 49.18 | 503.39 | 16.27 | 23.33 | 953.74 | 32.985 | 29.491 | 234.47 | 2777.184 | 367.958 | 543.043 | 36.625 | 95337 | 21.45 | 738.6 | 1.683882 | 56.41799 | 54.475 | 60.5432 | 65.55333 | 422.3736 | 26.82419 | 106.616 | 555.8138 |  | 0.58 | 0.02138462 | 1487.538 | 2764.199 | 865.6917 | 8.825848 |  | 76 | 14 | 10 | 2.719055 | 15.16231 | 1.107005 | 0 |  | 33.43696 | 32.71089 | 467.9774 | 56.11595 | 172.4896 | 1137.917 | 41.95827 | 993 | 659 | 66.36455 | 640.4557 | 100.1465 | 367.958 | 0.09845386 | 592.223 | 0.15846 | 2777.184 | 0.7430861 | 3737.365 | 0 | 0 | 36.625 | 0 | 94.96 | 858.78 | 32.985 | 29.83 | 1016.555 | 234.47 | 4.381667 | 1.696667 | 10.38333 | 17.86833 | 70.05167 | 65.55333 | 3.163333 | 1.306667 | 0.01233333 | 0.05 | 0.073 | 0.08033333 | 0.05333333 | 0.47 | 0.6966667 | 0.2666667 | 4.066667 | 61.81667 | 4.085 | 2.266667 | 0.1101667 | 0.2336667 | 0.0055 | 0.02 | 0.1216667 | 0.07166667 | 0.045 | 4.315 | 2.766667 | 0 | 0 | 0 | 0 | 0 | 0 | 0 | 0 | 0 | 0 | 0 | 0 | 7.5 | 1.5 | 114525.1 | 119615.7 | 27600.83 |  | 9.727917 | 105.875 | 552.75 | 2.611667 | 1.25 | 1.361667 | 0.9579167 | 0.40375 | 1137.917 | 3999.5 | 876.75 | 1466.542 | 235.8333 | 2296.875 | 168.3333 | 179.0417 | 177.625 | 164.9583 | 172.4896 | 66.5 | 359 | 467.5833 | 588.0833 | 370.2917 | 148.9583 | 119 | 95.58333 | 152.7917 | 129.0833 | 61.41667 | 122.4167 | 132.8333 | 67.83333 | 96.125 | 57.54167 | 167.5 | 85.08333 | 80.83333 | 97.73958 | 1100 | 25.06792 | 18.12333 | 3.521667 | 41.95827 | 1717.8765 | 2137.802 | 112387.3 | 88898.35 | 23488.95 | 27488.45 | 23.61906 | 2.719055
2024-01-14 | 3.633333 | 0.4066667 | 11.2 | 0.9766667 | 87.41667 | 7.6 | 0.4233333 | 11.40333 | 1.036667 | 87.13667 | 54.21667 | 9.998333 | 5.943333 | 2.341667 | 11.21 | 2.096667 | 0.044 | 0.1168333 | 0.07616667 | 0.2933333 | 0.2033333 | 1.886406 | 96.09667 | 1 | 0.8133333 | 1.133333 | 0.1666667 | [7 empty] | 2239.33 | 2234.07 | 0 | 0 | 5.26 | 370.7673 | 830.2704 |  |  |  | 28.19 | 0 | 46.11 | 509.797 | 22.58 | 15.89 | 957.524 | 28.652 | 34.409 | 241.59 | 2860.6 | 382.519 | 579.18 | 42.196 | 95394 | 21.43 | 743 | 1.692703 | 56.18091 | 54.21667 | 60.07969 | 65.49667 | 412.0581 | 25.9487 | 106.5903 | 544.5971 |  | 0.5009091 | 0.02472727 | 1488 | 2750.631 | 860.6083 | 8.0022 |  | 75 | 15 | 10 | 2.727619 | 14.85182 | 1.079058 | 0 |  | 31.93916 | 39.43869 | 458.0923 | 56.92953 | 153.8125 | 1134.667 | 43.20224 | 1021 | 671 | 65.71988 | 667.5864 | 100.2883 | 382.519 | 0.09888277 | 625.29 | 0.1616401 | 2860.6 | 0.7394771 | 3868.409 | 0 | 0 | 42.196 | 0 | 72.16 | 885.364 | 28.652 | 28.19 | 1014.366 | 241.59 | 4.033333 | 1.943333 | 10.11833 | 17.75833 | 70.18 | 65.49667 | 3.213333 | 1.33 | 0.012 | 0.05 | 0.07233333 | 0.082 | 0.05333333 | 0.47 | 0.7066667 | 0.2566667 | 3.8 | 61.48167 | 4.178333 | 2.468333 | 0.105 | 0.2265 | 0.007 | 0.02133333 | 0.1533333 | 0.1166667 | 0.08666667 | 4.318333 | 2.666667 | 0 | 0 | 0 | 0 | 0 | 0 | 0 | 0 | 0 | 0 | 0 | 0 | 7.791667 | 1.5 | 114138.45 | 119216.6 | 27521.32 |  | 9.886667 | 105.1667 | 543.0417 | 2.642917 | 1.25 | 1.392917 | 0.9875 | 0.4054167 | 1134.667 | 3999.667 | 866.625 | 1426.708 | 232.0833 | 2288.083 | 146.5833 | 156.5417 | 162.75 | 149.375 | 153.8125 | 66.16667 | 360.0833 | 469.0833 | 590.375 | 371.4271 | 155.4167 | 112.3333 | 84.125 | 178.75 | 132.65625 | 62 | 70.95833 | 69.79167 | 64.625 | 66.84375 | 56.20833 | 124 | 78.79167 | 69.29167 | 82.07292 | 1100 | 24.50625 | 18.64125 | 3.504583 | 43.20224 | 1712.07675 | 2130.5844 | 112007.8656 | 88598.22 | 23409.64 | 27409.31 | 23.62762 | 2.727619
2024-01-15 | 3.766667 | 0.4066667 | 11.15333 | 0.9766667 | 87.46333 | 7.766667 | 0.4466667 | 11.51 | 1.043333 | 87 | 54.21 | 9.953333 | 5.968333 | 2.33 | 11.20833 | 2.058333 | 0.04483333 | 0.123 | 0.07833333 | 0.33 | 0.1916667 | 1.87822 | 95.44 | 0.7033333 | 0.74 | 1.186667 | 0.1333333 | [7 empty] | 2215.39 | 2215.39 | 0 | 0 | 0 | 363.1437 | 804.5049 |  |  |  | 16.54 | 14.54 | 66.13 | 474.375 | 18.9 | 22.78 | 940.377 | 34.236 | 22.634 | 258.47 | 2816.191 | 187.473 | 753.523 | 45.203 | 95369.4 | 14.314 | 727.6 | 1.683551 | 56.24002 | 54.21 | 61.77974 | 65.42333 | 408.4862 | 23.74566 | 115.2002 | 547.432 |  | 0.4908333 | 0.02608333 | 1485.333 | 2743.895 | 856.5417 | 7.955443 |  | 75 | 20 | 5 | 2.727951 | 14.77833 | 1.078143 | 0 |  | 30.37543 | 37.9029 | 459.2119 | 55.2917 | 169.5521 | 1141.833 | 42.3484 | 1022 | 695 | 68.00391 | 652.9431 | 100.7416 | 187.473 | 0.04903412 | 819.653 | 0.2143827 | 2816.191 | 0.7365832 | 3823.317 | 0 | 0 | 45.203 | 0 | 79.69 | 860.687 | 34.236 | 31.08 | 1005.693 | 258.47 | 3.678333 | 1.928333 | 10.31167 | 18.14833 | 69.61167 | 65.42333 | 3.266667 | 1.356667 | 0.01333333 | 0.05 | 0.07633333 | 0.08133333 | 0.05333333 | 0.49 | 0.7266667 | 0.2333333 | 3.933333 | 61.73167 | 4.281667 | 2.173333 | 0.1033333 | 0.2146667 | 0.003666667 | 0.02266667 | 0.1333333 | 0.1366667 | 0.07333333 | 4.335 | 2.666667 | 0 | 0 | 0 | 0 | 0 | 0 | 0 | 0 | 0 | 0 | 0 | 0 | 7.625 | 1.5 | 114144.1 | 118907.2 | 27522.57 |  | 10.79292 | 115.5417 | 550.5417 | 2.61375 | 1.261667 | 1.352083 | 0.94875 | 0.4033333 | 1141.833 | 3999.75 | 613.375 | 1468.167 | 234.7917 | 2290.083 | 159.9583 | 180.375 | 177.8333 | 160.0417 | 169.5521 | 65.33333 | 361 | 470.3333 | 592.0833 | 372.1875 | 109 | 190.375 | 89.70833 | 139.875 | 132.2396 | 53.83333 | 170.375 | 73.625 | 67.41667 | 91.3125 | 54.91667 | 131.9583 | 61.375 | 65.29167 | 78.38542 | 1100 | 25.07667 | 18.42167 | 3.44125 | 42.3484 | 1712.162 | 2130.69 | 112013.4 | 88602.61 | 23410.8 | 27410.55 | 23.62795 | 2.727951
2024-01-16 | 3.666667 | 0.4266667 | 11.01 | 0.97 | 87.59333 | 7.333333 | 0.4633333 | 11.29 | 1.04 | 87.20667 | 53.55167 | 10.28 | 6.203333 | 2.385 | 11.76167 | 2.171667 | 0.04433333 | 0.1308333 | 0.0745 | 0.315 | 0.195 | 1.896843 | 96.48 | 0.7966667 | 0.7266667 | 1.213333 | 0.1333333 | [7 empty] | 2188.25 | 2188.25 | 0 | 0 | 0 | 379.7361 | 830.9575 |  |  |  | 14.22 | 8.08 | 57.19 | 587.438 | 18.32 | 17.11 | 930.432 | 25.295 | 34.432 | 244.04 | 2797.177 | 190.677 | 745.546 | 47.198 | 95384 | 20.491 | 733.1 | 1.69332 | 55.78729 | 53.55167 | 61.96693 | 65.46333 | 409.6041 | 25.28619 | 109.9393 | 544.8296 |  | 0.5318182 | 0.02281818 | 1484.818 | 2749.786 | 866.0983 | 8.913803 |  | 75 | 20 | 5 | 2.734245 | 14.54727 | 1.100664 | 0 |  | 30.56 | 42.1687 | 458.4909 | 56.19856 | 159.8229 | 1135.375 | 42.16627 | 1035 | 681 | 65.7971 | 661.0811 | 100.7988 | 190.677 | 0.05030272 | 802.736 | 0.2117707 | 2797.177 | 0.7379265 | 3790.59 | 0 | 0 | 47.198 | 0 | 70.12 | 860.312 | 25.295 | 22.3 | 978.027 | 244.04 | 3.66 | 1.98 | 10.09833 | 18.05 | 69.87167 | 65.46333 | 3.366667 | 1.293333 | 0.012 | 0.03 | 0.054 | 0.08033333 | 0.09 | 0.4133333 | 0.6833333 | 0.2966667 | 3.866667 | 61.91167 | 3.945 | 2.213333 | 0.1111667 | 0.2186667 | 0.004166667 | 0.021 | 0.135 | 0.1916667 | 0.08833333 | 4.285 | 2.766667 | 0 | 0 | 0 | 0 | 0 | 0 | 0 | 0 | 0 | 0 | 0 | 0 | 7.541667 | 1.5 | 113832.8 | 118863 | 27458.12 |  | 10.16708 | 110.75 | 545.75 | 2.626667 | 1.27 | 1.356667 | 0.9529167 | 0.40375 | 1135.375 | 3999.458 | 828.3333 | 1463.125 | 232.5417 | 2287.333 | 152.5833 | 165.8333 | 166.9167 | 153.9583 | 159.8229 | 64.5 | 361.125 | 470.8333 | 593.5 | 372.4896 | 145.875 | 140.0417 | 83.20833 | 120.375 | 122.375 | 54.16667 | 133.2083 | 114.9167 | 64.91667 | 91.80208 | 63.33333 | 123.7917 | 61.75 | 61.58333 | 77.61458 | 1100 | 25.1975 | 18.37271 | 3.489583 | 42.16627 | 1707.492 | 2124.878 | 111707.9 | 88360.94 | 23346.95 | 27346.41 | 23.63425 | 2.734245
2024-01-17 | 3.633333 | 0.4133333 | 11.04333 | 0.9733333 | 87.57 | 8.266667 | 0.4433333 | 11.22333 | 1.036667 | 87.29667 | 53.38333 | 10.585 | 6.146667 | 2.363333 | 12.04167 | 2.228333 | 0.04533333 | 0.125 | 0.074 | 0.3066667 | 0.195 | 1.959407 | 96.38 | 0.8933333 | 0.81 | 1.266667 | 0.1333333 | [7 empty] | 2215 | 1684.65 | 493.23 | 37.12 | 0 | 390.6936 | 865.3863 |  |  |  | 22.36 | 0 | 31.36 | 792.75 | 18.01 | 19.81 | 947.22 | 25.069 | 33.029 | 250.08 | 2845.764 | 193.354 | 756.283 | 60.625 | 95367.2 | 13 | 739 | 1.700436 | 55.53281 | 53.38333 | 61.29495 | 65.66333 | 412.1013 | 24.06749 | 111.5142 | 547.683 |  | 0.4633333 | 0.02358333 | 1482.583 | 2699.993 | 857.2533 | 5.686755 |  | 75 | 20 | 5 | 2.736053 | 14.10333 | 1.092817 | 0 |  | 30.98388 | 36.236 | 460.9211 | 56.4 | 143.5625 | 1139.792 | 42.79276 | 1044 | 705 | 67.52874 | 679.9495 | 100.9543 | 193.354 | 0.0505268 | 787.643 | 0.205825 | 2845.764 | 0.7436482 | 3826.761 | 0 | 0 | 60.625 | 0 | 47.22 | 900 | 25.069 | 22.36 | 994.649 | 250.08 | 3.813333 | 1.618333 | 10.21333 | 18.18667 | 69.98167 | 65.66333 | 3.18 | 1.22 | 0.01233333 | 0.03 | 0.05133333 | 0.075 | 0.08666667 | 0.3933333 | 0.66 | 0.2933333 | 3.9 | 62.005 | 3.98 | 2.173333 | 0.1161667 | 0.2058333 | 0.005666667 | 0.024 | 0.1333333 | 0.1716667 | 0.09 | 3.986667 | 2.683333 | 0 | 0 | 0 | 0 | 0 | 0 | 0 | 0 | 0 | 0 | 0 | 0 | 7.666667 | 1.5 | 113768.9 | 118395.5 | 27445.12 |  | 10.42042 | 112.6667 | 547.6667 | 2.629583 | 1.27 | 1.359583 | 0.96625 | 0.3933333 | 1139.792 | 3999.625 | 503.8333 | 1453.792 | 232.3333 | 2294.208 | 137.875 | 147.6667 | 149.3333 | 139.375 | 143.5625 | 65.3125 | 361.4583 | 472.25 | 594.8333 | 373.4635 | 131.0833 | 159.25 | 96.625 | 98.66667 | 121.40625 | 57.41667 | 110.4167 | 78.58333 | 61.83333 | 77.0625 | 63.66667 | 121.2917 | 54.91667 | 58.20833 | 74.52083 | 1100 | 24.82208 | 18.57042 | 3.426667 | 42.79276 | 1706.534 | 2123.687 | 111645.2 | 88311.38 | 23333.85 | 27333.48 | 23.63605 | 2.736053
2024-01-18 | 3.633333 | 0.41 | 11.1 | 0.9633333 | 87.52667 | 7.833333 | 0.4533333 | 11.39667 | 1.04 | 87.11 | 53.665 | 10.745 | 6.013333 | 2.35 | 11.83 | 2.178333 | 0.04466667 | 0.1226667 | 0.07783333 | 0.2966667 | 0.1933333 | 1.967817 | 95.44333 | 0.7 | 0.65 | 1.236667 | 0.1333333 | [7 empty] | 2204.13 | 2194.75 | 0 | 0 | 9.38 | 386.4582 | 851.8042 |  |  |  | 22.45 | 0 | 33.01 | 586.446 | 18.77 | 13.77 | 929.521 | 25.569 | 38.532 | 250.99 | 2818.391 | 189.622 | 745.493 | 61.039 | 95384.3 | 18.0304 | 727.1 | 1.68879 | 55.76884 | 53.665 | 61.54444 | 65.43667 | 406.3955 | 26.77075 | 112.4378 | 545.604 |  | 0.5627273 | 0.02181818 | 1488.455 | 2676.329 | 862.0317 | 4.829526 |  | 76 | 19 | 5 | 2.742549 | 14.14727 | 1.106609 | 0 |  | 32.00289 | 35.59152 | 458.6866 | 54.7108 | 151.09375 | 1138.75 | 42.4697 | 1019 | 713 | 69.97056 | 672.4636 | 100.9697 | 189.622 | 0.05007822 | 778.503 | 0.2055988 | 2818.391 | 0.744323 | 3786.516 | 0 | 0 | 61.039 | 0 | 0 | 929.521 | 25.569 | 22.45 | 977.54 | 250.99 | 3.728333 | 1.803333 | 9.758333 | 18.76333 | 69.675 | 65.43667 | 3.343333 | 1.29 | 0.012 | 0.03 | 0.05833333 | 0.07933333 | 0.08666667 | 0.4233333 | 0.7 | 0.3133333 | 3.966667 | 61.76 | 4.17 | 2.09 | 0.1175 | 0.2053333 | 0.006 | 0.0285 | 0.1783333 | 0.2 | 0.09166667 | 4.321667 | 3.116667 | 0 | 0 | 0 | 0 | 0 | 0 | 0 | 0 | 0 | 0 | 0 | 0 | 7.625 | 1.5 | 113516 | 118462 | 27393.05 |  | 10.45875 | 112.75 | 544.8333 | 2.632083 | 1.27 | 1.362083 | 0.96375 | 0.3983333 | 1138.75 | 3999.667 | 760.375 | 1450.417 | 231.9167 | 2288.042 | 146.8333 | 153 | 156.0833 | 148.4583 | 151.09375 | 66.375 | 362.2083 | 472.25 | 594.7917 | 373.90625 | 149.75 | 133.625 | 97.375 | 107.2083 | 121.9896 | 55.45833 | 79.33333 | 66.29167 | 56.79167 | 64.46875 | 86.5 | 114.9167 | 53.29167 | 56.54167 | 77.8125 | 1100 | 24.94625 | 18.41708 | 3.689167 | 42.4697 | 1702.741 | 2118.966 | 111397.1 | 88115.09 | 23281.99 | 27281.66 | 23.64255 | 2.742549
2024-01-19 | 3.85 | 0.43 | 11.04 | 0.96 | 87.57 | 6.5 | 0.44 | 11.22 | 1.03 | 87.31 | 53.705 | 10.135 | 6.04 | 2.3925 | 11.6475 | 2.1775 | 0.04475 | 0.12325 | 0.07975 | 0.3275 | 0.1975 | 1.928454 | 95.54 | 0.765 | 0.68 | 1.29 | 0.15 | [7 empty] | 1353.44 | 1328.44 | 23.25 | 1.75 | 0 | 379.8338 | 514.0823 |  |  |  | 12.06 | 4.04 | 9.55 | 421.281 | 11.6 | 16.42 | 617.425 | 18.896 | 16.608 | 150.43 | 1688.598 | 114.433 | 446.242 | 32.287 | 51051 | 7.169 | 538.4 | 1.650625 | 55.97602 | 53.705 | 62.39175 | 65.435 | 438.6261 | 24.52731 | 109.8571 | 573.0105 |  | 0.555 | 0.02366667 | 1489.167 | 1877.291 | 866.6575 | 18.05458 |  | 76 | 19 | 5 | 2.359435 | 14.53167 | 1.109585 | 593 |  | 31.4514 | 34.66789 | 482.3592 | 54.76439 | 158.671875 | 1129.875 | 42.00241 | 665 | 439 | 66.01504 | 408.9397 | 103.266 | 114.433 | 0.05066045 | 455.792 | 0.201783 | 1688.598 | 0.7475566 | 2258.823 | 0 | 0 | 32.287 | 0 | 47.677 | 569.748 | 18.896 | 16.1 | 652.421 | 150.43 | 4.2775 | 1.8475 | 9.6025 | 18.8525 | 69.6975 | 65.435 | 3.255 | 1.25 | 0.013 | 0.03 | 0.059 | 0.078 | 0.085 | 0.41 | 0.66 | 0.445 | 3.65 | 61.9125 | 4.0675 | 1.9825 | 0.1005 | 0.2065 | 0.006 | 0.01925 | 0.1325 | 0.145 | 0.1125 | 4.3925 | 2.575 | 0 | 0 | 0 | 0 | 0 | 0 | 0 | 0 | 0 | 0 | 0 | 0 | 7.0625 | 1.5 | 102673.4 | 106394.3125 | 24377.81 |  | 9.4075 | 107.125 | 537.75 | 2.345 | 1.07875 | 1.26625 | 0.75125 | 0.515 | 1129.875 | 3218.875 | 403.4375 | 1402 | 225.625 | 2277.25 | 150.125 | 160.25 | 162.125 | 162.1875 | 158.671875 | 63.5625 | 362 | 472 | 593.3125 | 372.71875 | 94.4375 | 156.625 | 72.1875 | 109.125 | 108.09375 | 50.875 | 65.1875 | 58.25 | 59.625 | 58.484375 | 95.8125 | 106.1875 | 61.75 | 61.6875 | 81.359375 | 1100 | 24.84125 | 18.018125 | 3.439375 | 42.00241 | 1540.101 | 1916.57 | 100756.8 | 79698.64 | 21058.17 | 24277.05 | 23.25944 | 2.359435
2024-01-20 | 3.933333 | 0.3966667 | 11.07333 | 0.9633333 | 87.56667 | 7.466667 | 0.44 | 11.29 | 1.043333 | 87.22667 | 53.63 | 10.27833 | 6.158333 | 2.318333 | 11.73 | 2.166667 | 0.04466667 | 0.1316667 | 0.0795 | 0.3283333 | 0.2066667 | 1.905211 | 96.50333 | 0.54 | 0.7933333 | 1.203333 | 0.1333333 | [7 empty] | 2131.65 | 2131.65 | 0 | 0 | 0 | 380.8539 | 811.8473 |  |  |  | 24.15 | 0 | 50.67 | 526.062 | 15.08 | 13.84 | 946.457 | 31.353 | 26.814 | 178.5 | 2751.967 | 187.822 | 726.918 | 50.616 | 70822.6 | 34.728 | 735.4 | 1.706636 | 55.81668 | 53.63 | 61.86968 | 65.5 | 426.538 | 25.20109 | 82.71635 | 534.4554 |  | 0.5918182 | 0.02381818 | 1487.545 | 2809.376 | 870.0633 | 11.87623 |  | 76 | 19 | 5 | 2.019605 | 14.54273 | 1.072582 | 38 |  | 32.88054 | 36.54587 | 453.441 | 53.33364 | 158.375 | 1131.542 | 41.30769 | 1024 | 730 | 71.2890625 | 645.041 | 99.60598 | 187.822 | 0.05052541 | 777.588 | 0.2091765 | 2751.967 | 0.7402981 | 3717.377 | 0 | 0 | 50.616 | 0 | 50.66 | 895.797 | 31.353 | 24.15 | 1001.96 | 178.5 | 4.108333 | 1.828333 | 9.466667 | 19.37333 | 69.33167 | 65.5 | 3.31 | 1.27 | 0.01233333 | 0.03 | 0.06233333 | 0.07966667 | 0.08666667 | 0.4133333 | 0.6933333 | 0.2866667 | 3.966667 | 61.57667 | 4.508333 | 2.011667 | 0.102 | 0.2016667 | 0.003166667 | 0.03116667 | 0.15 | 0.1616667 | 0.065 | 4.36 | 2.983333 | 0 | 0 | 0 | 0 | 0 | 0 | 0 | 0 | 0 | 0 | 0 | 0 | 7.5 | 1.5 | 114694.55 | 119464.7 | 26591.5 |  | 7.43625 | 81.45833 | 548.9583 | 2.60875 | 1.262917 | 1.345833 | 0.94875 | 0.3970833 | 1131.542 | 2955.25 | 1458.375 | 1482.417 | 234.2083 | 2276.167 | 150.9167 | 162.2917 | 162.3333 | 157.9583 | 158.375 | 65.45833 | 361.125 | 470.5 | 590.7917 | 371.96875 | 146.0833 | 158.5 | 96.54167 | 92.41667 | 123.3854 | 63.33333 | 77.625 | 66.5 | 72.95833 | 70.10417 | 96.91667 | 143.0417 | 55.95833 | 57.45833 | 88.34375 | 1100 | 25.10125 | 17.67292 | 3.591667 | 41.30769 | 1720.41825 | 2140.965 | 112553.6 | 89029.89 | 23523.7 | 26478.95 | 22.9196 | 2.019605
2024-01-21 | 3.733333 | 0.4 | 11.23 | 0.97 | 87.4 | 7.633333 | 0.4433333 | 11.39 | 1.043333 | 87.12333 | 53.55667 | 10.63333 | 6.431667 | 2.276667 | 11.57833 | 2.185 | 0.045 | 0.1425 | 0.07866667 | 0.3283333 | 0.2033333 | 1.803102 | 94.90667 | 0.7733333 | 0.7433333 | 1.276667 | 0.2 | [7 empty] | 2171.05 | 2108.32 | 44.78 | 3.37 | 14.58 | 377.8544 | 820.3408 |  |  |  | 26.56 | 0 | 40.52 | 509.657 | 17.56 | 20.95 | 922.275 | 24.306 | 35.353 | 262.8 | 2762.236 | 190.303 | 734.248 | 36.298 | 95408 | 19.154 | 722.1 | 1.685173 | 55.76042 | 53.55667 | 61.86563 | 65.22393 | 407.8137 | 25.40413 | 119.5585 | 552.7764 |  | 0.5345455 | 0.02381818 | 1485.727 | 2848.166 | 878.1967 | 11.06649 |  | 76 | 19 | 5 | 2.744671 | 14.52364 | 1.117896 | 0 |  | 32.32138 | 32.86163 | 462.1256 | 53.90864 | 165.0104 | 1143.625 | 41.40451 | 1045 | 793 | 75.88517 | 654.0692 | 101.4679 | 190.303 | 0.05105643 | 774.768 | 0.2078627 | 2762.236 | 0.7410809 | 3727.307 | 0 | 0 | 36.298 | 0 | 91.97 | 830.305 | 24.306 | 26.56 | 973.141 | 262.8 | 4.363333 | 2.103333 | 9.645 | 19.345 | 68.90667 | 65.35667 | 3.41 | 1.313333 | 0.013 | 0.03 | 0.06433333 | 0.081 | 0.09 | 0.4266667 | 0.7133333 | 0.2833333 | 3.866667 | 61.595 | 4.105 | 2.246667 | 0.1016667 | 0.2458333 | 0.003166667 | 0.02083333 | 0.165 | 0.1283333 | 0.07833333 | 4.293333 | 2.9 | 0 | 0 | 0 | 0 | 0 | 0 | 0 | 0 | 0 | 0 | 0 | 0 | 7.458333 | 1.5 | 113414.8 | 118303.25 | 27372.52 |  | 10.95417 | 118.0833 | 552.4583 | 2.615833 | 1.269583 | 1.34625 | 0.9279167 | 0.4183333 | 1143.625 | 4000 | 713.9583 | 1468.875 | 233.625 | 2270.458 | 164.625 | 168.375 | 166.4167 | 160.625 | 165.0104 | 64.66667 | 360.25 | 469.7917 | 590.0417 | 371.1875 | 216.7083 | 118 | 101.625 | 96.125 | 133.1146 | 52.625 | 119.2917 | 82.16667 | 88.91667 | 85.75 | 85.58333 | 112.625 | 64.125 | 62 | 81.08333 | 1100 | 25.5075 | 18.025 | 3.8625 | 41.40451 | 1701.222 | 2117.076 | 111297.7 | 88036.48 | 23261.22 | 27261.22 | 23.64467 | 2.744671
2024-01-22 | 3.666667 | 0.3933333 | 11.04333 | 0.9666667 | 87.59667 | 8.266667 | 0.4366667 | 11.39 | 1.036667 | 87.13667 | 53.62 | 10.71667 | 6.203333 | 2.248333 | 11.85333 | 2.173333 | 0.04566667 | 0.131 | 0.0765 | 0.2666667 | 0.19 | 1.911105 | 95.98667 | 0.6033333 | 0.5933333 | 1.206667 | 0.1333333 | [7 empty] | 2201.54 | 2201.54 | 0 | 0 | 0 | 387.2007 | 852.4379 |  |  |  | 25.58 | 0 | 27.9 | 560.508 | 20.91 | 19.26 | 931.151 | 30.708 | 29.44 | 260.99 | 2840.983 | 191.017 | 760.938 | 51.944 | 95421 | 17.733 | 729 | 1.711066 | 55.66004 | 53.62 | 61.54828 | 63.4 | 407.4461 | 25.25298 | 117.1618 | 549.8608 |  | 0.5481818 | 0.02454545 | 1498.636 | 2822.312 | 868.7417 | 8.995072 |  | 76 | 19 | 5 | 2.728547 | 14.19 | 1.099583 | 0 |  | 29.37619 | 35.70894 | 461.1145 | 54.81908 | 157.9479 | 1136 | 42.80451 | 1012 | 669 | 66.10672 | 672.3999 | 100.259 | 191.017 | 0.04999348 | 788.838 | 0.2064568 | 2840.983 | 0.7435497 | 3820.838 | 0 | 0 | 51.944 | 0 | 59.79 | 871.361 | 30.708 | 25.58 | 987.439 | 260.99 | 4.286667 | 2.456667 | 9.931667 | 19.11167 | 68.5 | 63.4 | 5.556667 | 2.173333 | 0.05033333 | 0.12 | 0.04533333 | 0.043 | 0.05666667 | 0.6266667 | 0.15 | 0.3633333 | 2.966667 | 61.30333 | 4.646667 | 2.236667 | 0.112 | 0.259 | 0.001833333 | 0.02283333 | 0.13 | 0.09166667 | 0.05 | 4.508333 | 2.7 | 0 | 0 | 0 | 0 | 0 | 0 | 0 | 0 | 0 | 0 | 0 | 0 | 7.666667 | 1.5 | 114091.1 | 119021.8 | 27511.61 |  | 10.85333 | 115.9583 | 547.4167 | 2.637083 | 1.27 | 1.367083 | 0.9529167 | 0.4141667 | 1136 | 3999.708 | 748.0833 | 1451.792 | 233.125 | 2278.833 | 148.8333 | 162.25 | 164.125 | 156.5833 | 157.9479 | 64.20833 | 360 | 469.375 | 590.9167 | 371.125 | 144.0417 | 182.9583 | 105.625 | 113.3333 | 136.4896 | 53.70833 | 106.9167 | 78.79167 | 82.625 | 80.51042 | 74.29167 | 135.2917 | 65 | 61.5 | 84.02083 | 1100 | 24.8925 | 18.63167 | 3.705 | 42.80451 | 1711.367 | 2129.701 | 111961.4 | 88561.49 | 23399.94 | 27399.65 | 23.62855 | 2.728547
2024-01-23 | 3.633333 | 0.3933333 | 11.21667 | 0.97 | 87.42 | 7.3 | 0.44 | 11.56 | 1.043333 | 86.95667 | 53.78 | 10.016 | 6.034 | 2.27 | 11.77 | 2.19 | 0.0446 | 0.1164 | 0.0746 | 0.26 | 0.182 | 1.950723 | 96.58333 | 0.6666667 | 0.8533333 | 1.283333 | 0.1666667 | [7 empty] | 1413.42 | 1329.67 | 75.52 | 8.23 | 0 | 384.9964 | 544.1616 |  |  |  | 13.52 | 6.22 | 27.29 | 474.625 | 8.99 | 8.67 | 665.409 | 18.675 | 20.239 | 147.02 | 1844.808 | 124.625 | 491.302 | 37.553 | 50057.7 | 19.018 | 567.7 | 1.727463 | 55.85055 | 53.78 | 61.97631 | 63.33667 | 453.6744 | 25.45257 | 102.7794 | 581.9064 |  | 0.63875 | 0.02475 | 1493.571 | 2103.312 | 867.725 | 23.7659 |  | 76 | 19 | 5 | 2.155705 | 14.245 | 1.085195 | 525 |  | 32.73718 | 37.72002 | 490.3721 | 54.53975 | 160.96875 | 1121.3125 | 41.68058 | 734 | 498 | 67.84741 | 430.3056 | 98.65061 | 124.625 | 0.05008993 | 518.592 | 0.2084352 | 1844.808 | 0.7414749 | 2488.025 | 0 | 0 | 37.553 | 0 | 0 | 665.409 | 18.675 | 19.74 | 703.824 | 147.02 | 4.745 | 2.495 | 10.37 | 19.12 | 68.015 | 63.33667 | 5.65 | 2.236667 | 0.05133333 | 0.1166667 | 0.03833333 | 0.04166667 | 0.05666667 | 0.62 | 0.1466667 | 0.3066667 | 3.4 | 61.715 | 4.623333 | 1.978333 | 0.1126667 | 0.234 | 0.003166667 | 0.024 | 0.155 | 0.085 | 0.03666667 | 4.173333 | 3.066667 | 0 | 0 | 0 | 0 | 0 | 0 | 0 | 0 | 0 | 0 | 0 | 0 | 5.090909 | 1 | 73067.08 | 75970.67 | 17129.29 |  | 5.89875 | 65.70833 | 376.5417 | 1.66 | 0.79125 | 0.86875 | 0.5833333 | 0.2854167 | 747.5417 | 2071.625 | 668.5417 | 972.9167 | 152.75 | 1503.5 | 103.0417 | 109.0833 | 110.4167 | 106.7083 | 107.3125 | 43.375 | 240.9583 | 313.9167 | 395.25 | 248.375 | 96.54167 | 115.125 | 58.125 | 55 | 81.19792 | 40.83333 | 59.95833 | 49.41667 | 45.29167 | 48.875 | 48.45833 | 93.41667 | 44.58333 | 40.75 | 56.80208 | 733.3333 | 16.51125 | 11.79833 | 2.461667 | 27.78706 | 1096.006 | 1363.919 | 71703.16 | 56717.2 | 14985.96 | 17057.59 | 16.76779 | 1.437137
2024-01-24 | 3.8 | 0.4 | 11.09 | 0.97 | 87.54 | 7 | 0.45 | 11.36333 | 1.036667 | 87.15 | 53.90833 | 9.886667 | 6.025 | 2.275 | 11.65333 | 2.136667 | 0.04366667 | 0.1186667 | 0.07383333 | 0.2666667 | 0.185 | 1.934568 | 95.92 | 0.5866667 | 0.6633333 | 1.346667 | 0.1666667 | [7 empty] | 2197.63 | 2192.43 | 0 | 0 | 5.2 | 379.5848 | 834.187 |  |  |  | 19.53 | 0 | 33.75 | 619.306 | 16.82 | 17.11 | 929.803 | 23.301 | 40.621 | 250.59 | 2815.437 | 187.544 | 743.522 | 51.197 | 94502.5 | 21.7296 | 737.1 | 1.6919 | 55.87801 | 53.90833 | 61.67332 | 63.41 | 407.016 | 27.05616 | 112.7389 | 546.811 |  | 0.52 | 0.02445455 | 1496.364 | 2808.88 | 867.42 | 11.06135 |  | 76 | 19 | 5 | 2.668049 | 14.39545 | 1.099937 | 0 |  | 30.99517 | 37.45687 | 458.3625 | 54.72338 | 156.0729 | 1135.25 | 42.25479 | 1052 | 704 | 66.92015 | 663.7671 | 100.6463 | 187.544 | 0.04961149 | 777.272 | 0.2056138 | 2815.437 | 0.7447748 | 3780.253 | 0 | 0 | 51.197 | 0 | 27.677 | 902.126 | 23.301 | 19.53 | 972.634 | 250.59 | 4.915 | 2.505 | 10.39833 | 19.05 | 68.04667 | 63.41 | 5.616667 | 2.236667 | 0.05466667 | 0.11 | 0.02 | 0.039 | 0.05333333 | 0.5666667 | 0.06966667 | 0.36 | 3.633333 | 61.45167 | 4.483333 | 2.245 | 0.1206667 | 0.2585 | 0.004833333 | 0.03466667 | 0.1666667 | 0.1883333 | 0.075 | 4.305 | 2.9 | 0 | 0 | 0 | 0 | 0 | 0 | 0 | 0 | 0 | 0 | 0 | 0 | 7.625 | 1.5 | 114798.5 | 119900.6 | 27590.21 |  | 10.43792 | 112.7917 | 548.4167 | 2.619167 | 1.27 | 1.349167 | 0.92625 | 0.4229167 | 1135.25 | 3932.542 | 939.8333 | 1480.833 | 234.9167 | 2280.042 | 156 | 165.0417 | 153.625 | 149.625 | 156.0729 | 62.625 | 361.8333 | 471.25 | 592.125 | 371.9583 | 107.375 | 190.2083 | 91.08333 | 118.3333 | 126.75 | 74.04167 | 133.8333 | 109.5833 | 60.75 | 94.55208 | 64.125 | 147.5833 | 58.33333 | 57.70833 | 81.9375 | 1100 | 25.02625 | 18.31583 | 3.460417 | 42.25479 | 1721.977 | 2142.905 | 112655.6 | 89110.55 | 23545.01 | 27477.56 | 23.56805 | 2.668049
2024-01-25 | 4.466667 | 0.41 | 11.13 | 0.9733333 | 87.48667 | 8.033333 | 0.45 | 11.47667 | 1.046667 | 87.02667 | 53.54833 | 10.225 | 6.268333 | 2.245 | 11.905 | 2.19 | 0.04466667 | 0.1136667 | 0.07516667 | 0.2583333 | 0.1866667 | 1.899692 | 96.1 | 0.6966667 | 0.7533333 | 1.276667 | 0.1666667 | [7 empty] | 2200.22 | 2198.28 | 0 | 0 | 1.94 | 381.0277 | 838.3448 |  |  |  | 21.91 | 5.99 | 104.74 | 736.542 | 16.89 | 20.86 | 922.352 | 32.397 | 30.363 | 276.6 | 2855.22 | 186.978 | 753.591 | 67.949 | 95286.4 | 10.2207 | 727.149 | 1.713893 | 56.22135 | 53.54833 | 64.86873 | 63.28333 | 400.4843 | 26.28251 | 124.181 | 550.9478 |  | 0.5133333 | 0.02533333 | 1494 | 2794.886 | 869.0467 | 9.115649 |  | 76 | 19 | 5 | 2.722021 | 14.1575 | 1.089803 | 0 |  | 32.18183 | 39.08005 | 459.6111 | 54.53361 | 154.2396 | 1138.25 | 42.21665 | 1048 | 702 | 66.98473 | 665.9603 | 98.94783 | 186.978 | 0.04793657 | 858.331 | 0.220055 | 2855.22 | 0.7320084 | 3900.529 | 0 | 0 | 67.949 | 48.311 | 146.639 | 727.402 | 32.397 | 27.9 | 982.649 | 276.6 | 5.111667 | 1.926667 | 10.37667 | 19.13667 | 68.56 | 63.28333 | 5.756667 | 2.27 | 0.05666667 | 0.1133333 | 0.024 | 0.039 | 0.05333333 | 0.5766667 | 0.1133333 | 0.33 | 3.333333 | 64.77333 | 1.365 | 2.388333 | 0.06366667 | 0.178 | 0.006333333 | 0.01733333 | 0.04 | 0.07333333 | 0.03166667 | 3.015 | 2.5 | 0 | 0 | 0 | 0 | 0 | 0 | 0 | 0 | 0 | 0 | 0 | 0 | 7.625 | 1.5 | 114376.3 | 118904.625 | 27570.18 |  | 11.52583 | 122.2083 | 547.0417 | 2.632917 | 1.27 | 1.362917 | 0.9433333 | 0.4195833 | 1138.25 | 3999.5 | 424.9167 | 1453.792 | 232.5417 | 2280.208 | 148.0833 | 160.625 | 156.5833 | 151.6667 | 154.2396 | 61.125 | 360.25 | 470 | 591.625 | 370.75 | 167.25 | 165.5417 | 81.54167 | 90.16667 | 126.125 | 50.45833 | 109.1667 | 69.16667 | 53.79167 | 70.64583 | 63.16667 | 154.6667 | 66.16667 | 57.29167 | 85.32292 | 1100 | 24.94625 | 18.22792 | 3.29375 | 42.21665 | 1715.645 | 2135.025 | 112241.3 | 88782.88 | 23458.43 | 27457.93 | 23.62202 | 2.722021
2024-01-26 | 4.266667 | 0.42 | 11.09 | 0.9666667 | 87.52333 | 9.333333 | 0.4566667 | 11.34 | 1.036667 | 87.16667 | 53.41833 | 10.065 | 6.39 | 2.19 | 12.025 | 2.191667 | 0.045 | 0.1166667 | 0.07283333 | 0.2616667 | 0.185 | 1.88235 | 96.14667 | 0.6433333 | 0.66 | 1.28 | 0.2 | [7 empty] | 2190.31 | 2188.97 | 0 | 0 | 1.34 | 387.4741 | 848.6884 |  |  |  | 21.27 | 0 | 69.33 | 596.087 | 17.61 | 13.84 | 904.346 | 25.273 | 35.651 | 279.18 | 2815.277 | 182.532 | 747.647 | 65.313 | 95286.4 | 14.33 | 729.2 | 1.69772 | 56.08064 | 53.41833 | 64.58638 | 63.51667 | 395.2685 | 25.29509 | 125.7917 | 546.3553 |  | 0.5036364 | 0.02336364 | 1490.545 | 2777.361 | 863.9633 | 8.280954 |  | 76 | 19 | 5 | 2.739656 | 14.24 | 1.122172 | 0 |  | 32.41042 | 35.38288 | 455.4976 | 54.88042 | 151.21875 | 1134.875 | 42.69502 | 1050 | 742 | 70.66667 | 669.2362 | 99.83892 | 182.532 | 0.04784856 | 816.977 | 0.2141606 | 2815.277 | 0.7379908 | 3814.786 | 0 | 0 | 65.313 | 10.79 | 20.663 | 872.893 | 25.273 | 21.27 | 950.889 | 279.18 | 5.806667 | 1.901667 | 10.19 | 19.135 | 68.77333 | 63.51667 | 5.533333 | 2.2 | 0.05433333 | 0.1066667 | 0.01966667 | 0.04 | 0.05333333 | 0.56 | 0.1133333 | 0.33 | 3.866667 | 64.42 | 1.388333 | 2.626667 | 0.06733333 | 0.1675 | 0.004166667 | 0.01533333 | 0.03 | 0.1316667 | 0.04333333 | 3.203333 | 2.733333 | 0 | 0 | 0 | 0 | 0 | 0 | 0 | 0 | 0 | 0 | 0 | 0 | 7.541667 | 1.4 | 113647.8 | 118407.2 | 27420.45 |  | 11.63167 | 125.25 | 547.25 | 2.62125 | 1.271667 | 1.349583 | 0.9333333 | 0.41625 | 1134.875 | 3999.917 | 610.3333 | 1462.917 | 231.5417 | 2269.917 | 151.125 | 146.0833 | 153.9583 | 153.7083 | 151.21875 | 61.875 | 360.1667 | 470.0833 | 592 | 371.03125 | 117.6667 | 154.2083 | 100.7083 | 109.5 | 120.5208 | 50.41667 | 125.9583 | 75.75 | 86.75 | 84.71875 | 62.20833 | 157.3333 | 60.79167 | 55.375 | 83.92708 | 1100 | 24.67167 | 18.38208 | 3.47375 | 42.69502 | 1704.716 | 2121.425 | 111526.3 | 88217.34 | 23309.01 | 27308.92 | 23.63966 | 2.739656
2024-01-27 | 3.8 | 0.4 | 11.08 | 0.96 | 87.56 | 8.033333 | 0.4466667 | 11.46667 | 1.036667 | 87.05 | 53.44167 | 9.871667 | 6.301667 | 2.28 | 12.01 | 2.153333 | 0.0475 | 0.1268333 | 0.07233333 | 0.2633333 | 0.1966667 | 1.906363 | 95.79 | 0.6933333 | 0.8833333 | 1.216667 | 0.1 | [7 empty] | 2105.57 | 2105.57 | 0 | 0 | 0 | 389.9343 | 821.034 |  |  |  | 18.83 | 0 | 69.17 | 496.26 | 17.5 | 18.9 | 874.095 | 15.703 | 46.203 | 238.47 | 2689.02 | 184.568 | 703.078 | 83.754 | 95278.2 | 26.6128 | 656.1 | 1.686125 | 55.9067 | 53.44167 | 63.56073 | 63.76626 | 399.3595 | 27.00638 | 111.8071 | 538.1729 |  | 0.5036364 | 0.02727273 | 1499.273 | 2590.555 | 855.22 | 3.986289 |  | 76 | 19 | 5 | 2.998306 | 14.28091 | 1.087626 | 78 |  | 30.79986 | 35.78398 | 450.7935 | 55.79942 | 138.5 | 1131.542 | 43.11003 | 1033 | 664 | 64.2788 | 645.6467 | 101.0182 | 184.568 | 0.05062433 | 772.248 | 0.2118164 | 2689.02 | 0.7375592 | 3645.836 | 0 | 0 | 83.754 | 0 | 0 | 874.095 | 15.703 | 18.83 | 908.628 | 238.47 | 5.491667 | 1.691667 | 10.245 | 19.16333 | 68.9 | 63.38333 | 5.62 | 2.23 | 0.056 | 0.1133333 | 0.023 | 0.03866667 | 0.05333333 | 0.57 | 0.1166667 | 0.38 | 3.366667 | 64.29333 | 1.456667 | 2.563333 | 0.06033333 | 0.1743333 | 0.004 | 0.02216667 | 0.035 | 0.1316667 | 0.055 | 3.285 | 2.733333 | 0 | 0 | 0 | 0 | 0 | 0 | 0 | 0 | 0 | 0 | 0 | 0 | 7.208333 | 1.2 | 103564.9 | 108956.125 | 25342.44 |  | 9.937083 | 112.75 | 533.7083 | 2.508333 | 1.298333 | 1.21 | 0.8291667 | 0.3808333 | 1131.542 | 3999.792 | 1118.125 | 1500.833 | 219.4167 | 2266.083 | 142 | 131.2083 | 139.4583 | 141.3333 | 138.5 | 61.79167 | 360.125 | 470.6667 | 592 | 371.1458 | 147.5417 | 245.7917 | 100 | 138.75 | 158.0208 | 51.5 | 125 | 76.25 | 57.29167 | 77.51042 | 61.75 | 150.5833 | 68.66667 | 53.83333 | 83.70833 | 1080 | 24.485 | 18.9175 | 3.439167 | 43.58689 | 1553.473 | 1933.211 | 101631.7 | 80390.66 | 21241.02 | 25240.81 | 23.89831 | 2.998306
2024-01-28 | 3.9 | 0.3933333 | 11.12333 | 0.9566667 | 87.52667 | 7.9 | 0.44 | 11.33667 | 1.04 | 87.18333 | 53.35833 | 9.516667 | 6.4 | 2.251667 | 11.97333 | 2.233333 | 0.04483333 | 0.1311667 | 0.07133333 | 0.2766667 | 0.185 | 1.871551 | 96.33667 | 0.7866667 | 0.6466667 | 1.17 | 0.1333333 | [7 empty] | 2083.21 | 2081.01 | 0 | 0 | 2.2 | 388.0826 | 808.4575 |  |  |  | 19.26 | 0 | 87.03 | 423.212 | 15.78 | 14.07 | 874.426 | 13.894 | 41.714 | 253.79 | 2697.834 | 235.814 | 653.033 | 73.605 | 95257.9 | 17.9809 | 668.3 | 1.708881 | 55.85827 | 53.35833 | 63.71978 | 63.57413 | 403.3791 | 24.43444 | 120.401 | 548.2146 |  | 0.4045455 | 0.03236364 | 1486.091 | 2563.846 | 852.475 | 4.148416 |  | 76 | 19 | 5 | 3.015055 | 14.21273 | 1.085944 | 124 |  | 31.35304 | 41.03873 | 458.1943 | 57.09329 | 137.9583 | 1138.542 | 43.14143 | 1042 | 696 | 66.79463 | 637.0758 | 99.1931 | 235.814 | 0.06418959 | 740.063 | 0.2014483 | 2697.834 | 0.7343621 | 3673.711 | 0 | 0 | 73.605 | 10.75 | 22.78 | 840.896 | 13.894 | 19.26 | 907.58 | 253.79 | 4.186667 | 1.806667 | 10.36833 | 18.88333 | 68.94167 | 63.24 | 5.783333 | 2.293333 | 0.05766667 | 0.1166667 | 0.02766667 | 0.03966667 | 0.05666667 | 0.59 | 0.12 | 0.34 | 3.633333 | 64.22 | 1.718333 | 2.623333 | 0.05266667 | 0.1736667 | 0.0035 | 0.02633333 | 0.035 | 0.07 | 0.03833333 | 3.22 | 2.65 | 0 | 0 | 0 | 0 | 0 | 0 | 0 | 0 | 0 | 0 | 0 | 0 | 7.166667 | 1.2 | 102992.5 | 107903.9 | 25224.23 |  | 10.27908 | 117.0833 | 540.625 | 2.493333 | 1.292083 | 1.20125 | 0.82 | 0.38125 | 1138.542 | 3999.542 | 732.7917 | 1502.125 | 219.4583 | 2271.042 | 144.5833 | 128.25 | 136.2083 | 142.7917 | 137.9583 | 63 | 360.5417 | 470.375 | 591.4583 | 371.34375 | 146.7083 | 192.375 | 86.54167 | 80.58333 | 126.5521 | 68.45833 | 107.375 | 74.79167 | 66.04167 | 79.16667 | 58.875 | 136.0417 | 80 | 51.83333 | 81.6875 | 1082.5 | 24.74792 | 18.77875 | 3.512917 | 43.14143 | 1544.887 | 1922.526 | 101069.9 | 79946.32 | 21123.62 | 25123.16 | 23.91505 | 3.015055
2024-01-29 | 4.066667 | 0.41 | 11.06 | 0.96 | 87.57 | 7.466667 | 0.4433333 | 11.28667 | 1.04 | 87.23 | 53.24167 | 9.746667 | 6.515 | 2.18 | 12.11667 | 2.258333 | 0.046 | 0.12505 | 0.069 | 0.2466667 | 0.17 | 1.860384 | 96.29 | 0.6366667 | 0.6433333 | 1.196667 | 0.1 | [7 empty] | 2081.24 | 2081.24 | 0 | 0 | 0 | 395.5997 | 823.338 |  |  |  | 20.68 | 0 | 55.58 | 367.672 | 17.55 | 14.83 | 892.47 | 0 | 57.416 | 240.12 | 2693.643 | 277.325 | 609.809 | 88.423 | 95355.8 | 25.016 | 679.855 | 1.707051 | 55.79044 | 53.24167 | 63.9075 | 63.50488 | 411.3779 | 25.52754 | 114.0352 | 550.9407 |  | 0.4875 | 0.02275 | 1488.75 | 2571.372 | 852.475 | 3.945326 |  | 76 | 17 | 7 | 2.970472 | 14.01833 | 1.129811 | 92 |  | 32.96924 | 31.30706 | 461.7126 | 56.40463 | 144.3958 | 1130.25 | 42.74637 | 1014 | 643 | 63.41223 | 643.4267 | 100.0604 | 277.325 | 0.07626451 | 665.389 | 0.1829823 | 2693.643 | 0.7407532 | 3636.357 | 0 | 0 | 88.423 | 0 | 27.956 | 864.514 | 0 | 20.68 | 913.15 | 240.12 | 4.031667 | 1.451667 | 10.30167 | 19.135 | 69.11167 | 63.15333 | 5.766667 | 2.296667 | 0.057 | 0.11 | 0.02466667 | 0.039 | 0.05 | 0.59 | 0.13 | 0.4466667 | 3.3 | 63.96833 | 1.735 | 2.588333 | 0.0575 | 0.1505 | 0.0025 | 0.02766667 | 0.045 | 0.05633333 | 0.05 | 3.313333 | 3.116667 | 0 | 0 | 0 | 0 | 0 | 0 | 0 | 0 | 0 | 0 | 0 | 0 | 7.125 | 1.2 | 104551.5 | 109860.5 | 25545.38 |  | 10.01458 | 114.4167 | 547.9583 | 2.507083 | 1.295833 | 1.21125 | 0.83375 | 0.3775 | 1130.25 | 3999.417 | 1052.417 | 1510.917 | 224.2917 | 2271.958 | 150.4583 | 137.4167 | 143.5 | 146.2083 | 144.3958 | 63.83333 | 360.25 | 469.125 | 588.5417 | 370.4375 | 122.7083 | 179.1667 | 94.875 | 96.33333 | 123.2708 | 62.91667 | 101.125 | 86.91667 | 65 | 78.98958 | 61.41667 | 133.5 | 76.08333 | 53.45833 | 81.11458 | 1080 | 24.91167 | 18.60208 | 3.637083 | 42.74637 | 1568.272 | 1951.627 | 102599.8 | 81156.46 | 21443.36 | 25442.78 | 23.87047 | 2.970472
2024-01-30 | 4.266667 | 0.3933333 | 11.03333 | 0.9566667 | 87.61667 | 7.633333 | 0.45 | 11.29333 | 1.036667 | 87.22 | 53.41167 | 9.735 | 6.401667 | 2.185 | 12.13 | 2.163333 | 0.04566667 | 0.1281667 | 0.06683333 | 0.205 | 0.1683333 | 1.895678 | 95.36 | 0.6633333 | 0.8033333 | 1.186667 | 0.1 | [7 empty] | 2071.03 | 2071.03 | 0 | 0 | 0 | 393.1865 | 814.301 |  |  |  | 23.77 | 4.22 | 64.51 | 425.263 | 21.04 | 10.79 | 903.608 | 21.384 | 35.413 | 226.85 | 2681.97 | 141.823 | 748.766 | 93.304 | 95254.6 | 32.63 | 673.9 | 1.714111 | 56.03094 | 53.41167 | 64.27049 | 63.34333 | 417.6927 | 25.33111 | 108.2862 | 551.31 |  | 0.5063636 | 0.02618182 | 1493.636 | 2611.613 | 861.32 | 4.789262 |  | 76 | 20 | 4 | 2.978897 | 14.01182 | 1.085257 | 106 |  | 31.36334 | 33.64726 | 463.5882 | 55.77211 | 140.28125 | 1133.042 | 43.40117 | 1021 | 668 | 65.42605 | 638.0489 | 99.3572 | 141.823 | 0.03899376 | 813.276 | 0.2236075 | 2681.97 | 0.7373987 | 3637.069 | 0 | 0 | 93.304 | 42.21 | 39.4 | 821.998 | 21.384 | 27.99 | 952.982 | 226.85 | 4.118333 | 1.503333 | 10.49167 | 18.97667 | 69.02833 | 63.34333 | 5.643333 | 2.25 | 0.05733333 | 0.1133333 | 0.026 | 0.03966667 | 0.05333333 | 0.58 | 0.1266667 | 0.4 | 3.3 | 64.23833 | 1.525 | 2.713333 | 0.0565 | 0.1495 | 0.004833333 | 0.0165 | 0.02833333 | 0.1533333 | 0.06 | 3.261667 | 2.366667 | 0 | 0 | 0 | 0 | 0 | 0 | 0 | 0 | 0 | 0 | 0 | 0 | 7.166667 | 1.2 | 104257.5 | 109924.5 | 25485.42 |  | 9.405833 | 109 | 549 | 2.509583 | 1.293333 | 1.21625 | 0.8404167 | 0.3758333 | 1133.042 | 4000.042 | 1339.542 | 1510.75 | 221.875 | 2269.875 | 143.6667 | 133.2083 | 140.75 | 143.5 | 140.28125 | 64.54167 | 360.4583 | 469.75 | 590.0417 | 371.1979 | 113.125 | 202.75 | 79.79167 | 81.08333 | 119.1875 | 73.125 | 109.8333 | 72.04167 | 55.5 | 77.625 | 59.5 | 132.9583 | 66 | 50.41667 | 77.21875 | 1080 | 24.6375 | 18.895 | 3.79 | 43.40117 | 1563.862 | 1946.139 | 102311.3 | 80928.26 | 21383.07 | 25383.11 | 23.8789 | 2.978897
2024-01-31 | 4.2 | 0.3966667 | 11.13 | 0.9666667 | 87.50667 | 7.5 | 0.4533333 | 11.35333 | 1.03 | 87.16333 | 53.33667 | 9.771667 | 6.308333 | 2.28 | 12.21167 | 2.186667 | 0.0455 | 0.1248333 | 0.06833333 | 0.1916667 | 0.1733333 | 1.936031 | 96.41333 | 0.6866667 | 0.6533333 | 1.213333 | 0.1 | [7 empty] | 2083.08 | 2079.28 | 0 | 0 | 3.8 | 396.6453 | 826.2438 |  |  |  | 22.29 | 5.58 | 46.14 | 390.141 | 18.64 | 20.32 | 898.446 | 28.758 | 28.105 | 232.65 | 2694.196 | 198.176 | 758.862 | 78.468 | 95255.9 | 25.923 | 679.282 | 1.738987 | 56.02455 | 53.33667 | 63.96012 | 63.31076 | 413.1917 | 25.25024 | 110.457 | 548.8989 |  | 0.5058333 | 0.02241667 | 1492.333 | 2580.092 | 862.6417 | 2.441192 |  | 75 | 20 | 5 | 2.946345 | 14.13167 | 1.112462 | 79 |  | 34.01123 | 34.31276 | 460.553 | 57.20863 | 138.1875 | 1132.625 | 43.26537 | 1015 | 671 | 66.10837 | 644.9635 | 99.74667 | 198.176 | 0.05359912 | 805.002 | 0.2177226 | 2694.196 | 0.7286782 | 3697.374 | 0 | 0 | 78.468 | 21.101 | 3.824 | 873.521 | 28.758 | 27.87 | 955.074 | 232.65 | 3.748333 | 1.893333 | 10.21167 | 19.29167 | 68.60333 | 63.07667 | 5.896667 | 2.33 | 0.054 | 0.1133333 | 0.024 | 0.041 | 0.05333333 | 0.61 | 0.1666667 | 0.33 | 3.166667 | 64.40333 | 1.41 | 2.6 | 0.056 | 0.1553333 | 0.005 | 0.01983333 | 0.04 | 0.165 | 0.05333333 | 3.208333 | 2.916667 | 0 | 0 | 0 | 0 | 0 | 0 | 0 | 0 | 0 | 0 | 0 | 0 | 7.166667 | 1.2 | 105387.2 | 110729 | 25717.53 |  | 9.7 | 108.5833 | 548.5833 | 2.507083 | 1.29 | 1.217083 | 0.84375 | 0.3733333 | 1132.625 | 3999.333 | 1078.708 | 1518.375 | 223.5833 | 2279.625 | 141.5417 | 126.6667 | 139.5417 | 145 | 138.1875 | 64.125 | 361.5417 | 471.5 | 592 | 372.2917 | 88.875 | 238.75 | 91.5 | 84.25 | 125.84375 | 80.125 | 176.3333 | 70.20833 | 73.04167 | 99.92708 | 58.79167 | 125.2083 | 69.29167 | 56.54167 | 77.45833 | 1080 | 24.62542 | 18.78583 | 3.6125 | 43.26537 | 1580.808 | 1967.228 | 103420 | 81805.22 | 21614.78 | 25614.11 | 23.84635 | 2.946345
2024-02-01 | 4.333333 | 0.4066667 | 11.08333 | 0.9633333 | 87.44667 | 7.7 | 0.4466667 | 11.30667 | 1.036667 | 87.21 | 53.41333 | 10.06833 | 6.148333 | 2.36 | 12.13 | 2.228333 | 0.04566667 | 0.1163333 | 0.06983333 | 0.18 | 0.185 | 1.972956 | 96.31667 | 0.6266667 | 0.6933333 | 1.193333 | 0.1 | [7 empty] | 2057.56 | 2057.56 | 0 | 0 | 0 | 404.8975 | 833.1009 |  |  |  | 24.16 | 0 | 71.91 | 365.187 | 19.84 | 15.68 | 953.568 | 26.55 | 27.044 | 211.74 | 2642.803 | 181.221 | 703.471 | 97.633 | 93941 | 35.302 | 686.36 | 1.701306 | 56.01477 | 53.41333 | 64.22956 | 63.25667 | 443.3634 | 24.04171 | 101.7454 | 569.1505 |  | 0.515 | 0.02816667 | 1493.833 | 2577.091 | 868.7925 | 2.721402 |  | 76 | 19 | 5 | 2.888044 | 14.18417 | 1.05711 | 50 |  | 35.21194 | 57.11237 | 480.1155 | 57.03683 | 134.46875 | 1132.917 | 42.73514 | 979 | 643 | 65.67926 | 644.6084 | 100.1813 | 181.221 | 0.05034749 | 775.381 | 0.2154192 | 2642.803 | 0.7342333 | 3599.405 | 0 | 0 | 97.633 | 0 | 0 | 953.568 | 26.55 | 24.16 | 1004.278 | 211.74 | 4.038333 | 1.883333 | 9.681667 | 18.23167 | 70.20333 | 63.25667 | 5.71 | 2.256667 | 0.05533333 | 0.11 | 0.02833333 | 0.04 | 0.05333333 | 0.5833333 | 0.15 | 0.3833333 | 3 | 64.19167 | 1.888333 | 2.378333 | 0.04683333 | 0.147 | 0.01416667 | 0.02916667 | 0.04166667 | 0.13 | 0.06833333 | 3.118333 | 3.066667 | 0 | 0 | 0 | 0 | 0 | 0 | 0 | 0 | 0 | 0 | 0 | 0 | 7.25 | 1.2 | 106249.1 | 112031.75 | 25845.89 |  | 8.76 | 99.83333 | 553.5833 | 2.504583 | 1.295417 | 1.209167 | 0.8420833 | 0.3670833 | 1132.917 | 3950.083 | 1472.625 | 1546.292 | 225.7917 | 2276.833 | 136.2917 | 124.5 | 136.75 | 140.3333 | 134.46875 | 64.25 | 362.625 | 472.4583 | 593.2083 | 373.1354 | 93.25 | 190.1667 | 68.91667 | 79.83333 | 108.0417 | 91.16667 | 80.58333 | 66.625 | 86.5 | 81.21875 | 58.95833 | 117.4583 | 65.79167 | 48.875 | 72.77083 | 1080 | 24.94292 | 18.61958 | 3.78125 | 42.73514 | 1593.736 | 1983.316 | 104265.8 | 82474.21 | 21791.54 | 25741.63 | 23.78804 | 2.888044
2024-02-02 | 3.9 | 0.39 | 11.25 | 0.97 | 87.39 | [5 empty] | 53.21 | 10.475 | 6.205 | 2.39 | 12.245 | 2.32 | 0.0435 | 0.119 | 0.0675 | 0.205 | 0.19 | 1.973553 | 95.54 | 0.97 | 0.57 | 1.14 | 0.1 | [7 empty] | 485.25 | 466.88 | 16.35 | 2.02 | 0 | 424.6825 | 206.0772 |  |  |  | 0 | 13.82 | 20.9 | 83.867 | 4.1 | 8.84 | 267.78 | 0 | 0 | 0 | 501.185 | 34.54 | 133.146 | 30.266 | 3215.3 | 11.2359 | 190.187 | 1.36981 | 55.93576 | 53.21 | 64.5494 | 63.28 | 530.3175 | 0 | 0 | 530.3175 |  | 0.7933333 | 0.035 | 1497 | 848.738 | 905.545 | 20.08288 |  | 75 | 20 | 5 | 1.115276 | 14.00667 | 0.9939381 | 1141 |  | 36.49534 | 57.01786 | 463.4445 | 57.1005 | 153.875 | 1127.5 | 39.61765 | 317 | 250 | 78.86435 | 156.2899 | 124.4087 | 34.54 | 0.05007459 | 154.046 | 0.2233292 | 501.185 | 0.7265962 | 689.771 | 0 | 2.389 | 27.877 | 0 | 0 | 267.78 | 0 | 13.82 | 281.6 | 0 | 0 | 0 | 0 | 0 | 0 | 63.28 | 5.73 | 2.24 | 0.057 | 0.11 | 0.038 | 0.04 | 0.05 | 0.59 | 0.16 | 0.32 | 3.4 | 64.535 | 2.06 | 2.015 | 0.035 | 0.147 | 0.012 | 0.034 | 0.02 | 0.11 | 0.065 | 3.095 | 2.25 | 0 | 0 | 0 | 0 | 0 | 0 | 0 | 0 | 0 | 0 | 0 | 0 | 6.666667 | 1.2 | 103513.5 | 106442 | 21835.39 |  | 0 | 0 | 560 | 2.335 | 1.27 | 1.065 | 0.6716667 | 0.3933333 | 1127.5 | 503.3333 | 1948.833 | 1664.667 | 225 | 2329.333 | 150.8333 | 148.1667 | 153.1667 | 163.3333 | 153.875 | 63.33333 | 362.8333 | 472.8333 | 595.1667 | 373.5417 | 101.3333 | 182.6667 | 68.33333 | 77.66667 | 107.5 | 97.5 | 63.16667 | 87.66667 | 104.5 | 88.20833 | 59.83333 | 110.1667 | 71.5 | 59.83333 | 75.33333 | 1080 | 25.27333 | 16.58333 | 2.906667 | 39.61765 | 1552.702 | 1932.251 | 101581.2 | 80350.73 | 21230.47 | 21733.8 | 21.27176 | 0.3717586
2024-02-03 | 4.3 | 0.36 | 11.01 | 0.96 | 87.67 | [29 empty] | 216.65 | 37.86 | 162.07 | 16.72 | 0 | 417.0723 | 90.35872 |  |  |  | 0 | 7.73 | 0 | 53.53 | 0 | 0 | 163.958 | 0 | 0 | 0 | 374.918 | 26.901 | 99.416 | 19.051 | 347.1 | 8.675 | 168.6 | 2.297246 | 55.9175 | 53.21 | 64.48517 | 63.07 | 724.2456 | 0 | 0 | 724.2456 |  | 1.125 | 0.069 | 1393 | 719.066 |  | 54.83238 |  | 75 | 20 | 5 | 0 | 13.82 | 0.9343054 | 1269 |  | 37.62226 | 54.45481 | 634.9461 | 57.16074 | 158.5 | 951.2 | 35.96332 | 170 | 73 | 42.94118 | 69.0461 | 73.37509 | 26.901 | 0.05366944 | 99.416 | 0.1983421 | 374.918 | 0.7479885 | 501.235 | 0 | 0 | 19.051 | 0 | 0 | 163.958 | 0 | 7.73 | 171.688 | 0 | 0 | 0 | 0 | 0 | 0 | 0 | 0 | 0 | 0 | 0 | 0 | 0 | 0 | 0 | 0 | 0 | 0 | 0 | 0 | 0 | 0 | 0 | 0 | 0 | 0 | 0 | 0 | 0 | 0 | 0 | 0 | 0 | 0 | 0 | 0 | 0 | 0 | 0 | 0 | 0 | 0 | 7 | 1.875 | 82296.2 | 85051.4 | 16959.6 |  | 0 | 0 | 592 | 1.754 | 0.782 | 0.972 | 0.66 | 0.312 | 951.2 | 0 | 2214 | 1449.2 | 218.8 | 2129 | 169.8 | 153.6 | 151.8 | 158.8 | 158.5 | 64 | 361.2 | 467 | 580 | 368.05 | 72 | 121 | 55.4 | 59.2 | 76.9 | 78.8 | 64.6 | 93.4 | 99.2 | 84 | 53.4 | 97.4 | 59 | 47.4 | 64.3 | 1040 | 23.758 | 13.412 | 3.622 | 35.96332 | 1234.443 | 1536.196 | 80760 | 63881.16 | 16878.84 | 16878.84 | 20.9 | 0
2024-02-04 | 4.3 | 0.4 | 10.95667 | 0.9666667 | 87.67667 | 8.25 | 0.45 | 11.35 | 1.045 | 87.155 | 53.6 | 10.01167 | 6.26 | 2.305 | 11.84667 | 2.151667 | 0.0445 | 0.1241667 | 0.07233333 | 0.205 | 0.1983333 | 1.892712 | 95.73 | 0.5466667 | 0.79 | 1.153333 | 0.1 | [7 empty] | 1848.64 | 1793.89 | 50.92 | 3.83 | 0 | 392.0317 | 724.7254 |  |  |  | 16.64 | 11.59 | 68.37 | 442.699 | 17.86 | 16.06 | 934.292 | 33.171 | 17.612 | 103.36 | 2414.085 | 11.1 | 790.887 | 67.373 | 44238.5 | 34.49 | 683.209 | 1.727775 | 55.89288 | 53.55 | 63.14428 | 63.07 | 483.6623 | 25.30936 | 55.20689 | 564.1785 |  | 0.6633333 | 0.03477778 | 1483.111 | 2570.11 | 863.9633 | 4.167409 |  | 76 | 24 | 0 | 1.887117 | 14.5 | 1.030822 | 170 |  | 35.28262 | 53.78248 | 485.0437 | 57.64614 | 147.0625 | 1119.125 | 40.6163 | 1105 | 753 | 68.1448 | 568.5855 | 98.4544 | 11.1 | 0.003379569 | 859.257 | 0.2616143 | 2414.085 | 0.7350061 | 3284.442 | 0 | 0 | 67.373 | 0 | 34.0008 | 900.2912 | 33.171 | 28.23 | 995.693 | 103.36 | 3.63 | 1.895 | 9.5175 | 18.1675 | 70.42 | 63.07 | 5.92 | 2.34 | 0.059 | 0.11 | 0.041 | 0.04 | 0.06 | 0.61 | 0.16 | 0.3 | 3.2 | 60.71778 | 4.202222 | 3.813333 | 0.08055556 | 0.2524444 | 0.016 | 0.02688889 | 0.04444444 | 0.07777778 | 0.08555556 | 4.396667 | 2.933333 | 0 | 0 | 0 | 0 | 0 | 0 | 0 | 0 | 0 | 0 | 0 | 0 | 6.958333 | 1.2 | 107328.6 | 110910.6 | 23936.86 |  | 4.305833 | 51.41667 | 564.75 | 2.455833 | 1.2525 | 1.203333 | 0.8341667 | 0.3691667 | 1119.125 | 1818.583 | 1417.042 | 1540.375 | 261.6667 | 2292.917 | 152.4583 | 131.2917 | 147.9167 | 156.5833 | 147.0625 | 65.58333 | 352.75 | 454.5417 | 564.1667 | 359.2604 | 84.375 | 84.29167 | 64.54167 | 65.91667 | 74.78125 | 77.58333 | 115.4167 | 127.4583 | 109.9583 | 107.6042 | 55.54167 | 138.875 | 66.16667 | 49.91667 | 77.625 | 1100 | 25.065 | 17.15167 | 3.11375 | 40.6163 | 1609.929 | 2003.467 | 105325.1 | 83312.16 | 22012.95 | 23831.53 | 22.23671 | 1.336708
2024-02-05 | 3.766667 | 0.4066667 | 10.99667 | 0.96 | 87.63667 | 7.433333 | 0.4466667 | 11.30333 | 1.036667 | 87.21333 | 53.62667 | 9.855 | 6.116667 | 2.435 | 11.75 | 2.23 | 0.0425 | 0.1193333 | 0.0715 | 0.2433333 | 0.2033333 | 1.921179 | 96.25333 | 0.7166667 | 0.8233333 | 1.22 | 0.1 | [7 empty] | 2022.16 | 2014.16 | 0 | 0 | 8 | 388.238 | 785.0794 |  |  |  | 24.35 | 0 | 64.72 | 428.222 | 17 | 19.59 | 913.829 | 28.792 | 26.447 | 183.45 | 2638.517 | 0 | 857.441 | 53.088 | 91259 | 39.05 | 689.9 | 1.717536 | 55.60388 | 53.62667 | 61.85457 |  | 434.8855 | 25.23495 | 89.92149 | 550.042 |  | 0.51 | 0.0261 | 1483.6 | 2739.04 | 878.9083 | 9.76824 |  | 76 | 24 | 0 | 2.914311 | 14.977 | 1.084591 | 25 |  | 30.25769 | 59.59039 | 466.9087 | 61.10904 | 141.6667 | 1131.417 | 41.23675 | 1099 | 691 | 62.87534 | 618.5455 | 99.89861 | 0 | 0 | 922.161 | 0.2589847 | 2638.517 | 0.7410153 | 3560.678 | 0 | 0 | 53.088 | 0 | 0 | 913.829 | 28.792 | 24.35 | 966.971 | 183.45 | 3.741667 | 1.416667 | 10.15667 | 17.64667 | 70.78 | 0 | 0 | 0 | 0 | 0 | 0 | 0 | 0 | 0 | 0 | 0 | 0 | 60.64667 | 4.484444 | 3.731111 | 0.08788889 | 0.2993333 | 0.01311111 | 0.02477778 | 0.05444444 | 0.07444444 | 0.05555556 | 4.24 | 2.777778 | 0 | 0 | 0 | 0 | 0 | 0 | 0 | 0 | 0 | 0 | 0 | 0 | 7 | 1.2 | 102524.4 | 108433.625 | 24980.35 |  | 7.644167 | 90.25 | 547.9583 | 2.551667 | 1.29 | 1.261667 | 0.8054167 | 0.45625 | 1131.417 | 3852.125 | 1653.042 | 1429.833 | 252.8333 | 2278.625 | 141.4583 | 129 | 145.2917 | 150.9167 | 141.6667 | 64.41667 | 343.125 | 443.9583 | 557.5 | 352.25 | 82.5 | 72.95833 | 59.75 | 67.625 | 70.70833 | 78.83333 | 72.25 | 160.3333 | 85.91667 | 99.33333 | 54.79167 | 151.625 | 64.29167 | 49.54167 | 80.0625 | 1100 | 25.535 | 17.92083 | 3.850833 | 41.23675 | 1537.866 | 1913.788 | 100610.6 | 79582.98 | 21027.61 | 24879.74 | 23.81431 | 2.914311
2024-02-06 | 4.033333 | 0.41 | 10.93667 | 0.9566667 | 87.69667 | 6.9 | 0.44 | 11.25667 | 1.033333 | 87.27 | 53.75667 | 10 | 5.94 | 2.44 | 11.74 | 2.205 | 0.04416667 | 0.1193333 | 0.072 | 0.2416667 | 0.1916667 | 1.977536 | 96.46333 | 0.76 | 0.6966667 | 1.183333 | 0.1 | [7 empty] | 2034.53 | 2034.53 | 0 | 0 | 0 | 390.9666 | 795.4332 |  |  |  | 24.27 | 0 | 52.91 | 398.113 | 20.85 | 16.52 | 894.485 | 34.953 | 20.789 | 223.25 | 2653.153 | 52.469 | 820.96 | 54.404 | 89264.1 | 14.971 | 703 | 1.721065 | 55.72522 | 53.75667 | 61.80566 | 63.07 | 421.9193 | 25.49937 | 108.5015 | 555.9202 |  | 0.4381818 | 0.02490909 | 1477.273 | 2766.24 | 889.075 | 8.471969 |  | 76 | 23 | 1 | 2.803247 | 14.99273 | 1.09923 | 0 |  | 31.76385 | 42.38739 | 469.0779 | 62.70473 | 145.0104 | 1135.458 | 41.58854 | 1017 | 638 | 62.73353 | 624.7965 | 99.78536 | 52.469 | 0.01465823 | 873.87 | 0.2441324 | 2653.153 | 0.7412094 | 3579.492 | 0 | 0 | 54.404 | 0 | 21.33 | 873.155 | 34.953 | 24.27 | 953.708 | 223.25 | 4.508333 | 2.473333 | 10.62 | 17.56333 | 69.34333 | 0 | 0 | 0 | 0 | 0 | 0 | 0 | 0 | 0 | 0 | 0 | 0 | 60.30333 | 4.808889 | 3.8 | 0.09977778 | 0.385 | 0.01555556 | 0.02811111 | 0.08666667 | 0.09444444 | 0.05888889 | 4.215556 | 2.9 | 0 | 0 | 0 | 0 | 0 | 0 | 0 | 0 | 0 | 0 | 0 | 0 | 7.041667 | 1.2 | 104324.8 | 108844.8 | 25251.6 |  | 9.299583 | 107.5417 | 551.7083 | 2.610417 | 1.280417 | 1.33 | 0.8579167 | 0.4720833 | 1135.458 | 3752.333 | 616.8333 | 1368.167 | 248.9583 | 2302.042 | 138.9167 | 133.5833 | 149 | 158.5417 | 145.0104 | 64.33333 | 343.8333 | 447.5417 | 565.2083 | 355.2292 | 79 | 70 | 56.875 | 69.91667 | 68.94792 | 71.91667 | 69 | 153.25 | 76.70833 | 92.71875 | 54.70833 | 199.0833 | 87.91667 | 50.83333 | 98.13542 | 1100 | 25.32375 | 18.03083 | 3.602917 | 41.58854 | 1564.873 | 1947.397 | 102377.4 | 80980.56 | 21396.89 | 25149.22 | 23.70325 | 2.803247
2024-02-07 | 3.7 | 0.39 | 10.94333 | 0.9666667 | 87.7 | 8.2 | 0.4333333 | 11.23333 | 1.043333 | 87.29 | 53.82167 | 9.645 | 5.885 | 2.38 | 11.76167 | 2.2 | 0.04283333 | 0.1216667 | 0.07016667 | 0.2583333 | 0.1816667 | 1.998975 | 96.79 | 0.6166667 | 0.7333333 | 1.16 | 0.1333333 | [7 empty] | 2055.6 | 2055.6 | 0 | 0 | 0 | 388.9442 | 799.5137 |  |  |  | 24.67 | 0 | 46.89 | 351.625 | 17.57 | 23.81 | 891.384 | 31.675 | 24.846 | 227.97 | 2673.96 | 0 | 893.269 | 58.256 | 89481 | 17.865 | 693.1 | 1.72323 | 55.77957 | 53.82167 | 61.80891 |  | 417.5923 | 25.18884 | 109.6931 | 552.4743 |  | 0.4736364 | 0.02409091 | 1478.818 | 2794.8 | 879.62 | 9.127952 |  | 75 | 25 | 0 | 2.750978 | 14.87455 | 1.113235 | 0 |  | 30.23866 | 47.36681 | 466.2624 | 61.1499 | 147.9792 | 1132.625 | 41.88457 | 1075 | 666 | 61.95349 | 629.4194 | 99.44418 | 0 | 0 | 940.159 | 0.260135 | 2673.96 | 0.739865 | 3614.119 | 0 | 0 | 58.256 | 0 | 40.901 | 850.483 | 31.675 | 24.67 | 947.729 | 227.97 | 3.743333 | 1.593333 | 10.03667 | 17.735 | 70.635 | 0 | 0 | 0 | 0 | 0 | 0 | 0 | 0 | 0 | 0 | 0 | 0 | 60.58222 | 4.786667 | 3.65 | 0.09233333 | 0.3071111 | 0.01766667 | 0.03155556 | 0.06777778 | 0.05222222 | 0.06111111 | 4.228889 | 2.844444 | 0 | 0 | 0 | 0 | 0 | 0 | 0 | 0 | 0 | 0 | 0 | 0 | 7.125 | 1.3 | 105906.6 | 110556.5 | 25567.85 |  | 9.497917 | 108.4583 | 545.9583 | 2.60375 | 1.280417 | 1.323333 | 0.8566667 | 0.4666667 | 1132.625 | 3742.625 | 729.125 | 1400.167 | 252.5833 | 2287.375 | 145.1667 | 133.5 | 144.0833 | 169.1667 | 147.9792 | 64.25 | 348.875 | 454.4583 | 573.2917 | 360.21875 | 70.75 | 69.04167 | 53.83333 | 66.625 | 65.0625 | 77 | 71.33333 | 117.875 | 70.91667 | 84.28125 | 51.83333 | 231.4583 | 107.125 | 55.08333 | 111.375 | 1091.375 | 25.17542 | 18.14583 | 3.767083 | 41.88457 | 1588.598 | 1976.922 | 103929.6 | 82208.34 | 21721.29 | 25463.92 | 23.65098 | 2.750978
2024-02-08 | 3.866667 | 0.39 | 11.12333 | 0.9566667 | 87.53 | 6.8 | 0.4533333 | 11.28333 | 1.04 | 87.22333 | 53.96667 | 10.11167 | 5.733333 | 2.338333 | 11.81 | 2.156667 | 0.04283333 | 0.12 | 0.06883333 | 0.2516667 | 0.18 | 2.059978 | 96.88333 | 0.63 | 0.6733333 | 1.24 | 0.1 | [7 empty] | 2045.36 | 2039.36 | 0 | 0 | 6 | 396.0151 | 809.9935 |  |  |  | 24.37 | 0 | 61.86 | 368.141 | 23.84 | 14.22 | 887.241 | 31.741 | 23.933 | 245.76 | 2634.562 | 0 | 879.5 | 75.861 | 85308 | 13.211 | 689.912 | 1.70707 | 55.86079 | 53.96667 | 61.68355 |  | 417.0094 | 25.36872 | 118.9654 | 561.3435 |  | 0.4818182 | 0.02627273 | 1478.182 | 2781.2 | 887.0417 | 9.954912 |  | 75 | 25 | 0 | 2.607716 | 14.82545 | 1.090897 | 0 |  | 29.60618 | 56.32195 | 471.8113 | 60.15734 | 152.78125 | 1137.833 | 40.80123 | 1035 | 711 | 68.69565 | 632.7118 | 100.1051 | 0 | 0 | 941.36 | 0.2632496 | 2634.562 | 0.7367504 | 3575.922 | 0 | 6.102 | 69.759 | 31.452 | 0 | 855.789 | 31.741 | 24.37 | 943.352 | 245.76 | 4.745 | 2.235 | 9.535 | 18.08167 | 70.14833 | 0 | 0 | 0 | 0 | 0 | 0 | 0 | 0 | 0 | 0 | 0 | 0 | 60.51667 | 4.455556 | 3.74 | 0.102 | 0.3386667 | 0.008 | 0.02388889 | 0.12 | 0.08222222 | 0.05555556 | 4.303333 | 2.622222 | 0 | 0 | 0 | 0 | 0 | 0 | 0 | 0 | 0 | 0 | 0 | 0 | 7.041667 | 1.304167 | 106119.1 | 110347.6 | 25416.24 |  | 10.24542 | 118.4583 | 557.2083 | 2.580417 | 1.22875 | 1.351667 | 0.8454167 | 0.50625 | 1137.833 | 3547.208 | 547.4167 | 1372.583 | 255.5833 | 2278.292 | 153.8333 | 135.25 | 148.875 | 173.1667 | 152.78125 | 62.33333 | 352.5 | 459.4167 | 578.375 | 363.15625 | 70.04167 | 65.5 | 51.66667 | 62.54167 | 62.4375 | 80.79167 | 63.75 | 97.33333 | 67.58333 | 77.36458 | 53.375 | 303.3333 | 94.5 | 57.83333 | 127.2604 | 1100 | 25.54 | 17.6025 | 3.659583 | 40.80123 | 1591.787 | 1980.891 | 104138.3 | 82373.36 | 21764.9 | 25312.1 | 23.50772 | 2.607716
2024-02-09 | 3.633333 | 0.3666667 | 11.05667 | 0.9566667 | 87.62 | 6.8 | 0.4233333 | 11.27333 | 1.04 | 87.26333 | 53.90667 | 10.48167 | 5.828333 | 2.36 | 11.77167 | 2.158333 | 0.0435 | 0.119 | 0.06733333 | 0.26 | 0.1766667 | 2.020301 | 95.82 | 0.62 | 0.6733333 | 1.21 | 0.1 | [7 empty] | 2070.33 | 2070.33 | 0 | 0 | 0 | 412.6389 | 854.2987 |  |  |  | 18.98 | 0 | 72.03 | 314.056 | 24.32 | 25.98 | 890.256 | 28.44 | 28.233 | 233.47 | 2654.723 | 0 | 884.712 | 123.672 | 86834.1 | 17.053 | 692.3 | 1.698881 | 55.75084 | 53.90667 | 61.42694 |  | 414.3832 | 25.51247 | 111.7207 | 551.6164 |  | 0.5281818 | 0.02990909 | 1477.636 | 2815.2 | 880.3317 | 10.45979 |  | 75 | 25 | 0 | 2.674453 | 14.46727 | 1.030771 | 0 |  | 28.20761 | 41.10142 | 464.8796 | 61.37489 | 145.2708 | 1129.75 | 41.11166 | 1055 | 756 | 71.65877 | 655.7323 | 101.0458 | 0 | 0 | 956.742 | 0.264918 | 2654.723 | 0.735082 | 3611.465 | 0 | 31.679 | 91.993 | 0 | 0 | 890.256 | 28.44 | 18.98 | 937.676 | 233.47 | 4.065 | 1.91 | 9.931667 | 18.24333 | 69.915 | 0 | 0 | 0 | 0 | 0 | 0 | 0 | 0 | 0 | 0 | 0 | 0 | 60.22667 | 4.526667 | 3.937778 | 0.09433333 | 0.3127778 | 0.009666667 | 0.02866667 | 0.09777778 | 0.06777778 | 0.08222222 | 4.33 | 2.533333 | 0 | 0 | 0 | 0 | 0 | 0 | 0 | 0 | 0 | 0 | 0 | 0 | 7.166667 | 1.2 | 105190.6 | 109630.2 | 25281.79 |  | 9.70375 | 112.4167 | 552.4167 | 2.626333 | 1.273333 | 1.353 | 0.8766667 | 0.4763333 | 1129.75 | 3604.125 | 671.375 | 1361.417 | 249.375 | 2275.167 | 147.5833 | 124.25 | 138.5417 | 170.7083 | 145.2708 | 62.70833 | 354.5833 | 462.0833 | 581.2917 | 365.1667 | 66.08333 | 64.66667 | 51.79167 | 63.875 | 61.60417 | 74.29167 | 62.875 | 95.91667 | 73.45833 | 76.63542 | 60.41667 | 278.8333 | 79.91667 | 55.125 | 118.5729 | 1100 | 25.49208 | 17.79792 | 3.486667 | 41.11166 | 1577.858 | 1963.557 | 103227 | 81652.55 | 21574.44 | 25178.57 | 23.57445 | 2.674453
2024-02-10 | 3.666667 | 0.3966667 | 11.10333 | 0.97 | 87.53 | 6.966667 | 0.4433333 | 11.29 | 1.04 | 87.22667 | 53.965 | 9.755 | 5.968333 | 2.251667 | 11.59333 | 2.248333 | 0.04333333 | 0.1212 | 0.0635 | 0.2433333 | 0.175 | 1.943163 | 95.93667 | 0.63 | 0.6366667 | 1.143333 | 0.1 | [7 empty] | 2076.85 | 2076.85 | 0 | 0 | 0 | 400.3244 | 831.4137 |  |  |  | 28.39 | 0 | 44.33 | 402.336 | 21.56 | 17.58 | 903.463 | 32.634 | 23.504 | 252.87 | 2688.839 | 0 | 897.594 | 95.292 | 92587 | 13.023 | 722.2 | 1.716869 | 55.93536 | 53.965 | 61.97748 |  | 419.0654 | 25.14724 | 120.4415 | 564.6542 |  | 0.5545455 | 0.02990909 | 1472.545 | 2823.36 | 893.8533 | 9.471445 |  | 75 | 25 | 0 | 2.977163 | 14.39182 | 1.00829 | 0 |  | 27.82072 | 46.1701 | 474.0518 | 59.46492 | 155.6979 | 1137.292 | 41.0944 | 1031 | 755 | 73.22987 | 646.4305 | 99.37209 | 0 | 0 | 941.924 | 0.2594287 | 2688.839 | 0.7405713 | 3630.763 | 0 | 12.28 | 83.012 | 0 | 153.733 | 749.73 | 32.634 | 28.39 | 964.487 | 252.87 | 4.041667 | 1.861667 | 9.783333 | 18.18 | 70.175 | 0 | 0 | 0 | 0 | 0 | 0 | 0 | 0 | 0 | 0 | 0 | 0 | 60.72889 | 4.371111 | 3.645556 | 0.09822222 | 0.333 | 0.009222222 | 0.02311111 | 0.09277778 | 0.05777778 | 0.07666667 | 4.214444 | 2.433333 | 0 | 0 | 0 | 0 | 0 | 0 | 0 | 0 | 0 | 0 | 0 | 0 | 7.125 | 1.2 | 100999.8 | 105544 | 24687.45 |  | 10.41208 | 118 | 558.4167 | 2.655417 | 1.3075 | 1.347917 | 0.8925 | 0.4554167 | 1137.292 | 3873.417 | 539 | 1307.375 | 238.5 | 2276.792 | 160.125 | 131.5 | 152.1667 | 179 | 155.6979 | 64.04167 | 356.7917 | 465.0833 | 584.6667 | 367.6458 | 64.125 | 67 | 58.04167 | 66.33333 | 63.875 | 69.08333 | 64.125 | 145.9167 | 76.5 | 88.90625 | 72.66667 | 270.7083 | 76.83333 | 55.125 | 118.8333 | 1100 | 25.51333 | 17.80167 | 3.673333 | 41.0944 | 1514.997 | 1885.329 | 99114.46 | 78399.54 | 20714.92 | 24588.34 | 23.87716 | 2.977163
2024-02-11 | 3.666667 | 0.3966667 | 11.09667 | 0.9633333 | 87.54333 | 7.533333 | 0.44 | 11.21667 | 1.04 | 87.30333 | 54.08333 | 10.08 | 6.113333 | 2.213333 | 11.34 | 2.238333 | 0.04283333 | 0.1213333 | 0.06266667 | 0.2333333 | 0.1716667 | 1.855297 | 96.49667 | 0.6333333 | 0.6466667 | 1.176667 | 0.1 | [7 empty] | 2114.03 | 2114.03 | 0 | 0 | 0 | 381.1315 | 805.7234 |  |  |  | 23.98 | 0 | 44.43 | 395.008 | 24 | 26.13 | 915.619 | 20.708 | 36.628 | 246.25 | 2701.465 | 0 | 904.191 | 63.274 | 94123.8 | 16.089 | 738.5 | 1.693972 | 55.98707 | 54.08333 | 61.83362 |  | 417.2345 | 25.07849 | 115.0393 | 557.3523 |  | 0.6091667 | 0.02758333 | 1483.167 | 2880.48 | 889.7867 | 10.09085 |  | 75 | 25 | 0 | 3.029275 | 14.77083 | 1.029647 | 0 |  | 29.49236 | 49.55615 | 467.6023 | 57.9124 | 160.5833 | 1133.458 | 41.76854 | 1062 | 787 | 74.10546 | 639.9699 | 100.6351 | 0 | 0 | 948.621 | 0.25989 | 2701.465 | 0.74011 | 3650.086 | 0 | 0 | 63.274 | 0 | 0 | 915.619 | 20.708 | 23.98 | 960.307 | 246.25 | 4.568333 | 2.348333 | 10.615 | 18.55167 | 68.485 | 0 | 0 | 0 | 0 | 0 | 0 | 0 | 0 | 0 | 0 | 0 | 0 | 60.76667 | 4.505556 | 3.571111 | 0.09511111 | 0.3416667 | 0.01244444 | 0.02588889 | 0.1144444 | 0.07 | 0.06666667 | 4.026667 | 2.667778 | 0 | 0 | 0 | 0 | 0 | 0 | 0 | 0 | 0 | 0 | 0 | 0 | 7.166667 | 1.2 | 100985.8 | 105755.1 | 24756.48 |  | 10.26042 | 114.8333 | 554.8333 | 2.680833 | 1.310417 | 1.370417 | 0.9116667 | 0.45875 | 1133.458 | 3945.333 | 662.125 | 1290.292 | 237.625 | 2276.25 | 161.5417 | 136.7083 | 160.8333 | 183.25 | 160.5833 | 66.20833 | 358 | 466 | 585 | 368.8021 | 90.375 | 67.41667 | 61.5 | 70.45833 | 72.4375 | 90.375 | 66.625 | 106.9167 | 72.25 | 84.04167 | 66 | 309.9167 | 64.79167 | 51.33333 | 123.0104 | 1100 | 25.31375 | 18.15967 | 3.895833 | 41.76854 | 1514.787 | 1885.068 | 99100.7 | 78388.66 | 20712.05 | 24657.38 | 23.92928 | 3.029275
2024-02-12 | 3.9 | 0.41 | 10.92333 | 0.9633333 | 87.70333 | 8.4 | 0.44 | 11.28 | 1.04 | 87.24 | 54.01833 | 9.996667 | 6.098333 | 2.216667 | 11.37 | 2.291667 | 0.04416667 | 0.123 | 0.064 | 0.2383333 | 0.175 | 1.865698 | 96.57333 | 0.5933333 | 0.7666667 | 1.233333 | 0.1 | [7 empty] | 2036.22 | 2032.47 | 0 | 0 | 3.75 | 381.938 | 777.7099 |  |  |  | 22.46 | 0 | 43.13 | 378.828 | 20.18 | 18 | 887.577 | 32.454 | 23.232 | 239.49 | 2628.831 | 0 | 873.354 | 54.515 | 87473.8 | 14.993 | 699.7 | 1.70844 | 55.9521 | 54.01833 | 61.93325 |  | 418.8946 | 25.08122 | 116.3212 | 560.297 |  | 0.5736364 | 0.02627273 | 1478 | 2768.96 | 864.675 | 10.47509 |  | 76 | 24 | 0 | 2.931956 | 14.64727 | 1.040346 | 50 |  | 30.70414 | 51.08 | 470.57 | 58.04568 | 154.5 | 1134 | 42.16986 | 1047 | 827 | 78.98758 | 617.1448 | 99.78853 | 0 | 0 | 916.484 | 0.2585057 | 2628.831 | 0.7414943 | 3545.315 | 0 | 0 | 54.515 | 0 | 0 | 887.577 | 32.454 | 22.46 | 942.491 | 239.49 | 3.85 | 2.13 | 9.828333 | 18.52333 | 69.51833 | 0 | 0 | 0 | 0 | 0 | 0 | 0 | 0 | 0 | 0 | 0 | 0 | 60.62222 | 4.586667 | 3.655556 | 0.09266667 | 0.3117778 | 0.008777778 | 0.02644444 | 0.1055556 | 0.06888889 | 0.06888889 | 4.127778 | 2.765556 | 0 | 0 | 0 | 0 | 0 | 0 | 0 | 0 | 0 | 0 | 0 | 0 | 6.916667 | 1.308333 | 100729.3 | 105103.2 | 24454.08 |  | 9.9725 | 114.0417 | 554.0417 | 2.585 | 1.247917 | 1.337083 | 0.8016667 | 0.4420833 | 1134 | 3695.792 | 544.9167 | 1219.625 | 222.9167 | 2084.083 | 141.9167 | 123.75 | 144.0833 | 156.75 | 141.625 | 60.91667 | 329.0417 | 428.1667 | 537.8333 | 338.9896 | 112.375 | 61 | 53.75 | 64.5 | 72.90625 | 69.33333 | 59.375 | 94.29167 | 66.25 | 72.3125 | 57.04167 | 278.5417 | 73.5 | 46.33333 | 113.8542 | 1008.333 | 22.97292 | 16.7525 | 3.554583 | 38.65571 | 1510.939 | 1880.279 | 98848.98 | 78189.54 | 20659.44 | 24355.23 | 23.72235 | 2.822353
2024-02-13 | 3.866667 | 0.4133333 | 10.9 | 0.9733333 | 87.71333 | 9.033333 | 0.45 | 11.14667 | 1.04 | 87.36333 | 54.09833 | 9.603333 | 6.025 | 2.148333 | 11.37667 | 2.318333 | 0.04566667 | 0.1203333 | 0.06283333 | 0.2466667 | 0.1683333 | 1.888768 | 96.18 | 0.5933333 | 0.5833333 | 1.216667 | 0.1 | [7 empty] | 2091.6 | 2091.6 | 0 | 0 | 0 | 387.801 | 811.1246 |  |  |  | 23.96 | 0 | 50.43 | 387.568 | 19.98 | 17.51 | 908.886 | 30.964 | 26.867 | 233.49 | 2706.347 | 0 | 898.7 | 65.932 | 95384.4 | 21.7178 | 716.7 | 1.711389 | 55.98299 | 54.09833 | 61.82424 |  | 417.7388 | 25.1098 | 110.3373 | 553.1859 |  | 0.5881818 | 0.02472727 | 1478.727 | 2843.76 | 868.03 | 11.03152 |  | 76 | 24 | 0 | 3.046712 | 14.59455 | 1.061275 | 0 |  | 31.49364 | 51.86358 | 465.8319 | 57.02231 | 154.7604 | 1130.875 | 42.46651 | 1023 | 783 | 76.53959 | 639.3798 | 99.52998 | 0 | 0 | 949.13 | 0.259646 | 2706.347 | 0.740354 | 3655.477 | 0 | 0 | 65.932 | 9.814 | 19.505 | 879.567 | 30.964 | 23.96 | 963.81 | 233.49 | 3.43 | 2.13 | 9.583333 | 18.6 | 69.68667 | 0 | 0 | 0 | 0 | 0 | 0 | 0 | 0 | 0 | 0 | 0 | 0 | 60.45222 | 4.596667 | 3.774444 | 0.09355556 | 0.3357778 | 0.01255556 | 0.03255556 | 0.08444444 | 0.07444444 | 0.07 | 4.256667 | 2.89 | 0 | 0 | 0 | 0 | 0 | 0 | 0 | 0 | 0 | 0 | 0 | 0 | 7.125 | 1.2 | 101812.2 | 106928.8 | 24980.97 |  | 9.729167 | 108.4167 | 548.4167 | 2.655 | 1.322917 | 1.332083 | 0.8679167 | 0.4641667 | 1130.875 | 3999.5 | 897.625 | 1335 | 239.9583 | 2276.667 | 155.9167 | 133.8333 | 159 | 170.2917 | 154.7604 | 65.625 | 360.5 | 469.4167 | 589.75 | 371.3229 | 122.0417 | 66.33333 | 55.83333 | 74.25 | 79.61458 | 81.66667 | 69.375 | 101.2083 | 72.25 | 81.125 | 81 | 260.5833 | 96.83333 | 46.83333 | 121.3125 | 1100 | 25.07042 | 18.50667 | 3.70625 | 42.46651 | 1527.184 | 1900.495 | 99911.75 | 79030.2 | 20881.56 | 24881.06 | 23.94671 | 3.046712
2024-02-14 | 3.633333 | 0.4 | 10.95333 | 0.97 | 87.67667 | 7.5 | 0.4433333 | 11.13667 | 1.046667 | 87.37333 | 54.115 | 9.231667 | 5.916667 | 2.171667 | 11.46 | 2.303333 | 0.04483333 | 0.1218333 | 0.06366667 | 0.24 | 0.1666667 | 1.937579 | 96.39 | 0.9933333 | 0.7 | 1.323333 | 0.1 | [7 empty] | 2113.26 | 2110.26 | 0 | 0 | 3 | 393.9614 | 832.5429 |  |  |  | 22.31 | 0 | 62.48 | 353.197 | 23.12 | 18.87 | 914.261 | 18.584 | 43.316 | 251.2 | 2732.865 | 0 | 900.414 | 84.194 | 95383 | 13.919 | 743.2 | 1.70676 | 56.07289 | 54.115 | 62.19517 |  | 416.9117 | 26.62296 | 117.3945 | 560.9292 |  | 0.6081818 | 0.02736364 | 1477.273 | 2873.68 | 863.9633 | 10.44525 |  | 76 | 24 | 0 | 3.067738 | 14.48091 | 1.018148 | 0 |  | 30.76976 | 52.08126 | 470.9796 | 58.22906 | 154.1354 | 1134.208 | 42.0606 | 1067 | 851 | 79.75633 | 651.7871 | 99.5373 | 0 | 0 | 962.894 | 0.2605403 | 2732.865 | 0.7394597 | 3695.759 | 0 | 0 | 84.194 | 0 | 0 | 914.261 | 18.584 | 22.31 | 955.155 | 251.2 | 3.67 | 2.075 | 10.02667 | 18.36 | 69.53833 | 0 | 0 | 0 | 0 | 0 | 0 | 0 | 0 | 0 | 0 | 0 | 0 | 60.75222 | 4.206667 | 3.685556 | 0.09966667 | 0.3498889 | 0.01322222 | 0.04111111 | 0.08444444 | 0.1133333 | 0.09111111 | 4.174444 | 2.945556 | 0 | 0 | 0 | 0 | 0 | 0 | 0 | 0 | 0 | 0 | 0 | 0 | 7.25 | 1.2 | 101045.8 | 105766.75 | 24822.73 |  | 10.46667 | 114.5833 | 554.5833 | 2.674167 | 1.308333 | 1.365833 | 0.88375 | 0.4820833 | 1134.208 | 3999.208 | 579.9583 | 1290.042 | 239.1667 | 2276.875 | 161.9167 | 132.0417 | 154.9583 | 167.625 | 154.1354 | 65.66667 | 361 | 470 | 590.0833 | 371.6875 | 112.9583 | 68.04167 | 57.875 | 71.66667 | 77.63542 | 78.75 | 70.20833 | 129.0417 | 75.83333 | 88.45833 | 80.375 | 241.1667 | 112 | 46.91667 | 120.1146 | 1100 | 25.19875 | 18.29292 | 3.607083 | 42.0606 | 1515.687 | 1886.189 | 99159.63 | 78435.27 | 20724.36 | 24723.57 | 23.96774 | 3.067738
2024-02-15 | 3.5 | 0.41 | 10.92667 | 0.9666667 | 87.69667 | 8.133333 | 0.4466667 | 11.11333 | 1.04 | 87.4 | 54.39833 | 10.00333 | 5.93 | 2.271667 | 11.06167 | 2.201667 | 0.0455 | 0.1245 | 0.06516667 | 0.2433333 | 0.1783333 | 1.866883 | 95.19667 | 1.093333 | 0.81 | 1.38 | 0.1 | [7 empty] | 2151.42 | 2151.42 | 0 | 0 | 0 | 381.3945 | 820.5398 |  |  |  | 24.82 | 0 | 75.54 | 405.097 | 21.88 | 22.43 | 930.326 | 26.756 | 31.214 | 260.1 | 2743.865 | 0 | 915.564 | 73.913 | 94844 | 9.6 | 751.488 | 1.689553 | 56.33118 | 54.39833 | 62.28297 |  | 417.2893 | 24.67333 | 119.4582 | 561.4209 |  | 0.598 | 0.0318 | 1474.4 | 2925.36 | 874.8417 | 11.31512 |  | 76 | 24 | 0 | 3.031978 | 15.056 | 1.018503 | 0 |  | 28.90789 | 56.02954 | 471.0345 | 58.72981 | 167.5833 | 1137.708 | 41.52519 | 1049 | 833 | 79.40896 | 651.5404 | 100.4455 | 0 | 0 | 991.104 | 0.265358 | 2743.865 | 0.734642 | 3734.969 | 0 | 0 | 73.913 | 0 | 30.625 | 899.701 | 26.756 | 24.82 | 981.902 | 260.1 | 4.343333 | 1.918333 | 10.73167 | 17.99167 | 69.35833 | 0 | 0 | 0 | 0 | 0 | 0 | 0 | 0 | 0 | 0 | 0 | 0 | 60.87444 | 4.116667 | 3.688889 | 0.09344444 | 0.338 | 0.01277778 | 0.03311111 | 0.07555556 | 0.07888889 | 0.08888889 | 4.207778 | 2.688889 | 0 | 0 | 0 | 0 | 0 | 0 | 0 | 0 | 0 | 0 | 0 | 0 | 7.291667 | 1.2 | 101775.6 | 106239.7 | 24954.08 |  | 10.83875 | 119.4167 | 559.4167 | 2.682083 | 1.28875 | 1.393333 | 0.8916667 | 0.5016667 | 1137.708 | 3980.167 | 388.875 | 1273.625 | 238.6667 | 2278.833 | 179.7917 | 141.4583 | 163.75 | 185.3333 | 167.5833 | 66.75 | 361.125 | 470.0833 | 589.8333 | 371.9479 | 92.54167 | 68.75 | 67.66667 | 74.20833 | 75.79167 | 76.16667 | 66.375 | 170.8333 | 74.5 | 96.96875 | 85.29167 | 169.625 | 155.9167 | 53.83333 | 116.1667 | 1100 | 25.38 | 18.02667 | 3.814583 | 41.52519 | 1526.6335 | 1899.811 | 99875.76 | 79001.72 | 20874.03 | 24854.2 | 23.93198 | 3.031978
2024-02-16 | 3.433333 | 0.4 | 10.95333 | 0.9433333 | 87.70333 | 8.466667 | 0.4466667 | 11.19667 | 1.036667 | 87.32 | 54.49333 | 10.215 | 6.14 | 2.373333 | 10.57 | 2.151667 | 0.0465 | 0.1313333 | 0.06933333 | 0.2533333 | 0.1833333 | 1.722737 | 96.25 | 0.72 | 0.98 | 1.346667 | 0.1 | [7 empty] | 2068.27 | 2068.27 | 0 | 0 | 0 | 369.7972 | 764.8404 |  |  |  | 22.85 | 0 | 81.26 | 400.18 | 22.52 | 22.23 | 894.19 | 20.065 | 37.524 | 256.6 | 2630.95 | 0 | 873.007 | 52.232 | 92642 | 13.33 | 754.8 | 1.683249 | 56.39157 | 54.49333 | 62.26386 |  | 417.4936 | 25.41569 | 122.6011 | 565.5104 |  | 0.6036364 | 0.02881818 | 1475.273 | 2812.48 | 885.0083 | 9.028686 |  | 76 | 24 | 0 | 2.990669 | 15.86364 | 1.06415 | 0 |  | 28.37035 | 57.95232 | 474.4106 | 60.04772 | 181.03125 | 1146.708 | 41.36567 | 1091 | 814 | 74.61045 | 615.6984 | 100.5186 | 0 | 0 | 954.267 | 0.2661672 | 2630.95 | 0.7338328 | 3585.217 | 0 | 0 | 52.232 | 21.084 | 9.212 | 863.894 | 20.065 | 22.85 | 937.105 | 256.6 | 4.09 | 2.555 | 10.12167 | 18.24 | 69.08333 | 0 | 0 | 0 | 0 | 0 | 0 | 0 | 0 | 0 | 0 | 0 | 0 | 60.84222 | 4.056667 | 3.623333 | 0.08988889 | 0.3417778 | 0.01144444 | 0.03033333 | 0.06777778 | 0.09555556 | 0.08555556 | 4.227778 | 2.611111 | 0 | 0 | 0 | 0 | 0 | 0 | 0 | 0 | 0 | 0 | 0 | 0 | 6.916667 | 1.2 | 100561.5 | 105082.2 | 24599.01 |  | 10.68875 | 120.375 | 561.2083 | 2.670417 | 1.295833 | 1.374583 | 0.8820833 | 0.4925 | 1146.708 | 3875.292 | 518.625 | 1275.458 | 238.0833 | 2274.917 | 194.2917 | 154.4167 | 181.7917 | 193.625 | 181.03125 | 66.16667 | 360.2917 | 468 | 586.2083 | 370.1667 | 90.04167 | 66.41667 | 71.29167 | 76.83333 | 76.14583 | 75.95833 | 61.58333 | 239.7917 | 70.25 | 111.8958 | 90.875 | 191.75 | 141.1667 | 48.95833 | 118.1875 | 1100 | 25.395 | 17.91625 | 3.770833 | 41.36567 | 1508.42275 | 1877.148 | 98684.37 | 78059.34 | 20625.03 | 24500.32 | 23.89067 | 2.990669
2024-02-17 | 3.266667 | 0.4033333 | 10.99333 | 0.9566667 | 87.64667 | 7.8 | 0.4466667 | 11.23 | 1.036667 | 87.28667 | 54.17667 | 10.05167 | 6.141667 | 2.383333 | 11.03167 | 2.141667 | 0.0455 | 0.1345 | 0.07066667 | 0.25 | 0.1883333 | 1.796209 | 96.8 | 0.6366667 | 0.7766667 | 1.24 | 0.1 | [7 empty] | 2101.58 | 2101.58 | 0 | 0 | 0 | 381.6114 | 801.9869 |  |  |  | 22.87 | 0 | 65.94 | 381.812 | 22.86 | 26.12 | 932.571 | 24.711 | 31.649 | 232.54 | 2700.338 | 0 | 892.871 | 66.146 | 93906.8 | 22.991 | 742.6 | 1.69896 | 56.15069 | 54.17667 | 62.27658 |  | 429.2518 | 24.79038 | 109.4883 | 563.5304 |  | 0.624 | 0.0316 | 1478.4 | 2857.36 | 876.875 | 12.60657 |  | 76 | 24 | 0 | 3.03278 | 15.522 | 1.042839 | 0 |  | 27.13659 | 39.09525 | 474.7791 | 59.7787 | 165.28125 | 1147.458 | 41.27833 | 1078 | 826 | 76.62338 | 636.6493 | 100.071 | 0 | 0 | 958.811 | 0.2620311 | 2700.338 | 0.7379689 | 3659.149 | 0 | 0 | 66.146 | 0 | 0 | 932.571 | 24.711 | 22.87 | 980.152 | 232.54 | 4.42375 | 1.80875 | 10.73125 | 18.18 | 77.2025 | 0 | 0 | 0 | 0 | 0 | 0 | 0 | 0 | 0 | 0 | 0 | 0 | 60.82111 | 4.172222 | 3.62 | 0.08988889 | 0.3413333 | 0.016 | 0.03111111 | 0.07 | 0.07888889 | 0.08555556 | 4.258889 | 2.622222 | 0 | 0 | 0 | 0 | 0 | 0 | 0 | 0 | 0 | 0 | 0 | 0 | 7.083333 | 1.2 | 100230.1 | 105358.75 | 24576.97 |  | 9.684167 | 109.875 | 559.875 | 2.685833 | 1.294583 | 1.39125 | 0.89625 | 0.495 | 1147.458 | 3921.542 | 969.9583 | 1263.667 | 238 | 2283.792 | 172.2917 | 142.7083 | 174.7917 | 171.3333 | 165.28125 | 66 | 359.2083 | 466.8333 | 585 | 369.2604 | 90.33333 | 64.91667 | 73.66667 | 69.20833 | 74.53125 | 72.79167 | 60.95833 | 193.625 | 61.625 | 97.25 | 94.75 | 192.6667 | 115.125 | 46.91667 | 112.3646 | 1100 | 25.59125 | 17.99042 | 3.707083 | 41.27833 | 1503.452 | 1870.963 | 98359.19 | 77802.12 | 20557.07 | 24478.61 | 23.93278 | 3.03278
2024-02-18 | 3.233333 | 0.4033333 | 11.07667 | 0.95 | 87.57 | 6.433333 | 0.4333333 | 11.25 | 1.04 | 87.27667 | 53.93833 | 9.83 | 6.201667 | 2.336667 | 11.33 | 2.171667 | 0.04733333 | 0.1325 | 0.073 | 0.2433333 | 0.19 | 1.827076 | 96.47333 | 0.5533333 | 0.6266667 | 1.256667 | 0.1 | [7 empty] | 2106.45 | 2106.45 | 0 | 0 | 0 | 391.1157 | 823.8657 |  |  |  | 22.4 | 0 | 65.04 | 377.532 | 24.35 | 19 | 937.587 | 36.426 | 20.738 | 228.38 | 2714.739 | 0 | 898.718 | 75.361 | 93688.8 | 19.822 | 755.1 | 1.705934 | 55.93244 | 53.93833 | 62.09304 |  | 430.7112 | 25.32612 | 107.0425 | 563.0798 |  | 0.6709091 | 0.03981818 | 1478.545 | 2864.16 | 875.5533 | 12.12261 |  | 76 | 24 | 0 | 3.017863 | 15.27455 | 1.028958 | 0 |  | 25.79966 | 56.58034 | 473.8719 | 59.98634 | 166.46875 | 1148.042 | 41.23486 | 1129 | 797 | 70.59345 | 647.0225 | 99.90715 | 0 | 0 | 963.758 | 0.2619978 | 2714.739 | 0.7380022 | 3678.497 | 0 | 0 | 75.361 | 0 | 70.39 | 867.197 | 36.426 | 22.4 | 996.413 | 228.38 | 5.733333 | 3.558333 | 10.885 | 18.48333 | 67.07333 | 0 | 0 | 0 | 0 | 0 | 0 | 0 | 0 | 0 | 0 | 0 | 0 | 60.83222 | 4.33 | 3.602222 | 0.09255556 | 0.3532222 | 0.01233333 | 0.03377778 | 0.06888889 | 0.07777778 | 0.07888889 | 4.068889 | 2.3 | 0 | 0 | 0 | 0 | 0 | 0 | 0 | 0 | 0 | 0 | 0 | 0 | 7.125 | 1.2 | 100633.7 | 105592 | 24654.93 |  | 9.514583 | 107.125 | 557.125 | 2.695417 | 1.294583 | 1.400833 | 0.90125 | 0.4995833 | 1148.042 | 3916.333 | 837.2917 | 1261.958 | 238.125 | 2297.25 | 170.875 | 148.2917 | 172.0833 | 174.625 | 166.46875 | 65.29167 | 358.3333 | 466.25 | 584.75 | 368.65625 | 93.375 | 63.625 | 90.08333 | 67.95833 | 78.76042 | 69.54167 | 60.5 | 174.1667 | 59 | 90.80208 | 92.375 | 215.0417 | 122.5833 | 45.79167 | 118.9479 | 1100 | 25.73583 | 18.06 | 3.621667 | 41.23486 | 1509.506 | 1878.496 | 98755.21 | 78115.37 | 20639.84 | 24556.17 | 23.91786 | 3.017863
2024-02-19 | 3.8 | 0.4133333 | 10.94 | 0.9533333 | 87.69333 | 6.966667 | 0.4433333 | 11.18 | 1.036667 | 87.34 | 54.52333 | 9.486667 | 5.806667 | 2.365 | 11.085 | 2.048333 | 0.04916667 | 0.1215 | 0.0685 | 0.1933333 | 0.2016667 | 1.909992 | 96.48667 | 0.72 | 0.6533333 | 1.27 | 0.1 | [7 empty] | 2043.34 | 2043.34 | 0 | 0 | 0 | 382.8904 | 782.3752 |  |  |  | 7.16 | 47.12 | 61.03 | 367.929 | 23.25 | 25.99 | 912.351 | 17.244 | 38.754 | 243.82 | 2608.532 | 0 | 862.069 | 73.576 | 93331.1 | 15.307 | 739.6 | 1.688356 | 56.38488 | 54.52333 | 62.15642 |  | 429.5329 | 25.49591 | 117.6656 | 572.6944 |  | 0.5990909 | 0.054 | 1464.909 | 2778.48 | 872.8083 | 9.632101 |  | 76 | 24 | 0 | 2.997989 | 15.58545 | 1.057017 | 0 |  | 29.16209 | 51.26813 | 479.733 | 60.00018 | 176.3125 | 1152.375 | 41.37491 | 1068 | 729 | 68.25843 | 620.1676 | 100.4375 | 0 | 0 | 923.099 | 0.2613804 | 2608.532 | 0.7386196 | 3531.631 | 0 | 0 | 73.576 | 54.125 | 17.669 | 840.557 | 17.244 | 54.28 | 983.875 | 243.82 | 4.971667 | 3.026667 | 10.66583 | 20.09333 | 66.21417 | 0 | 0 | 0 | 0 | 0 | 0 | 0 | 0 | 0 | 0 | 0 | 0 | 60.89778 | 4.197778 | 3.603333 | 0.09777778 | 0.3373333 | 0.01188889 | 0.03155556 | 0.06888889 | 0.1666667 | 0.09555556 | 4.171111 | 2.533333 | 0 | 0 | 0 | 0 | 0 | 0 | 0 | 0 | 0 | 0 | 0 | 0 | 6.875 | 1.2 | 100810.3 | 105513.875 | 24672.03 |  | 10.165 | 116.25 | 566.4583 | 2.653333 | 1.298333 | 1.355 | 0.8629167 | 0.4920833 | 1152.375 | 3897.042 | 648.1033 | 1301.292 | 241.4583 | 2293.042 | 185.375 | 155.5 | 179.5417 | 184.8333 | 176.3125 | 65.41667 | 358.625 | 466.7917 | 586.0833 | 369.2292 | 95.66667 | 62 | 85.54167 | 65.875 | 77.27083 | 69.54167 | 58.70833 | 160.7917 | 59.375 | 87.10417 | 103.8333 | 247.0833 | 164.9583 | 46.95833 | 140.7083 | 1100 | 25.67375 | 18.12042 | 3.639167 | 41.37491 | 1512.155 | 1881.792 | 98928.51 | 78252.45 | 20676.06 | 24573.1 | 23.89799 | 2.997989
2024-02-20 | 3.566667 | 0.4033333 | 11.01 | 0.9733333 | 87.61333 | 6.666667 | 0.4433333 | 11.26333 | 1.043333 | 87.25 | 54.79 | 9.41 | 5.691667 | 2.373333 | 10.89 | 2 | 0.047 | 0.105 | 0.06633333 | 0.1516667 | 0.1983333 | 1.912949 | 95.01 | 1.12 | 0.53 | 1.253333 | 0.1666667 | [7 empty] | 2049.9 | 1979.4 | 53.94 | 4.06 | 12.5 | 376.5572 | 771.9046 |  |  |  | 23.99 | 18.1 | 96.59 | 377.936 | 22.96 | 19.24 | 918.319 | 20.103 | 34.55 | 198.56 | 2606.812 | 0 | 869.58 | 76.309 | 90672.2 | 31.7093 | 741.1 | 1.686117 | 56.59194 | 54.79 | 62.12105 |  | 432.0043 | 24.78429 | 95.69122 | 552.4798 |  | 0.7636364 | 0.03436364 | 1489.818 | 2786.64 | 884.3983 | 8.812513 |  | 75 | 25 | 0 | 2.916335 | 16.14636 | 1.043464 | 0 |  | 27.60142 | 48.51462 | 466.84 | 60.01829 | 175.8229 | 1148.667 | 41.32445 | 1070 | 733 | 68.50467 | 616.3887 | 99.80116 | 0 | 0 | 966.17 | 0.27041 | 2606.812 | 0.72959 | 3572.982 | 0 | 0 | 76.309 | 0 | 0 | 918.319 | 20.103 | 42.09 | 980.512 | 198.56 | 4.105 | 1.79 | 10.39 | 18.56167 | 69.25833 | 0 | 0 | 0 | 0 | 0 | 0 | 0 | 0 | 0 | 0 | 0 | 0 | 60.87667 | 4.113333 | 3.536667 | 0.08566667 | 0.3321111 | 0.01 | 0.03888889 | 0.09555556 | 0.1877778 | 0.1055556 | 4.153333 | 2.377778 | 0 | 0 | 0 | 0 | 0 | 0 | 0 | 0 | 0 | 0 | 0 | 0 | 6.916667 | 1.2 | 101064.5 | 106418.8 | 24625.08 |  | 8.272917 | 97.08333 | 552.7083 | 2.655 | 1.297917 | 1.357083 | 0.8670833 | 0.49 | 1148.667 | 3797.708 | 1250.833 | 1308 | 242.5417 | 2302.583 | 185.5417 | 155.375 | 182.0417 | 180.3333 | 175.8229 | 65.20833 | 359 | 467.375 | 586.875 | 369.6146 | 126.0833 | 61.16667 | 71.125 | 61.70833 | 80.02083 | 84.70833 | 56.625 | 176.6667 | 57.875 | 93.96875 | 107.2917 | 305.9167 | 182.2083 | 49.29167 | 161.1771 | 1100 | 25.56833 | 18.013125 | 3.554167 | 41.32445 | 1515.967 | 1886.537 | 99177.95 | 78449.76 | 20728.19 | 24525.9 | 23.81634 | 2.916335
2024-02-21 | 4.5 | 0.41 | 11.05333 | 0.9766667 | 87.56 | 7.466667 | 0.4433333 | 11.28333 | 1.036667 | 87.23667 | 55.03 | 9.518333 | 5.683333 | 2.28 | 10.49667 | 2.093333 | 0.0475 | 0.09583333 | 0.0665 | 0.1683333 | 0.19 | 1.846887 | 96.56 | 0.75 | 0.8333333 | 1.216667 | 0.1666667 | [7 empty] | 2116.11 | 2065.11 | 47.43 | 3.57 | 0 | 357.3254 | 756.1399 |  |  |  | 25.19 | 0 | 91.79 | 414.524 | 21.94 | 25.06 | 923.691 | 23.563 | 32.908 | 224.1 | 2658.583 | 0 | 881.54 | 57.019 | 95451.5 | 19.095 | 722.3 | 1.663787 | 56.75968 | 55.03 | 62.09329 |  | 416.8616 | 24.69366 | 104.6099 | 546.1651 |  | 0.6336364 | 0.03345455 | 1484.182 | 2877.76 | 874.8417 | 12.53006 |  | 76 | 24 | 0 | 2.983295 | 16.24818 | 1.05814 | 0 |  | 30.89402 | 56.19357 | 459.6577 | 58.03096 | 166.9792 | 1149.375 | 41.62387 | 1041 | 715 | 68.68396 | 618.2102 | 100.8579 | 0 | 0 | 973.33 | 0.2679938 | 2658.583 | 0.7320062 | 3631.913 | 0 | 0 | 57.019 | 0 | 37.337 | 886.354 | 23.563 | 25.19 | 972.444 | 224.1 | 4.91 | 1.68 | 10.44833 | 18.52667 | 69.345 | 0 | 0 | 0 | 0 | 0 | 0 | 0 | 0 | 0 | 0 | 0 | 0 | 60.83333 | 4.376667 | 3.583333 | 0.09044444 | 0.323 | 0.007888889 | 0.033 | 0.09333333 | 0.1466667 | 0.1044444 | 4.004444 | 2.288889 | 0 | 0 | 0 | 0 | 0 | 0 | 0 | 0 | 0 | 0 | 0 | 0 | 7.041667 | 1.258333 | 104117.9 | 109095.125 | 25456.32 |  | 9.340417 | 105 | 554.375 | 2.648333 | 1.312083 | 1.33625 | 0.8554167 | 0.4808333 | 1149.375 | 3999.708 | 785.5417 | 1361.333 | 249.25 | 2316.417 | 176.1667 | 146.5 | 173.7083 | 171.5417 | 166.9792 | 64.375 | 359.8333 | 468.5833 | 591.25 | 371.0104 | 97.75 | 60.16667 | 86.625 | 60.75 | 76.32292 | 65.33333 | 54.83333 | 237.5833 | 53.83333 | 102.8958 | 100.5833 | 317.9167 | 153.9583 | 48.20833 | 155.1667 | 1100 | 25.66708 | 18.30208 | 3.46625 | 41.62387 | 1561.768 | 1943.533 | 102174.3 | 80819.89 | 21354.43 | 25354.14 | 23.88329 | 2.983295
2024-02-22 | 3.833333 | 0.4066667 | 11.07333 | 0.9733333 | 87.54667 | 7.466667 | 0.4433333 | 11.36 | 1.043333 | 87.15333 | 54.995 | 9.671667 | 5.611667 | 2.275 | 10.51333 | 2.243333 | 0.0465 | 0.09516667 | 0.0675 | 0.1866667 | 0.185 | 1.873767 | 96.80333 | 0.63 | 0.6533333 | 1.283333 | 0.1333333 | [7 empty] | 2109.81 | 2109.81 | 0 | 0 | 0 | 360.6736 | 760.9528 |  |  |  | 25.13 | 0 | 67.48 | 419.228 | 16.76 | 12.98 | 922.033 | 29.765 | 26.11 | 230.91 | 2681.096 | 0 | 900.572 | 60.833 | 95453.8 | 14.936 | 731.598 | 1.687691 | 56.7458 | 54.995 | 62.0823 |  | 420.2693 | 24.5468 | 108.0997 | 552.9158 |  | 0.6372727 | 0.03572727 | 1479.182 | 2869.6 | 884.3983 | 11.29443 |  | 75 | 25 | 0 | 3.01333 | 16.04273 | 1.06434 | 0 |  | 28.67238 | 53.41322 | 464.6346 | 57.59149 | 165.3646 | 1150.458 | 41.51869 | 1054 | 689 | 65.37002 | 619.5092 | 99.45981 | 0 | 0 | 968.052 | 0.2652816 | 2681.096 | 0.7347184 | 3649.148 | 0 | 0 | 60.833 | 0 | 40.599 | 881.434 | 29.765 | 25.13 | 976.928 | 230.91 | 4.063333 | 2.558333 | 10.21333 | 18.555 | 68.67333 | 0 | 0 | 0 | 0 | 0 | 0 | 0 | 0 | 0 | 0 | 0 | 0 | 60.79333 | 4.504444 | 3.536667 | 0.09344444 | 0.3201111 | 0.008111111 | 0.03233333 | 0.1188889 | 0.07111111 | 0.07222222 | 4.023333 | 2.411111 | 0 | 0 | 0 | 0 | 0 | 0 | 0 | 0 | 0 | 0 | 0 | 0 | 7.041667 | 1.3 | 103011.9 | 107788.8 | 25228.07 |  | 9.62375 | 107.2917 | 552.2917 | 2.66625 | 1.2975 | 1.36875 | 0.88 | 0.48875 | 1150.458 | 3999.375 | 624.7917 | 1312.542 | 245.1667 | 2316.208 | 169.0417 | 146.3333 | 167.9583 | 178.125 | 165.3646 | 64.125 | 361.4167 | 471 | 593.625 | 372.5417 | 100.75 | 59.45833 | 78.75 | 60.54167 | 74.875 | 66.375 | 53.625 | 178.5 | 55.70833 | 88.55208 | 96.25 | 319.7917 | 138.9167 | 50.33333 | 151.3229 | 1100 | 25.63 | 18.19583 | 3.427083 | 41.51869 | 1545.178 | 1922.889 | 101089 | 79961.41 | 21127.6 | 25126.98 | 23.91333 | 3.01333
2024-02-23 | 3.833333 | 0.4133333 | 11.03667 | 0.9733333 | 87.57667 | 7.666667 | 0.45 | 11.35667 | 1.043333 | 87.15 | 55.09333 | 9.72 | 5.545 | 2.215 | 10.50333 | 2.295 | 0.04783333 | 0.09883333 | 0.06916667 | 0.1983333 | 0.1816667 | 1.894392 | 96.92667 | 0.7066667 | 0.5166667 | 1.266667 | 0.1 | [7 empty] | 2145.23 | 2145.23 | 0 | 0 | 0 | 360.305 | 772.937 |  |  |  | 22.5 | 0 | 96.55 | 504.906 | 23.09 | 27.14 | 928.527 | 26.503 | 35.945 | 227.18 | 2687.597 | 0 | 903.435 | 67.134 | 95448.9 | 14.684 | 731.598 | 1.664342 | 56.91249 | 55.09333 | 62.45073 |  | 416.2414 | 26.87839 | 104.6293 | 547.749 |  | 0.626 | 0.0338 | 1477.8 | 2917.2 | 882.975 | 14.21325 |  | 75 | 25 | 0 | 3.05767 | 15.846 | 1.042579 | 0 |  | 28.50265 | 54.17022 | 461 | 57.19045 | 161.9375 | 1149.792 | 41.43489 | 1075 | 724 | 67.34884 | 629.5582 | 100.8461 | 0 | 0 | 999.985 | 0.2711763 | 2687.597 | 0.7288237 | 3687.582 | 0 | 0 | 67.134 | 0 | 0 | 928.527 | 26.503 | 22.5 | 977.53 | 227.18 | 4.4 | 2.83 | 10.57667 | 19.25667 | 67.33667 | 0 | 0 | 0 | 0 | 0 | 0 | 0 | 0 | 0 | 0 | 0 | 0 | 61.13556 | 4.08 | 3.478889 | 0.08722222 | 0.3072222 | 0.009777778 | 0.03233333 | 0.08888889 | 0.06333333 | 0.07777778 | 4.121111 | 2.344444 | 0 | 0 | 0 | 0 | 0 | 0 | 0 | 0 | 0 | 0 | 0 | 0 | 7.166667 | 1.3 | 101475.5 | 106214.25 | 24911.65 |  | 9.445 | 107.0417 | 547.0417 | 2.669167 | 1.291667 | 1.3775 | 0.88875 | 0.48875 | 1149.792 | 3999.583 | 594 | 1290.875 | 242.3333 | 2315.792 | 161.6667 | 144.625 | 167.4167 | 178.2083 | 162.9792 | 64.70833 | 361.5833 | 471 | 592.7917 | 372.5208 | 106.5 | 60.54167 | 61.125 | 59.58333 | 71.9375 | 62.625 | 54.5 | 123.6667 | 55.41667 | 74.05208 | 100.25 | 299 | 106.4167 | 47.875 | 138.3854 | 1100 | 25.66917 | 18.16333 | 3.46625 | 41.43489 | 1522.132 | 1894.209 | 99581.26 | 78768.78 | 20812.48 | 24812.07 | 23.95767 | 3.05767
2024-02-24 | 3.4 | 0.3833333 | 11.06667 | 0.95 | 87.6 | 7.866667 | 0.44 | 11.28333 | 1.04 | 87.23667 | 54.98167 | 9.838333 | 5.616667 | 2.315 | 10.46167 | 2.173333 | 0.051 | 0.1055 | 0.073 | 0.2533333 | 0.185 | 1.863025 | 96.43 | 0.6133333 | 0.6833333 | 1.27 | 0.1333333 | [7 empty] | 2139.98 | 2139.98 | 0 | 0 | 0 | 360.8626 | 772.2388 |  |  |  | 24.92 | 0 | 62.26 | 560.822 | 21.88 | 17.31 | 923.648 | 39.637 | 19.613 | 244.9 | 2710.917 | 0 | 910.607 | 62.835 | 95396.4 | 7.535 | 734.2 | 1.682659 | 56.74053 | 54.98167 | 62.09836 |  | 416.9403 | 25.50982 | 113.1014 | 555.5515 |  | 0.617 | 0.0316 | 1474.6 | 2909.04 | 877.485 | 13.53649 |  | 75 | 25 | 0 | 3.037728 | 16.06 | 1.055325 | 0 |  | 26.64704 | 50.04842 | 466.5025 | 57.96286 | 161.1354 | 1149.542 | 42.32793 | 1049 | 688 | 65.58627 | 628.5479 | 99.84197 | 0 | 0 | 972.867 | 0.2640945 | 2710.917 | 0.7359055 | 3683.784 | 0 | 0 | 62.835 | 0 | 80.163 | 843.485 | 39.637 | 24.92 | 988.205 | 244.9 | 3.485 | 1.74 | 10.55167 | 18.5 | 69.20833 | 0 | 0 | 0 | 0 | 0 | 0 | 0 | 0 | 0 | 0 | 0 | 0 | 60.80444 | 4.431111 | 3.345778 | 0.09388889 | 0.3182222 | 0.006333333 | 0.02811111 | 0.1566667 | 0.1111111 | 0.08777778 | 4.086667 | 2.366667 | 0 | 0 | 0 | 0 | 0 | 0 | 0 | 0 | 0 | 0 | 0 | 0 | 7.125 | 1.3 | 102349.4 | 106746.3 | 25098.57 |  | 10.20458 | 113.6667 | 552 | 2.6675 | 1.293333 | 1.374167 | 0.88375 | 0.4904167 | 1149.542 | 4006.417 | 313.8333 | 1298.083 | 242.625 | 2312.625 | 159.9583 | 143.4167 | 166.25 | 174.9167 | 161.1354 | 64.25 | 361.5417 | 471.4167 | 593.7083 | 372.7292 | 100.375 | 59.95833 | 68.5 | 60.29167 | 72.28125 | 71.16667 | 54.66667 | 146.3333 | 55.41667 | 81.89583 | 109.1667 | 303.2083 | 133.4167 | 51.83333 | 149.40625 | 1100 | 25.36167 | 18.6175 | 3.38625 | 42.32793 | 1535.241 | 1910.522 | 100438.8 | 79447.13 | 20991.72 | 24998.14 | 23.93773 | 3.037728
2024-02-25 | 3.666667 | 0.3966667 | 11.05667 | 0.9766667 | 87.57 | 7.433333 | 0.44 | 11.35667 | 1.04 | 87.16333 | 54.85667 | 10.21667 | 5.86 | 2.345 | 10.425 | 2.095 | 0.049 | 0.1063333 | 0.07433333 | 0.275 | 0.19 | 1.779297 | 96.97 | 0.4566667 | 0.68 | 1.213333 | 0.1 | [7 empty] | 2117.15 | 2108.79 | 0 | 0 | 8.36 | 361.7048 | 765.7834 |  |  |  | 25.89 | 0 | 89.41 | 641.048 | 22.15 | 21.8 | 917.006 | 36.805 | 22.197 | 247.9 | 2687.281 | 0 | 890.554 | 55.855 | 95450 | 5.207 | 737.1 | 1.680412 | 56.59546 | 54.85667 | 61.96382 |  | 417.2508 | 25.67471 | 115.7331 | 558.6586 |  | 0.6636364 | 0.03136364 | 1475.455 | 2879.12 | 883.6867 | 14.03394 |  | 76 | 24 | 0 | 3.061031 | 16.42182 | 1.039164 | 0 |  | 27.59707 | 48.17327 | 468.5163 | 58.38425 | 170.1979 | 1152.375 | 41.72382 | 1052 | 766 | 72.81369 | 622.6348 | 100.3089 | 0 | 0 | 979.964 | 0.2672208 | 2687.281 | 0.7327792 | 3667.245 | 0 | 0 | 55.855 | 0 | 27.974 | 889.032 | 36.805 | 25.89 | 979.701 | 247.9 | 3.681667 | 1.956667 | 10.48833 | 18.37833 | 69.17667 | 0 | 0 | 0 | 0 | 0 | 0 | 0 | 0 | 0 | 0 | 0 | 0 | 60.67333 | 4.631111 | 3.518889 | 0.092 | 0.3263333 | 0.007555556 | 0.04133333 | 0.1255556 | 0.1144444 | 0.09555556 | 4.104444 | 2.322222 | 0 | 0 | 0 | 0 | 0 | 0 | 0 | 0 | 0 | 0 | 0 | 0 | 7.083333 | 1.3 | 101324.9 | 105561.25 | 24880.79 |  | 10.33208 | 116.875 | 555 | 2.665833 | 1.295417 | 1.370417 | 0.8820833 | 0.4883333 | 1152.375 | 3999.75 | 190.0917 | 1277.833 | 240 | 2314.167 | 172.3333 | 147.7083 | 179.5417 | 185.375 | 171.2396 | 65.20833 | 362 | 471.1667 | 593.1667 | 372.8854 | 95.04167 | 61 | 79.58333 | 60.83333 | 74.11458 | 64.75 | 55.66667 | 166.2083 | 56.375 | 85.75 | 103.7917 | 304.9583 | 127.375 | 51.5 | 146.90625 | 1100 | 25.60625 | 18.33458 | 3.551667 | 41.72382 | 1519.874 | 1891.399 | 99433.54 | 78651.93 | 20781.61 | 24781.36 | 23.96103 | 3.061031
2024-02-26 | 3.733333 | 0.39 | 11.22333 | 0.9566667 | 87.43 | 7.733333 | 0.4333333 | 11.46 | 1.033333 | 87.07333 | 55.13833 | 10.86667 | 5.918333 | 2.343333 | 9.976667 | 2.095 | 0.0485 | 0.1055 | 0.07483333 | 0.2633333 | 0.19 | 1.685883 | 96.74667 | 0.6233333 | 0.7133333 | 1.233333 | 0.1333333 | [7 empty] | 2046.89 | 2045.42 | 0 | 0 | 1.47 | 344.4802 | 705.1131 |  |  |  | 8.36 | 23.97 | 89.83 | 698.814 | 21.52 | 26.26 | 890.156 | 26.643 | 25.99 | 268.89 | 2544.58 | 0 | 847.895 | 31.987 | 88510.5 | 2.9641 | 740.3 | 1.647656 | 56.87164 | 55.13833 | 62.19845 |  | 418.6466 | 23.62197 | 129.6705 | 571.9391 |  | 0.629 | 0.0355 | 1466.2 | 2782.56 | 897.2083 | 12.47624 |  | 75 | 25 | 0 | 2.884668 | 16.924 | 1.044481 | 0 |  | 28.30002 | 51.00105 | 476.0379 | 58.85478 | 196.1875 | 1162.542 | 40.61543 | 1095 | 702 | 64.10959 | 586.3023 | 101.9963 | 0 | 0 | 937.725 | 0.2692828 | 2544.58 | 0.7307172 | 3482.305 | 0 | 0 | 31.987 | 0 | 26.012 | 864.144 | 26.643 | 32.33 | 949.129 | 268.89 | 4.495 | 1.84 | 10.65667 | 18.77333 | 68.73 | 0 | 0 | 0 | 0 | 0 | 0 | 0 | 0 | 0 | 0 | 0 | 0 | 60.94889 | 4.362222 | 3.322222 | 0.08355556 | 0.3102222 | 0.007888889 | 0.02811111 | 0.1744444 | 0.08111111 | 0.06555556 | 4.153333 | 2.388889 | 0 | 0 | 0 | 0 | 0 | 0 | 0 | 0 | 0 | 0 | 0 | 0 | 6.666667 | 1.3 | 99789.5 | 103628.875 | 24271.83 |  | 11.20417 | 123.5 | 565.75 | 2.635 | 1.295833 | 1.339167 | 0.85125 | 0.4879167 | 1162.542 | 3707.208 | 106.2083 | 1291.333 | 240.875 | 2281.417 | 203.2917 | 175 | 201.4583 | 205 | 196.1875 | 67.29167 | 362 | 470.4167 | 591.25 | 372.7396 | 110.5 | 63.375 | 79 | 62.70833 | 78.89583 | 79.20833 | 58.25 | 193.0417 | 58.625 | 97.28125 | 107.875 | 315.2917 | 178.3333 | 49.16667 | 162.6667 | 1100 | 25.77708 | 17.63333 | 3.907917 | 40.61543 | 1496.842 | 1862.737 | 97926.76 | 77460.07 | 20466.69 | 24173.9 | 23.78467 | 2.884668
2024-02-27 | 3.7 | 0.3966667 | 11.19 | 0.95 | 87.46333 | 8.7 | 0.4633333 | 11.33 | 1.04 | 87.16667 | 54.88167 | 10.61833 | 5.915 | 2.391667 | 10.19667 | 2.16 | 0.0495 | 0.1048333 | 0.07433333 | 0.29 | 0.19 | 1.724069 | 95.67 | 1.063333 | 0.77 | 1.263333 | 0.1333333 | [7 empty] | 2040.84 | 1436.65 | 553.85 | 48.9 | 1.44 | 354.4148 | 723.3039 |  |  |  | 0 | 28.11 | 71.43 | 698.453 | 19.35 | 21.34 | 900.869 | 30.861 | 25.753 | 224.32 | 2610.132 | 0 | 881.299 | 49.1 | 92344.4 | 15.406 | 744.9 | 1.698623 | 56.6103 | 54.88167 | 61.8783 |  | 425.0881 | 25.52979 | 108.6955 | 559.3134 |  | 0.7427273 | 0.02509091 | 1493.818 | 2774.4 | 913.9833 | 14.34097 |  | 76 | 24 | 0 | 2.938364 | 17.17364 | 1.085664 | 0 |  | 30.68548 | 55.2661 | 470.0242 | 60.26713 | 192.15625 | 1149.625 | 40.35715 | 1044 | 620 | 59.38697 | 593.5804 | 99.62794 | 0 | 0 | 952.729 | 0.2674056 | 2610.132 | 0.7325944 | 3562.861 | 0 | 0 | 49.1 | 0 | 28.38 | 872.489 | 30.861 | 28.11 | 959.84 | 224.32 | 4.003333 | 2.068333 | 10.49333 | 18.38 | 69.05833 | 63.38 | 5.53 | 2.52 | 0.0485 | 0.135 | 0.033 | 0.0375 | 0.07 | 0.495 | 0.09 | 0.255 | 1.35 | 60.81222 | 4.331111 | 3.524444 | 0.08777778 | 0.3261111 | 0.008111111 | 0.03333333 | 0.1833333 | 0.08666667 | 0.06777778 | 4.154889 | 2.8 | 0 | 0 | 0 | 0 | 0 | 0 | 0 | 0 | 0 | 0 | 0 | 0 | 6.791667 | 1.3 | 102171.9 | 106829 | 24923.68 |  | 9.346667 | 108.2917 | 557.0417 | 2.67375 | 1.297083 | 1.376667 | 0.8891667 | 0.4875 | 1149.625 | 3868.083 | 633.9583 | 1292.792 | 242.4167 | 2317.542 | 197.5 | 170.9167 | 205.75 | 192.7917 | 191.7396 | 66.625 | 360.6667 | 468.0833 | 586.125 | 370.375 | 127.0417 | 61.16667 | 83.33333 | 63.41667 | 83.73958 | 83.20833 | 56.41667 | 230.4167 | 58.125 | 107.0417 | 108.7083 | 302.3333 | 136.5417 | 46.08333 | 148.4167 | 1100 | 26.0725 | 17.64708 | 3.889583 | 40.35715 | 1532.579 | 1907.21 | 100264.7 | 79309.41 | 20955.33 | 24823.41 | 23.83836 | 2.938364
2024-02-28 | 3.5 | 0.4066667 | 11.1 | 0.96 | 87.53333 | 8.7 | 0.4633333 | 11.27 | 1.033333 | 87.23333 | 55.01333 | 10.51333 | 5.725 | 2.355 | 10.31667 | 2.113333 | 0.05066667 | 0.1065 | 0.072 | 0.2583333 | 0.1916667 | 1.802696 | 96.04 | 0.8 | 0.9333333 | 1.26 | 0.1333333 | [7 empty] | 2156.53 | 2135.62 | 18.61 | 2.3 | 0 | 361.6157 | 779.835 |  |  |  | 0 | 42.8 | 67.95 | 696.453 | 20.02 | 26.1 | 933.966 | 22.303 | 36.86 | 257.78 | 2733.688 | 265.194 | 680.703 | 42.37 | 95394.8 | 2.259 | 736.258 | 1.694991 | 56.55318 | 55.01333 | 60.22512 | 63.38 | 417.9294 | 25.08168 | 118.1719 | 561.183 |  | 0.5118182 | 0.03018182 | 1475.727 | 2932.16 | 897.8183 | 17.895 |  | 76 | 24 | 0 | 3.126151 | 16.65727 | 1.038884 | 0 |  | 28.9107 | 44.13463 | 470.6323 | 62.37145 | 157.7292 | 1153.708 | 41.30953 | 1035 | 668 | 64.54106 | 634.1307 | 99.43291 | 265.194 | 0.07076492 | 748.653 | 0.1997721 | 2733.688 | 0.729463 | 3747.535 | 0 | 0 | 42.37 | 0 | 28.942 | 905.024 | 22.303 | 42.8 | 999.069 | 257.78 | 3.618333 | 1.683333 | 11.005 | 17.32 | 69.99167 | 63.34 | 5.57 | 2.536667 | 0.04933333 | 0.1366667 | 0.03233333 | 0.03766667 | 0.07666667 | 0.48 | 0.1 | 0.2466667 | 1.1 | 60.57667 | 4.345556 | 3.708889 | 0.09188889 | 0.3315556 | 0.008444444 | 0.028 | 0.1688889 | 0.09111111 | 0.06111111 | 4.333333 | 2.988889 | 0 | 0 | 0 | 0 | 0 | 0 | 0 | 0 | 0 | 0 | 0 | 0 | 7.166667 | 1.3 | 99084.95 | 103184.2 | 24419.18 |  | 10.74083 | 117.1667 | 557.1667 | 2.69875 | 1.285833 | 1.412917 | 0.9120833 | 0.5008333 | 1153.708 | 3999.75 | 79.95833 | 1217.417 | 233.4583 | 2311.958 | 156.6667 | 139.1667 | 162.2917 | 172.7917 | 157.7292 | 64.95833 | 359.3333 | 467.125 | 587 | 369.6042 | 126.9583 | 60.83333 | 66.375 | 62.5 | 79.16667 | 75.95833 | 60.125 | 113.625 | 56.20833 | 76.47917 | 89.70833 | 237.2083 | 96.66667 | 48.45833 | 118.0104 | 1100 | 25.91792 | 18.24083 | 3.530833 | 41.30953 | 1486.274 | 1849.586 | 97235.37 | 76913.18 | 20322.19 | 24321.94 | 24.02615 | 3.126151
2024-02-29 | 3.333333 | 0.3966667 | 11.17 | 0.9566667 | 87.47667 | 7.133333 | 0.4366667 | 11.30333 | 1.04 | 87.22 | 54.665 | 10.665 | 5.721667 | 2.34 | 10.83 | 2.148333 | 0.05083333 | 0.1055 | 0.07033333 | 0.2466667 | 0.1883333 | 1.89319 | 95.59667 | 1.036667 | 1 | 1.34 | 0.1666667 | [7 empty] | 2090.91 | 2080.24 | 0 | 0 | 10.67 | 377.9345 | 790.227 |  |  |  | 39 | 0 | 67.15 | 633.01 | 22.48 | 18.02 | 914.246 | 12.231 | 43.357 | 224.91 | 2652.187 | 325.647 | 747.292 | 57.735 | 95374.9 | 16.032 | 753.9 | 1.770968 | 56.36554 | 54.665 | 59.47243 | 63.34 | 422.673 | 24.73068 | 106.3609 | 553.7645 |  | 0.5454545 | 0.03281818 | 1478.909 | 2843.76 | 903.41 | 15.5875 |  | 71 | 20 | 9 | 3.082788 | 16.39 | 1.043163 | 0 |  | 26.96098 | 46.06823 | 465.848 | 62.58225 | 165.2396 | 1150.042 | 40.91879 | 1051 | 718 | 68.31589 | 630 | 101.075 | 325.647 | 0.08587112 | 814.442 | 0.2147634 | 2652.187 | 0.6993655 | 3792.276 | 0 | 0 | 57.735 | 0 | 0 | 914.246 | 12.231 | 39 | 965.477 | 224.91 | 4.16 | 1.985 | 11.115 | 17.435 | 69.465 | 63.26 | 5.68 | 2.566667 | 0.05033333 | 0.1266667 | 0.03533333 | 0.03566667 | 0.08 | 0.4366667 | 0.1133333 | 0.2566667 | 1.1 | 57.96667 | 5.88 | 4.843333 | 0.1126667 | 0.4463333 | 0.007333333 | 0.0425 | 0.285 | 0.1383333 | 0.07666667 | 5.076667 | 2.483333 | 0 | 0 | 0 | 0 | 0 | 0 | 0 | 0 | 0 | 0 | 0 | 0 | 7.041667 | 1.3 | 100531.1 | 105373.25 | 24716.58 |  | 9.347083 | 108.4583 | 553.25 | 2.697083 | 1.290833 | 1.40625 | 0.9029167 | 0.5033333 | 1150.042 | 3999.125 | 677.4167 | 1252 | 237.75 | 2314.417 | 165.2917 | 149.0417 | 166.9167 | 179.7083 | 165.2396 | 64.70833 | 360.9583 | 470.0417 | 592.4167 | 372.03125 | 117.7083 | 63.04167 | 63.5 | 117.2917 | 90.38542 | 67.5 | 68.45833 | 144.75 | 68.70833 | 87.35417 | 95.75 | 192.25 | 92.29167 | 45.70833 | 106.5 | 1100 | 25.96083 | 17.98292 | 3.658333 | 40.91879 | 1507.967 | 1876.581 | 98654.54 | 78035.74 | 20618.8 | 24617.92 | 23.98279 | 3.082788
2024-03-01 | 4.033333 | 0.3866667 | 11.04667 | 0.97 | 87.59667 | 7.366667 | 0.4366667 | 11.28667 | 1.033333 | 87.24333 | 54.51 | 10.41714 | 5.715714 | 2.361429 | 11.05 | 2.148571 | 0.05228571 | 0.11 | 0.07071429 | 0.22 | 0.1885714 | 1.933634 | 96.15 | 0.7 | 0.7833333 | 1.26 | 0.1 | [7 empty] | 2069.68 | 1829.67 | 221.8 | 18.21 | 0 | 387.0644 | 801.0993 |  |  |  | 44.41 | 0 | 67.06 | 584.88 | 20.74 | 17.76 | 911.359 | 35.228 | 22.76 | 233.08 | 2662.141 | 353.343 | 533.547 | 62.728 | 94894.2 | 12.321 | 740.2 | 1.706334 | 56.0243 | 54.51 | 58.91435 | 63.26 | 422.5778 | 25.95388 | 111.3889 | 559.9206 |  | 0.6790909 | 0.02772727 | 1478.909 | 2813.84 | 885.0083 | 14.08872 |  | 75 | 15 | 10 | 3.082788 | 16.25545 | 1.066519 | 0 |  | 28.25758 | 45.04047 | 470.8685 | 63.40717 | 159.53125 | 1151.958 | 42.05732 | 1030 | 746 | 72.42718 | 632.0015 | 99.53636 | 353.343 | 0.09771408 | 600.607 | 0.1660929 | 2662.141 | 0.736193 | 3616.091 | 0 | 0 | 62.728 | 0 | 39.274 | 872.085 | 35.228 | 44.41 | 990.997 | 233.08 | 3.643333 | 1.498333 | 11.39833 | 17.10333 | 70 | 63.28667 | 5.666667 | 2.57 | 0.04966667 | 0.1233333 | 0.034 | 0.03566667 | 0.08 | 0.44 | 0.1166667 | 0.2366667 | 1.133333 | 57.71667 | 6.053333 | 4.873333 | 0.1213333 | 0.4515 | 0.01083333 | 0.03883333 | 0.24 | 0.1166667 | 0.09833333 | 5.21 | 2.5 | 0 | 0 | 0 | 0 | 0 | 0 | 0 | 0 | 0 | 0 | 0 | 0 | 7 | 1.3 | 99556.71 | 104144.8 | 24474.52 |  | 9.71875 | 111.5833 | 556.5833 | 2.675 | 1.295417 | 1.379583 | 0.885 | 0.4945833 | 1151.958 | 3957.875 | 506.4167 | 1255.5 | 236.7917 | 2309.542 | 162.4167 | 151.125 | 160 | 164.5833 | 159.53125 | 64.66667 | 362.6667 | 472.5 | 595.4583 | 373.8229 | 133.3333 | 63.04167 | 64.58333 | 75.75 | 84.17708 | 63.95833 | 64.91667 | 169.75 | 66.54167 | 91.29167 | 91.70833 | 178.25 | 86.45833 | 42.375 | 99.69792 | 1100 | 25.42417 | 18.45333 | 3.35875 | 42.05732 | 1493.351 | 1858.392 | 97698.32 | 77279.37 | 20418.95 | 24376.82 | 23.98246 | 3.082456
2024-03-02 | 3.866667 | 0.4033333 | 11.22667 | 0.9666667 | 87.40333 | 7.7 | 0.44 | 11.34667 | 1.03 | 87.18333 | 54.6025 | 10.05 | 5.745 | 2.33625 | 10.9475 | 2.1325 | 0.048875 | 0.109875 | 0.070625 | 0.20875 | 0.18375 | 1.905515 | 95.73333 | 0.7933333 | 0.98 | 1.336667 | 0.1333333 | [7 empty] | 2114.03 | 2114.03 | 0 | 0 | 0 | 387.5479 | 819.2879 |  |  |  | 43.16 | 0 | 69.22 | 596.13 | 18.02 | 14.41 | 923.634 | 31.223 | 25.015 | 236.57 | 2695.472 | 358.028 | 534.4 | 65.063 | 95368 | 7.89 | 746.915 | 1.688637 | 56.09925 | 54.6025 | 58.96312 | 63.28667 | 420.013 | 24.5539 | 110.7521 | 555.3191 |  | 0.6218182 | 0.03272727 | 1473.455 | 2875.04 | 875.5533 | 15.55491 |  | 75 | 15 | 10 | 3.086486 | 16.07455 | 1.031971 | 0 |  | 27.58124 | 51.5743 | 466.1385 | 63.17911 | 166.7292 | 1150.833 | 41.13227 | 1067 | 733 | 68.69728 | 645.9986 | 100.565 | 358.028 | 0.09789889 | 603.62 | 0.1650534 | 2695.472 | 0.7370477 | 3657.12 | 0 | 0 | 65.063 | 0 | 26.607 | 897.027 | 31.223 | 43.16 | 998.017 | 236.57 | 4.463333 | 2.163333 | 11.22 | 17.38667 | 69.23 | 63.18333 | 5.663333 | 2.566667 | 0.04966667 | 0.1366667 | 0.035 | 0.03866667 | 0.07333333 | 0.4933333 | 0.1166667 | 0.2633333 | 1 | 57.70833 | 6.043333 | 4.976667 | 0.1198333 | 0.4838333 | 0.0135 | 0.04616667 | 0.225 | 0.1166667 | 0.09833333 | 5.151667 | 2.6 | 0 | 0 | 0 | 0 | 0 | 0 | 0 | 0 | 0 | 0 | 0 | 0 | 7.125 | 1.3 | 100452.5 | 104851.25 | 24700.79 |  | 9.857083 | 109 | 554 | 2.675 | 1.296667 | 1.378333 | 0.88 | 0.4983333 | 1150.833 | 3999.542 | 320.7917 | 1264.583 | 237.7083 | 2322.958 | 174.0833 | 160 | 163.1667 | 169.6667 | 166.7292 | 64.79167 | 363.2917 | 473.1667 | 596 | 374.3125 | 90.95833 | 63.08333 | 64.875 | 80.41667 | 74.83333 | 71.91667 | 62.66667 | 107.7083 | 67.70833 | 77.5 | 85.25 | 225.0833 | 108.7917 | 45.20833 | 116.0833 | 1100 | 25.7175 | 17.97208 | 3.4425 | 41.13227 | 1506.788 | 1875.113 | 98577.39 | 77974.71 | 20602.67 | 24602.22 | 23.98649 | 3.086486
2024-03-03 | 4.333333 | 0.37 | 11.20667 | 0.9533333 | 87.47 | 7.166667 | 0.4433333 | 11.36667 | 1.04 | 87.15 | 54.66667 | 10.50333 | 5.748889 | 2.334444 | 10.87333 | 2.121111 | 0.04611111 | 0.1113333 | 0.06944444 | 0.2055556 | 0.1844444 | 1.891376 | 96.37333 | 0.8533333 | 0.7833333 | 1.35 | 0.1 | [7 empty] | 2088.23 | 2088.23 | 0 | 0 | 0 | 383.0767 | 799.9522 |  |  |  | 46.35 | 0 | 58.77 | 582.05 | 22.78 | 20.21 | 917.835 | 28.89 | 28.321 | 237.28 | 2658.26 | 240.412 | 643.633 | 53.481 | 93211 | 10.198 | 738.8 | 1.687896 | 56.10467 | 54.66667 | 59.50639 | 63.18333 | 420.4815 | 25.43344 | 112.3547 | 558.2697 |  | 0.6025 | 0.03041667 | 1473 | 2839.68 | 899.2417 | 14.50385 |  | 75 | 18 | 7 | 3.057919 | 16.38917 | 1.076687 | 0 |  | 29.64072 | 60.1433 | 468.6799 | 64.31799 | 173.7917 | 1155.042 | 41.53922 | 1012 | 702 | 69.36759 | 633.965 | 100.3607 | 240.412 | 0.06676118 | 702.403 | 0.1950537 | 2658.26 | 0.7381851 | 3601.075 | 0 | 0 | 53.481 | 0 | 37.386 | 880.449 | 28.89 | 46.35 | 993.075 | 237.28 | 3.91 | 1.485 | 11.44 | 17.15333 | 69.92167 | 63.55333 | 5.313333 | 2.413333 | 0.046 | 0.1333333 | 0.02933333 | 0.037 | 0.06333333 | 0.5166667 | 0.1033333 | 0.3033333 | 0.9666667 | 57.745 | 6.075 | 4.895 | 0.1176667 | 0.4801667 | 0.01233333 | 0.03933333 | 0.2983333 | 0.1616667 | 0.07666667 | 5.165 | 2.383333 | 0 | 0 | 0 | 0 | 0 | 0 | 0 | 0 | 0 | 0 | 0 | 0 | 7 | 1.3 | 98978.15 | 103473.6 | 24303.08 |  | 9.886667 | 111.8333 | 558.7083 | 2.6725 | 1.2975 | 1.375 | 0.8775 | 0.4975 | 1155.042 | 3905.667 | 473.9233 | 1256.042 | 235.875 | 2312.417 | 181.0833 | 162.4167 | 172.4167 | 179.25 | 173.7917 | 65 | 363.3333 | 473 | 595.6667 | 374.25 | 78.70833 | 61.875 | 62.08333 | 67.83333 | 67.625 | 70.95833 | 61.16667 | 113.125 | 76.45833 | 80.42708 | 89.79167 | 246.875 | 119.5 | 50.25 | 126.6042 | 1100 | 25.605 | 18.19875 | 3.537083 | 41.53922 | 1484.672 | 1847.592 | 97130.55 | 76830.27 | 20300.29 | 24205.95 | 23.95792 | 3.057919
2024-03-04 | 3.8 | 0.3733333 | 11.07 | 0.9666667 | 87.59 | 6.566667 | 0.44 | 11.34667 | 1.046667 | 87.16667 | 54.46 | 10.145 | 5.748333 | 2.325 | 11.07833 | 2.18 | 0.04466667 | 0.1188333 | 0.07166667 | 0.2233333 | 0.1916667 | 1.927378 | 95.90333 | 0.9766667 | 0.7666667 | 1.316667 | 0.2 | [7 empty] | 2097.51 | 2097.51 | 0 | 0 | 0 | 384.3223 | 806.1198 |  |  |  | 44.27 | 0 | 69.17 | 570.94 | 21.66 | 26.69 | 920.558 | 32.672 | 25.118 | 236.83 | 2684.076 | 181.349 | 711.956 | 59.458 | 95396.2 | 8.768 | 753.936 | 1.696272 | 56.01922 | 54.46 | 60.09823 | 63.55333 | 422.2038 | 25.54689 | 111.6342 | 559.3849 |  | 0.6741667 | 0.02525 | 1478.5 | 2851.92 | 879.62 | 14.32663 |  | 75 | 20 | 5 | 3.120734 | 16.47333 | 1.10858 | 0 |  | 27.95663 | 51.3979 | 470.1537 | 63.70475 | 166.7917 | 1151.583 | 41.77569 | 987 | 620 | 62.81662 | 637.9435 | 100.319 | 181.349 | 0.04973165 | 781.126 | 0.2142095 | 2684.076 | 0.7360588 | 3646.551 | 0 | 0 | 59.458 | 0 | 0 | 920.558 | 32.672 | 44.27 | 997.5 | 236.83 | 4.015 | 1.895 | 10.99333 | 17.55667 | 69.555 | 63.255 | 5.605 | 2.535 | 0.048 | 0.135 | 0.0325 | 0.038 | 0.075 | 0.515 | 0.125 | 0.29 | 0.95 | 58.18833 | 5.66 | 4.758333 | 0.1146667 | 0.483 | 0.01283333 | 0.03933333 | 0.275 | 0.1083333 | 0.085 | 5 | 2.5 | 0 | 0 | 0 | 0 | 0 | 0 | 0 | 0 | 0 | 0 | 0 | 0 | 7.083333 | 1.3 | 99256.34 | 103712.5 | 24454.5 |  | 9.83875 | 110.4583 | 555.4583 | 2.683333 | 1.293333 | 1.39 | 0.8903333 | 0.4996667 | 1151.583 | 3999.75 | 366.7917 | 1245.292 | 234.9167 | 2318.292 | 171.7083 | 162.6667 | 164.5 | 168.2917 | 166.7917 | 64.25 | 362.9583 | 472.5 | 594.5417 | 373.5625 | 70.91667 | 61.20833 | 61.5 | 68.58333 | 65.55208 | 74.08333 | 59.375 | 186.1667 | 69.25 | 97.21875 | 100.4167 | 244 | 121.1667 | 48.875 | 128.6146 | 1100 | 25.545 | 18.33042 | 3.340417 | 41.77569 | 1488.845 | 1852.785 | 97403.55 | 77046.21 | 20357.34 | 24357.09 | 24.02073 | 3.120734
2024-03-05 | 3.533333 | 0.4033333 | 11.17333 | 0.9733333 | 87.45 | 7.3 | 0.44 | 11.40333 | 1.043333 | 87.11333 | 54.52833 | 10.15 | 5.766667 | 2.33 | 11.03833 | 2.108333 | 0.0455 | 0.116 | 0.0745 | 0.2266667 | 0.1766667 | 1.914166 | 96.03667 | 0.9633333 | 0.63 | 1.28 | 0.1 | [7 empty] | 2108.39 | 2108.39 | 0 | 0 | 0 | 387.5915 | 817.1941 |  |  |  | 36.4 | 0 | 64.96 | 583.801 | 25.87 | 20.08 | 926.154 | 40.795 | 17.352 | 232.33 | 2720.478 | 73.195 | 822.689 | 64.579 | 95380.2 | 8.6423 | 741.8 | 1.703992 | 55.7609 | 54.52833 | 59.2745 | 63.255 | 423.7498 | 25.57283 | 108.9589 | 558.2816 |  | 0.7025 | 0.02883333 | 1481.333 | 2866.88 | 880.3317 | 15.02797 |  | 76 | 22 | 2 | 3.080395 | 16.55167 | 1.083291 | 0 |  | 28.72425 | 52.10081 | 468.998 | 65.57565 | 152.8021 | 1152.5 | 41.65693 | 1024 | 639 | 62.40234375 | 644.316 | 100.2068 | 73.195 | 0.0198828 | 887.649 | 0.2411223 | 2720.478 | 0.7389949 | 3681.322 | 0 | 0 | 64.579 | 0 | 45.08 | 881.074 | 40.795 | 36.4 | 1003.349 | 232.33 | 4.11 | 1.98 | 11.09833 | 17.51667 | 69.405 | 0 | 0 | 0 | 0 | 0 | 0 | 0 | 0 | 0 | 0 | 0 | 0 | 57.50833 | 6.108333 | 4.953333 | 0.1181667 | 0.4891667 | 0.01233333 | 0.04333333 | 0.295 | 0.1183333 | 0.1066667 | 5.226667 | 2.7 | 0 | 0 | 0 | 0 | 0 | 0 | 0 | 0 | 0 | 0 | 0 | 0 | 7.166667 | 1.3 | 100630.8 | 105059.625 | 24737.49 |  | 9.66875 | 108.6667 | 553.6667 | 2.67125 | 1.298333 | 1.372917 | 0.88125 | 0.4916667 | 1152.5 | 3999.5 | 345 | 1276.417 | 238.9167 | 2322.792 | 151.625 | 157.0417 | 145.5417 | 157 | 152.8021 | 64.08333 | 362.2083 | 471.75 | 594.375 | 373.1042 | 81.41667 | 61.16667 | 59.08333 | 80.95833 | 70.65625 | 74.83333 | 60.625 | 97.16667 | 59.75 | 73.09375 | 90.875 | 223.0417 | 92.375 | 47.29167 | 113.3958 | 1100 | 25.65125 | 18.31542 | 3.32125 | 41.65693 | 1509.461875 | 1878.441 | 98752.35 | 78113.11 | 20639.24 | 24638.74 | 23.9804 | 3.080395
2024-03-06 | 3.4 | 0.39 | 11.21667 | 0.9666667 | 87.42667 | 6.533333 | 0.4366667 | 11.35 | 1.04 | 87.17333 | 54.71167 | 10.36833 | 5.761667 | 2.345 | 10.78833 | 2.095 | 0.04433333 | 0.114 | 0.07516667 | 0.22 | 0.1816667 | 1.872885 | 95.82667 | 1.04 | 0.7 | 1.243333 | 0.1 | [7 empty] | 2091.68 | 1979.98 | 84.91 | 10.5 | 16.29 | 378.7675 | 792.2603 |  |  |  | 39.53 | 0 | 101.85 | 600.44 | 23.94 | 24.96 | 915.027 | 36.105 | 20.644 | 240.1 | 2688.137 | 0 | 893.134 | 57.491 | 94673.9 | 6.9928 | 736.9 | 1.699369 | 56.09938 | 54.71167 | 60.40498 |  | 422.5867 | 25.34754 | 113.4566 | 561.3908 |  | 0.6472727 | 0.02772727 | 1481.636 | 2843.76 | 885.72 | 14.92454 |  | 76 | 24 | 0 | 3.047607 | 17.08 | 1.098119 | 0 |  | 29.45989 | 48.33988 | 471.1093 | 64.17235 | 158.5104 | 1151.042 | 40.7536 | 1035 | 710 | 68.59903 | 631.0064 | 99.78422 | 0 | 0 | 994.984 | 0.270147 | 2688.137 | 0.729853 | 3683.121 | 0 | 0 | 57.491 | 0 | 36.18 | 878.847 | 36.105 | 39.53 | 990.662 | 240.1 | 3.93 | 1.4 | 10.88 | 17.50333 | 70.21667 | 0 | 0 | 0 | 0 | 0 | 0 | 0 | 0 | 0 | 0 | 0 | 0 | 58.135 | 5.906667 | 4.521667 | 0.1125 | 0.4688333 | 0.008666667 | 0.047 | 0.2433333 | 0.085 | 0.05833333 | 4.9 | 2.983333 | 0 | 0 | 0 | 0 | 0 | 0 | 0 | 0 | 0 | 0 | 0 | 0 | 7.083333 | 1.3 | 101113.7 | 105447.125 | 24811.06 |  | 10.02083 | 111.875 | 556.875 | 2.662083 | 1.297917 | 1.364167 | 0.8670833 | 0.4970833 | 1151.042 | 3973.542 | 289.1667 | 1285.417 | 240.2083 | 2316.667 | 160.0417 | 160.1667 | 155 | 158.8333 | 158.5104 | 64.875 | 363.125 | 473.4167 | 596.8333 | 374.5625 | 151.2917 | 62.29167 | 60.875 | 76.91667 | 87.84375 | 65.70833 | 65 | 92.95833 | 55 | 69.66667 | 113.9167 | 262.1667 | 88.83333 | 48.20833 | 128.28125 | 1100 | 25.9175 | 17.82708 | 3.545 | 40.7536 | 1516.706 | 1887.456 | 99226.28 | 78487.98 | 20738.29 | 24711.83 | 23.94761 | 3.047607
2024-03-07 | 3.666667 | 0.4033333 | 11.36333 | 0.97 | 87.26333 | 6.233333 | 0.4433333 | 11.55 | 1.043333 | 86.96333 | 54.74667 | 11.02167 | 5.783333 | 2.333333 | 10.7 | 2.106667 | 0.04466667 | 0.1155 | 0.07516667 | 0.2283333 | 0.18 | 1.849976 | 96.18333 | 0.9566667 | 0.68 | 1.276667 | 0.1 | [7 empty] | 2086.38 | 2086.38 | 0 | 0 | 0 | 375.1716 | 782.7505 |  |  |  | 43.63 | 0 | 77.05 | 598.35 | 21.84 | 20.66 | 912.398 | 35.124 | 22.06 | 238.23 | 2673.514 | 0 | 887.962 | 49.272 | 95376.9 | 7.364 | 739 | 1.69617 | 55.96201 | 54.74667 | 59.71688 |  | 421.2768 | 25.57644 | 112.8589 | 559.7121 |  | 0.6091667 | 0.02925 | 1479.333 | 2836.96 | 884.3983 | 15.87596 |  | 76 | 24 | 0 | 3.094329 | 17.10333 | 1.094475 | 0 |  | 28.70492 | 63.16185 | 469.108 | 65.7852 | 167.7708 | 1153.917 | 40.38026 | 982 | 689 | 70.16293 | 626.0731 | 100.524 | 0 | 0 | 965.012 | 0.2652206 | 2673.514 | 0.7347794 | 3638.526 | 0 | 0 | 49.272 | 0 | 81.849 | 830.549 | 35.124 | 43.63 | 991.152 | 238.23 | 3.528333 | 1.418333 | 10.90333 | 17.6 | 70.07833 | 0 | 0 | 0 | 0 | 0 | 0 | 0 | 0 | 0 | 0 | 0 | 0 | 57.72 | 6.025 | 4.818333 | 0.109 | 0.4651667 | 0.007833333 | 0.03916667 | 0.195 | 0.105 | 0.07833333 | 5.298333 | 2.716667 | 0 | 0 | 0 | 0 | 0 | 0 | 0 | 0 | 0 | 0 | 0 | 0 | 7.041667 | 1.3 | 100144 | 104493.5 | 24637.34 |  | 9.92625 | 113.0417 | 558.0417 | 2.65 | 1.29875 | 1.35125 | 0.8629167 | 0.4883333 | 1153.917 | 3999.667 | 281.0904 | 1288 | 239.0833 | 2320.625 | 173.6667 | 169.9167 | 155.6667 | 171.8333 | 167.7708 | 64.70833 | 364.3333 | 474.5833 | 597.0833 | 375.1771 | 90.29167 | 62.04167 | 66.5 | 72.91667 | 72.9375 | 67.375 | 61.625 | 101.6667 | 48.91667 | 69.89583 | 104.5417 | 260.7083 | 93.125 | 47.41667 | 126.4479 | 1100 | 26.07542 | 17.66083 | 3.505 | 40.38026 | 1502.16 | 1869.354 | 98274.64 | 77735.24 | 20539.4 | 24539.07 | 23.99433 | 3.094329
2024-03-08 | 3.633333 | 0.4 | 11.23 | 0.9733333 | 87.39667 | 6.433333 | 0.4433333 | 11.42 | 1.04 | 87.09667 | 54.59333 | 10.29 | 5.833333 | 2.313333 | 10.87833 | 2.16 | 0.04416667 | 0.1186667 | 0.07233333 | 0.1973333 | 0.18 | 1.864987 | 96.36 | 0.8266667 | 0.7366667 | 1.31 | 0.1 | [7 empty] | 2103.98 | 2062.81 | 31.47 | 3.89 | 5.81 | 383.5779 | 807.0403 |  |  |  | 35.88 | 0 | 50.7 | 610.87 | 21.16 | 22.39 | 920.706 | 35.464 | 23.458 | 234.64 | 2702.588 | 0 | 904.739 | 54.369 | 95379.9 | 11.143 | 748.6 | 1.703861 | 55.90209 | 54.59333 | 59.91098 |  | 421.7025 | 26.09559 | 110.2729 | 558.071 |  | 0.6754545 | 0.02654545 | 1481.182 | 2860.08 | 879.62 | 15.52869 |  | 75 | 25 | 0 | 3.1217 | 16.78455 | 1.101519 | 0 |  | 28.47356 | 49.36645 | 468.5837 | 65.62705 | 162.7396 | 1150.875 | 41.43392 | 1028 | 672 | 65.36965 | 639.2152 | 99.94441 | 0 | 0 | 955.439 | 0.2611897 | 2702.588 | 0.7388103 | 3658.027 | 0 | 0 | 54.369 | 0 | 67.025 | 853.681 | 35.464 | 35.88 | 992.05 | 234.64 | 3.961667 | 1.571667 | 11.38 | 17.20833 | 69.84 | 0 | 0 | 0 | 0 | 0 | 0 | 0 | 0 | 0 | 0 | 0 | 0 | 57.78833 | 6.505 | 4.475 | 0.1176667 | 0.3963333 | 0.011 | 0.04316667 | 0.2783333 | 0.04666667 | 0.06666667 | 5.081667 | 2.65 | 0 | 0 | 0 | 0 | 0 | 0 | 0 | 0 | 0 | 0 | 0 | 0 | 7.125 | 1.28875 | 99223.7 | 103795.125 | 24447.6 |  | 9.776667 | 110.9167 | 555.9167 | 2.670833 | 1.298333 | 1.3725 | 0.88625 | 0.48625 | 1150.875 | 3999.583 | 459.5192 | 1260.917 | 235.7917 | 2311.583 | 168.375 | 161.8333 | 152.2917 | 168.4583 | 162.7396 | 64.54167 | 364.3333 | 474.4167 | 597.2083 | 375.125 | 92.87208 | 62.25 | 67.33333 | 71.58333 | 73.5096875 | 69.83333 | 66.25 | 123.7917 | 47.04167 | 76.72917 | 109.3333 | 214.6667 | 92.79167 | 49.41667 | 116.5521 | 1100 | 25.69792 | 18.18542 | 3.3775 | 41.43392 | 1488.355 | 1852.176 | 97371.52 | 77020.87 | 20350.65 | 24350.23 | 24.0217 | 3.1217
2024-03-09 | 3.3 | 0.4033333 | 11.22 | 0.97 | 87.40667 | 6.466667 | 0.4433333 | 11.44 | 1.036667 | 87.08 | 54.675 | 9.956667 | 5.66 | 2.285 | 10.935 | 2.165 | 0.04266667 | 0.118 | 0.07083333 | 0.22 | 0.1766667 | 1.932644 | 96.22667 | 0.9566667 | 0.85 | 1.276667 | 0.1 | [7 empty] | 2104.03 | 2104.03 | 0 | 0 | 0 | 382.9633 | 805.7662 |  |  |  | 39.3 | 0 | 99.5 | 582.92 | 20.63 | 16.41 | 923.344 | 37.77 | 20.215 | 229.26 | 2697.302 | 0 | 900.157 | 57.992 | 94529.4 | 11.66 | 752.4 | 1.698735 | 55.99665 | 54.675 | 60.06202 |  | 424.3636 | 25.6872 | 107.6439 | 557.6946 |  | 0.6758333 | 0.02375 | 1484.5 | 2861.44 | 881.6533 | 14.32624 |  | 75 | 25 | 0 | 3.108083 | 16.52917 | 1.121493 | 0 |  | 27.38054 | 49.21199 | 468.2501 | 64.54062 | 160.9167 | 1152.875 | 41.74733 | 1041 | 698 | 67.05091 | 638.6556 | 100.0537 | 0 | 0 | 999.657 | 0.2703998 | 2697.302 | 0.7296002 | 3696.959 | 0 | 0 | 57.992 | 0 | 36.633 | 886.711 | 37.77 | 39.3 | 1000.414 | 229.26 | 3.703333 | 1.583333 | 10.77 | 17.85333 | 69.79333 | 0 | 0 | 0 | 0 | 0 | 0 | 0 | 0 | 0 | 0 | 0 | 0 | 57.82833 | 6.473333 | 4.188333 | 0.1043333 | 0.3853333 | 0.008 | 0.044 | 0.2433333 | 0.065 | 0.065 | 5.131667 | 2.766667 | 0 | 0 | 0 | 0 | 0 | 0 | 0 | 0 | 0 | 0 | 0 | 0 | 7.125 | 1.3 | 98783.45 | 103330.5 | 24321.58 |  | 9.5525 | 109.375 | 554.7917 | 2.660417 | 1.298333 | 1.362083 | 0.8729167 | 0.4891667 | 1152.875 | 3964.292 | 468.2917 | 1266.5 | 236.6667 | 2315.708 | 167.125 | 160.875 | 147.0417 | 168.625 | 160.9167 | 64.70833 | 364.5417 | 474.75 | 598.5 | 375.625 | 85 | 63.83333 | 65.58333 | 72.79167 | 71.80208 | 56.875 | 65.58333 | 132.0833 | 46.5 | 75.26042 | 107.2083 | 263.125 | 90 | 47.70833 | 127.0104 | 1100 | 25.46042 | 18.25292 | 3.279583 | 41.74733 | 1481.752 | 1843.958 | 96939.49 | 76679.13 | 20260.35 | 24224.64 | 24.00808 | 3.108083
2024-03-10 | 3.633333 | 0.4033333 | 11.18667 | 0.9733333 | 87.43667 | 6.4 | 0.4333333 | 11.36 | 1.04 | 87.16667 | 54.77667 | 10.24333 | 5.596667 | 2.291667 | 10.83333 | 2.186667 | 0.04516667 | 0.1136667 | 0.0725 | 0.2183333 | 0.1766667 | 1.935939 | 96.52333 | 0.4833333 | 0.6733333 | 1.25 | 0.1 | [7 empty] | 2105.55 | 2105.55 | 0 | 0 | 0 | 384.6269 | 809.8511 |  |  |  | 35.92 | 0 | 78.6 | 562.62 | 22.8 | 21.89 | 921.948 | 36.578 | 20.008 | 230.17 | 2694.795 | 0 | 896.168 | 71.406 | 95388.1 | 11.45 | 742 | 1.694888 | 56.03682 | 54.77667 | 59.92277 |  | 421.9565 | 25.05968 | 108.0259 | 555.0421 |  | 0.706 | 0.0236 | 1486.5 | 2862.8 | 877.485 | 13.69455 |  | 76 | 24 | 0 | 3.112753 | 16.718 | 1.11502 | 0 |  | 28.3733 | 54.03864 | 466.3958 | 63.63441 | 150.0417 | 1149.708 | 42.03075 | 1043 | 695 | 66.63471 | 640.6738 | 100.053 | 0 | 0 | 974.768 | 0.265636 | 2694.795 | 0.734364 | 3669.563 | 0 | 0 | 71.406 | 0 | 45.272 | 876.676 | 36.578 | 35.92 | 994.446 | 230.17 | 4.438333 | 2.048333 | 11.125 | 17.69667 | 69.13 | 0 | 0 | 0 | 0 | 0 | 0 | 0 | 0 | 0 | 0 | 0 | 0 | 57.78333 | 6.091667 | 4.615 | 0.1196667 | 0.4573333 | 0.008333333 | 0.03566667 | 0.1833333 | 0.055 | 0.06666667 | 5.383333 | 2.566667 | 0 | 0 | 0 | 0 | 0 | 0 | 0 | 0 | 0 | 0 | 0 | 0 | 7.125 | 1.3 | 99515.37 | 104087.5 | 24507.67 |  | 9.588333 | 108.125 | 553.125 | 2.665833 | 1.2975 | 1.368333 | 0.8775 | 0.4908333 | 1149.708 | 3999.542 | 460.0833 | 1269.542 | 236.8333 | 2320.167 | 153.2917 | 147.9583 | 140.0417 | 158.875 | 150.0417 | 65.79167 | 364.375 | 474.1667 | 596.7083 | 375.2604 | 85.58333 | 64.25 | 62.54167 | 70.95833 | 70.83333 | 70.54167 | 64.625 | 141.9167 | 48.79167 | 81.46875 | 95.95833 | 233.5417 | 92.375 | 42.91667 | 116.1979 | 1100 | 25.26792 | 18.32167 | 3.475417 | 42.03075 | 1492.731 | 1857.62 | 97657.75 | 77247.28 | 20410.47 | 24410.01 | 24.01275 | 3.112753
2024-03-11 | 3.733333 | 0.4 | 11.12333 | 0.96 | 87.51667 | 7.633333 | 0.4366667 | 11.30667 | 1.033333 | 87.22333 | 54.405 | 9.783333 | 5.706667 | 2.363333 | 11.175 | 2.168333 | 0.04383333 | 0.1163333 | 0.07533333 | 0.23 | 0.1783333 | 1.958448 | 96.81 | 0.5533333 | 0.7033333 | 1.23 | 0.1333333 | [7 empty] | 2077.51 | 2072.51 | 0 | 0 | 5 | 393.6567 | 817.8258 |  |  |  | 34.17 | 0 | 104.88 | 523.45 | 20.03 | 27.42 | 905.188 | 33.029 | 22.922 | 235.01 | 2672.071 | 0 | 888.186 | 76.164 | 95381.1 | 12.857 | 748.5 | 1.702914 | 55.83354 | 54.405 | 60.24262 |  | 419.4417 | 24.85232 | 111.8201 | 556.1141 |  | 0.6936364 | 0.02818182 | 1484.818 | 2824.72 | 870.775 | 12.6024 |  | 76 | 24 | 0 | 3.125079 | 16.47545 | 1.07503 | 0 |  | 29.15432 | 46.72961 | 466.7455 | 65.06765 | 156.21875 | 1152.542 | 42.3845 | 1049 | 709 | 67.58818 | 640.4795 | 100.4933 | 0 | 0 | 993.066 | 0.2709492 | 2672.071 | 0.7290508 | 3665.137 | 0 | 0 | 76.164 | 0 | 86.843 | 818.345 | 33.029 | 34.17 | 972.387 | 235.01 | 3.873333 | 1.973333 | 11.02167 | 17.81333 | 69.19167 | 0 | 0 | 0 | 0 | 0 | 0 | 0 | 0 | 0 | 0 | 0 | 0 | 58.005 | 6.116667 | 4.51 | 0.1143333 | 0.3858333 | 0.01883333 | 0.04066667 | 0.2233333 | 0.045 | 0.06833333 | 5.18 | 2.466667 | 0 | 0 | 0 | 0 | 0 | 0 | 0 | 0 | 0 | 0 | 0 | 0 | 7.041667 | 1.3 | 99100.37 | 103727.3 | 24422.11 |  | 9.787083 | 110.6667 | 555.6667 | 2.663333 | 1.295 | 1.368333 | 0.8758333 | 0.4925 | 1152.542 | 3999.5 | 504.2083 | 1260.5 | 236.2083 | 2313.125 | 154.625 | 158.4583 | 148.25 | 163.5417 | 156.21875 | 66.91667 | 365.4167 | 475.5 | 598.5833 | 376.6042 | 91.125 | 64.875 | 61.25 | 86.95833 | 76.05208 | 82.08333 | 67.04167 | 126.3333 | 48.66667 | 81.03125 | 92.5 | 230.875 | 83.5 | 42.54167 | 112.3542 | 1100 | 25.12083 | 18.48708 | 3.44 | 42.3845 | 1486.506 | 1849.874 | 97250.5 | 76925.15 | 20325.35 | 24324.85 | 24.02508 | 3.125079
2024-03-12 | 3.666667 | 0.4033333 | 11.16333 | 0.9566667 | 87.47667 | 6.266667 | 0.42 | 11.39667 | 1.036667 | 87.14667 | 54.565 | 9.581667 | 5.738333 | 2.321667 | 10.99333 | 2.155 | 0.04283333 | 0.1156667 | 0.0735 | 0.215 | 0.1783333 | 1.915891 | 95.36333 | 1.32 | 1.14 | 1.266667 | 0.1 | [7 empty] | 2127.77 | 2042.25 | 77.98 | 7.54 | 0 | 386.7619 | 822.9405 |  |  |  | 35.49 | 0 | 113.05 | 516.98 | 26.94 | 22.58 | 916.059 | 36.268 | 20.958 | 224.45 | 2699.64 | 0 | 894.942 | 68.11 | 95057.2 | 14.286 | 743.4 | 1.678545 | 55.96215 | 54.565 | 60.28801 |  | 414.7395 | 25.16901 | 104.2202 | 544.1287 |  | 0.6818182 | 0.02590909 | 1480.818 | 2892.72 | 875.5533 | 15.07685 |  | 76 | 24 | 0 | 3.124707 | 16.35182 | 1.101569 | 0 |  | 28.74407 | 55.41946 | 457.6258 | 64.28643 | 150.6667 | 1150.667 | 42.54189 | 1043 | 677 | 64.90892 | 649.454 | 101.531 | 0 | 0 | 1007.992 | 0.2718695 | 2699.64 | 0.7281305 | 3707.632 | 0 | 0 | 68.11 | 0 | 33.68 | 882.379 | 36.268 | 35.49 | 987.817 | 224.45 | 4.598333 | 2.488333 | 10.6 | 17.93667 | 68.975 | 0 | 0 | 0 | 0 | 0 | 0 | 0 | 0 | 0 | 0 | 0 | 0 | 58.00833 | 6.026667 | 4.461667 | 0.1243333 | 0.4268333 | 0.01816667 | 0.03866667 | 0.175 | 0.05333333 | 0.065 | 5.246667 | 2.483333 | 0 | 0 | 0 | 0 | 0 | 0 | 0 | 0 | 0 | 0 | 0 | 0 | 7.125 | 1.3 | 98764.73 | 103470 | 24339.48 |  | 9.350833 | 106.625 | 551.625 | 2.67375 | 1.296667 | 1.377083 | 0.8854167 | 0.4916667 | 1150.667 | 3986.042 | 577.9167 | 1251.958 | 234.875 | 2315.958 | 149.4583 | 158.4583 | 141.625 | 153.125 | 150.6667 | 65.75 | 366.4167 | 477.0833 | 601.2917 | 377.6354 | 95.83333 | 64.20833 | 64.66667 | 99.83333 | 81.13542 | 58.33333 | 65.95833 | 129.0417 | 49.95833 | 75.82292 | 104.7083 | 219.7083 | 75.41667 | 44.66667 | 111.125 | 1100 | 25.09 | 18.57917 | 3.32125 | 42.54189 | 1481.471 | 1843.608 | 96921.12 | 76664.61 | 20256.51 | 24242.56 | 24.02471 | 3.124707
2024-03-13 | 3.866667 | 0.3966667 | 11.16333 | 0.9666667 | 87.47333 | 6.9 | 0.45 | 11.32667 | 1.036667 | 87.18667 | 54.485 | 9.528333 | 5.683333 | 2.35 | 11.105 | 2.191667 | 0.04333333 | 0.1156667 | 0.07033333 | 0.225 | 0.18 | 1.954875 | 95.22667 | 1.23 | 0.9333333 | 1.343333 | 0.1 | [7 empty] | 2120.64 | 2120.64 | 0 | 0 | 0 | 391.6171 | 830.4788 |  |  |  | 33.66 | 0 | 103.53 | 497.12 | 22.49 | 24.5 | 927.883 | 36.674 | 20.669 | 230.95 | 2720.447 | 0 | 902.787 | 82.069 | 95030.5 | 13.475 | 746.9 | 1.698708 | 55.95976 | 54.485 | 60.50904 |  | 420.63 | 25.13737 | 107.6207 | 553.3881 |  | 0.6627273 | 0.02754545 | 1482.182 | 2883.2 | 876.875 | 14.19145 |  | 76 | 24 | 0 | 3.112541 | 16.43545 | 1.110103 | 0 |  | 28.67079 | 61.74655 | 465.1183 | 65.35034 | 158.3854 | 1152.292 | 42.48126 | 1010 | 707 | 70 | 651.8537 | 100.0925 | 0 | 0 | 1006.317 | 0.2700243 | 2720.447 | 0.7299757 | 3726.764 | 0 | 0 | 82.069 | 0 | 41.664 | 886.219 | 36.674 | 33.66 | 998.217 | 230.95 | 4.588333 | 2.058333 | 10.57 | 17.775 | 69.59667 | 0 | 0 | 0 | 0 | 0 | 0 | 0 | 0 | 0 | 0 | 0 | 0 | 58.27667 | 5.841667 | 4.415 | 0.1228333 | 0.4276667 | 0.023 | 0.03283333 | 0.155 | 0.09666667 | 0.115 | 4.998333 | 2.333333 | 0 | 0 | 0 | 0 | 0 | 0 | 0 | 0 | 0 | 0 | 0 | 0 | 7.208333 | 1.3 | 99302.69 | 103995.9 | 24455.09 |  | 9.634583 | 108.5833 | 553.5833 | 2.6675 | 1.297917 | 1.369583 | 0.8795833 | 0.49 | 1152.292 | 3990.792 | 564.4583 | 1264.333 | 236.4167 | 2314.792 | 159.0833 | 161.125 | 151.75 | 161.5833 | 158.3854 | 65.95833 | 367.75 | 479.25 | 603.75 | 379.1771 | 84.91667 | 64.83333 | 67.125 | 77.25 | 73.53125 | 51.70833 | 66.375 | 147.7083 | 70.95833 | 84.1875 | 109.6667 | 224.7917 | 97.125 | 46.70833 | 119.5729 | 1100 | 25.22333 | 18.6325 | 3.312083 | 42.48126 | 1489.54 | 1853.65 | 97449.04 | 77082.19 | 20366.85 | 24357.64 | 24.01254 | 3.112541
2024-03-14 | 3.533333 | 0.4033333 | 11.12667 | 0.9566667 | 87.51333 | 6.2 | 0.4233333 | 11.31 | 1.03 | 87.23667 | 54.14667 | 9.431667 | 5.808333 | 2.343333 | 11.54833 | 2.136667 | 0.044 | 0.1138333 | 0.06883333 | 0.1883333 | 0.1883333 | 1.988916 | 95.91333 | 0.85 | 0.6066667 | 1.293333 | 0.1333333 | [7 empty] | 2114.34 | 2114.34 | 0 | 0 | 0 | 400.548 | 846.8947 |  |  |  | 28.39 | 0 | 155.35 | 472.46 | 20.68 | 18.19 | 919.407 | 38.359 | 20.068 | 242.84 | 2702.895 | 0 | 884.767 | 82.603 | 95332.8 | 6.647 | 752.156 | 1.686748 | 55.67872 | 54.14667 | 60.47449 |  | 419.479 | 25.92039 | 113.487 | 558.8865 |  | 0.6845455 | 0.02945455 | 1474 | 2875.04 | 868.03 | 14.33041 |  | 76 | 24 | 0 | 3.110147 | 16.15818 | 1.039203 | 0 |  | 27.37084 | 53.84325 | 468.9072 | 64.93921 | 164.75 | 1153.333 | 41.87259 | 1078 | 806 | 74.76809 | 658.3096 | 101.5193 | 0 | 0 | 1040.117 | 0.2778824 | 2702.895 | 0.7221176 | 3743.012 | 0 | 0 | 82.603 | 0 | 0 | 919.407 | 38.359 | 28.39 | 986.156 | 242.84 | 4.746667 | 1.826667 | 11.60333 | 17.77333 | 68.79667 | 0 | 0 | 0 | 0 | 0 | 0 | 0 | 0 | 0 | 0 | 0 | 0 | 58.17333 | 5.716667 | 4.648333 | 0.136 | 0.4596667 | 0.02216667 | 0.031 | 0.11 | 0.155 | 0.08166667 | 5.151667 | 2.466667 | 0 | 0 | 0 | 0 | 0 | 0 | 0 | 0 | 0 | 0 | 0 | 0 | 7.166667 | 1.3 | 99591.55 | 103913.7 | 24522.74 |  | 10.09958 | 114.25 | 559.6667 | 2.660417 | 1.299167 | 1.36125 | 0.87 | 0.49125 | 1153.333 | 3998.917 | 259.75 | 1272.875 | 237.2083 | 2322.208 | 175 | 156.6667 | 158.2917 | 169.0417 | 164.75 | 64.95833 | 368 | 479.4583 | 603.6667 | 379.0208 | 78.66667 | 64.16667 | 62.41667 | 68.375 | 68.40625 | 56.33333 | 62.54167 | 176.3333 | 59.66667 | 88.71875 | 112.7083 | 265.625 | 124.125 | 45.125 | 136.8958 | 1100 | 25.41708 | 18.31167 | 3.169583 | 41.87259 | 1493.873 | 1859.042 | 97732.51 | 77306.41 | 20426.09 | 24425.01 | 24.01015 | 3.110147
2024-03-15 | 3.65 | 0.4025 | 11.0275 | 0.9575 | 87.6125 | 6.733333 | 0.44 | 11.23333 | 1.02 | 87.30667 | 54.28667 | 9.616667 | 5.75 | 2.325 | 11.44667 | 2.185 | 0.04333333 | 0.102 | 0.06483333 | 0.1466667 | 0.1916667 | 1.99072 | 96.35333 | 1.003333 | 0.6933333 | 1.313333 | 0.1333333 | [7 empty] | 2089.27 | 2079.27 | 0 | 0 | 10 | 380.8392 | 795.676 |  |  |  | 25.57 | 0 | 134.34 | 479.38 | 23.23 | 24.16 | 913.557 | 41.112 | 14.947 | 239.61 | 2662.819 | 0 | 882.154 | 38.679 | 93303.9 | 5.961 | 747.37 | 1.687291 | 55.7716 | 54.28667 | 60.35669 |  | 421.2743 | 25.02518 | 113.4244 | 559.724 |  | 0.6381818 | 0.02272727 | 1481.545 | 2841.04 | 875.5533 | 13.98974 |  | 76 | 24 | 0 | 3.059238 | 16.66182 | 1.065232 | 0 |  | 27.48702 | 53.08442 | 470.5181 | 62.95373 | 177.3229 | 1153.667 | 41.71711 | 1029 | 700 | 68.02721 | 632.2031 | 101.4922 | 0 | 0 | 1016.494 | 0.2762728 | 2662.819 | 0.7237272 | 3679.313 | 0 | 0 | 38.679 | 0 | 211.482 | 702.075 | 41.112 | 25.57 | 980.239 | 239.61 | 4.848333 | 1.958333 | 10.69083 | 17.74 | 69.61083 | 0 | 0 | 0 | 0 | 0 | 0 | 0 | 0 | 0 | 0 | 0 | 0 | 58.11667 | 5.988333 | 4.368333 | 0.1353333 | 0.4145 | 0.02483333 | 0.0285 | 0.1016667 | 0.19 | 0.08666667 | 5.246667 | 2.35 | 0 | 0 | 0 | 0 | 0 | 0 | 0 | 0 | 0 | 0 | 0 | 0 | 7 | 1.3 | 99062.31 | 103271 | 24325.3 |  | 9.983333 | 112.7917 | 561.9583 | 2.65375 | 1.298333 | 1.355417 | 0.8604167 | 0.495 | 1153.667 | 3910.542 | 239.5833 | 1272.792 | 236.5833 | 2317.417 | 188.375 | 166.375 | 174.0417 | 180.5 | 177.3229 | 65.25 | 367.0833 | 478.0833 | 601.125 | 377.8854 | 76.45833 | 62.16667 | 78.5 | 75.20833 | 73.08333 | 72.66667 | 59.5 | 248.2917 | 64.91667 | 111.34375 | 110.7083 | 287.6667 | 138.625 | 44.45833 | 145.3646 | 1100 | 25.47667 | 18.23625 | 3.175 | 41.71711 | 1485.935 | 1849.163 | 97213.15 | 76895.6 | 20317.55 | 24228.09 | 23.95924 | 3.059238
2024-03-16 | 2.65 | 0.3916667 | 10.95167 | 0.96 | 87.69667 | 6.033333 | 0.4366667 | 11.17333 | 1.04 | 87.35 | 54.20667 | 9.455 | 5.793333 | 2.273333 | 11.505 | 2.213333 | 0.04433333 | 0.1025 | 0.06433333 | 0.1683333 | 0.1966667 | 1.986142 | 96.18333 | 1.08 | 0.7933333 | 1.24 | 0.1 | [7 empty] | 2097.77 | 2097.77 | 0 | 0 | 0 | 377.8972 | 792.7414 |  |  |  | 42.09 | 0 | 116.94 | 483.29 | 23.08 | 21.91 | 913.585 | 35.078 | 20.712 | 218.01 | 2695.867 | 0 | 890.432 | 31.689 | 94803.2 | 16.703 | 751.8 | 1.698565 | 55.65492 | 54.20667 | 60.15642 |  | 423.8714 | 24.99035 | 102.8127 | 551.6744 |  | 0.5909091 | 0.01554545 | 1489.182 | 2851.92 | 873.52 | 12.15469 |  | 76 | 24 | 0 | 3.114643 | 17.20545 | 1.121269 | 0 |  | 24.26554 | 53.02935 | 464.7788 | 63.15527 | 166.84375 | 1149.917 | 42.44537 | 1016 | 681 | 67.02756 | 632.0322 | 100.9337 | 0 | 0 | 1007.372 | 0.2720246 | 2695.867 | 0.7279754 | 3703.239 | 0 | 0 | 31.689 | 0 | 442.154 | 471.431 | 35.078 | 42.09 | 990.753 | 218.01 | 4.836667 | 2.046667 | 10.73667 | 18.54667 | 68.67 | 0 | 0 | 0 | 0 | 0 | 0 | 0 | 0 | 0 | 0 | 0 | 0 | 57.84167 | 6.09 | 4.82 | 0.1351667 | 0.4356667 | 0.03483333 | 0.0305 | 0.1016667 | 0.1616667 | 0.08833333 | 5.125 | 2.683333 | 0 | 0 | 0 | 0 | 0 | 0 | 0 | 0 | 0 | 0 | 0 | 0 | 7.083333 | 1.3 | 98655.63 | 103452.75 | 24299.12 |  | 9.060833 | 103.4583 | 552.2083 | 2.676667 | 1.29875 | 1.377917 | 0.8841667 | 0.49375 | 1149.917 | 3968.167 | 666.125 | 1253.167 | 234.625 | 2320.833 | 167.25 | 164.0833 | 167 | 169.0417 | 166.84375 | 66.45833 | 366.0833 | 476.0417 | 599.0833 | 376.9167 | 105.0833 | 64.125 | 66.08333 | 75.08333 | 77.59375 | 65.66667 | 61.16667 | 125.7083 | 72 | 81.13542 | 115.5 | 236.25 | 94.75 | 45.625 | 123.03125 | 1100 | 25.15167 | 18.55125 | 3.414167 | 42.44537 | 1479.834 | 1841.572 | 96814.06 | 76579.92 | 20234.14 | 24202.3 | 24.01464 | 3.114643
2024-03-17 | 2.55 | 0.365 | 10.91 | 0.96 | 87.765 | 6.4 | 0.4366667 | 10.96333 | 1.03 | 87.57 | 53.91 | 9.456667 | 5.983333 | 2.311667 | 11.61667 | 2.173333 | 0.0455 | 0.1138333 | 0.06733333 | 0.2333333 | 0.205 | 1.942173 | 95.78667 | 0.96 | 0.6766667 | 1.266667 | 0.1 | [7 empty] | 2112.46 | 2108.46 | 0 | 0 | 4 | 384.7589 | 812.7878 |  |  |  | 43.35 | 0 | 130.1 | 544.46 | 21.6 | 23.48 | 924.081 | 33.649 | 21.351 | 235.61 | 2764.384 | 0 | 908.953 | 38.687 | 95037.1 | 8.649 | 752.3 | 1.727905 | 55.48257 | 53.91 | 60.39053 |  | 423.7783 | 24.35255 | 110.2062 | 558.3371 |  | 0.49 | 0.01845455 | 1479.636 | 2872.32 | 874.2317 | 11.69911 |  | 76 | 24 | 0 | 3.121201 | 17.09364 | 1.078748 | 0 |  | 26.33809 | 50.69956 | 470.1858 | 64.14985 | 143.4479 | 1152.625 | 42.48785 | 1072 | 700 | 65.29851 | 642.9004 | 99.5577 | 0 | 0 | 1039.053 | 0.2731879 | 2764.384 | 0.7268121 | 3803.437 | 0 | 0 | 38.687 | 0 | 238.001 | 686.08 | 33.649 | 43.35 | 1001.08 | 235.61 | 4.546667 | 1.971667 | 10.9 | 18.74 | 68.38833 | 0 | 0 | 0 | 0 | 0 | 0 | 0 | 0 | 0 | 0 | 0 | 0 | 58.07167 | 5.856667 | 4.636667 | 0.1338333 | 0.4411667 | 0.03316667 | 0.03233333 | 0.1 | 0.2166667 | 0.1133333 | 5.118333 | 2.533333 | 0 | 0 | 0 | 0 | 0 | 0 | 0 | 0 | 0 | 0 | 0 | 0 | 7.166667 | 1.3 | 98690.7 | 103083.375 | 24315.89 |  | 9.73375 | 109.3333 | 554.3333 | 2.662083 | 1.3 | 1.362083 | 0.8770833 | 0.485 | 1152.625 | 3977.708 | 333.4583 | 1257.542 | 235.0833 | 2323.542 | 147.3333 | 143.9167 | 135.2917 | 147.25 | 143.4479 | 66.375 | 365.9167 | 476.0417 | 600 | 377.0833 | 127.875 | 67.125 | 62.95833 | 69.375 | 81.83333 | 56.5 | 70.45833 | 117.4583 | 62.5 | 76.72917 | 111.2083 | 199.0417 | 95.25 | 44.83333 | 112.5833 | 1100 | 25.09125 | 18.70833 | 3.559167 | 42.71213 | 1480.36 | 1842.226 | 96848.47 | 76607.14 | 20241.33 | 24219.04 | 24.0212 | 3.121201
2024-03-18 | 3.666667 | 0.4 | 10.76667 | 0.97 | 87.86333 | 6.633333 | 0.43 | 10.91 | 1.033333 | 87.62667 | 54.085 | 10.10333 | 5.953333 | 2.291667 | 11.56167 | 2.103333 | 0.04583333 | 0.1058333 | 0.06566667 | 0.1966667 | 0.1983333 | 1.942374 | 96.27 | 0.8966667 | 0.8333333 | 1.336667 | 0.1 | [7 empty] | 2106.93 | 2092.44 | 0 | 0 | 14.49 | 374.6214 | 789.3011 |  |  |  | 30.47 | 0 | 98.39 | 510.06 | 22.87 | 16.76 | 926.163 | 41.966 | 15.112 | 235.02 | 2710.956 | 0 | 887.434 | 24.993 | 94511.3 | 16.262 | 752.741 | 1.693465 | 55.54967 | 54.085 | 60.18256 |  | 423.4615 | 25.25295 | 110.1519 | 558.8663 |  | 0.4836364 | 0.016 | 1485.182 | 2864.16 | 884.2967 | 12.57171 |  | 76 | 24 | 0 | 3.09514 | 17.38 | 1.113843 | 0 |  | 32.76301 | 55.03257 | 470.5493 | 64.72428 | 158.8854 | 1154.333 | 41.60494 | 1029 | 669 | 65.01458 | 631.7245 | 101.4126 | 0 | 0 | 985.824 | 0.266671 | 2710.956 | 0.733329 | 3696.78 | 0 | 0 | 24.993 | 0 | 38.995 | 887.168 | 41.966 | 30.47 | 998.599 | 235.02 | 4.273333 | 2.043333 | 10.855 | 18.66333 | 68.43833 | 0 | 0 | 0 | 0 | 0 | 0 | 0 | 0 | 0 | 0 | 0 | 0 | 58.13167 | 5.581667 | 4.93 | 0.1271667 | 0.4575 | 0.01366667 | 0.02966667 | 0.09666667 | 0.1066667 | 0.08 | 5.176667 | 3.166667 | 0 | 0 | 0 | 0 | 0 | 0 | 0 | 0 | 0 | 0 | 0 | 0 | 7.041667 | 1.3 | 99027.01 | 103723.5 | 24364.19 |  | 9.805417 | 109.5 | 561.375 | 2.649583 | 1.299583 | 1.35 | 0.8595833 | 0.4904167 | 1154.333 | 3956.708 | 594.5 | 1279.458 | 237.375 | 2303.375 | 164.7917 | 143.8333 | 158.125 | 168.7917 | 158.8854 | 67.125 | 366 | 476.0833 | 599.5417 | 377.1875 | 94.70833 | 66.75 | 62.25 | 72.16667 | 73.96875 | 62.41667 | 68.33333 | 127.9583 | 83.25 | 85.48958 | 104.25 | 237.1667 | 102.0417 | 44.75 | 122.0521 | 1100 | 25.36333 | 18.07417 | 3.835417 | 41.60494 | 1485.405 | 1848.504 | 97178.51 | 76868.2 | 20310.31 | 24267.02 | 23.99514 | 3.09514
2024-03-19 | 3.933333 | 0.4 | 10.65667 | 0.9633333 | 87.98 | 6.8 | 0.44 | 10.76333 | 1.04 | 87.75667 | 53.955 | 10.16333 | 6.006667 | 2.271667 | 11.545 | 2.221667 | 0.04383333 | 0.1145 | 0.06783333 | 0.2483333 | 0.1883333 | 1.922047 | 96.13 | 0.86 | 0.63 | 1.353333 | 0.1333333 | [7 empty] | 2075.51 | 2060.51 | 0 | 0 | 15 | 382.686 | 794.2687 |  |  |  | 33.7 | 0 | 107.12 | 511.27 | 25.45 | 25.82 | 921.895 | 23.199 | 32.489 | 218.01 | 2675.417 | 0 | 883.857 | 47.28 | 90334.1 | 13.865 | 755.4 | 1.701919 | 55.54302 | 53.955 | 60.50095 |  | 426.7066 | 25.00649 | 103.9153 | 555.6284 |  | 0.5809091 | 0.01490909 | 1486.636 | 2822 | 893.1417 | 11.94398 |  | 76 | 24 | 0 | 2.963557 | 17.35364 | 1.111438 | 0 |  | 32.50277 | 54.02141 | 469.4959 | 64.93901 | 161.6354 | 1150.667 | 41.44266 | 1047 | 704 | 67.23973 | 629.743 | 101.0322 | 0 | 0 | 990.977 | 0.2702866 | 2675.417 | 0.7297134 | 3666.394 | 0 | 0 | 47.28 | 0 | 60.18 | 861.715 | 23.199 | 33.7 | 978.794 | 218.01 | 4.651667 | 1.446667 | 11.00833 | 18.05167 | 69.49333 | 0 | 0 | 0 | 0 | 0 | 0 | 0 | 0 | 0 | 0 | 0 | 0 | 58.44833 | 5.318333 | 4.811667 | 0.1328333 | 0.3593333 | 0.007833333 | 0.03033333 | 0.09333333 | 0.1066667 | 0.07666667 | 5.11 | 2.883333 | 0 | 0 | 0 | 0 | 0 | 0 | 0 | 0 | 0 | 0 | 0 | 0 | 7.041667 | 1.3 | 99499.32 | 103988 | 24301.86 |  | 9.157083 | 105.9583 | 559.0833 | 2.666667 | 1.292083 | 1.374583 | 0.8779167 | 0.4966667 | 1150.667 | 3797.042 | 555.75 | 1258.708 | 236.5 | 2318.542 | 168.2083 | 139.6667 | 160.9167 | 177.75 | 161.6354 | 66.41667 | 367.4167 | 478.6667 | 604.0417 | 379.1354 | 77.70833 | 66.33333 | 61.625 | 71.91667 | 69.39583 | 62.54167 | 99.66667 | 85.91667 | 117.1667 | 91.32292 | 110 | 163.7083 | 74.04167 | 45.79167 | 98.38542 | 1100 | 25.455 | 18.01458 | 3.704583 | 41.44266 | 1492.48975 | 1857.321 | 97642 | 77234.82 | 20407.18 | 24204.22 | 23.86356 | 2.963557
2024-03-20 | 3.7 | 0.4033333 | 10.76 | 0.9733333 | 87.86333 | 6.633333 | 0.44 | 10.99333 | 1.033333 | 87.53333 | 54.14833 | 9.688333 | 5.775 | 2.238333 | 11.47333 | 2.271667 | 0.0435 | 0.1125 | 0.06783333 | 0.27 | 0.1866667 | 1.98681 | 95.87333 | 1.173333 | 0.7966667 | 1.343333 | 0.1 | [7 empty] | 2003.49 | 1995.49 | 0 | 0 | 8 | 396.9756 | 795.3366 |  |  |  | 33.46 | 0 | 101.75 | 502.36 | 25.69 | 21.07 | 948.724 | 16.339 | 30.415 | 182.66 | 2580.46 | 0 | 853.067 | 88.52 | 78769.6 | 23.517 | 754.2 | 1.700602 | 55.79339 | 54.14833 | 60.92841 |  | 456.0149 | 21.78831 | 90.07686 | 567.88 |  | 0.7790909 | 0.01636364 | 1491.636 | 2751.28 | 870.775 | 7.193488 |  | 76 | 24 | 0 | 2.58977 | 16.67545 | 1.043744 | 10 |  | 32.24627 | 48.00667 | 482.6546 | 64.95462 | 152.8542 | 1140.083 | 42.33021 | 1051 | 738 | 70.21884 | 620.6149 | 100.2544 | 0 | 0 | 954.817 | 0.2700827 | 2580.46 | 0.7299173 | 3535.277 | 0 | 0.084 | 88.436 | 36.38 | 83.161 | 829.183 | 16.339 | 33.46 | 998.523 | 182.66 | 3.801667 | 1.591667 | 10.44 | 17.90667 | 70.06167 | 0 | 0 | 0 | 0 | 0 | 0 | 0 | 0 | 0 | 0 | 0 | 0 | 58.41667 | 5.51 | 4.685 | 0.1215 | 0.434 | 0.008166667 | 0.0285 | 0.1266667 | 0.045 | 0.075 | 5.12 | 3.016667 | 0 | 0 | 0 | 0 | 0 | 0 | 0 | 0 | 0 | 0 | 0 | 0 | 7.083333 | 1.3 | 99661.2 | 104195.2 | 23846.89 |  | 7.592917 | 88.41667 | 552.1667 | 2.669583 | 1.295 | 1.374583 | 0.8825 | 0.4920833 | 1140.083 | 3308.708 | 984.5833 | 1263.083 | 235.125 | 2303 | 161.375 | 138.0417 | 146.75 | 165.25 | 152.8542 | 64.625 | 369.4583 | 481.6667 | 607 | 380.6875 | 75.125 | 61.04167 | 64.33333 | 73.16667 | 68.41667 | 69.91667 | 73.33333 | 158.75 | 77.29167 | 94.82292 | 113.9583 | 95.95833 | 54.25 | 42.20833 | 76.59375 | 1100 | 24.96542 | 18.32917 | 3.381667 | 42.33021 | 1494.918 | 1860.342 | 97800.86 | 77360.48 | 20440.38 | 23749.09 | 23.48977 | 2.58977
2024-03-21 | 3.8 | 0.4 | 10.8 | 0.97 | 87.83 | [5 empty] | 53.95 | 9.165 | 5.765 | 2.25 | 11.715 | 2.29 | 0.0425 | 0.114 | 0.067 | 0.28 | 0.2 | 2.032045 | 95.62 | 0.95 | 0.76 | 1.38 | 0.1 | [7 empty] | 468.58 | 454.16 | 12.83 | 1.59 | 0 | 413.0397 | 193.5422 |  |  |  | 21.19 | 0 | 31.12 | 94.14 | 5.98 | 11.5 | 272.836 | 0 | 0 | 0 | 518.17 | 18.073 | 271.108 | 34.999 | 0 | 6.28 | 222 | 1.704652 | 56.54455 | 53.95 | 61.20753 | 63.22 | 560.1354 | 0 | 0 | 560.1354 |  | 1.033333 | 0.01833333 | 1494 | 784.657 | 852.475 | 13.95489 |  | 76 | 21 | 3 | 0 | 16.38667 | 1.00499 | 1136 |  | 37.64568 | 51.81507 | 491.9669 | 66.15123 | 183.6667 | 1065.5 | 41.0731 | 305 | 227 | 74.42623 | 148.4961 | 119.9006 | 18.073 | 0.02155471 | 302.228 | 0.3604513 | 518.17 | 0.6179939 | 838.471 | 0 | 0 | 34.999 | 29 | 38.614 | 205.222 | 0 | 21.19 | 294.026 | 0 | 0 | 0 | 0 | 0 | 0 | 0 | 0 | 0 | 0 | 0 | 0 | 0 | 0 | 0 | 0 | 0 | 0 | 58.49 | 5.175 | 4.7 | 0.126 | 0.453 | 0.0095 | 0.027 | 0.1 | 0.14 | 0.1 | 5.25 | 3.1 | 0 | 0 | 0 | 0 | 0 | 0 | 0 | 0 | 0 | 0 | 0 | 0 | 1.73913 | 0.325 | 24590.55 | 24913.79 | 5067.62 |  | 0 | 0 | 140 | 0.6195833 | 0.3191667 | 0.3004167 | 0.1766667 | 0.12375 | 266.375 | 0 | 259.75 | 346.0417 | 56 | 574.875 | 47.16667 | 42.79167 | 43.625 | 50.08333 | 45.91667 | 16 | 92.5 | 120.5 | 151.5 | 95.125 | 41 | 15.5 | 13.91667 | 16.375 | 21.69792 | 17.125 | 18.375 | 26.58333 | 19.41667 | 20.375 | 31.91667 | 24.75 | 12.70833 | 10.375 | 19.9375 | 275 | 6.128333 | 4.271125 | 0.5679167 | 10.26828 | 368.8582 | 459.0235 | 24131.52 | 19088.04 | 5043.488 | 5043.488 | 5.225 | 0
2024-03-23 | 3.633333 | 0.4 | 10.89667 | 0.97 | 87.73333 | 7.7 | 0.445 | 11.21 | 1.035 | 87.31 | 53.82 | 9.168333 | 6.03 | 2.19 | 11.625 | 2.296667 | 0.04516667 | 0.124 | 0.068 | 0.3216667 | 0.1833333 | 1.929644 | 95.77333 | 0.7733333 | 0.8733333 | 1.203333 | 0.1 | [7 empty] | 1977.81 | 1917.44 | 31.48 | 3.89 | 25 | 386.0098 | 763.4541 |  |  |  | 21.91 | 22.31 | 139.12 | 445.15 | 30.7 | 11.56 | 892.9055 | 21.434 | 30.916 | 179.44 | 2600.995 | 0 | 864.142 | 61.628 | 74562.9 | 36.639 | 707.9 | 1.741719 | 55.49014 | 53.82 | 60.63833 |  | 435.0589 | 24.42579 | 89.69233 | 549.177 |  | 0.6766667 | 0.02333333 | 1486.444 | 2688.72 | 874.8417 | 10.25756 |  | 76 | 24 | 0 | 2.294531 | 16.44111 | 1.000559 | 21 |  | 28.17909 | 41.47315 | 465.6978 | 63.84647 | 148.3542 | 1101.167 | 42.15937 | 1073 | 724 | 67.47437 | 603.0209 | 98.61066 | 0 | 0 | 1003.262 | 0.2783547 | 2600.995 | 0.7216453 | 3604.257 | 0 | 0 | 61.628 | 11.85 | 105.7875 | 775.268 | 21.434 | 44.22 | 958.5595 | 179.44 | 4.42 | 1.505 | 11.14333 | 18.52 | 68.83167 | 0 | 0 | 0 | 0 | 0 | 0 | 0 | 0 | 0 | 0 | 0 | 0 | 58.2 | 5.5 | 4.788333 | 0.1328333 | 0.4866667 | 0.01483333 | 0.02783333 | 0.11 | 0.07666667 | 0.08 | 5.195 | 2.5 | 0 | 0 | 0 | 0 | 0 | 0 | 0 | 0 | 0 | 0 | 0 | 0 | 6.916667 | 1.3 | 105258.6 | 110253.5 | 24770.85 |  | 7.479167 | 86.16667 | 551.7083 | 2.560833 | 1.266667 | 1.294167 | 1.0125 | 0.2816667 | 1101.167 | 3079.167 | 1539.417 | 1420.333 | 243.5 | 2239.042 | 146.625 | 139.875 | 155.0833 | 151.8333 | 148.3542 | 65.16667 | 360 | 463.8333 | 575.8333 | 366.2083 | 150.0833 | 89.875 | 76.95833 | 68.45833 | 96.34375 | 78.08333 | 77.45833 | 75.5 | 89.08333 | 80.03125 | 100.7083 | 69.54167 | 113.625 | 40.95833 | 81.20833 | 1100 | 24.75792 | 18.05708 | 3.38 | 42.15937 | 1578.879 | 1964.827 | 103293.7 | 81705.35 | 21588.39 | 24667.56 | 23.19453 | 2.294531
2024-03-24 | 3.366667 | 0.4 | 11.05 | 0.9633333 | 87.58667 | 7.366667 | 0.4333333 | 11.26333 | 1.036667 | 87.26667 | 54.13833 | 8.883333 | 5.758333 | 2.151667 | 11.515 | 2.341667 | 0.04233333 | 0.1156667 | 0.06633333 | 0.2766667 | 0.1783333 | 1.999957 | 96.35333 | 0.86 | 0.6733333 | 1.37 | 0.1 | [7 empty] | 2030.86 | 1913.04 | 97.93 | 12.1 | 7.79 | 378.7626 | 769.2139 |  |  |  | 50.9 | 0 | 127.66 | 478.73 | 22.13 | 22.12 | 883.344 | 16.375 | 40.291 | 229.59 | 2627.25 | 0 | 868.656 | 46.663 | 82931 | 12.054 | 729.7 | 1.711333 | 55.69056 | 54.13833 | 60.49833 |  | 420.3169 | 25.84698 | 111.7166 | 557.8805 |  | 0.5018182 | 0.018 | 1495.364 | 2760.8 | 859.8967 | 6.83244 |  | 76 | 24 | 0 | 2.729424 | 16.96545 | 1.078374 | 0 |  | 26.68259 | 47.92289 | 468.4074 | 63.71109 | 148.8542 | 1124.083 | 43.279 | 1056 | 727 | 68.8447 | 612.6542 | 100.2037 | 0 | 0 | 996.316 | 0.2749546 | 2627.25 | 0.7250454 | 3623.566 | 0 | 0 | 46.663 | 0 | 44.631 | 838.713 | 16.375 | 50.9 | 950.619 | 229.59 | 4.588333 | 1.493333 | 11.18 | 18.44167 | 68.885 | 0 | 0 | 0 | 0 | 0 | 0 | 0 | 0 | 0 | 0 | 0 | 0 | 58.17167 | 5.771667 | 4.635 | 0.1261667 | 0.4666667 | 0.01383333 | 0.0315 | 0.1316667 | 0.045 | 0.08333333 | 5.08 | 2.383333 | 0 | 0 | 0 | 0 | 0 | 0 | 0 | 0 | 0 | 0 | 0 | 0 | 6.875 | 1.3 | 99005.18 | 103071.7 | 23873.74 |  | 9.562083 | 109.1667 | 550.2083 | 2.609167 | 1.288333 | 1.320833 | 1.025417 | 0.2954167 | 1124.083 | 3470.75 | 478.75 | 1296.75 | 226.4167 | 2265.083 | 144.1667 | 138.125 | 163.7083 | 149.4167 | 148.8542 | 65 | 351.8333 | 455.9167 | 572.5 | 361.3125 | 129.5833 | 109.1667 | 100.8333 | 116.1667 | 113.9375 | 71.875 | 138.75 | 70.95833 | 100.7917 | 95.59375 | 99.29167 | 76.125 | 87.375 | 36.95833 | 74.9375 | 1100 | 24.5525 | 18.7375 | 3.30125 | 43.279 | 1485.078 | 1848.097 | 97157.08 | 76851.25 | 20305.83 | 23776.58 | 23.62942 | 2.729424
2024-03-25 | 3.633333 | 0.4066667 | 10.99667 | 0.9666667 | 87.63 | 6.733333 | 0.4433333 | 11.32 | 1.03 | 87.20667 | 54.49333 | 8.376667 | 5.631667 | 1.976667 | 11.43667 | 2.33 | 0.04116667 | 0.1113333 | 0.06316667 | 0.1866667 | 0.1683333 | 2.031145 | 96.28333 | 0.9166667 | 0.8066667 | 1.236667 | 0.1 | [7 empty] | 2070.08 | 1968.3 | 93.2 | 8.58 | 0 | 372.5972 | 771.306 |  |  |  | 33.93 | 0 | 124.39 | 491.86 | 25.52 | 23.58 | 894.726 | 19.505 | 38.523 | 238.63 | 2659.509 | 0 | 892.237 | 48.157 | 83342.2 | 4.7758 | 759.02 | 1.706716 | 56.03506 | 54.49333 | 60.72894 |  | 416.5142 | 25.94579 | 113.927 | 556.387 |  | 0.55 | 0.0149 | 1487.8 | 2815.2 | 857.1517 | 8.228581 |  | 75 | 25 | 0 | 2.7199 | 16.576 | 1.103859 | 0 |  | 26.84397 | 45.77578 | 467.0933 | 60.1863 | 156.4167 | 1136.833 | 43.03931 | 1064 | 837 | 78.66541 | 618.8133 | 99.98034 | 0 | 0 | 1016.627 | 0.2765477 | 2659.509 | 0.7234523 | 3676.136 | 0 | 0 | 48.157 | 0 | 0 | 894.726 | 19.505 | 33.93 | 948.161 | 238.63 | 4.833333 | 1.683333 | 10.57333 | 18.40333 | 69.34 | 0 | 0 | 0 | 0 | 0 | 0 | 0 | 0 | 0 | 0 | 0 | 0 | 58.32333 | 5.52 | 4.743333 | 0.1271667 | 0.49 | 0.01433333 | 0.03433333 | 0.125 | 0.07333333 | 0.09333333 | 4.943333 | 2.15 | 0 | 0 | 0 | 0 | 0 | 0 | 0 | 0 | 0 | 0 | 0 | 0 | 6.916667 | 1.3 | 99472.88 | 103155.2 | 23975.29 |  | 9.911667 | 111.7917 | 551.7917 | 2.627083 | 1.290417 | 1.336667 | 1.028333 | 0.3083333 | 1136.833 | 3475.917 | 165.8333 | 1285.792 | 227.375 | 2290.792 | 145.625 | 149.5417 | 176.7083 | 153.7917 | 156.4167 | 66.375 | 353.875 | 460.5417 | 580.9583 | 365.4375 | 146.5 | 138.7083 | 105 | 103.1667 | 123.34375 | 52.91667 | 206.1667 | 123.2083 | 136.2083 | 129.625 | 102.1667 | 157.0833 | 87.54167 | 37.04167 | 95.95833 | 1100 | 24.69375 | 18.66167 | 3.275 | 43.03931 | 1492.093 | 1856.827 | 97616.05 | 77214.3 | 20401.75 | 23877.67 | 23.6199 | 2.7199
2024-03-26 | 3.6 | 0.4033333 | 10.97 | 0.9733333 | 87.65333 | 7.133333 | 0.4433333 | 11.29667 | 1.036667 | 87.22333 | 54.70333 | 8.56 | 5.505 | 1.941667 | 11.38833 | 2.26 | 0.04066667 | 0.105 | 0.06533333 | 0.1783333 | 0.165 | 2.069528 | 96.28333 | 0.81 | 0.85 | 1.256667 | 0.1333333 | [7 empty] | 2091.44 | 2055.42 | 32.06 | 3.96 | 0 | 373.6134 | 781.3899 |  |  |  | 42.84 | 0 | 111.87 | 482.75 | 20.85 | 18.06 | 905.364 | 17.106 | 37.939 | 226.37 | 2679.252 | 0 | 900.168 | 60.583 | 83613 | 2.238 | 762.214 | 1.701428 | 56.08798 | 54.70333 | 60.30758 |  | 417.3062 | 24.44175 | 107.035 | 548.783 |  | 0.5772727 | 0.01618182 | 1496.818 | 2843.76 | 858.575 | 9.65092 |  | 75 | 25 | 0 | 2.59666 | 16.33273 | 1.087104 | 0 |  | 27.51588 | 35.51018 | 462.1297 | 60.69958 | 150.7917 | 1145.458 | 43.02596 | 1045 | 776 | 74.25837 | 626.1431 | 100.2885 | 0 | 0 | 1012.038 | 0.2741692 | 2679.252 | 0.7258308 | 3691.29 | 0 | 0 | 60.583 | 10.45 | 41.915 | 852.999 | 17.106 | 42.84 | 965.31 | 226.37 | 4.453333 | 1.603333 | 10.46833 | 18.265 | 69.66333 | 0 | 0 | 0 | 0 | 0 | 0 | 0 | 0 | 0 | 0 | 0 | 0 | 57.84167 | 5.7 | 4.838333 | 0.1323333 | 0.4983333 | 0.01733333 | 0.03633333 | 0.1266667 | 0.085 | 0.1116667 | 5.236667 | 2.45 | 0 | 0 | 0 | 0 | 0 | 0 | 0 | 0 | 0 | 0 | 0 | 0 | 7.041667 | 1.3 | 105386.1 | 109031.375 | 25217.46 |  | 9.432083 | 107.375 | 547.375 | 2.635417 | 1.29875 | 1.336667 | 1.037917 | 0.29875 | 1145.458 | 3499.5 | 117.1667 | 1360.208 | 241.5833 | 2325.125 | 137.375 | 151.9167 | 175.9167 | 137.9583 | 150.7917 | 66 | 358.2917 | 466.5833 | 586.9167 | 369.4479 | 88.66667 | 200.7917 | 92.25 | 95.33333 | 119.2604 | 51.875 | 172.5417 | 100.875 | 140.4583 | 116.4375 | 83.54167 | 179.9167 | 85.83333 | 35.70833 | 96.25 | 1100 | 24.78792 | 18.72208 | 3.20625 | 43.02596 | 1580.791 | 1967.207 | 103418.9 | 81804.32 | 21614.54 | 25114.04 | 23.49666 | 2.59666
2024-03-27 | 3.333333 | 0.4066667 | 10.88667 | 0.9633333 | 87.74333 | 6.366667 | 0.4233333 | 11.11667 | 1.023333 | 87.43667 | 54.51167 | 8.38 | 5.608333 | 1.986667 | 11.485 | 2.328333 | 0.04016667 | 0.0955 | 0.06316667 | 0.1583333 | 0.1633333 | 2.04819 | 96.36 | 0.9766667 | 0.7866667 | 1.26 | 0.1 | [7 empty] | 2102.81 | 2094.81 | 0 | 0 | 8 | 373.6055 | 785.6213 |  |  |  | 41.47 | 0 | 66.27 | 447.56 | 22.4 | 24.41 | 903.686 | 20.963 | 37.408 | 232.06 | 2704.213 | 0 | 912.345 | 32.263 | 83657 | 7.542 | 766.434 | 1.710365 | 55.99387 | 54.51167 | 60.48555 |  | 415.4266 | 25.98984 | 109.0218 | 550.4382 |  | 0.5309091 | 0.01518182 | 1497.545 | 2858.72 | 866.7083 | 9.337221 |  | 75 | 25 | 0 | 2.468297 | 16.41455 | 1.108105 | 0 |  | 25.63194 | 45.60252 | 463.3964 | 59.59957 | 155.8542 | 1150.458 | 42.97555 | 1042 | 722 | 69.28983 | 629.5397 | 99.87038 | 0 | 0 | 978.615 | 0.2657238 | 2704.213 | 0.7342762 | 3682.828 | 0 | 0 | 32.263 | 11.48 | 29.416 | 862.79 | 20.963 | 41.47 | 966.119 | 232.06 | 4.505 | 1.735 | 10.77167 | 17.82333 | 69.67 | 0 | 0 | 0 | 0 | 0 | 0 | 0 | 0 | 0 | 0 | 0 | 0 | 58.00833 | 5.913333 | 4.675 | 0.1305 | 0.4716667 | 0.01833333 | 0.03466667 | 0.1166667 | 0.06333333 | 0.11 | 5.11 | 2.366667 | 0 | 0 | 0 | 0 | 0 | 0 | 0 | 0 | 0 | 0 | 0 | 0 | 7.083333 | 1.3 | 110848.4 | 114702.125 | 26342.67 |  | 9.652917 | 108.7917 | 547.7917 | 2.657917 | 1.295417 | 1.3625 | 1.062917 | 0.2995833 | 1150.458 | 3499.042 | 285.0417 | 1403.583 | 253.5 | 2316.083 | 141.0417 | 155.7083 | 179.25 | 147.4167 | 155.8542 | 65.625 | 361.0417 | 470.3333 | 591.2917 | 372.0729 | 85.41667 | 135.25 | 90.20833 | 91.75 | 100.65625 | 50.16667 | 100.25 | 78.45833 | 109.5417 | 84.60417 | 79.58333 | 193 | 98.33333 | 34.79167 | 101.4271 | 1100 | 24.6375 | 18.56917 | 3.234583 | 42.97555 | 1662.725 | 2069.169 | 108779.2 | 86044.34 | 22734.85 | 26233.89 | 23.3683 | 2.468297
2024-03-28 | 3.533333 | 0.4133333 | 10.77 | 0.9633333 | 87.85333 | 6 | 0.4466667 | 11.11667 | 1.036667 | 87.4 | 54.46667 | 8.541667 | 5.626667 | 2.143333 | 11.32833 | 2.375 | 0.04 | 0.09066667 | 0.06366667 | 0.175 | 0.1583333 | 2.013794 | 96.76667 | 0.6666667 | 0.6633333 | 1.293333 | 0.1 | [7 empty] | 2148.94 | 2148.94 | 0 | 0 | 0 | 374.7893 | 805.3997 |  |  |  | 40.65 | 0 | 127.61 | 490.3 | 20.41 | 19.34 | 906.109 | 15.514 | 42.526 | 236.28 | 2745.197 | 0 | 928.701 | 27.18 | 83619 | 8.427 | 776.653 | 1.699142 | 55.92988 | 54.46667 | 60.36266 |  | 406.7555 | 25.4205 | 108.7644 | 540.9404 |  | 0.511 | 0.0176 | 1496 | 2918.56 | 853.085 | 10.36919 |  | 75 | 25 | 0 | 2.435946 | 16.189 | 1.055424 | 0 |  | 27.00361 | 60.80422 | 455.9909 | 62.03656 | 153.21875 | 1150.208 | 43.74097 | 1048 | 771 | 73.5687 | 644.4808 | 101.013 | 0 | 0 | 1056.311 | 0.2778663 | 2745.197 | 0.7221337 | 3801.508 | 0 | 0 | 27.18 | 21.85 | 24.407 | 859.852 | 15.514 | 40.65 | 962.273 | 236.28 | 3.541667 | 1.396667 | 11.11 | 18.5 | 68.99333 | 0 | 0 | 0 | 0 | 0 | 0 | 0 | 0 | 0 | 0 | 0 | 0 | 58.05 | 5.851667 | 4.685 | 0.1288333 | 0.4716667 | 0.01466667 | 0.0345 | 0.115 | 0.06333333 | 0.105 | 5.136667 | 2.416667 | 0 | 0 | 0 | 0 | 0 | 0 | 0 | 0 | 0 | 0 | 0 | 0 | 7.208333 | 1.3 | 112401.5 | 116374.6 | 26666.78 |  | 9.845 | 109.625 | 542.5 | 2.65 | 1.2975 | 1.3525 | 1.0375 | 0.315 | 1150.208 | 3503.083 | 377.7083 | 1438.25 | 258.1667 | 2308.583 | 139.4167 | 156.5417 | 175.7083 | 141.2083 | 153.21875 | 65.41667 | 363.4167 | 473.5 | 595.4167 | 374.4375 | 87 | 110.5417 | 111 | 86.66667 | 98.80208 | 50.54167 | 106.75 | 94.79167 | 116.7083 | 92.19792 | 73.54167 | 174.7083 | 97.16667 | 40.375 | 96.44792 | 1100 | 24.44625 | 19.00792 | 3.289167 | 43.74097 | 1686.022 | 2098.161 | 110303.3 | 87249.91 | 23053.39 | 26556.47 | 23.33595 | 2.435946
2024-03-29 | 3.366667 | 0.41 | 10.75333 | 0.9633333 | 87.87333 | 6.3 | 0.4433333 | 11.01333 | 1.03 | 87.51333 | 54.50167 | 8.271667 | 5.731667 | 2.093333 | 11.14667 | 2.361667 | 0.03866667 | 0.089 | 0.0625 | 0.1883333 | 0.1516667 | 1.944811 | 96.18333 | 0.8 | 1.013333 | 1.293333 | 0.1333333 | [7 empty] | 2123.031 | 2123.031 | 0 | 0 | 0 | 368.2002 | 781.7004 |  |  |  | 38.48 | 0 | 113.05 | 568.26 | 22.71 | 26.26 | 884.702 | 7.557 | 51.901 | 232.54 | 2754.223 | 0 | 938.714 | 19.067 | 83616 | 11.349 | 782.37 | 1.730095 | 55.86183 | 54.50167 | 59.93898 |  | 402.687 | 26.2418 | 108.382 | 537.3108 |  | 0.4836364 | 0.01445455 | 1498.818 | 2887.28 | 861.2183 | 8.912679 |  | 76 | 24 | 0 | 2.472437 | 16.39636 | 1.11097 | 0 |  | 25.14362 | 52.48382 | 452.8206 | 62.45273 | 161 | 1151.958 | 43.66718 | 1069 | 702 | 65.66885 | 630.4932 | 100.3036 | 0 | 0 | 1051.764 | 0.2763446 | 2754.223 | 0.7236554 | 3805.987 | 0 | 0 | 19.067 | 0 | 0 | 884.702 | 7.557 | 38.48 | 930.739 | 232.54 | 3.125 | 1.51 | 10.685 | 17.84833 | 69.95667 | 0 | 0 | 0 | 0 | 0 | 0 | 0 | 0 | 0 | 0 | 0 | 0 | 57.78167 | 5.873333 | 4.965 | 0.1346667 | 0.4883333 | 0.02166667 | 0.0345 | 0.1066667 | 0.07 | 0.1016667 | 5.205 | 2.15 | 0 | 0 | 0 | 0 | 0 | 0 | 0 | 0 | 0 | 0 | 0 | 0 | 7.166667 | 1.3 | 110813 | 114921.5 | 26339.55 |  | 9.704167 | 109.9167 | 536.3333 | 2.667917 | 1.297083 | 1.370833 | 1.06125 | 0.3095833 | 1151.958 | 3503.208 | 486.375 | 1399.208 | 253.5417 | 2301.958 | 146.875 | 159.4583 | 186.125 | 151.5417 | 161 | 66.41667 | 365.9583 | 476.5417 | 599.75 | 377.1667 | 113.8333 | 178.5 | 127.25 | 89.75 | 127.3333 | 49.125 | 80.58333 | 110.4167 | 137.1667 | 94.32292 | 68.79167 | 193.8333 | 96.875 | 39.79167 | 99.82292 | 1100 | 24.48167 | 18.97875 | 3.301667 | 43.66718 | 1662.19475 | 2068.509 | 108744.5 | 86016.88 | 22727.6 | 26230.8 | 23.37244 | 2.472437
2024-03-30 | 3.133333 | 0.4 | 10.71 | 0.97 | 87.92 | 5.8 | 0.4466667 | 11.06333 | 1.036667 | 87.45333 | 53.99667 | 8.658333 | 5.963333 | 2.175 | 11.46 | 2.33 | 0.04016667 | 0.09783333 | 0.06283333 | 0.2216667 | 0.1616667 | 1.921881 | 96.13 | 0.7866667 | 0.6633333 | 1.463333 | 0.1 | [7 empty] | 2141.3 | 2141.3 | 0 | 0 | 0 | 394.9746 | 845.7591 |  |  |  | 35.51 | 0 | 114.77 | 550.19 | 21.31 | 17.79 | 875.075 | 0 | 59.38 | 247.94 | 2887.396 | 0 | 870.061 | 51.765 | 83620 | 9.224 | 763.866 | 1.74534 | 55.35765 | 53.99667 | 59.98136 |  | 395.8605 | 26.12243 | 114.5505 | 536.5334 |  | 0.4918182 | 0.01681818 | 1488.545 | 2911.76 | 867.3183 | 11.12208 |  | 77 | 23 | 0 | 2.466412 | 15.47727 | 1.071747 | 0 |  | 23.90677 | 50.58985 | 451.2159 | 64.08397 | 152.7396 | 1146.833 | 43.43396 | 1040 | 741 | 71.25 | 661.3996 | 100.5903 | 0 | 0 | 984.831 | 0.2543319 | 2887.396 | 0.7456681 | 3872.227 | 0 | 0 | 51.765 | 0 | 0 | 875.075 | 0 | 35.51 | 910.585 | 247.94 | 3.583333 | 1.458333 | 10.595 | 18.76833 | 69.17833 | 0 | 0 | 0 | 0 | 0 | 0 | 0 | 0 | 0 | 0 | 0 | 0 | 57.85333 | 5.845 | 5.076667 | 0.1331667 | 0.4933333 | 0.0225 | 0.031 | 0.07666667 | 0.1033333 | 0.06833333 | 5.168333 | 2.433333 | 0 | 0 | 0 | 0 | 0 | 0 | 0 | 0 | 0 | 0 | 0 | 0 | 7.291667 | 1.3 | 110951.3 | 114908.4 | 26364.43 |  | 10.33125 | 115.3333 | 534.25 | 2.656667 | 1.294583 | 1.362083 | 1.057917 | 0.3041667 | 1146.833 | 3499.583 | 367.6667 | 1406.542 | 253.2917 | 2285.708 | 138.4583 | 149.2917 | 174.7917 | 148.4167 | 152.7396 | 66.75 | 367.25 | 478.25 | 601.9167 | 378.5417 | 135.3333 | 140.4583 | 72.79167 | 86.5 | 107.0625 | 48.79167 | 67.91667 | 108.9167 | 118.75 | 86.09375 | 64.91667 | 144.5833 | 73.625 | 39.54167 | 80.66667 | 1100 | 24.5225 | 18.83167 | 3.462083 | 43.43396 | 1664.269 | 2071.091 | 108880.2 | 86124.24 | 22755.96 | 26255.55 | 23.36641 | 2.466412
2024-03-31 | 3.066667 | 0.4033333 | 10.66333 | 0.9766667 | 87.95667 | 6.666667 | 0.4366667 | 11.05333 | 1.043333 | 87.46667 | 54.22 | 8.757143 | 5.945714 | 2.142857 | 11.30286 | 2.282857 | 0.04071429 | 0.096 | 0.06214286 | 0.2342857 | 0.1628571 | 1.900909 | 96.12667 | 0.8 | 0.6133333 | 1.31 | 0.1 | [7 empty] | 2140.35 | 1696.67 | 396.11 | 37.21 | 10.36 | 383.2162 | 820.2168 |  |  |  | 30.66 | 0 | 118.24 | 605.78 | 23.12 | 25.93 | 865.675 | 0 | 55.587 | 279.42 | 2902.878 | 0 | 865.091 | 53.802 | 85193 | 2.54 | 756.3 | 1.750692 | 55.56808 | 54.22 | 60.20352 |  | 392.0516 | 24.20496 | 129.1127 | 545.3693 |  | 0.39 | 0.01736364 | 1489.364 | 2910.4 | 855.22 | 10.1429 |  | 77 | 23 | 0 | 2.522851 | 15.71182 | 1.094952 | 0 |  | 23.82985 | 53.60658 | 456.9839 | 62.74891 | 159.125 | 1153.708 | 43.54481 | 1031 | 729 | 70.70805 | 649.9208 | 99.82087 | 0 | 0 | 983.331 | 0.2530309 | 2902.878 | 0.7469691 | 3886.209 | 0 | 0 | 53.802 | 0 | 0 | 865.675 | 0 | 30.66 | 896.335 | 279.42 | 4.035 | 1.99 | 10.685 | 17.80167 | 69.52333 | 0 | 0 | 0 | 0 | 0 | 0 | 0 | 0 | 0 | 0 | 0 | 0 | 57.935 | 5.95 | 4.848333 | 0.1206667 | 0.4966667 | 0.01766667 | 0.02833333 | 0.08 | 0.12 | 0.075 | 5.153333 | 2.65 | 0 | 0 | 0 | 0 | 0 | 0 | 0 | 0 | 0 | 0 | 0 | 0 | 7.25 | 1.3 | 110251.6 | 113932.4 | 26280.95 |  | 11.64292 | 127.8333 | 542.7917 | 2.65625 | 1.295 | 1.36125 | 1.04875 | 0.3125 | 1153.708 | 3560.292 | 96.83333 | 1395.292 | 252.5 | 2278.167 | 141.25 | 154.0417 | 185 | 156.2083 | 159.125 | 67 | 368 | 479.0417 | 603 | 379.2604 | 104.1667 | 143 | 67.83333 | 85.79167 | 100.1979 | 49.45833 | 66.375 | 73.25 | 60.83333 | 62.47917 | 62.625 | 148.7083 | 88.83333 | 37.58333 | 84.4375 | 1100 | 24.58042 | 18.95854 | 3.557083 | 43.54481 | 1653.774 | 2058.03 | 108193.6 | 85581.13 | 22612.46 | 26172.75 | 23.42285 | 2.522851
2024-04-01 | 3.266667 | 0.39 | 10.62 | 0.98 | 88.01 | 6.533333 | 0.4366667 | 10.98667 | 1.04 | 87.53667 | 54.13833 | 8.331667 | 5.916667 | 2.198333 | 11.24667 | 2.326667 | 0.0415 | 0.09766667 | 0.0625 | 0.24 | 0.1633333 | 1.901138 | 95.98 | 0.8066667 | 0.8233333 | 1.303333 | 0.1 | [7 empty] | 2121.1 | 1773.37 | 317.87 | 29.86 | 0 | 382.3426 | 810.9869 |  |  |  | 30.93 | 0 | 115.25 | 500.35 | 23.6 | 22.72 | 854.7 | 38.337 | 19.08 | 266.63 | 2844.48 | 0 | 801.19 | 36.648 | 84476.7 | 5.715 | 762.3 | 1.710297 | 55.41373 | 54.13833 | 60.04559 |  | 389.7882 | 25.30091 | 124.2706 | 539.3598 |  | 0.6790909 | 0.02772727 | 1478.909 | 2884.56 | 846.985 | 11.91038 |  | 78 | 22 | 0 | 2.493558 | 16.25545 | 1.066519 | 0 |  | 23.50658 | 43.9749 | 453.2583 | 63.22495 | 162.7292 | 1147.583 | 44.19743 | 1067 | 812 | 76.10122 | 643.2519 | 100.8235 | 0 | 0 | 916.44 | 0.2436744 | 2844.48 | 0.7563256 | 3760.92 | 0 | 0 | 36.648 | 0 | 0 | 854.7 | 38.337 | 30.93 | 923.967 | 266.63 | 3.72 | 1.55 | 10.89333 | 17.79667 | 69.76 | 0 | 0 | 0 | 0 | 0 | 0 | 0 | 0 | 0 | 0 | 0 | 0 | 58.12667 | 5.843333 | 4.82 | 0.1206667 | 0.4716667 | 0.02116667 | 0.02933333 | 0.08 | 0.12 | 0.08166667 | 5.121667 | 2.416667 | 0 | 0 | 0 | 0 | 0 | 0 | 0 | 0 | 0 | 0 | 0 | 0 | 7.166667 | 1.3 | 110689.8 | 114499.25 | 26341.45 |  | 11.11 | 124.9583 | 539.9583 | 2.674583 | 1.290417 | 1.384167 | 1.072083 | 0.3120833 | 1147.583 | 3530.5 | 224.1667 | 1382.792 | 251.7083 | 2285.167 | 145.8333 | 162.75 | 187.4167 | 154.9167 | 162.7292 | 66.04167 | 368 | 479.2083 | 603.3333 | 379.1458 | 80.70833 | 180.7917 | 74.16667 | 124.0417 | 114.9271 | 48.375 | 67.70833 | 64.54167 | 54.16667 | 58.69792 | 59.33333 | 156.4583 | 80.58333 | 37.95833 | 83.58333 | 1100 | 24.30917 | 19.25333 | 3.327292 | 44.19743 | 1660.347 | 2066.209 | 108623.6 | 85921.25 | 22702.33 | 26232.83 | 23.39356 | 2.493558 | 4.128333 | 3.517083 | 4.473333 | 6.779167 | 18.89792
2024-04-02 | 3.4 | 0.4066667 | 10.68 | 0.9566667 | 87.95667 | 6.233333 | 0.44 | 10.88 | 1.023333 | 87.65667 | 53.82667 | 9.135 | 6.035 | 2.263333 | 11.49333 | 2.281667 | 0.042 | 0.106 | 0.06633333 | 0.23 | 0.17 | 1.904265 | 96.38333 | 0.9033333 | 0.7766667 | 1.253333 | 0.1 | [7 empty] | 2154.81 | 2154.81 | 0 | 0 | 0 | 390.8116 | 842.1247 |  |  |  | 35.39 | 0 | 116.37 | 677.67 | 23.24 | 26.48 | 871.818 | 39.639 | 17.353 | 270.79 | 2893.936 | 0 | 820.757 | 44.453 | 83346.4 | 4.454 | 758.3 | 1.716135 | 55.07721 | 53.82667 | 59.57842 |  | 390.8355 | 24.8001 | 124.323 | 539.9586 |  | 0.3666667 | 0.01725 | 1486.917 | 2958 | 849.73 | 17.5715 |  | 78 | 22 | 0 | 2.488431 | 15.7525 | 1.131927 | 0 |  | 23.23306 | 49.29503 | 452.9951 | 65.72804 | 158.375 | 1152.833 | 43.09197 | 1021 | 757 | 74.143 | 661.5856 | 101.2404 | 0 | 0 | 937.127 | 0.2446128 | 2893.936 | 0.7553872 | 3831.063 | 0 | 0 | 44.453 | 0 | 0 | 871.818 | 39.639 | 35.39 | 946.847 | 270.79 | 3.936667 | 1.506667 | 10.53667 | 18.06 | 69.89667 | 0 | 0 | 0 | 0 | 0 | 0 | 0 | 0 | 0 | 0 | 0 | 0 | 57.745 | 6.101667 | 4.985 | 0.1253333 | 0.4933333 | 0.02433333 | 0.03066667 | 0.08166667 | 0.1316667 | 0.09 | 5.143333 | 2.183333 | 0 | 0 | 0 | 0 | 0 | 0 | 0 | 0 | 0 | 0 | 0 | 0 | 7.333333 | 1.3 | 109992.7 | 113667.5 | 26170.34 |  | 11.22333 | 124.25 | 539.25 | 2.655 | 1.29125 | 1.36375 | 1.0625 | 0.30125 | 1152.833 | 3503.042 | 138.0417 | 1383.625 | 252.6667 | 2280.958 | 139.7917 | 158.8333 | 185.875 | 149 | 158.375 | 64.70833 | 368.75 | 480.625 | 605.5833 | 379.9167 | 86.33333 | 126.625 | 88.875 | 97.70833 | 99.88542 | 46.83333 | 81 | 79.25 | 51.875 | 64.73958 | 57.79167 | 142.7083 | 80.20833 | 34.91667 | 78.90625 | 1100 | 24.98042 | 18.91375 | 3.28875 | 43.09197 | 1649.891 | 2053.197 | 107939.5 | 85380.16 | 22559.36 | 26062.4 | 23.38843 | 2.488431 | 3.459167 | 3.538333 | 4.705 | 7.53825 | 19.24075
2024-04-03 | 3.666667 | 0.4066667 | 10.47333 | 0.96 | 88.16 | 6.333333 | 0.45 | 10.74667 | 1.033333 | 87.77 | 53.75167 | 8.768333 | 5.985 | 2.28 | 11.53333 | 2.353333 | 0.04233333 | 0.096 | 0.06733333 | 0.2266667 | 0.1683333 | 1.927403 | 96.20667 | 0.8166667 | 0.6966667 | 1.263333 | 0.1 | [7 empty] | 2139.36 | 2139.36 | 0 | 0 | 0 | 403.4829 | 863.1953 |  |  |  | 25.2 | 0 | 113.07 | 664.56 | 24.69 | 22.16 | 863.142 | 38.53 | 18.928 | 270.5 | 2893.017 | 0 | 817.096 | 60.472 | 83712.5 | 6.8 | 764.6 | 1.724147 | 55.11904 | 53.75167 | 60.09339 |  | 388.6646 | 25.15659 | 125.1247 | 538.9459 |  | 0.4227273 | 0.01690909 | 1489.091 | 2909.04 | 870.775 | 12.79199 |  | 78 | 22 | 0 | 2.482071 | 15.68636 | 1.104587 | 0 |  | 26.80222 | 40.14746 | 453.2023 | 65.1519 | 152.7292 | 1150.375 | 43.68066 | 1026 | 761 | 74.17154 | 668.8903 | 100.4115 | 0 | 0 | 930.166 | 0.2432962 | 2893.017 | 0.7567038 | 3823.183 | 0 | 0 | 60.472 | 0 | 0 | 863.142 | 38.53 | 25.2 | 926.872 | 270.5 | 3.755 | 1.405 | 10.315 | 18.025 | 70.255 | 0 | 0 | 0 | 0 | 0 | 0 | 0 | 0 | 0 | 0 | 0 | 0 | 58.00167 | 5.966667 | 4.758333 | 0.1218333 | 0.4766667 | 0.02033333 | 0.0295 | 0.08 | 0.13 | 0.08833333 | 5.108333 | 2.683333 | 0 | 0 | 0 | 0 | 0 | 0 | 0 | 0 | 0 | 0 | 0 | 0 | 7.333333 | 1.3 | 110149.3 | 113949.7 | 26199.06 |  | 11.27083 | 126.0417 | 541.0417 | 2.675417 | 1.2925 | 1.382917 | 1.068333 | 0.3145833 | 1150.375 | 3499.5 | 241.7917 | 1375.458 | 250.5 | 2274.542 | 134.7083 | 150.1667 | 184.5 | 141.5417 | 152.7292 | 65.95833 | 368.5 | 479.9167 | 603.5833 | 379.4896 | 91.58333 | 166.9167 | 97.95833 | 71.16667 | 106.90625 | 49.25 | 94.125 | 113.4167 | 51.20833 | 77 | 58.54167 | 141.5417 | 84.375 | 37.70833 | 80.54167 | 1100 | 24.54458 | 19.04042 | 3.330833 | 43.68066 | 1652.239 | 2056.12 | 108093.2 | 85501.68 | 22591.47 | 26090.97 | 23.38207 | 2.482071 | 3.504583 | 3.696958 | 5.01 | 7.153333 | 19.364875
2024-04-04 | 3.4 | 0.3966667 | 10.46 | 0.9666667 | 88.17667 | 6.6 | 0.4366667 | 10.71 | 1.043333 | 87.81 | 53.95571 | 8.454286 | 5.935714 | 2.312857 | 11.29571 | 2.282857 | 0.04214286 | 0.1001429 | 0.06514286 | 0.2371429 | 0.1685714 | 1.903638 | 96.14667 | 0.92 | 0.6166667 | 1.213333 | 0.1 | [7 empty] | 2140.47 | 2140.47 | 0 | 0 | 0 | 393.7511 | 842.8125235 |  |  |  | 36.04 | 0 | 104.23 | 668.77 | 20.36 | 25.04 | 860.809 | 38.964 | 18.34 | 271.28 | 2869.035 | 0 | 805.702 | 52.773 | 83709 | 12.4318 | 762.6 | 1.708652 | 55.25256 | 53.95571 | 59.97256 |  | 388.4855 | 25.00476 | 125.4965 | 538.9867 |  | 0.4227273 | 0.01936364 | 1479 | 2910.4 | 862.3367 | 13.37088 |  | 78 | 22 | 0 | 2.469687 | 15.67182 | 1.083762 | 0 |  | 23.63273 | 43.94876 | 453.2195 | 64.97631 | 160.96875 | 1147.167 | 43.49129 | 1061 | 754 | 71.06503 | 659.9793 | 101.3628 | 0 | 0 | 909.932 | 0.2407886 | 2869.035 | 0.7592114 | 3778.967 | 0 | 0 | 52.773 | 0 | 0 | 860.809 | 38.964 | 36.04 | 935.813 | 271.28 | 3.891667 | 1.371667 | 10.64667 | 17.94333 | 70.03833 | 0 | 0 | 0 | 0 | 0 | 0 | 0 | 0 | 0 | 0 | 0 | 0 | 57.91167 | 5.64 | 4.886667 | 0.135 | 0.4966667 | 0.0185 | 0.03166667 | 0.1 | 0.1016667 | 0.095 | 5.225 | 2.116667 | 0 | 0 | 0 | 0 | 0 | 0 | 0 | 0 | 0 | 0 | 0 | 0 | 7.291667 | 1.3 | 110746.3 | 114894.7 | 26322.02 |  | 11.33417 | 126 | 541 | 2.675833 | 1.32375 | 1.352083 | 1.03125 | 0.3208333 | 1147.167 | 3499.417 | 521.4583 | 1414.875 | 251.6667 | 2256.042 | 144.4167 | 165.5417 | 188.9583 | 144.9583 | 160.96875 | 66.16667 | 367.1667 | 477.375 | 599.25 | 377.4896 | 107.9167 | 135.1667 | 108.2083 | 65.125 | 104.1042 | 49.91667 | 77.66667 | 69.375 | 49.91667 | 61.71875 | 58.5 | 178 | 78.5 | 34.54167 | 87.38542 | 1100 | 24.50125 | 18.8575 | 3.4625 | 43.49129 | 1661.195 | 2067.265 | 108679.1 | 85965.14 | 22713.92 | 26213.34 | 23.36969 | 2.469687 | 3.711542 | 3.63875 | 5.09 | 7.4125 | 19.85279
2024-04-05 | 3.6 | 0.39 | 10.48667 | 0.9666667 | 88.15667 | 6.533333 | 0.4366667 | 10.79667 | 1.03 | 87.73667 | 54.125 | 9.073333 | 6.046667 | 2.421667 | 10.93 | 2.136667 | 0.0435 | 0.09866667 | 0.0705 | 0.2633333 | 0.18 | 1.807611 | 95.86667 | 1.13 | 0.7766667 | 1.213333 | 0.1 | [7 empty] | 2158.8 | 2158.8 | 0 | 0 | 0 | 379.7522 | 819.809 |  |  |  | 28.86 | 0 | 85.75 | 692.1 | 23.59 | 22.31 | 871.464 | 42.974 | 15.268 | 271.25 | 2892.005 | 0 | 816.842 | 35.234 | 83707 | 7.3688 | 788 | 1.710214 | 55.36431 | 54.125 | 59.84438 |  | 389.1473 | 25.21626 | 124.4548 | 538.8185 |  | 0.4363636 | 0.01918182 | 1485.909 | 2934.88 | 858.9817 | 12.82652 |  | 78 | 22 | 0 | 2.538942 | 16.55273 | 1.103176 | 0 |  | 24.30181 | 43.78817 | 452.8036 | 65.70565 | 163.84375 | 1149.208 | 43.39989 | 1046 | 805 | 76.95985 | 652.1996 | 101.0625 | 0 | 0 | 902.592 | 0.2378624 | 2892.005 | 0.7621376 | 3794.597 | 0 | 0 | 35.234 | 0 | 0 | 871.464 | 42.974 | 28.86 | 943.298 | 271.25 | 3.726667 | 1.561667 | 10.74667 | 18.68667 | 69.005 | 0 | 0 | 0 | 0 | 0 | 0 | 0 | 0 | 0 | 0 | 0 | 0 | 57.87333 | 5.593333 | 4.776667 | 0.146 | 0.4516667 | 0.02816667 | 0.02633333 | 0.1383333 | 0.1133333 | 0.09666667 | 5.301667 | 2.216667 | 0 | 0 | 0 | 0 | 0 | 0 | 0 | 0 | 0 | 0 | 0 | 0 | 7.25 | 1.3 | 107765.6 | 111621.1 | 25707.75 |  | 11.31083 | 124.6667 | 539.6667 | 2.686667 | 1.332917 | 1.35375 | 1.041667 | 0.3120833 | 1149.208 | 3499.417 | 286.125 | 1372.167 | 244.3333 | 2271.25 | 148.0833 | 164.375 | 191.5417 | 151.375 | 163.84375 | 66.08333 | 365.1667 | 474.7917 | 595.1667 | 375.3021 | 153.3333 | 219.6667 | 85.83333 | 63.20833 | 130.5104 | 50.25 | 74.54167 | 71.16667 | 50.08333 | 61.51042 | 57.33333 | 186.2083 | 88.91667 | 33.79167 | 91.5625 | 1100 | 24.56875 | 18.84167 | 3.4175 | 43.39989 | 1616.484 | 2011.625 | 105754 | 83651.39 | 22102.58 | 25602 | 23.43894 | 2.538942 | 3.485833 | 4.123333 | 5.627917 | 7.919167 | 21.15625
2024-04-06 | 3.6 | 0.3866667 | 10.48667 | 0.9733333 | 88.15333 | 5.933333 | 0.4433333 | 10.78 | 1.036667 | 87.74 | 54.05333 | 9.643333 | 6.041667 | 2.46 | 10.95833 | 2.176667 | 0.04366667 | 0.09716667 | 0.0725 | 0.2816667 | 0.1916667 | 1.813814 | 96.59667 | 0.7666667 | 0.5933333 | 1.243333 | 0.1333333 | [7 empty] | 2133.69 | 1904.03 | 199.98 | 19.68 | 10 | 380.1229 | 811.0645 |  |  |  | 29.47 | 0 | 100.87 | 698.6 | 24.17 | 27.18 | 855.094 | 38.642 | 18.328 | 275.32 | 2874.867 | 32.11 | 763.409 | 34.852 | 83710 | 10.037 | 770.2 | 1.712348 | 55.27921 | 54.05333 | 59.65935 | 63.22 | 386.331 | 25.14825 | 127.8218 | 539.301 |  | 0.475 | 0.01658333 | 1491.667 | 2900.88 | 859.8967 | 11.33708 |  | 79 | 20 | 1 | 2.549565 | 16.94667 | 1.144506 | 0 |  | 23.93092 | 44.25946 | 452.4832 | 66.90586 | 169.2604 | 1141.833 | 43.37621 | 1043 | 775 | 74.30489 | 644.9651 | 100.9657 | 32.11 | 0.008514405 | 864.279 | 0.2291754 | 2874.867 | 0.7623102 | 3771.256 | 0 | 0 | 34.852 | 0 | 0 | 855.094 | 38.642 | 29.47 | 923.206 | 275.32 | 4.221667 | 1.551667 | 10.98 | 18.705 | 68.76333 | 0 | 0 | 0 | 0 | 0 | 0 | 0 | 0 | 0 | 0 | 0 | 0 | 57.85167 | 5.793333 | 5.011667 | 0.1528333 | 0.4616667 | 0.02683333 | 0.02683333 | 0.145 | 0.1066667 | 0.09166667 | 5.108333 | 2.383333 | 0 | 0 | 0 | 0 | 0 | 0 | 0 | 0 | 0 | 0 | 0 | 0 | 7.208333 | 1.3 | 106698.4 | 110648.9 | 25469.03 |  | 11.45875 | 128.7083 | 540.4583 | 2.7025 | 1.325833 | 1.376667 | 0.57 | 0.8066667 | 1141.833 | 3480.625 | 377.5833 | 1341.417 | 239.3333 | 2242.042 | 150.9583 | 170.9583 | 200.4167 | 154.7083 | 169.2604 | 66.16667 | 364 | 474.1667 | 595.4583 | 374.9479 | 133.7083 | 130.875 | 85.95833 | 83.16667 | 108.4271 | 54.79167 | 86.75 | 81.95833 | 49.75 | 68.3125 | 57.375 | 134.4583 | 77.79167 | 33.91667 | 75.88542 | 1100 | 24.585 | 18.835 | 3.44375 | 43.37621 | 1600.476 | 1991.704 | 104706.7 | 82823 | 21883.7 | 25364.33 | 23.44957 | 2.549565 | 3.482917 | 4.364167 | 5.443333 | 8.292083 | 21.5825
2024-04-07 | 3.633333 | 0.38 | 10.47667 | 0.97 | 88.17333 | 6.266667 | 0.4433333 | 10.75333 | 1.03 | 87.77333 | 53.72667 | 9.246667 | 6.053333 | 2.481667 | 11.36333 | 2.218333 | 0.04466667 | 0.1046667 | 0.07233333 | 0.2733333 | 0.1966667 | 1.87723 | 96.56 | 0.8733333 | 0.6 | 1.27 | 0.1333333 | [7 empty] | 2141.04 | 2134.56 | 0 | 0 | 6.48 | 400.042 | 856.5059 |  |  |  | 28.37 | 0 | 106.19 | 665.9 | 19.74 | 19.56 | 851.108 | 37.336 | 21.328 | 284.75 | 2898.612 | 0 | 818.674 | 58.371 | 83697 | 7.714 | 767.22 | 1.728091 | 55.02912 | 53.72667 | 59.74061 |  | 383.0776 | 25.68272 | 131.6928 | 540.453 |  | 0.4458333 | 0.01858333 | 1484.5 | 2911.76 | 853.1867 | 11.69296 |  | 78 | 22 | 0 | 2.472036 | 16.37167 | 1.09238 | 0 |  | 24.29099 | 45.99412 | 452.6315 | 67.73126 | 158.1979 | 1144.792 | 43.57772 | 1045 | 775 | 74.16268 | 666.1413 | 100.2284 | 0 | 0 | 924.864 | 0.2418909 | 2898.612 | 0.7581091 | 3823.476 | 0 | 0 | 58.371 | 0 | 0 | 851.108 | 37.336 | 28.37 | 916.814 | 284.75 | 3.89 | 1.715 | 11.035 | 18.63 | 68.62 | 0 | 0 | 0 | 0 | 0 | 0 | 0 | 0 | 0 | 0 | 0 | 0 | 57.93833 | 5.716667 | 4.958333 | 0.1408333 | 0.4983333 | 0.02783333 | 0.02933333 | 0.12 | 0.1033333 | 0.095 | 5.101667 | 2.266667 | 0 | 0 | 0 | 0 | 0 | 0 | 0 | 0 | 0 | 0 | 0 | 0 | 7.375 | 1.3 | 110655.2 | 114495.5 | 26303.32 |  | 11.86458 | 132.3333 | 539.9167 | 2.701667 | 1.3275 | 1.374167 | 1.047917 | 0.32625 | 1144.792 | 3499.5 | 273.875 | 1384.208 | 247.75 | 2249.75 | 138.2083 | 154.5833 | 183.1667 | 156.8333 | 158.1979 | 66.125 | 365.2917 | 476.25 | 599.4583 | 376.78125 | 89.91667 | 106.875 | 90.875 | 72.16667 | 89.95833 | 53.83333 | 67.25 | 82.66667 | 49.16667 | 63.22917 | 56.70833 | 113.5833 | 86.41667 | 32.54167 | 72.3125 | 1100 | 24.48042 | 18.91042 | 3.452083 | 43.57772 | 1659.828 | 2065.563 | 108589.6 | 85894.39 | 22695.23 | 26194.73 | 23.37204 | 2.472036 | 3.3875 | 3.46125 | 5.163333 | 7.370833 | 19.38292
2024-04-08 | 3.566667 | 0.38 | 10.41333 | 0.97 | 88.23667 | 7.033333 | 0.43 | 10.69667 | 1.033333 | 87.84 | 53.45333 | 9.286667 | 6.025 | 2.521667 | 11.645 | 2.248333 | 0.04433333 | 0.105 | 0.07266667 | 0.2516667 | 0.2016667 | 1.93289 | 96.09 | 1.043333 | 0.6133333 | 1.256667 | 0.1 | [7 empty] | 2134.06 | 2134.06 | 0 | 0 | 0 | 406.9567 | 868.4699 |  |  |  | 24.23 | 0 | 124.27 | 683.5 | 23.2 | 24.52 | 851.813 | 44.673 | 14.164 | 287.65 | 2906.843 | 0 | 816.816 | 66.151 | 83707.6 | 6.554 | 755.5 | 1.736264 | 54.81807 | 53.45333 | 59.78655 |  | 384.915 | 25.70655 | 133.496 | 544.1176 |  | 0.3858333 | 0.01933333 | 1484.083 | 2898.16 | 866.0983 | 10.82321 |  | 78 | 22 | 0 | 2.478923 | 16.44583 | 1.09817 | 0 |  | 24.65554 | 42.31185 | 455.7931 | 68.12299 | 153.4583 | 1148.208 | 42.71125 | 1022 | 769 | 75.24462 | 670.528 | 100.5976 | 0 | 0 | 941.086 | 0.2445695 | 2906.843 | 0.7554305 | 3847.929 | 0 | 0 | 66.151 | 0 | 0 | 851.813 | 44.673 | 24.23 | 920.716 | 287.65 | 4.181667 | 1.426667 | 10.685 | 18.285 | 69.60333 | 0 | 0 | 0 | 0 | 0 | 0 | 0 | 0 | 0 | 0 | 0 | 0 | 58.00667 | 5.565 | 4.958333 | 0.1488333 | 0.5133333 | 0.023 | 0.027 | 0.1166667 | 0.085 | 0.095 | 5.193333 | 2.266667 | 0 | 0 | 0 | 0 | 0 | 0 | 0 | 0 | 0 | 0 | 0 | 0 | 7.375 | 1.3 | 110340.4 | 114081.8 | 26238.44 |  | 11.9675 | 133.5 | 540.3333 | 2.69125 | 1.32375 | 1.3675 | 1.042083 | 0.3254167 | 1148.208 | 3499.5 | 194.4167 | 1394.5 | 249.2083 | 2248.833 | 128.5417 | 153 | 176.8333 | 155.4583 | 153.4583 | 67 | 366.5833 | 477.25 | 599.75 | 377.6458 | 79.29167 | 100.0833 | 97.33333 | 77.125 | 88.45833 | 52.08333 | 68.45833 | 77.5 | 49.58333 | 61.90625 | 57.29167 | 104.0833 | 95.95833 | 36.58333 | 73.47917 | 1100 | 24.62917 | 18.50625 | 3.706667 | 42.8995 | 1655.105 | 2059.687 | 108280.7 | 85650.01 | 22630.66 | 26130.16 | 23.37892 | 2.478923 | 3.297917 | 3.132917 | 4.825833 | 6.995 | 18.25167
2024-04-09 | 4.066667 | 0.3833333 | 10.51333 | 0.9666667 | 88.13667 | 7.5 | 0.44 | 10.67 | 1.026667 | 87.86333 | 53.43167 | 8.898333 | 5.998333 | 2.52 | 11.795 | 2.276667 | 0.04383333 | 0.114 | 0.0695 | 0.2416667 | 0.2066667 | 1.966428 | 96.08333 | 0.9666667 | 0.8366667 | 1.25 | 0.2 | [7 empty] | 2139.3 | 2139.3 | 0 | 0 | 0 | 415.0099 | 887.8307 |  |  |  | 29.3 | 0 | 58.05 | 650.62 | 25.85 | 21.77 | 847.406 | 38.604 | 18.518 | 293 | 2903.072 | 0 | 812.364 | 72.472 | 83990 | 1.204 | 768.35 | 1.723678 | 54.87363 | 53.43167 | 60.21041 |  | 380.0051 | 24.69866 | 135.6596 | 540.3633 |  | 0.404 | 0.0195 | 1481.4 | 2909.04 | 866.0983 | 10.39401 |  | 79 | 21 | 0 | 2.480193 | 16.467 | 1.114975 | 0 |  | 30.88091 | 45.26533 | 451.5097 | 66.87424 | 149.3542 | 1149.5 | 43.03594 | 1063 | 802 | 75.44685 | 679.8314 | 101.1025 | 0 | 0 | 870.414 | 0.2306658 | 2903.072 | 0.7693342 | 3773.486 | 0 | 0 | 72.472 | 0 | 0 | 847.406 | 38.604 | 29.3 | 915.31 | 293 | 4.426667 | 1.751667 | 10.76833 | 18.19833 | 69.28167 | 0 | 0 | 0 | 0 | 0 | 0 | 0 | 0 | 0 | 0 | 0 | 0 | 58.41833 | 5.725 | 4.478333 | 0.1435 | 0.487 | 0.01083333 | 0.03733333 | 0.09333333 | 0.1233333 | 0.07166667 | 5.01 | 3.3 | 0 | 0 | 0 | 0 | 0 | 0 | 0 | 0 | 0 | 0 | 0 | 0 | 7.375 | 1.3 | 110286.5 | 113814.1 | 26227.43 |  | 12.20958 | 134.5833 | 539.5833 | 2.684167 | 1.29875 | 1.385417 | 1.057083 | 0.3283333 | 1149.5 | 3499.583 | 22.5 | 1372.042 | 249.625 | 2257.708 | 119.9583 | 147.0417 | 176.6667 | 153.75 | 149.3542 | 67.41667 | 366.4167 | 476.4167 | 597.5 | 376.9375 | 77.20833 | 163.375 | 91.54167 | 116.7917 | 112.2292 | 52.08333 | 70.83333 | 104.625 | 50.04167 | 69.39583 | 57.75 | 124.4583 | 104.0833 | 31.79167 | 79.52083 | 1100 | 24.55167 | 18.55083 | 3.7675 | 43.03594 | 1654.2975 | 2058.681 | 108227.8 | 85608.2 | 22619.61 | 26119.2 | 23.38019 | 2.480193 | 3.46125 | 3.0425 | 5.489167 | 7.915 | 19.90792
2024-04-10 | 3.933333 | 0.3966667 | 10.65667 | 0.98 | 87.96667 | 6.766667 | 0.4466667 | 10.83667 | 1.04 | 87.67667 | 53.37333 | 8.56 | 5.978333 | 2.57 | 11.81167 | 2.283333 | 0.04766667 | 0.1175 | 0.07133333 | 0.2466667 | 0.2033333 | 1.975899 | 96.23333 | 1.07 | 0.71 | 1.246667 | 0.2333333 | [7 empty] | 2134.21 | 2130.21 | 0 | 0 | 4 | 416.4724 | 888.8396 |  |  |  | 28.33 | 0 | 67.81 | 671.52 | 24.52 | 21.59 | 847.844 | 38.351 | 19.88 | 300.14 | 2931.587 | 10.504 | 781.789 | 78.3 | 83592.5 | 3.656 | 761.832 | 1.731732 | 54.71103 | 53.37333 | 59.79543 | 63.22 | 381.6379 | 25.43688 | 138.9734 | 546.0482 |  | 0.3933333 | 0.02266667 | 1481 | 2902.24 | 859.2867 | 9.686794 |  | 79 | 21 | 0 | 2.469582 | 16.44917 | 1.084987 | 0 |  | 30.52222 | 39.05924 | 455.1356 | 68.61048 | 145.3542 | 1153.417 | 42.91284 | 1098 | 827 | 75.31876 | 679.6012 | 100.7123 | 10.504 | 0.002770269 | 849.599 | 0.2240687 | 2931.587 | 0.773161 | 3791.69 | 0 | 0 | 78.3 | 0 | 0 | 847.844 | 38.351 | 28.33 | 914.525 | 300.14 | 4.288333 | 1.648333 | 11.09667 | 18.44333 | 68.81167 | 0 | 0 | 0 | 0 | 0 | 0 | 0 | 0 | 0 | 0 | 0 | 0 | 58.02667 | 5.456667 | 4.891667 | 0.1368333 | 0.5523333 | 0.01466667 | 0.03416667 | 0.09833333 | 0.09666667 | 0.08166667 | 5.398333 | 3.533333 | 0 | 0 | 0 | 0 | 0 | 0 | 0 | 0 | 0 | 0 | 0 | 0 | 7.416667 | 1.3 | 110570.3 | 114181.5 | 26280.91 |  | 12.50583 | 137.625 | 542.625 | 2.68 | 1.29625 | 1.38375 | 1.052917 | 0.3308333 | 1153.417 | 3494.583 | 93.70833 | 1380.125 | 251.375 | 2246.125 | 121.8333 | 139.1667 | 172.4583 | 147.9583 | 145.3542 | 67.16667 | 366 | 476.375 | 597.875 | 376.8542 | 78.5 | 126.4583 | 93.79167 | 99.83333 | 99.64583 | 60.70833 | 70.91667 | 123.0833 | 62.875 | 79.39583 | 57.29167 | 136.4167 | 102.0417 | 31.41667 | 81.79167 | 1100 | 24.60875 | 18.5 | 3.88125 | 42.91284 | 1658.555 | 2063.979 | 108506.3 | 85828.5 | 22677.82 | 26172.4 | 23.36958 | 2.469582 | 3.459583 | 3.304167 | 5.729583 | 7.380833 | 19.87417
2024-04-11 | 3.933333 | 0.3966667 | 10.51333 | 0.9666667 | 88.12333 | 9.533333 | 0.45 | 10.67 | 1.033333 | 87.84667 | 53.52833 | 8.623333 | 6.098333 | 2.588333 | 11.59333 | 2.121667 | 0.0495 | 0.1243333 | 0.07266667 | 0.2783333 | 0.1983333 | 1.901303 | 95.85333 | 1.003333 | 0.66 | 1.276667 | 0.1666667 | [7 empty] | 2153.7 | 2153.7 | 0 | 0 | 0 | 393.2868 | 847.0217 |  |  |  | 28 | 0 | 94.27 | 634.02 | 25.54 | 20.74 | 857.86 | 44.11 | 14.476 | 298.32 | 2840.72 | 0 | 928.955 | 50.872 | 84094.8 | 8.219 | 761.407 | 1.735709 | 55.10302 | 53.52833 | 60.08727 |  | 382.652 | 25.2202 | 136.8529 | 544.7251 |  | 0.3981818 | 0.02190909 | 1481.091 | 2929.44 | 856.5417 | 11.44153 |  | 76 | 24 | 0 | 2.527027 | 17.20364 | 1.100274 | 0 |  | 32.20643 | 46.34785 | 454.4918 | 69.22131 | 150.4271 | 1151.25 | 42.69552 | 1065 | 827 | 77.65258 | 663.6141 | 100.0322 | 0 | 0 | 1023.225 | 0.2648136 | 2840.72 | 0.7351864 | 3863.945 | 0 | 0 | 50.872 | 0 | 0 | 857.86 | 44.11 | 28 | 929.97 | 298.32 | 3.648333 | 1.903333 | 10.905 | 19.57 | 67.62167 | 0 | 0 | 0 | 0 | 0 | 0 | 0 | 0 | 0 | 0 | 0 | 0 | 58.07333 | 5.361667 | 4.933333 | 0.1413333 | 0.4993333 | 0.01083333 | 0.043 | 0.14 | 0.1616667 | 0.07666667 | 5.16 | 3.566667 | 0 | 0 | 0 | 0 | 0 | 0 | 0 | 0 | 0 | 0 | 0 | 0 | 7.333333 | 1.3 | 108911.9 | 112789.8 | 25964.06 |  | 12.42083 | 136.1667 | 541.1667 | 2.68625 | 1.287917 | 1.398333 | 1.065833 | 0.3325 | 1151.25 | 3519.5 | 288.0417 | 1350.75 | 247.5833 | 2235.708 | 122.375 | 142.125 | 173.9167 | 163.2917 | 150.4271 | 65.95833 | 366 | 477 | 599.2083 | 377.0417 | 78.25 | 118.375 | 85.625 | 120.7083 | 100.7396 | 58.83333 | 118.7083 | 114.75 | 109.9167 | 100.5521 | 56.25 | 145.5 | 104.2083 | 27.16667 | 83.28125 | 1100 | 24.62042 | 18.34542 | 3.90625 | 42.69552 | 1633.678 | 2033.022 | 106878.9 | 84541.18 | 22337.68 | 25857.18 | 23.42703 | 2.527027 | 3.505417 | 3.31625 | 6.470833 | 7.1225 | 20.415
2024-04-12 | 3.833333 | 0.4 | 10.63 | 0.9633333 | 88.00667 | 7.933333 | 0.4466667 | 10.96333 | 1.04 | 87.55 | 53.6 | 9.245 | 6.02 | 2.506667 | 11.60833 | 2.158333 | 0.05033333 | 0.1238333 | 0.06933333 | 0.29 | 0.1966667 | 1.928489 | 95.36667 | 1.15 | 0.88 | 1.283333 | 0.3333333 | [7 empty] | 2129.34 | 1873.84 | 237.62 | 17.88 | 0 | 394.7846 | 840.6306 |  |  |  | 21.94 | 0 | 64.8 | 630.46 | 27.91 | 23.71 | 842.518 | 42.194 | 17.22 | 283.39 | 2761.169 | 0 | 914.057 | 54.084 | 83719.3 | 11.879 | 760.8 | 1.713032 | 55.21265 | 53.78 | 59.67511 |  | 380.5036 | 25.63111 | 131.6641 | 537.7988 |  | 0.4041667 | 0.02191667 | 1479.667 | 2895.44 | 846.375 | 9.803554 |  | 76 | 24 | 0 | 2.529153 | 17.04083 | 1.124137 | 0 |  | 30.37416 | 36.9955 | 449.1355 | 69.71943 | 156.28125 | 1152.125 | 42.70032 | 1032 | 807 | 78.19767 | 657.5256 | 101.3552 | 0 | 0 | 978.857 | 0.2617247 | 2761.169 | 0.7382753 | 3740.026 | 0 | 0 | 54.084 | 0 | 0 | 842.518 | 42.194 | 21.94 | 906.652 | 283.39 | 4.033333 | 2.043333 | 10.99333 | 19.62167 | 67.34167 | 0 | 0 | 0 | 0 | 0 | 0 | 0 | 0 | 0 | 0 | 0 | 0 | 57.79 | 5.201667 | 4.848333 | 0.149 | 0.4653333 | 0.015 | 0.0385 | 0.1233333 | 0.155 | 0.07833333 | 5.858333 | 3.233333 | 0 | 0 | 0 | 0 | 0 | 0 | 0 | 0 | 0 | 0 | 0 | 0 | 7.291667 | 1.3 | 108196.7 | 112302 | 25796.76 |  | 11.80458 | 132.875 | 537.875 | 2.674583 | 1.285417 | 1.389167 | 1.0575 | 0.3316667 | 1152.125 | 3499.583 | 486.7083 | 1350.667 | 247.625 | 2243.792 | 135.9583 | 150.3333 | 174.2083 | 164.625 | 156.28125 | 66.70833 | 366 | 476.4167 | 598.2083 | 376.8333 | 106.125 | 121.9583 | 110.8333 | 141.25 | 120.46875 | 60.66667 | 81.29167 | 142.5 | 58.33333 | 85.69792 | 56.625 | 151.0417 | 90.70833 | 31.5 | 82.46875 | 1100 | 24.69292 | 18.40583 | 3.915 | 42.70032 | 1622.95 | 2019.672 | 106177 | 83986.02 | 22191 | 25690.58 | 23.42915 | 2.529153 | 3.900833 | 3.535833 | 7.462083 | 7.305833 | 22.20458
2024-04-13 | 3.5 | 0.4033333 | 10.70333 | 0.9833333 | 87.91 | 6.433333 | 0.45 | 10.95667 | 1.04 | 87.55333 | 53.39167 | 9.118333 | 6.093333 | 2.535 | 11.71833 | 2.221667 | 0.05183333 | 0.128 | 0.071 | 0.32 | 0.1983333 | 1.923573 | 94.59667 | 1.43 | 1.106667 | 1.283333 | 0.4 | [7 empty] | 2106.31 | 2045.51 | 51.89 | 3.91 | 5 | 399.2089 | 840.8577 |  |  |  | 25.7 | 0 | 73.32 | 665.03 | 22.7 | 18.34 | 834.423 | 35.649 | 21.654 | 297.39 | 2749.798 | 12.434 | 885.784 | 55.657 | 83718.5 | 1.734 | 752.8 | 1.718949 | 54.97198 | 53.39167 | 59.91534 | 63.22 | 382.2885 | 25.44488 | 139.5946 | 547.328 |  | 0.3825 | 0.02308333 | 1479.667 | 2864.16 | 860.71 | 11.33104 |  | 76 | 24 | 0 | 2.451489 | 16.38083 | 1.079442 | 0 |  | 28.71343 | 38.3922 | 455.4171 | 68.82178 | 158.1458 | 1158.792 | 41.77044 | 1037 | 764 | 73.67406 | 654.5559 | 101.1174 | 12.434 | 0.003341273 | 959.104 | 0.2577311 | 2749.798 | 0.7389276 | 3721.336 | 0 | 0 | 55.657 | 0 | 0 | 834.423 | 35.649 | 25.7 | 895.772 | 297.39 | 3.963333 | 1.563333 | 11.11 | 19.59333 | 67.73333 | 0 | 0 | 0 | 0 | 0 | 0 | 0 | 0 | 0 | 0 | 0 | 0 | 57.78667 | 5.34 | 4.558333 | 0.1391667 | 0.4196667 | 0.01866667 | 0.03866667 | 0.1216667 | 0.17 | 0.09166667 | 5.821667 | 3.316667 | 0 | 0 | 0 | 0 | 0 | 0 | 0 | 0 | 0 | 0 | 0 | 0 | 7.208333 | 1.3 | 111502.4 | 115074.125 | 26477.72 |  | 12.39125 | 138.4167 | 543.625 | 2.66125 | 1.29125 | 1.37 | 1.037917 | 0.3320833 | 1158.792 | 3499.292 | 58.16667 | 1401.917 | 255.2083 | 2261.125 | 133.2917 | 150.25 | 181.4167 | 167.625 | 158.1458 | 66.75 | 365.625 | 475.4167 | 596.4583 | 376.0625 | 92.54167 | 114.0417 | 124.2917 | 97.45833 | 107.0833 | 56.83333 | 80.91667 | 138.875 | 56.25 | 83.21875 | 55.875 | 136.5417 | 108.4167 | 31.95833 | 83.19792 | 1100 | 25.38333 | 18.205 | 3.994583 | 41.77044 | 1672.537 | 2081.379 | 109421.1 | 86552.07 | 22869 | 26368.3 | 23.35149 | 2.451489 | 4.076792 | 3.64875 | 6.452917 | 7.81125 | 21.98971
2024-04-14 | 3.533333 | 0.3966667 | 10.67333 | 0.97 | 87.96 | 6.433333 | 0.4366667 | 10.87667 | 1.04 | 87.64667 | 53.44167 | 9.296667 | 6.07 | 2.521667 | 11.67833 | 2.206667 | 0.0515 | 0.126 | 0.07116667 | 0.315 | 0.1983333 | 1.924114 | 95.44 | 1.116667 | 0.8733333 | 1.32 | 0.4 | [7 empty] | 2101.38 | 2101.38 | 0 | 0 | 0 | 398.2918 | 836.9624 |  |  |  | 25.97 | 0 | 95.4 | 629.58 | 21.2 | 16.3 | 832.509 | 41.439 | 15.477 | 289.33 | 2754.924 | 0 | 909.792 | 49.828 | 84008 | 2.501 | 762.7 | 1.729576 | 54.96009 | 53.44167 | 59.71596 |  | 382.1744 | 25.30085 | 136.0473 | 543.5225 |  | 0.4572727 | 0.02081818 | 1483 | 2857.36 | 878.1967 | 12.00476 |  | 76 | 24 | 0 | 2.450449 | 16.52091 | 1.101205 | 0 |  | 30.31069 | 48.67502 | 453.2063 | 69.30763 | 164.3333 | 1155.792 | 41.81654 | 1070 | 788 | 73.64486 | 652.1673 | 100.3076 | 0 | 0 | 1005.192 | 0.2673301 | 2754.924 | 0.7326699 | 3760.116 | 0 | 0 | 49.828 | 0 | 0 | 832.509 | 41.439 | 25.97 | 899.918 | 289.33 | 3.995 | 1.84 | 10.48333 | 19.85 | 67.82667 | 0 | 0 | 0 | 0 | 0 | 0 | 0 | 0 | 0 | 0 | 0 | 0 | 57.84 | 5.285 | 4.676667 | 0.1488333 | 0.4108333 | 0.02383333 | 0.04066667 | 0.1533333 | 0.11 | 0.08 | 5.978333 | 3.483333 | 0 | 0 | 0 | 0 | 0 | 0 | 0 | 0 | 0 | 0 | 0 | 0 | 7.166667 | 1.3 | 111883.8 | 115511 | 26566.43 |  | 12.05542 | 137.4167 | 544 | 2.659583 | 1.295417 | 1.364167 | 1.041333 | 0.3228333 | 1155.792 | 3509.417 | 94.625 | 1409.5 | 255.875 | 2265.958 | 144.4583 | 152.7917 | 190.7917 | 169.2917 | 164.3333 | 67.875 | 366.0417 | 475.7917 | 597.4583 | 376.7917 | 118.5833 | 90.33333 | 91.79167 | 76.875 | 94.39583 | 54.66667 | 97.79167 | 81.29167 | 54.25 | 72 | 57.08333 | 129.375 | 106.125 | 37.875 | 82.61458 | 1100 | 25.22625 | 18.13167 | 4.0275 | 41.81654 | 1678.257 | 2088.497 | 109795.3 | 86848.07 | 22947.22 | 26456.63 | 23.35045 | 2.450449 | 4.142083 | 3.713333 | 5.795833 | 8.28875 | 21.94
2024-04-15 | 3.333333 | 0.3733333 | 10.60667 | 0.9566667 | 88.06333 | 5.933333 | 0.4266667 | 10.77667 | 1.03 | 87.76667 | 53.755 | 9.015 | 5.931667 | 2.466667 | 11.45833 | 2.165 | 0.04733333 | 0.1308333 | 0.0685 | 0.32 | 0.19 | 1.931817 | 95.37333 | 1.126667 | 0.88 | 1.343333 | 0.3666667 | [7 empty] | 2042.01 | 1445.71 | 550.43 | 45.87 | 0 | 390.7223 | 797.8589 |  |  |  | 30.35 | 0 | 101.67 | 600.78 | 28.46 | 27.52 | 826.07 | 39.898 | 16.528 | 273.98 | 2638.953 | 0 | 865.177 | 51.756 | 80195 | 7.454 | 769.7 | 1.703426 | 55.18855 | 53.755 | 59.69508 |  | 391.0531 | 25.99304 | 132.8166 | 549.8627 |  | 0.4541667 | 0.01966667 | 1483.083 | 2777.12 | 872.0967 | 12.97873 |  | 76 | 24 | 0 | 2.383804 | 16.44833 | 1.106223 | 78 |  | 27.83674 | 49.71785 | 460.1061 | 67.48496 | 175.5417 | 1149 | 42.179 | 1043 | 825 | 79.09875 | 626.872 | 101.735 | 0 | 0 | 966.847 | 0.2681366 | 2638.953 | 0.7318634 | 3605.8 | 0 | 0 | 51.756 | 0 | 0 | 826.07 | 39.898 | 30.35 | 896.318 | 273.98 | 3.706667 | 1.556667 | 10.52167 | 19.63167 | 68.29 | 0 | 0 | 0 | 0 | 0 | 0 | 0 | 0 | 0 | 0 | 0 | 0 | 57.76667 | 5.628333 | 4.446667 | 0.1441667 | 0.392 | 0.02983333 | 0.03316667 | 0.16 | 0.07 | 0.07666667 | 6.16 | 3.2 | 0 | 0 | 0 | 0 | 0 | 0 | 0 | 0 | 0 | 0 | 0 | 0 | 7.041667 | 1.3 | 109084.1 | 112670.125 | 25810.92 |  | 11.48917 | 131 | 541.8333 | 2.639583 | 1.272917 | 1.366667 | 1.03625 | 0.3304167 | 1149 | 3330.875 | 205.0417 | 1369.833 | 249.625 | 2242 | 158.2917 | 168.9167 | 200.9583 | 174 | 175.5417 | 68.66667 | 367.2083 | 477.5833 | 600.0417 | 378.375 | 91.20833 | 88.125 | 75.16667 | 74.375 | 82.21875 | 54.79167 | 78.16667 | 68.125 | 55.29167 | 64.09375 | 57.5 | 135.0417 | 89.04167 | 39.04167 | 80.15625 | 1100 | 23.82792 | 17.385 | 3.815417 | 40.42154 | 1636.261 | 2036.236 | 107047.9 | 84674.85 | 22373 | 25703.88 | 23.2838 | 2.383804 | 3.499167 | 3.18125 | 5.8 | 6.580417 | 19.06083
2024-04-16 | 3.366667 | 0.3933333 | 10.46667 | 0.9666667 | 88.17333 | 6.033333 | 0.44 | 10.69 | 1.026667 | 87.84333 | 53.84333 | 9.238333 | 5.983333 | 2.405 | 11.35167 | 2.16 | 0.04683333 | 0.1281667 | 0.068 | 0.3233333 | 0.185 | 1.897265 | 95.54667 | 1.303333 | 0.84 | 1.33 | 0.4333333 | [7 empty] | 2121.76 | 1568.31 | 514.71 | 38.74 | 0 | 388.59 | 824.4948 |  |  |  | 26.11 | 0 | 96.47 | 632.26 | 23.9 | 17.75 | 835.58 | 38.699 | 21.398 | 276.54 | 2809.43 | 55.03 | 809.722 | 55.35 | 82338 | 7.937 | 773.6 | 1.717826 | 55.21609 | 53.84333 | 59.59641 | 63.22 | 380.5561 | 26.61524 | 128.9927 | 536.1641 |  | 0.5483333 | 0.019 | 1482.583 | 2884.56 | 875.5533 | 12.48849 |  | 77 | 21 | 2 | 2.371493 | 16.365 | 1.105778 | 0 |  | 28.81364 | 39.2108 | 448.8109 | 66.95934 | 163.5833 | 1150.458 | 42.85946 | 1041 | 749 | 71.95005 | 649.3435 | 100.5136 | 55.03 | 0.01459429 | 906.192 | 0.2403277 | 2809.43 | 0.745078 | 3770.652 | 0 | 0 | 55.35 | 0 | 0 | 835.58 | 38.699 | 26.11 | 900.389 | 276.54 | 4.013333 | 1.918333 | 10.60667 | 19.725 | 67.75 | 0 | 0 | 0 | 0 | 0 | 0 | 0 | 0 | 0 | 0 | 0 | 0 | 57.81333 | 5.086667 | 4.693333 | 0.126 | 0.4086667 | 0.01833333 | 0.03933333 | 0.1233333 | 0.1066667 | 0.075 | 6.381667 | 3.7 | 0 | 0 | 0 | 0 | 0 | 0 | 0 | 0 | 0 | 0 | 0 | 0 | 7.25 | 1.3 | 112461 | 116118.3 | 26588.63 |  | 11.5225 | 130.375 | 542.4583 | 2.670833 | 1.290417 | 1.380417 | 1.048333 | 0.3320833 | 1150.458 | 3412.667 | 196.5833 | 1401.375 | 255.375 | 2064.667 | 145.7917 | 164.9167 | 185.0833 | 158.5417 | 163.5833 | 68.625 | 368.9583 | 480.1667 | 602.9583 | 380.1771 | 75.58333 | 152.375 | 82.45833 | 84.625 | 98.76042 | 54.16667 | 98.79167 | 71.04167 | 88.83333 | 78.20833 | 57.08333 | 147.375 | 93.91667 | 38.75 | 84.28125 | 1100 | 24.70875 | 18.53542 | 3.905417 | 42.85946 | 1686.915 | 2099.272 | 110361.7 | 87296.12 | 23065.6 | 26478.27 | 23.27149 | 2.371493 | 2.42625 | 2.235833 | 4.265 | 5.570417 | 14.4975
2024-04-17 | 3.766667 | 0.4 | 10.42667 | 0.9633333 | 88.21 | 7.033333 | 0.4266667 | 10.77667 | 1.03 | 87.76667 | 53.83667 | 9.073333 | 6.008333 | 2.373333 | 11.39667 | 2.166667 | 0.04733333 | 0.1225 | 0.06816667 | 0.3216667 | 0.18 | 1.896802 | 95.62667 | 1.216667 | 0.8933333 | 1.32 | 0.2 | [7 empty] | 2110.77 | 1171.41 | 869.32 | 65.43 | 4.61 | 391.9911 | 827.4031 |  |  |  | 21.65 | 0 | 154.39 | 623.77 | 28.73 | 26.92 | 833.721 | 42.845 | 13.642 | 294.16 | 2742.15 | 0 | 905.656 | 60.407 | 83717.6 | 2.6454 | 782.25 | 1.714659 | 55.3442 | 53.83667 | 60.0573 |  | 380.1066 | 24.91106 | 137.9121 | 542.9297 |  | 0.4290909 | 0.02036364 | 1482.909 | 2864.16 | 866.81 | 12.95448 |  | 76 | 24 | 0 | 2.422618 | 15.89545 | 1.094866 | 0 |  | 30.26856 | 37.50536 | 453.3493 | 66.95631 | 168.1979 | 1152.208 | 42.31686 | 1085 | 826 | 76.12903 | 649.1707 | 100.6929 | 0 | 0 | 1060.046 | 0.2787984 | 2742.15 | 0.7212016 | 3802.196 | 0 | 0 | 60.407 | 0 | 0 | 833.721 | 42.845 | 21.65 | 898.216 | 294.16 | 3.918333 | 1.708333 | 10.25333 | 18.30333 | 69.735 | 0 | 0 | 0 | 0 | 0 | 0 | 0 | 0 | 0 | 0 | 0 | 0 | 58.08167 | 5.11 | 4.818333 | 0.143 | 0.4428333 | 0.01966667 | 0.037 | 0.13 | 0.08166667 | 0.07666667 | 5.78 | 3.333333 | 0 | 0 | 0 | 0 | 0 | 0 | 0 | 0 | 0 | 0 | 0 | 0 | 7.208333 | 1.3 | 112879.4 | 116507 | 26761.68 |  | 12.25667 | 137.4583 | 542.4583 | 2.6825 | 1.295 | 1.3875 | 1.05125 | 0.33625 | 1152.208 | 3499.5 | 102.9167 | 1399.125 | 256.0417 | 2260.917 | 148.0417 | 169.25 | 195.9167 | 159.5833 | 168.1979 | 68.66667 | 370.375 | 481.625 | 605 | 381.4167 | 94.25 | 136.5417 | 102.375 | 84.41667 | 104.3958 | 54.08333 | 121.9583 | 63.25 | 89.95833 | 82.3125 | 56.79167 | 156.625 | 79.95833 | 37.16667 | 82.63542 | 1100 | 24.97 | 18.32167 | 3.886667 | 42.31686 | 1693.191 | 2107.082 | 110772.3 | 87620.89 | 23151.41 | 26650.91 | 23.32262 | 2.422618 | 3.708333 | 3.439167 | 6.52 | 6.687917 | 20.35542
2024-04-18 | 3.366667 | 0.4066667 | 10.42333 | 0.9733333 | 88.19667 | 6.2 | 0.4433333 | 10.70667 | 1.03 | 87.82 | 53.99333 | 8.97 | 5.938333 | 2.26 | 11.38167 | 2.201667 | 0.0475 | 0.112 | 0.0695 | 0.3333333 | 0.1783333 | 1.916905 | 95.86333 | 1.023333 | 0.8366667 | 1.333333 | 0.1333333 | [7 empty] | 2072.18 | 1648.88 | 393.67 | 29.63 | 0 | 386.5445 | 800.9898 |  |  |  | 28.74 | 0 | 90.98 | 602.86 | 17.78 | 20.9 | 817.728 | 57.036 | 0 | 286.46 | 2668 | 29.846 | 865.428 | 51.05 | 85565 | 8.353 | 773.3 | 1.706184 | 55.44444 | 53.99333 | 59.79042 | 63.22 | 381.3365 | 25.81811 | 136.7341 | 543.8886 |  | 0.4575 | 0.02041667 | 1479.5 | 2817.92 | 872.8083 | 12.10219 |  | 75 | 24 | 1 | 2.490983 | 15.895 | 1.098284 | 30 |  | 28.42148 | 40.41141 | 454.7407 | 64.94773 | 173.90625 | 1146.875 | 41.8635 | 1060 | 745 | 70.28302 | 632.2861 | 101.0504 | 29.846 | 0.008167467 | 956.408 | 0.2617246 | 2668 | 0.730108 | 3654.254 | 0 | 0 | 51.05 | 0 | 0 | 817.728 | 57.036 | 28.74 | 903.504 | 286.46 | 4.696667 | 1.386667 | 10.49167 | 18.64667 | 69.475 | 0 | 0 | 0 | 0 | 0 | 0 | 0 | 0 | 0 | 0 | 0 | 0 | 57.69667 | 5.383333 | 4.651667 | 0.1293333 | 0.4028333 | 0.02166667 | 0.03866667 | 0.1433333 | 0.08666667 | 0.08 | 6.18 | 3.366667 | 0 | 0 | 0 | 0 | 0 | 0 | 0 | 0 | 0 | 0 | 0 | 0 | 7.041667 | 1.3 | 110926.9 | 114917.2 | 26402.56 |  | 11.93583 | 135.8333 | 540.8333 | 2.67125 | 1.279583 | 1.391667 | 1.047083 | 0.3445833 | 1146.875 | 3542.75 | 359.6667 | 1378.458 | 252.4167 | 2243.708 | 152.7083 | 173.0417 | 199.625 | 170.25 | 173.90625 | 68.33333 | 371.5 | 482.7083 | 606.9583 | 382.375 | 177.8333 | 146.4583 | 131.4583 | 133.4167 | 147.2917 | 54 | 158.8333 | 62 | 101.25 | 94.02083 | 56.5 | 138.3333 | 90.125 | 39 | 80.98958 | 1100 | 25.05125 | 18.04583 | 3.899167 | 41.8635 | 1663.903 | 2070.635 | 108856.2 | 86105.28 | 22750.95 | 26293.7 | 23.39098 | 2.490983 | 3.81 | 3.80375 | 6.1825 | 6.487083 | 20.28333
2024-04-19 | 3.4 | 0.41 | 10.53667 | 0.9666667 | 88.08667 | 6.166667 | 0.4333333 | 10.79 | 1.03 | 87.74667 | 53.98833 | 9.256667 | 5.871667 | 2.255 | 11.39667 | 2.203333 | 0.0475 | 0.1148333 | 0.07116667 | 0.3333333 | 0.1816667 | 1.94135 | 96.45333 | 0.8266667 | 0.7766667 | 1.283333 | 0.1333333 | [7 empty] | 2158.94 | 1198.1 | 893.58 | 67.26 | 0 | 384.68 | 830.5010392 |  |  |  | 29.62 | 0 | 105.52 | 644.02 | 21.05 | 19.08 | 841.923 | 44.545 | 14.729 | 293.17 | 2787.376 | 0.128 | 928.497 | 62.627 | 92356 | 14.282 | 781 | 1.708821 | 55.53201 | 53.98833 | 60.3116 | 63.22 | 376.7115 | 25.76207 | 134.3677 | 536.8413 |  | 0.4490909 | 0.02126364 | 1489.545 | 2934.88 | 884.3983 | 15.44206 |  | 76 | 24 | 0 | 2.666615 | 15.67091 | 1.092739 | 0 |  | 27.36463 | 38.10742 | 449.3553 | 62.08916 | 165.2292 | 1148 | 42.20986 | 1048 | 798 | 76.14504 | 656.9702 | 100.4852 | 0.128 | 3.349452e-05 | 1034.017 | 0.2705773 | 2787.376 | 0.7293892 | 3821.521 | 0 | 0 | 62.627 | 0 | 0 | 841.923 | 44.545 | 29.62 | 916.088 | 293.17 | 3.91 | 1.305 | 10.01 | 18.17 | 70.515 | 0 | 0 | 0 | 0 | 0 | 0 | 0 | 0 | 0 | 0 | 0 | 0 | 58.275 | 5.01 | 3.981667 | 0.1523333 | 0.3291667 | 0.022 | 0.04316667 | 0.14 | 0.15 | 0.08 | 6.353333 | 3 | 0 | 0 | 0 | 0 | 0 | 0 | 0 | 0 | 0 | 0 | 0 | 0 | 7.333333 | 1.3 | 112354.1 | 116859.6 | 27000.35 |  | 12.21542 | 137.0417 | 540.6667 | 2.6875 | 1.294167 | 1.393333 | 1.04375 | 0.3495833 | 1148 | 3846.417 | 529.625 | 1400.542 | 255.875 | 2243.042 | 156.2917 | 165.4167 | 179.4583 | 159.75 | 165.2292 | 68.5 | 372.2917 | 484.25 | 608.625 | 383.4167 | 162.25 | 179.9167 | 100.5417 | 157.875 | 150.1458 | 53.70833 | 132.3333 | 59.58333 | 91.79167 | 84.35417 | 56.04167 | 145.5417 | 73.625 | 37.54167 | 78.1875 | 1100 | 25.05292 | 18.30125 | 3.880833 | 42.20986 | 1685.311 | 2097.276 | 110256.8 | 87213.13 | 23043.67 | 26890.09 | 23.56662 | 2.666615 | 2.376667 | 2.359583 | 4.320833 | 3.989583 | 13.04667
2024-04-20 | 3.133333 | 0.3766667 | 10.47 | 0.97 | 88.18333 | 6.266667 | 0.4333333 | 10.71 | 1.036667 | 87.82 | 53.885 | 9.03 | 5.886667 | 2.225 | 11.53833 | 2.223333 | 0.047 | 0.11 | 0.07216667 | 0.3283333 | 0.1866667 | 1.960595 | 96.37 | 0.7466667 | 0.7366667 | 1.263333 | 0.1333333 | [7 empty] | 2167.9 | 1321.45 | 784.27 | 59.03 | 3.15 | 385.2391 | 835.1598 |  |  |  | 29.88 | 0 | 99.68 | 605.99 | 25.98 | 24.64 | 839.66 | 43.542 | 16.815 | 305.18 | 2793.056 | 8.283 | 921.867 | 54.773 | 92479.2 | 1.076 | 777.218 | 1.705934 | 55.4367 | 53.885 | 60.19698 | 63.22 | 375.179 | 26.09651 | 139.2659 | 540.5415 |  | 0.4075 | 0.02075 | 1480.917 | 2943.04 | 869.25 | 15.81933 |  | 76 | 24 | 0 | 2.681323 | 15.52833 | 1.107783 | 0 |  | 25.372 | 37.95775 | 453.371 | 62.36456 | 158.7917 | 1160 | 42.556 | 1047 | 866 | 82.71251 | 660.2355 | 101.2152 | 8.283 | 0.002166688 | 1021.547 | 0.2672188 | 2793.056 | 0.7306145 | 3822.886 | 0 | 0 | 54.773 | 0 | 0 | 839.66 | 43.542 | 29.88 | 913.082 | 305.18 | 4.136667 | 1.476667 | 9.061667 | 18.265 | 71.19667 | 0 | 0 | 0 | 0 | 0 | 0 | 0 | 0 | 0 | 0 | 0 | 0 | 58.06333 | 5.075 | 4.418333 | 0.1506667 | 0.3355 | 0.02566667 | 0.04433333 | 0.1166667 | 0.1366667 | 0.07166667 | 6.303333 | 2.683333 | 0 | 0 | 0 | 0 | 0 | 0 | 0 | 0 | 0 | 0 | 0 | 0 | 7.375 | 1.3 | 111671.4 | 115566.8 | 26856.74 |  | 12.71542 | 139.625 | 541.0417 | 2.663333 | 1.299583 | 1.36375 | 1.023333 | 0.3404167 | 1160 | 3843.5 | 41.75 | 1412.458 | 256.75 | 2271.292 | 144.0417 | 154.9583 | 178.4583 | 157.7083 | 158.7917 | 68.29167 | 372.875 | 484.7083 | 608.9167 | 383.6979 | 146.3333 | 180.75 | 104.5417 | 158.875 | 147.625 | 52.58333 | 140.2083 | 56 | 92.83333 | 85.40625 | 55.75 | 142.7917 | 84.20833 | 43 | 81.4375 | 1100 | 25.13583 | 18.62208 | 3.722917 | 42.556 | 1675.071 | 2084.532 | 109586.8 | 86683.19 | 22903.65 | 26747.15 | 23.58132 | 2.681323 | 3.475833 | 3.602083 | 5.450833 | 5.97 | 18.49875
2024-04-21 | 3.433333 | 0.3933333 | 10.44333 | 0.9666667 | 88.19667 | 6.333333 | 0.43 | 10.69333 | 1.033333 | 87.84333 | 53.95667 | 9.155 | 5.953333 | 2.233333 | 11.41 | 2.193333 | 0.0465 | 0.1083333 | 0.071 | 0.3366667 | 0.185 | 1.91667 | 95.71667 | 0.9633333 | 0.74 | 1.326667 | 0.1333333 | [7 empty] | 2156.25 | 1067.73 | 1012.32 | 76.2 | 0 | 381.2753 | 822.1248 |  |  |  | 29.01 | 0 | 114.8 | 650.48 | 22.88 | 20.32 | 831.975 | 43.127 | 18.768 | 303.58 | 2772.128 | 0 | 933.997 | 58.891 | 91556 | 3.915 | 774.2 | 1.707547 | 55.52115 | 53.95667 | 60.28822 |  | 372.5962 | 26.88695 | 139.2983 | 538.7815 |  | 0.4163636 | 0.01927273 | 1480.545 | 2932.16 | 871.385 | 15.75518 |  | 75 | 25 | 0 | 2.655697 | 15.57 | 1.095432 | 0 |  | 26.28006 | 46.24793 | 452.1452 | 62.31892 | 164.8958 | 1157.25 | 42.5891 | 1057 | 840 | 79.4702 | 652.8888 | 100.7113 | 0 | 0 | 1048.797 | 0.2744877 | 2772.128 | 0.7255123 | 3820.925 | 0 | 0 | 58.891 | 0 | 0 | 831.975 | 43.127 | 29.01 | 904.112 | 303.58 | 3.831667 | 1.391667 | 9.531667 | 17.985 | 71.09167 | 0 | 0 | 0 | 0 | 0 | 0 | 0 | 0 | 0 | 0 | 0 | 0 | 58.04667 | 5.303333 | 4.4 | 0.1541667 | 0.4221667 | 0.02266667 | 0.04383333 | 0.1266667 | 0.1833333 | 0.08333333 | 5.863333 | 2.683333 | 0 | 0 | 0 | 0 | 0 | 0 | 0 | 0 | 0 | 0 | 0 | 0 | 7.333333 | 1.3 | 112248.4 | 116200.5 | 26958.74 |  | 12.62417 | 139.7083 | 541.7083 | 2.667083 | 1.29625 | 1.370833 | 1.02875 | 0.3420833 | 1157.25 | 3826.583 | 100.7917 | 1413.583 | 258.2083 | 2263.917 | 149.375 | 161.4167 | 186.0417 | 162.75 | 164.8958 | 67.83333 | 371.7917 | 482.9167 | 606.2083 | 382.1875 | 162.6667 | 128.75 | 155.5417 | 120 | 141.7396 | 51.5 | 69.70833 | 57.20833 | 83.95833 | 65.59375 | 54.91667 | 140.4583 | 87.20833 | 40.75 | 80.83333 | 1100 | 25.01958 | 18.56208 | 3.74125 | 42.5891 | 1683.727 | 2095.304 | 110153.1 | 87131.13 | 23022.01 | 26848.59 | 23.5557 | 2.655697 | 3.672083 | 3.5125 | 5.377917 | 5.73125 | 18.29375
2024-04-22 | 3.566667 | 0.39 | 10.40333 | 0.98 | 88.22667 | 7 | 0.4333333 | 10.81333 | 1.043333 | 87.71 | 54.31 | 9.038333 | 5.845 | 2.168333 | 11.14833 | 2.163333 | 0.04583333 | 0.1091667 | 0.0725 | 0.3366667 | 0.1783333 | 1.907433 | 95.85333 | 0.9 | 0.7333333 | 1.296667 | 0.1 | [7 empty] | 2188 | 1275.1 | 849 | 63.9 | 0 | 370.9016 | 811.5326 |  |  |  | 27 | 0 | 106.41 | 625.02 | 30.63 | 21.31 | 850.635 | 46.699 | 21.246 | 296.49 | 2803.239 | 0 | 942.302 | 48.115 | 94705 | 3.53 | 763 | 1.703393 | 55.69542 | 54.31 | 59.89942 |  | 374.9066 | 28.88165 | 134.0709 | 537.8592 |  | 0.4541667 | 0.0175 | 1483.75 | 2975.68 | 868.335 | 16.11964 |  | 75 | 25 | 0 | 2.731505 | 15.9 | 1.139836 | 0 |  | 24.55197 | 42.47933 | 452.6308 | 61.00685 | 167.03125 | 1154.083 | 42.60619 | 1062 | 797 | 75.04708 | 652.4145 | 100.7131 | 0 | 0 | 1048.712 | 0.2722548 | 2803.239 | 0.7277452 | 3851.951 | 0 | 0 | 48.115 | 0 | 0 | 850.635 | 46.699 | 27 | 924.334 | 296.49 | 3.78 | 1.2 | 9.6 | 18.095 | 71.105 | 0 | 0 | 0 | 0 | 0 | 0 | 0 | 0 | 0 | 0 | 0 | 0 | 58.00667 | 5.268333 | 4.271667 | 0.1503333 | 0.3843333 | 0.0405 | 0.04743333 | 0.1416667 | 0.13 | 0.08 | 6.161667 | 2.25 | 0 | 0 | 0 | 0 | 0 | 0 | 0 | 0 | 0 | 0 | 0 | 0 | 7.375 | 1.3 | 112437.9 | 116551.6 | 27117.25 |  | 12.33708 | 136.6667 | 539.875 | 2.663333 | 1.319583 | 1.34375 | 1.030417 | 0.3133333 | 1154.083 | 3946.042 | 134.7083 | 1416.917 | 257.5417 | 2277.792 | 151.375 | 163.5833 | 182.125 | 171.0417 | 167.03125 | 67.54167 | 370.875 | 481.7917 | 605 | 381.3021 | 140.75 | 186.1667 | 123.1667 | 104.625 | 138.6771 | 49.95833 | 65.33333 | 56.20833 | 79.95833 | 62.86458 | 54.70833 | 116.125 | 88.625 | 43.33333 | 75.69792 | 1100 | 25.10833 | 18.63875 | 3.65875 | 42.60619 | 1686.569 | 2098.841 | 110339.1 | 87278.2 | 23060.86 | 27006.91 | 23.6315 | 2.731505 | 3.624167 | 3.37875 | 4.8525 | 5.904167 | 17.75958
2024-04-23 | 3.7 | 0.4066667 | 10.45667 | 0.9733333 | 88.16333 | 6.833333 | 0.45 | 10.91333 | 1.036667 | 87.6 | 54.33833 | 9.258333 | 5.715 | 2.173333 | 11.12167 | 2.221667 | 0.04483333 | 0.1043333 | 0.07166667 | 0.3283333 | 0.1733333 | 1.94679 | 95.90667 | 0.89 | 0.7066667 | 1.3 | 0.1666667 | [7 empty] | 2176.94 | 1260.81 | 852 | 64.13 | 0 | 377.81 | 822.4697014 |  |  |  | 31.57 | 0 | 90.75 | 601.75 | 19.97 | 20.19 | 842.693 | 46.096 | 23.753 | 295.16 | 2779.525 | 0 | 939.89 | 67.812 | 88264.3 | 6.307 | 758.2 | 1.699141 | 55.86612 | 54.33833 | 60.48491 |  | 372.7771 | 29.89333 | 134.1747 | 536.8451 |  | 0.4772727 | 0.01763636 | 1484.636 | 2960.72 | 865.3867 | 15.19799 |  | 75 | 25 | 0 | 2.554264 | 16.12727 | 1.137619 | 0 |  | 25.95803 | 44.99024 | 450.4129 | 61.14413 | 159.1458 | 1150.125 | 42.86743 | 1004 | 835 | 83.16733 | 655.8008 | 100.4615 | 0 | 0 | 1030.64 | 0.2704975 | 2779.525 | 0.7295025 | 3810.165 | 0 | 0 | 67.812 | 0 | 0 | 842.693 | 46.096 | 31.57 | 920.359 | 295.16 | 3.771667 | 1.511667 | 9.793333 | 18.34833 | 70.34667 | 0 | 0 | 0 | 0 | 0 | 0 | 0 | 0 | 0 | 0 | 0 | 0 | 58.25833 | 4.621667 | 4.568333 | 0.161 | 0.3871667 | 0.03166667 | 0.04333333 | 0.1116667 | 0.1583333 | 0.08166667 | 6.148333 | 2.516667 | 0 | 0 | 0 | 0 | 0 | 0 | 0 | 0 | 0 | 0 | 0 | 0 | 7.375 | 1.3 | 112927.5 | 116828.7 | 26969.85 |  | 11.9025 | 136.0417 | 541.0417 | 2.67375 | 1.29 | 1.38375 | 1.0425 | 0.34125 | 1150.125 | 3697.75 | 163.4583 | 1405.75 | 257.2917 | 2260.375 | 148.25 | 151.2083 | 174.125 | 163 | 159.1458 | 67.41667 | 369.875 | 480.875 | 604.1667 | 380.5833 | 93.70833 | 141.1667 | 120.2917 | 123.5417 | 119.6771 | 51.33333 | 68.375 | 56.04167 | 77.91667 | 63.41667 | 54.41667 | 97.33333 | 70.41667 | 39 | 65.29167 | 1100 | 24.69833 | 18.53375 | 3.78375 | 42.86743 | 1693.913 | 2107.98 | 110819.5 | 87658.24 | 23161.28 | 26859.03 | 23.45426 | 2.554264 | 3.536667 | 3.070417 | 4.408333 | 5.489167 | 16.50458
2024-04-24 | 3.966667 | 0.4066667 | 10.49333 | 0.9766667 | 88.12333 | 7.266667 | 0.44 | 10.76 | 1.03 | 87.77 | 54.09667 | 9.151667 | 5.811667 | 2.155 | 11.43 | 2.198333 | 0.0455 | 0.1078333 | 0.07216667 | 0.3316667 | 0.1766667 | 1.967618 | 95.96333 | 0.8666667 | 0.9333333 | 1.313333 | 0.1333333 | [7 empty] | 2147.01 | 2136.41 | 0 | 0 | 10.6 | 392.9341 | 843.6334 |  |  |  | 34.26 | 0 | 85.62 | 668.58 | 21.9 | 26.63 | 848.381 | 46.495 | 23.753 | 286.61 | 2788.82 | 0 | 941.47 | 68.071 | 85924.6 | 6.0725 | 763.5 | 1.727063 | 55.67746 | 54.09667 | 60.47352 |  | 379.4712 | 30.34141 | 132.131 | 541.9437 |  | 0.5272727 | 0.02136364 | 1488.455 | 2940.32 | 869.4533 | 25.65969 |  | 75 | 25 | 0 | 2.491688 | 15.69 | 1.079923 | 0 |  | 28.45323 | 42.28689 | 454.0976 | 62.47919 | 159.75 | 1153 | 42.26572 | 1063 | 835 | 78.55127 | 661.2162 | 100.4909 | 0 | 0 | 1027.09 | 0.2691599 | 2788.82 | 0.7308401 | 3815.91 | 0 | 0 | 68.071 | 0 | 0 | 848.381 | 46.495 | 34.26 | 929.136 | 286.61 | 3.96 | 1.405 | 9.963333 | 18.7 | 69.93167 | 0 | 0 | 0 | 0 | 0 | 0 | 0 | 0 | 0 | 0 | 0 | 0 | 58.18833 | 4.91 | 4.561667 | 0.1506667 | 0.4086667 | 0.0305 | 0.04283333 | 0.125 | 0.11 | 0.08666667 | 6.031667 | 2.4 | 0 | 0 | 0 | 0 | 0 | 0 | 0 | 0 | 0 | 0 | 0 | 0 | 7.333333 | 1.3 | 112965.9 | 116542.875 | 26605.1 |  | 11.96292 | 133.9583 | 538.9583 | 2.675417 | 1.29375 | 1.381667 | 1.050417 | 0.33125 | 1153 | 3605.042 | 202.4167 | 1408.75 | 256.3333 | 1031.875 | 147.0417 | 155 | 177.25 | 159.7083 | 159.75 | 67.25 | 370.125 | 481.4167 | 605.4583 | 381.0625 | 99.16667 | 179.5833 | 107.0417 | 85.16667 | 117.7396 | 49.5 | 108 | 54.41667 | 56.95833 | 67.21875 | 54.04167 | 85.16667 | 58.45833 | 37.75 | 58.85417 | 1100 | 24.93375 | 18.25375 | 3.860417 | 42.26572 | 1694.488 | 2108.697 | 110857.2 | 87688.04 | 23169.15 | 26774.2 | 23.39169 | 2.491688 | 1.893333 | 1.91 | 2.73375 | 3.19125 | 9.728333
2024-04-25 | 3.866667 | 0.4166667 | 10.43667 | 0.9833333 | 88.16333 | 7.666667 | 0.4466667 | 10.67 | 1.03 | 87.85333 | 53.82167 | 9.3 | 5.938333 | 2.243333 | 11.62 | 2.241667 | 0.04566667 | 0.1095 | 0.07283333 | 0.2733333 | 0.1833333 | 1.960845 | 96.03333 | 1.1 | 0.6533333 | 1.346667 | 0.1 | [7 empty] | 2158.26 | 2086.86 | 63.55 | 7.85 | 0 | 393.8739 | 850.0823 |  |  |  | 30.69 | 0 | 138.28 | 606.26 | 29.26 | 23.73 | 840.219 | 48.779 | 23.259 | 295.62 | 2772.56 | 0 | 929.447 | 70.119 | 83714 | 4.814 | 764.6 | 1.704479 | 55.36865 | 53.82167 | 60.10199 |  | 374.2508 | 30.81885 | 135.5332 | 540.6029 |  | 0.3918182 | 0.02218182 | 1484.6 | 2934.88 | 872.4017 | 12.8699 |  | 75 | 25 | 0 | 2.432199 | 15.70364 | 1.076924 | 0 |  | 28.42691 | 39.56907 | 452.1401 | 63.85458 | 157.1042 | 1156.958 | 42.39928 | 1096 | 881 | 80.38321 | 665.5824 | 101.3101 | 0 | 0 | 1067.727 | 0.2780331 | 2772.56 | 0.7219669 | 3840.287 | 0 | 0 | 70.119 | 0 | 0 | 840.219 | 48.779 | 30.69 | 919.688 | 295.62 | 4.073333 | 1.443333 | 10.21 | 18.60333 | 69.74333 | 0 | 0 | 0 | 0 | 0 | 0 | 0 | 0 | 0 | 0 | 0 | 0 | 57.85833 | 5.221667 | 4.723333 | 0.1635 | 0.418 | 0.0325 | 0.03183333 | 0.135 | 0.1366667 | 0.08 | 6.028333 | 2.516667 | 0 | 0 | 0 | 0 | 0 | 0 | 0 | 0 | 0 | 0 | 0 | 0 | 7.375 | 1.3 | 112450.7 | 116185.7 | 26673.46 |  | 12.28375 | 135.6667 | 540.6667 | 2.667917 | 1.293333 | 1.374583 | 1.038333 | 0.33625 | 1156.958 | 3499.625 | 189.125 | 1408.375 | 256.4167 | 2254.792 | 141.8333 | 153.25 | 176.75 | 156.5833 | 157.1042 | 67.20833 | 371 | 482 | 606 | 381.5521 | 96.45833 | 124.625 | 117.6667 | 126 | 116.1875 | 49.5 | 138.125 | 52.58333 | 57.375 | 74.39583 | 53.875 | 77.66667 | 52.75 | 39.625 | 55.97917 | 1100 | 25.00542 | 18.40792 | 3.815417 | 42.39928 | 1686.76 | 2099.079 | 110351.6 | 87288.12 | 23063.49 | 26563.11 | 23.3322 | 2.432199 | 3.523333 | 3.454167 | 4.578333 | 5.564583 | 17.12042
2024-04-26 | 3.633333 | 0.41 | 10.47 | 0.9766667 | 88.14333 | 6.5 | 0.4533333 | 10.73667 | 1.046667 | 87.76333 | 53.90167 | 9.28 | 5.845 | 2.258333 | 11.55 | 2.166667 | 0.0485 | 0.1066667 | 0.0755 | 0.3216667 | 0.2016667 | 1.976019 | 95.83333 | 1.373333 | 0.5033333 | 1.25 | 0.1 | [7 empty] | 2137.37 | 2132.77 | 0 | 0 | 4.6 | 392.3411 | 838.5781 |  |  |  | 29.36 | 0 | 99.19 | 624.23 | 21.78 | 22.6 | 834.92 | 44.73 | 28.337 | 293.73 | 2760.883 | 0 | 921.62 | 77.443 | 83746 | 3.135 | 778.644 | 1.712994 | 55.44053 | 53.90167 | 60.15903 |  | 376.4367 | 31.96342 | 135.9692 | 544.3693 |  | 0.455 | 0.0203 | 1484.1 | 2906.32 | 866.4033 | 12.41976 |  | 75 | 25 | 0 | 2.427151 | 15.965 | 1.117203 | 0 |  | 26.41788 | 41.16785 | 455.1523 | 65.79901 | 167 | 1151.667 | 42.07788 | 1074 | 831 | 77.3743 | 657.6841 | 100.3449 | 0 | 0 | 1020.81 | 0.2699347 | 2760.883 | 0.7300653 | 3781.693 | 0 | 0 | 77.443 | 0 | 0 | 834.92 | 44.73 | 29.36 | 909.01 | 293.73 | 4.981667 | 1.531667 | 10.23833 | 18.26667 | 69.96333 | 0 | 0 | 0 | 0 | 0 | 0 | 0 | 0 | 0 | 0 | 0 | 0 | 57.87667 | 4.865 | 4.746667 | 0.1613333 | 0.4746667 | 0.03533333 | 0.0315 | 0.17 | 0.1233333 | 0.1 | 6.158333 | 2.25 | 0 | 0 | 0 | 0 | 0 | 0 | 0 | 0 | 0 | 0 | 0 | 0 | 7.291667 | 1.3 | 112670.4 | 116365.3 | 26718.91 |  | 12.20625 | 137.625 | 542.8333 | 2.676667 | 1.2975 | 1.379167 | 1.039583 | 0.3395833 | 1151.667 | 3499.792 | 156.7917 | 1407.417 | 255.875 | 2260.208 | 155 | 159.25 | 183.1667 | 170.5833 | 167 | 67.625 | 371 | 482.3333 | 606 | 381.7396 | 103.25 | 120.4583 | 98.58333 | 109.2083 | 107.875 | 48.70833 | 134.2083 | 52.20833 | 61.625 | 74.1875 | 57.625 | 72.95833 | 51.875 | 42.04167 | 56.125 | 1100 | 24.99875 | 18.16375 | 3.735 | 42.07788 | 1690.056 | 2103.181 | 110567.2 | 87458.69 | 23108.55 | 26608.35 | 23.32715 | 2.427151 | 3.392917 | 3.297917 | 4.750833 | 5.620833 | 17.0625
2024-04-27 | 3.533333 | 0.4133333 | 10.39667 | 0.9733333 | 88.21667 | 6.1 | 0.4533333 | 10.79667 | 1.043333 | 87.70667 | 54.165 | 9.318333 | 5.671667 | 2.308333 | 11.31833 | 2.118333 | 0.05033333 | 0.107 | 0.07566667 | 0.35 | 0.205 | 1.996615 | 95.43667 | 1.03 | 0.6966667 | 1.223333 | 0.1 | [7 empty] | 2140.53 | 2140.53 | 0 | 0 | 0 | 386.7746 | 827.9027 |  |  |  | 23.54 | 0 | 76.34 | 622.63 | 25.36 | 29.67 | 826.787 | 39.912 | 27.849 | 294.35 | 2708.832 | 0 | 901.068 | 76.145 | 83716.1 | 7.26 | 752.9 | 1.678062 | 55.63367 | 54.165 | 60.13863 |  | 372.6058 | 29.54304 | 136.0275 | 538.1764 |  | 0.4491667 | 0.02125 | 1478.75 | 2910.4 | 883.28 | 11.79243 |  | 75 | 25 | 0 | 2.436337 | 16.13417 | 1.109563 | 0 |  | 24.4111 | 40.34161 | 450.1891 | 65.49408 | 165.5417 | 1149.25 | 42.92976 | 1019 | 845 | 82.92444 | 653.3608 | 102.651 | 0 | 0 | 977.408 | 0.2651504 | 2708.832 | 0.7348496 | 3686.24 | 0 | 0 | 76.145 | 0 | 0 | 826.787 | 39.912 | 23.54 | 890.239 | 294.35 | 4.238333 | 1.423333 | 9.84 | 18.085 | 70.65167 | 0 | 0 | 0 | 0 | 0 | 0 | 0 | 0 | 0 | 0 | 0 | 0 | 57.98667 | 5.025 | 4.898333 | 0.1643333 | 0.4413333 | 0.02833333 | 0.02883333 | 0.13 | 0.095 | 0.07333333 | 5.968333 | 2.083333 | 0 | 0 | 0 | 0 | 0 | 0 | 0 | 0 | 0 | 0 | 0 | 0 | 7.166667 | 1.3 | 112223.8 | 116000.3 | 26626.75 |  | 12.26167 | 139.7917 | 544.7917 | 2.675 | 1.292917 | 1.382083 | 1.043333 | 0.33875 | 1149.25 | 3499.667 | 222.4583 | 1395.208 | 254.7917 | 2247.75 | 155.9583 | 160.3333 | 178.5417 | 167.3333 | 165.5417 | 68.04167 | 371.0417 | 482.625 | 606.6667 | 382.09375 | 122.4167 | 126.0417 | 98.375 | 151.4583 | 124.5729 | 49.33333 | 86.625 | 56.20833 | 59.83333 | 63 | 54.83333 | 68.29167 | 47.54167 | 40.33333 | 52.75 | 1100 | 24.70583 | 18.58667 | 3.81875 | 42.92976 | 1683.357 | 2094.845 | 110129 | 87112.03 | 23016.96 | 26516.62 | 23.33634 | 2.436337 | 2.391667 | 2.26625 | 3.119583 | 3.315833 | 11.09333
2024-04-28 | 3.7 | 0.4166667 | 10.44333 | 0.9833333 | 88.15667 | 6.766667 | 0.45 | 10.75667 | 1.04 | 87.75333 | 54.565 | 9.471667 | 5.648333 | 2.366667 | 10.81 | 2.013333 | 0.04816667 | 0.106 | 0.074 | 0.3266667 | 0.1933333 | 1.913872 | 95.94 | 1.08 | 0.46 | 1.256667 | 0.1333333 | [7 empty] | 2165.97 | 2129.8 | 32.19 | 3.98 | 0 | 373.9844 | 810.0389 |  |  |  | 29.95 | 0 | 123.86 | 661.06 | 24.69 | 23.26 | 843.711 | 46.798 | 22.881 | 309.7 | 2768.542 | 0 | 920.209 | 58.853 | 83719 | 4.836 | 766.73 | 1.692482 | 55.87227 | 54.565 | 59.90564 |  | 375.1177 | 29.99305 | 141.4688 | 546.5796 |  | 0.4258333 | 0.02283333 | 1479.417 | 2945.76 | 871.4867 | 13.81711 |  | 75 | 25 | 0 | 2.419417 | 16.62667 | 1.098267 | 0 |  | 27.24992 | 44.30411 | 456.6429 | 66.25224 | 174.6458 | 1155.083 | 43.07515 | 1024 | 840 | 82.03125 | 648.8133 | 101.0083 | 0 | 0 | 1044.069 | 0.2738462 | 2768.542 | 0.7261538 | 3812.611 | 0 | 0 | 58.853 | 0 | 0 | 843.711 | 46.798 | 29.95 | 920.459 | 309.7 | 3.578333 | 1.668333 | 9.591667 | 18.20667 | 70.53333 | 0 | 0 | 0 | 0 | 0 | 0 | 0 | 0 | 0 | 0 | 0 | 0 | 57.76667 | 5.273333 | 4.786667 | 0.1746667 | 0.4238333 | 0.0285 | 0.0305 | 0.145 | 0.09833333 | 0.07166667 | 6.021667 | 2.566667 | 0 | 0 | 0 | 0 | 0 | 0 | 0 | 0 | 0 | 0 | 0 | 0 | 7.291667 | 1.3 | 113041 | 116721.3 | 26795 |  | 12.90583 | 143.5833 | 548.5833 | 2.665417 | 1.285 | 1.380417 | 1.0375 | 0.3429167 | 1155.083 | 3499.5 | 145.25 | 1409.083 | 258.2083 | 2244.083 | 165 | 168.75 | 186.8333 | 178 | 174.6458 | 68.45833 | 372.3333 | 483.9583 | 608.125 | 383.21875 | 93 | 222.2083 | 112.4583 | 155.9583 | 145.90625 | 49.58333 | 73.04167 | 57.20833 | 61 | 60.20833 | 55.20833 | 69.70833 | 50.29167 | 42.875 | 54.52083 | 1100 | 24.60625 | 18.6225 | 3.895417 | 43.07515 | 1695.616 | 2110.099 | 110930.9 | 87746.37 | 23184.57 | 26684.07 | 23.31942 | 2.419417 | 2.303333 | 2.249167 | 3.181875 | 3.067917 | 10.80229
2024-04-29 | 3.566667 | 0.4233333 | 10.59 | 0.9866667 | 88 | 7.533333 | 0.4566667 | 10.93667 | 1.043333 | 87.56333 | 54.71542 | 9.505 | 5.393108 | 2.456167 | 10.80433 | 2.039158 | 0.04583333 | 0.099 | 0.073 | 0.295 | 0.1833333 | 2.003704 | 95.60667 | 1.046667 | 0.6466667 | 1.286667 | 0.1333333 | [7 empty] | 2159.92 | 2159.92 | 0 | 0 | 0 | 373.0021 | 805.6546 |  |  |  | 30.02 | 0 | 87.51 | 610.58 | 22.64 | 26.14 | 836.774 | 47.584 | 16.094 | 302.26 | 2708.369 | 0 | 902.509 | 67.739 | 83390.3 | 5.586 | 775.95 | 1.662237 | 55.99718 | 54.71542 | 59.93342 |  | 373.5921 | 27.2607 | 138.415 | 539.2678 |  | 0.5166667 | 0.01908333 | 1484.167 | 2936.24 | 875.5533 | 14.06847 |  | 75 | 25 | 0 | 2.414245 | 17.0325 | 1.104783 | 16 |  | 26.01762 | 40.33682 | 449.8541 | 66.36924 | 183.5417 | 1149.125 | 42.744 | 1022 | 824 | 80.62622 | 646.0581 | 102.4828 | 0 | 0 | 990.019 | 0.2676893 | 2708.369 | 0.7323107 | 3698.388 | 0 | 0 | 67.739 | 0 | 17.893 | 818.881 | 47.584 | 30.02 | 914.378 | 302.26 | 5.293333 | 1.383333 | 10.29333 | 19.66833 | 68.655 | 0 | 0 | 0 | 0 | 0 | 0 | 0 | 0 | 0 | 0 | 0 | 0 | 57.725 | 5.216667 | 4.765 | 0.1611667 | 0.4498333 | 0.02683333 | 0.03133333 | 0.13 | 0.09333333 | 0.07166667 | 6.243333 | 2.4 | 0 | 0 | 0 | 0 | 0 | 0 | 0 | 0 | 0 | 0 | 0 | 0 | 7.166667 | 1.3 | 112777.9 | 116418.25 | 26722.69 |  | 12.61625 | 141.5417 | 546.5417 | 2.66 | 1.26875 | 1.39125 | 1.046883 | 0.3443667 | 1149.125 | 3481.417 | 127.7083 | 1392.5 | 255.5417 | 2240.083 | 175.7917 | 180.5833 | 199 | 178.7917 | 183.5417 | 68.75 | 372.4167 | 483.4167 | 606.625 | 382.8021 | 77.75 | 155.375 | 110.0833 | 96.79167 | 110 | 49.58333 | 104.1667 | 55.41667 | 61.5 | 67.66667 | 55.45833 | 65.83333 | 50.33333 | 36.79167 | 52.10417 | 1100 | 24.70042 | 18.44292 | 3.984583 | 42.744 | 1691.669 | 2105.188 | 110672.7 | 87542.12 | 23130.6 | 26612.02 | 23.31424 | 2.414245 | 2.830375 | 3.2425 | 4.353333 | 3.915 | 14.34121
2024-04-30 | 2.76 | 0.4 | 10.63 | 0.976 | 87.994 | 5.933333 | 0.4466667 | 10.73 | 1.036667 | 87.78667 | 55.01493 | 9.17 | 5.267208 | 2.353667 | 10.4615 | 2.058658 | 0.04566667 | 0.094 | 0.07416667 | 0.3166667 | 0.1766667 | 1.987019 | 95.85333 | 1.226667 | 0.6333333 | 1.326667 | 0.1333333 | [7 empty] | 2156.26 | 2147.01 | 0 | 0 | 9.25 | 367.9927 | 793.4879 |  |  |  | 26.65 | 0 | 129.43 | 592.71 | 17.07 | 23.16 | 835.67 | 46.253 | 11.865 | 302.41 | 2721.725 | 0 | 944.021 | 83.315 | 83714.4 | 2.65 | 776.5 | 1.693527 | 56.3531 | 55.01493 | 60.26951 |  | 376.8743 | 25.39756 | 138.7749 | 541.0467 |  | 0.5363636 | 0.01936364 | 1481 |  | 868.1317 |  |  | 75 | 25 | 0 | 2.426196 | 16.71909 | 1.094031 | 5 |  | 24.13622 | 46.6415 | 450.7734 | 64.83503 | 182.7292 | 1153.083 | 42.84848 | 1073 | 820 | 76.42125 | 640.1626 | 101.4699 | 0 | 0 | 1073.451 | 0.2828462 | 2721.725 | 0.7171538 | 3795.176 | 0 | 0 | 83.315 | 0 | 335.802 | 499.868 | 46.253 | 26.65 | 908.573 | 302.41 | 4.123333 | 1.738333 | 10.475 | 19.22667 | 68.56 | 0 | 0 | 0 | 0 | 0 | 0 | 0 | 0 | 0 | 0 | 0 | 0 | 57.93833 | 5.34 | 4.441667 | 0.1648333 | 0.4396667 | 0.01983333 | 0.03533333 | 0.1333333 | 0.13 | 0.075 | 6.131667 | 2.533333 | 0 | 0 | 0 | 0 | 0 | 0 | 0 | 0 | 0 | 0 | 0 | 0 | 7.125 | 1.3 | 112722.4 | 116359.3 | 26729.33 |  | 12.60042 | 139.8333 | 544.8333 | 2.67125 | 1.29375 | 1.3775 | 1.032083 | 0.3454167 | 1153.083 | 3499.5 | 110.4167 | 1406.875 | 256.6667 | 2249.375 | 172.125 | 180.875 | 203.0833 | 174.8333 | 182.7292 | 67.875 | 371.1667 | 482 | 604.5833 | 381.40625 | 83.95833 | 111.2083 | 121.7917 | 99.45833 | 104.1042 | 49.83333 | 125.25 | 63.08333 | 58.375 | 74.13542 | 55.20833 | 65.66667 | 43.66667 | 38.66667 | 50.80208 | 1100 | 24.76792 | 18.57125 | 3.89625 | 42.84848 | 1690.836 | 2104.151 | 110618.2 | 87499.02 | 23119.21 | 26618.71 | 23.3262 | 2.426196 | 3.19875 | 3.29625 | 4.777917 | 5.030417 | 16.30333
2024-05-01 | 2.58 | 0.404 | 10.626 | 0.982 | 87.988 | 5.8 | 0.45 | 10.74333 | 1.036667 | 87.77 | 54.94628 | 10.19833 | 5.3706 | 2.312333 | 10.54117 | 2.106175 | 0.04691667 | 0.1005 | 0.07183333 | 0.355 | 0.1733333 | 1.962756 | 95.75667 | 1.29 | 0.6166667 | 1.37 | 0.1 | [7 empty] | 2173.38 | 2173.38 | 0 | 0 | 0 | 377.5787 | 820.622 |  | 32.3 | 0 |  |  | 111.09 | 679.94 | 38.42 | 19.56 | 849.545 | 46.928 | 10.697 | 297.36 | 2737.304 | 0 | 915.005 | 91.798 | 83714 | 0.476 | 778.6 | 1.669921 | 56.22556 | 54.94628 | 60.151 |  | 378.9869 | 24.97619 | 135.191 | 539.1541 |  | 0.555 | 0.0274 | 1473.2 | 2955.28 | 864.675 | 12.29149 |  | 75 | 25 | 0 | 2.425921 | 16.531 | 1.049881 | 0 |  | 24.16439 | 45.59074 | 449.9643 | 64.36702 | 174.1979 | 1155.458 | 42.76923 | 1077 | 784 | 72.7948 | 654.5049 | 101.5535 | 0 | 0 | 1026.095 | 0.2726511 | 2737.304 | 0.7273489 | 3763.399 | 0 | 0 | 91.798 | 0 | 110.064 | 739.481 | 46.928 | 32.3 | 928.773 | 297.36 | 4.043333 | 1.588333 | 10.33667 | 19.01 | 69.065 | 0 | 0 | 0 | 0 | 0 | 0 | 0 | 0 | 0 | 0 | 0 | 0 | 58.005 | 5.175 | 4.745 | 0.1625 | 0.4518333 | 0.023 | 0.03233333 | 0.1166667 | 0.15 | 0.1 | 5.893333 | 2.516667 | 0 | 0 | 0 | 0 | 0 | 0 | 0 | 0 | 0 | 0 | 0 | 0 | 7.25 | 1.3 | 112728.5 | 116248.3 | 26730.77 |  | 12.42125 | 137.875 | 543.2917 | 2.669583 | 1.294167 | 1.375417 | 1.033333 | 0.3420833 | 1155.458 | 3499.667 | 16.16667 | 1402.292 | 257 | 2264.833 | 171.875 | 173.8333 | 188.0417 | 163.0417 | 174.1979 | 66.5 | 370.2083 | 481.5833 | 605.2917 | 380.8958 | 155.7917 | 170.9583 | 112.375 | 100.0417 | 134.7917 | 47.79167 | 84.70833 | 85.20833 | 55.45833 | 68.29167 | 53.75 | 65.375 | 48.66667 | 43.91667 | 52.92708 | 1100 | 24.81 | 18.54083 | 3.407083 | 42.76923 | 1690.928 | 2104.266 | 110624.3 | 87503.81 | 23120.47 | 26620.14 | 23.32592 | 2.425921 | 3.140833 | 3.465 | 5.220833 | 5.02875 | 16.85542
2024-05-02 | 3.466667 | 0.4 | 10.43333 | 0.9766667 | 88.19 | 6.033333 | 0.44 | 10.69667 | 1.04 | 87.82333 | 55.02635 | 9.978333 | 5.354417 | 2.308 | 10.47027 | 2.0988 | 0.04716667 | 0.09383333 | 0.07116667 | 0.3616667 | 0.165 | 1.955614 | 96.06667 | 0.9866667 | 0.6433333 | 1.36 | 0.1 | [7 empty] | 2153.92 | 2117.35 | 32.55 | 4.02 | 0 | 372.3266 | 801.9616 |  | 28.16 | 0 |  |  | 115.3 | 641.25 | 25.88 | 31.95 | 899.761 | 41.353 | 10.364 | 278.02 | 2640.972 | 0 | 872.688 | 81.433 | 81930 | 8.274 | 777.78 | 1.619936 | 56.29879 | 55.02635 | 60.26048 |  | 403.2505 | 22.562 | 127.7339 | 553.5464 |  | 0.6241667 | 0.02658333 | 1479.667 | 2929.44 | 863.9633 | 13.18883 |  | 76 | 24 | 0 | 2.384331 | 16.64583 | 1.045517 | 0 |  | 28.39577 | 41.06078 | 464.7912 | 63.58583 | 187.8125 | 1146.667 | 42.31372 | 1024 | 739 | 72.16796875 | 643.6167 | 104.404 | 0 | 0 | 987.988 | 0.272251 | 2640.972 | 0.727749 | 3628.96 | 0 | 0 | 81.433 | 0 | 0 | 899.761 | 41.353 | 28.16 | 969.274 | 278.02 | 4.37 | 1.425 | 10.28167 | 19.00333 | 69.29 | 0 | 0 | 0 | 0 | 0 | 0 | 0 | 0 | 0 | 0 | 0 | 0 | 58.06167 | 4.94 | 4.573333 | 0.1608333 | 0.434 | 0.03 | 0.0435 | 0.1233333 | 0.1733333 | 0.1066667 | 6.08 | 2.65 | 0 | 0 | 0 | 0 | 0 | 0 | 0 | 0 | 0 | 0 | 0 | 0 | 7.166667 | 1.3 | 112775.8 | 116546.25 | 26679.17 |  | 11.56792 | 130.7083 | 552.375 | 2.661667 | 1.295833 | 1.365833 | 1.030833 | 0.335 | 1146.667 | 3438.333 | 266.875 | 1414.958 | 256.5417 | 2264.4 | 187.125 | 180.7083 | 198.6667 | 184.75 | 187.8125 | 65.125 | 370 | 481.875 | 605.6667 | 380.6667 | 142.8333 | 166.6667 | 104.0417 | 109.3333 | 130.71875 | 46.66667 | 94.20833 | 53 | 51.45833 | 61.33333 | 51.125 | 104.4583 | 42.79167 | 41.95833 | 60.08333 | 1100 | 25.055 | 18.37708 | 3.35625 | 42.31372 | 1691.637 | 2105.148 | 110670.7 | 87540.49 | 23130.17 | 26568.5 | 23.28433 | 2.384331 | 2.88625 | 3.569167 | 6.55525 | 4.432917 | 17.44358
2024-05-03 | 3.4 | 0.39 | 10.45 | 0.98 | 88.18 | [5 empty] | 54.839875 | 9.84 | 5.3594 | 2.364 | 10.5111 | 2.15915 | 0.0485 | 0.089 | 0.0735 | 0.39 | 0.17 | 1.961244 | 95.96 | 0.96 | 0.81 | 1.32 | 0.1 | [7 empty] | 671.18 | 671.18 | 0 | 0 | 0 | 389.4086 | 261.3633 |  | 11.59 | 0 |  |  | 39.62 | 116.63 | 6.27 | 8.69 | 432.814 | 0 | 0 | 0 | 850.156 | 36.041 | 245.676 | 29.36 | 511.4 | 8.533 | 207.9 | 1.673904 | 56.19196 | 54.839875 | 59.97356 | 63.22 | 622.9302 | 0 | 0 | 622.9302 |  | 0.7933333 | 0.02 | 1490.333 | 912.56 | 854.305 | 39.2312 |  | 73 | 21 | 3 | 0.49 | 17.11333 | 1.088277 | 1130 |  | 34.4 | 48.60245 | 549.2999 | 64.42763 | 204.7917 | 1081.667 | 40.30613 | 316 | 266 | 84.17722 | 205.6521 | 101.6814 | 36.04095 | 0.03076499 | 285.2957 | 0.2435319 | 850.15557 | 0.7257031 | 1171.49222 | 2.888 | 3.707 | 22.765 | 0 | 0 | 432.814 | 0 | 11.59 | 444.404 | 0 | 0 | 0 | 0 | 0 | 0 | 0 | 0 | 0 | 0 | 0 | 0 | 0 | 0 | 0 | 0 | 0 | 0 | 57.96 | 4.32 | 5.18 | 0.151 | 0.457 | 0.032 | 0.036 | 0.125 | 0.28 | 0.13 | 6.23 | 3.1 | 0 | 0 | 0 | 0 | 0 | 0 | 0 | 0 | 0 | 0 | 0 | 0 | 6.666667 | 1.3 | 109439.7 | 111263 | 22670.5 |  | 0 | 0 | 558.3333 | 2.456833 | 1.255 | 1.201833 | 0.905 | 0.2968333 | 1081.667 | 117.1667 | 1371 | 1545.167 | 247.3333 | 2307.333 | 205.6667 | 194.5 | 217.5 | 201.5 | 204.7917 | 64.16667 | 369.5 | 481.5 | 603 | 379.5417 | 115.3333 | 118.3333 | 98 | 102.3333 | 108.5 | 46.33333 | 70.83333 | 118 | 56.33333 | 72.875 | 50.5 | 121.6667 | 56.83333 | 41.83333 | 67.70833 | 1100 | 24.64667 | 16.64 | 2.26 | 40.30613 | 1641.5955 | 2042.8744 | 107396.8256 | 84950.89 | 22445.94 | 22563.1 | 20.98189 | 0.08188828 | 2.83 | 3.641667 | 6.371667 | 5.198333 | 18.04167
2024-05-04 | 3.3 | 0.42 | 10.56 | 0.98 | 88.04 | [5 empty] | 54.935 | 9.965 | 5.365 | 2.292 | 10.5488 | 2.104575 | 0.048 | 0.096 | 0.073 | 0.36 | 0.165 | 1.966262 | 96.06 | 1.16 | 0.69 | 1.31 | 0.2 | [7 empty] | 965.83 | 638.78 | 304.16 | 22.89 | 0 | 374.0881 | 361.3055 |  | 34.49 | 0 |  |  | 50.52 | 353.3 | 10.75 | 12.39 | 486.972 | 11.995 | 0 | 50.97 | 1255.297 | 0 | 402.239 | 41.758 | 17057 | 12.153 | 427.8 | 1.70386 | 56.10053 | 54.935 | 59.84874 |  | 487.5619 | 11.64937 | 52.21387 | 551.4251 |  | 0.9 | 0.02675 | 1492.5 | 1313.76 | 838.14 | 24.5062 |  | 76 | 24 | 0 | 1.411028 | 16.3075 | 1.037684 | 824 |  | 29.19372 | 50.59429 | 475.9044 | 64.36257 | 162.8654 | 1059.385 | 39.47 | 590 | 395 | 66.94915 | 289.3576 | 99.10164 | 0 | 0 | 452.759 | 0.2650727 | 1255.297 | 0.7349273 | 1708.056 | 0.846 | 1.183 | 39.729 | 0 | 0 | 486.972 | 11.995 | 34.49 | 533.457 | 50.97 | 0.3533333 | 1.56 | 10.335 | 18.71 | 79.48167 | 0 | 0 | 0 | 0 | 0 | 0 | 0 | 0 | 0 | 0 | 0 | 0 | 57.92 | 5.28 | 5.04 | 0.155 | 0.439 | 0.0095 | 0.025 | 0.095 | 0.025 | 0.035 | 5.935 | 2.9 | 0 | 0 | 0 | 0 | 0 | 0 | 0 | 0 | 0 | 0 | 0 | 0 | 6.538462 | 2.248462 | 98360.59 | 100692.7 | 21527.15 |  | 3.995385 | 46.46154 | 286.8462 | 2.205385 | 0.9907692 | 1.214615 | 0.71 | 0.5046154 | 1059.385 | 1257 | 863.9231 | 1378.846 | 236.9231 | 2256.538 | 165.6923 | 152.2308 | 174.5385 | 159 | 162.8654 | 65.61538 | 365.7692 | 399.6154 | 586.6923 | 367.5128 | 98.07692 | 109.3077 | 68.61538 | 102.6154 | 94.65385 | 46.53846 | 97.38462 | 129.6154 | 51.30769 | 81.21154 | 52.15385 | 130.4615 | 46.07692 | 40.15385 | 67.21154 | 1100 | 25.04615 | 16.45308 | 2.733077 | 39.47 | 1475.409 | 1836.064 | 96524.52 | 76350.9 | 20173.63 | 21430.63 | 21.76833 | 0.8683251 | 0 | 0 | 0 | 0 | 0
2024-05-05 | 3.4 | 0.41 | 10.52667 | 0.9766667 | 88.08667 | 6.5 | 0.4533333 | 10.76333 | 1.036667 | 87.74667 | 54.61077 | 10.09833 | 5.483292 | 2.317 | 10.87613 | 2.181983 | 0.0485 | 0.1033333 | 0.0745 | 0.345 | 0.18 | 1.983619 | 96.07333 | 1.023333 | 0.7266667 | 1.293333 | 0.1 | [7 empty] | 2174.29 | 2165.29 | 0 | 0 | 9 | 373.6533 | 812.4306 |  | 32.37 | 0 |  |  | 172.89 | 734.06 | 25.35 | 24.2 | 887.169 | 43.446 | 16.279 | 275.08 | 2786.39 | 0 | 933.947 | 67.548 | 84018 | 0.167 | 781.9 | 1.699031 | 55.92496 | 54.61077 | 59.95873 |  | 394.1541 | 25.68327 | 125.3003 | 545.1377 |  | 0.4681818 | 0.02545455 | 1490.455 | 2956.64 | 855.83 | 23.16731 |  | 75 | 25 | 0 | 2.426384 | 16.46636 | 1.080143 | 0 |  | 27.68808 | 47.36353 | 457.3141 | 65.18557 | 153.71875 | 1154.583 | 42.20873 | 1036 | 791 | 76.35135 | 650.9856 | 99.69349 | 0 | 0 | 1106.837 | 0.2842981 | 2786.39 | 0.7157019 | 3893.227 | 0 | 0 | 67.548 | 0 | 0 | 887.169 | 43.446 | 32.37 | 962.985 | 275.08 | 3.581667 | 1.589167 | 10.18 | 18.9325 | 69.29833 | 0 | 0 | 0 | 0 | 0 | 0 | 0 | 0 | 0 | 0 | 0 | 0 | 57.80667 | 5.126667 | 4.656667 | 0.1586667 | 0.4675167 | 0.02433333 | 0.04733333 | 0.11 | 0.2416667 | 0.1083333 | 6.11 | 2.8 | 0 | 0 | 0 | 0 | 0 | 0 | 0 | 0 | 0 | 0 | 0 | 0 | 7.375 | 1.3 | 113168.3 | 116682.5 | 26835.86 |  | 11.42417 | 125.5 | 546.75 | 2.649583 | 1.299583 | 1.35 | 0.9779167 | 0.3720833 | 1154.583 | 3514.125 | 0 | 1440.208 | 261.3333 | 2292.833 | 153.375 | 137.375 | 162.5417 | 161.5833 | 153.71875 | 66.20833 | 360.0417 | 465.9583 | 582.375 | 368.6458 | 121.625 | 156.0833 | 100.875 | 128.2917 | 126.71875 | 49.33333 | 86.75 | 67.75 | 53.5 | 64.33333 | 54 | 129 | 48.54167 | 46.41667 | 69.48958 | 1100 | 25.08583 | 18.32333 | 3.219583 | 42.20873 | 1697.525 | 2112.476 | 111055.9 | 87845.18 | 23210.67 | 26724.8 | 23.32638 | 2.426384 | 2.722083 | 4.374583 | 6.534583 | 5.642917 | 19.27417
2024-05-06 | 3.633333 | 0.41 | 10.40667 | 0.98 | 88.20333 | 6.566667 | 0.4483333 | 10.71167 | 1.036667 | 87.80333 | 54.73893 | 9.8 | 5.508858 | 2.35 | 10.5791 | 2.095858 | 0.048 | 0.1168333 | 0.07483333 | 0.4466667 | 0.1783333 | 1.920626 | 95.98667 | 1.066667 | 0.6266667 | 1.346667 | 0.1333333 | [7 empty] | 2170.8 | 2163.8 | 0 | 0 | 7 | 365.099 | 792.5569 |  | 43.73 | 0 |  |  | 143.56 | 700.48 | 24.95 | 29.36 | 865.072 | 47.806 | 12.562 | 296.2 | 2778.903 | 0 | 929.526 | 51.679 | 83734.6 | 1.8049 | 770.6 | 1.695131 | 56.08261 | 54.73893 | 60.22736 |  | 384.0248 | 25.98704 | 135.0011 | 545.0129 |  | 0.4427273 | 0.02454545 | 1485.818 | 2952.56 | 856.5417 | 12.04304 |  | 76 | 24 | 0 | 2.421737 | 17.00727 | 1.090784 | 0 |  | 29.46012 | 41.77883 | 455.9587 | 64.26742 | 168.2708 | 1154.792 | 43.10352 | 1043 | 830 | 79.57814 | 641.6875 | 100.4676 | 0 | 0 | 1073.086 | 0.2785797 | 2778.903 | 0.7214203 | 3851.989 | 0 | 0 | 51.679 | 0 | 0 | 865.072 | 47.806 | 43.73 | 956.608 | 296.2 | 4.578333 | 1.713333 | 10.165 | 18.94 | 69.18167 | 0 | 0 | 0 | 0 | 0 | 0 | 0 | 0 | 0 | 0 | 0 | 0 | 57.94167 | 4.973333 | 4.803333 | 0.1513333 | 0.4988333 | 0.02333333 | 0.045 | 0.1183333 | 0.2283333 | 0.09833333 | 5.896667 | 3 | 0 | 0 | 0 | 0 | 0 | 0 | 0 | 0 | 0 | 0 | 0 | 0 | 7.333333 | 1.3 | 112918.8 | 116485.4 | 26769.84 |  | 12.32417 | 137.5833 | 545.7083 | 2.656667 | 1.296667 | 1.36 | 0.9829167 | 0.3770833 | 1154.792 | 3499.542 | 53.91667 | 1427.25 | 258.2083 | 2261.958 | 161.75 | 154.5 | 182.6667 | 174.1667 | 168.2708 | 67.29167 | 361.2083 | 469.625 | 589.8333 | 371.9896 | 132.3333 | 137.25 | 109.1667 | 75.875 | 113.65625 | 50.125 | 148.4167 | 67.875 | 54.20833 | 80.15625 | 54.91667 | 119.8333 | 34.125 | 46.20833 | 71.43056 | 1100 | 24.66542 | 18.68804 | 3.4575 | 43.10352 | 1693.782 | 2107.817 | 110811 | 87651.47 | 23159.49 | 26659.03 | 23.32174 | 2.421737 | 2.395 | 4.215417 | 7.257083 | 5.14375 | 19.01125
2024-05-07 | 3.4 | 0.4033333 | 10.46333 | 0.9833333 | 88.15 | 6.2 | 0.4533333 | 10.64333 | 1.04 | 87.86333 | 54.981875 | 10.415 | 5.503058 | 2.323667 | 10.3642 | 2.022317 | 0.048 | 0.1151667 | 0.07816667 | 0.4816667 | 0.175 | 1.883601 | 96.02333 | 1.073333 | 0.7433333 | 1.496667 | 0.1333333 | [7 empty] | 2201.07 | 2201.07 | 0 | 0 | 0 | 353.2112 | 777.4425 |  | 37.25 | 0 |  |  | 131.12 | 727.08 | 27.81 | 22.69 | 871.023 | 38.318 | 22.897 | 305.26 | 2784.57 | 0 | 929.257 | 43.315 | 83721 | 1.942 | 763 | 1.67653 | 56.29457 | 54.981875 | 60.33093 |  | 382.2724 | 26.08716 | 137.2586 | 545.6181 |  | 0.3809091 | 0.02345455 | 1484.182 | 2993.36 | 856.5433 | 10.45561 |  | 75 | 25 | 0 | 2.429214 | 17.14182 | 1.1334 | 0 |  | 26.02917 | 37.8867 | 455.8699 | 64.38212 | 173.6771 | 1156.625 | 43.14632 | 1069 | 827 | 77.36202 | 639.006 | 100.4096 | 0 | 0 | 1060.377 | 0.2757846 | 2784.57 | 0.7242154 | 3844.947 | 0 | 0 | 43.315 | 0 | 0 | 871.023 | 38.318 | 37.25 | 946.591 | 305.26 | 4.063333 | 1.688333 | 10.20833 | 18.97667 | 69.12667 | 0 | 0 | 0 | 0 | 0 | 0 | 0 | 0 | 0 | 0 | 0 | 0 | 58.125 | 4.933333 | 4.858333 | 0.1533333 | 0.49 | 0.0265 | 0.031 | 0.1183333 | 0.1733333 | 0.08166667 | 5.843333 | 2.566667 | 0 | 0 | 0 | 0 | 0 | 0 | 0 | 0 | 0 | 0 | 0 | 0 | 7.375 | 1.3 | 112569.8 | 116157 | 26698.05 |  | 12.72417 | 138.75 | 544.375 | 2.661667 | 1.297917 | 1.36375 | 0.9875 | 0.37625 | 1156.625 | 3499.667 | 70.375 | 1418.958 | 257.5 | 2251.083 | 168.25 | 164.2917 | 184.0833 | 178.0833 | 173.6771 | 67.79167 | 364.2917 | 473.5 | 594.4167 | 375 | 132.25 | 143.4583 | 145.3333 | 70.91667 | 122.9896 | 49.95833 | 75.41667 | 106.375 | 54.33333 | 71.52083 | 55.45833 | 119.9167 | 16.58333 | 43.625 | 68.62153 | 1100 | 24.67208 | 18.72458 | 3.619583 | 43.14632 | 1688.547 | 2101.303 | 110468.5 | 87380.58 | 23087.92 | 26587.58 | 23.32921 | 2.429214 | 2.396667 | 4.2975 | 6.617083 | 4.991667 | 18.30292
2024-05-08 | 3.5 | 0.41 | 10.44 | 0.9733333 | 88.17667 | 7.666667 | 0.4533333 | 10.67333 | 1.036667 | 87.83667 | 55.21263 | 10.58833 | 5.3383 | 2.368 | 10.1558 | 1.989167 | 0.04816667 | 0.1115 | 0.07766667 | 0.455 | 0.18 | 1.90281 | 95.25 | 1.256667 | 0.6 | 1.37 | 0.1 | [7 empty] | 2180.2 | 2109.71 | 62.74 | 7.75 | 0 | 350.8404 | 764.9023 |  | 18.49 | 0 |  |  | 101.14 | 639.17 | 29.28 | 26.62 | 870.028 | 44.989 | 12.593 | 300.79 | 2742.355 | 0 | 916.185 | 47.172 | 83712 | 0 | 753.2 | 1.666756 | 56.399 | 55.21263 | 60.04841 |  | 385.0917 | 24.38647 | 136.4192 | 545.8974 |  | 0.3809091 | 0.02818182 | 1481.545 | 2964.8 | 864.675 | 10.77014 |  | 75 | 25 | 0 | 2.442968 | 17.17545 | 1.100866 | 0 |  | 27.64102 | 41.03157 | 456.0064 | 65.15598 | 173.8333 | 1162 | 43.48439 | 1068 | 841 | 78.74532 | 630.6499 | 101.5548 | 0 | 0 | 1017.325 | 0.2705882 | 2742.355 | 0.7294118 | 3759.68 | 0 | 0 | 47.172 | 0 | 0 | 870.028 | 44.989 | 18.49 | 933.507 | 300.79 | 3.711667 | 1.916667 | 10.21833 | 18.54667 | 69.31833 | 0 | 0 | 0 | 0 | 0 | 0 | 0 | 0 | 0 | 0 | 0 | 0 | 57.87333 | 5.08 | 4.886667 | 0.1381667 | 0.4643333 | 0.01416667 | 0.02966667 | 0.09333333 | 0.115 | 0.07333333 | 6.09 | 2.733333 | 0 | 0 | 0 | 0 | 0 | 0 | 0 | 0 | 0 | 0 | 0 | 0 | 7.208333 | 1.3 | 111910.7 | 115410.2 | 26562.06 |  | 12.57458 | 136.7917 | 549.0833 | 2.649167 | 1.299583 | 1.349583 | 0.9841667 | 0.3654167 | 1162 | 3499.5 | 0 | 1425.5 | 257.8333 | 2262.917 | 171.375 | 162.25 | 181.3333 | 180.375 | 173.8333 | 68 | 366.4167 | 475.9167 | 597 | 376.8333 | 163.5 | 123.625 | 125.5833 | 69.83333 | 120.6354 | 49.95833 | 63.25 | 140.7917 | 54.625 | 77.15625 | 56 | 112.5 | 34.875 | 43 | 61.59375 | 1100 | 24.54167 | 18.885 | 3.625417 | 43.48439 | 1678.660625 | 2089 | 109821.7 | 86868.97 | 22952.74 | 26452.24 | 23.34297 | 2.442968 | 2.272083 | 4.36875 | 5.955833 | 4.6625 | 17.25917
2024-05-09 | 3.233333 | 0.4066667 | 10.42 | 0.9833333 | 88.19 | 7.8 | 0.4433333 | 10.71 | 1.036667 | 87.81 | 55.30182 | 9.883333 | 5.378742 | 2.32 | 10.0181 | 1.994592 | 0.04783333 | 0.1093333 | 0.07866667 | 0.46 | 0.175 | 1.862619 | 95.23667 | 1.2 | 0.7233333 | 1.373333 | 0.1 | [7 empty] | 2212.31 | 1479.06 | 680.47 | 52.78 | 0 | 346.3404 | 766.2123 |  | 31.44 | 0 |  |  | 104.14 | 614.97 | 22.15 | 27.69 | 886.957 | 45.517 | 13.539 | 294.55 | 2796.536 | 0 | 929.079 | 38.521 | 88759 | 0.32 | 754.2 | 1.6721 | 56.45067 | 55.30182 | 60.00989 |  | 387.9559 | 24.63712 | 131.7168 | 544.3098 |  | 0.3658333 | 0.02775 | 1485 | 3008.32 | 866.0983 | 12.62659 |  | 76 | 24 | 0 | 2.566233 | 17.15833 | 1.088837 | 0 |  | 27.10772 | 33.23096 | 455.6578 | 64.28335 | 173.53125 | 1162.917 | 43.54593 | 1035 | 852 | 82.31884 | 635.5135 | 101.3289 | 0 | 0 | 1033.219 | 0.2697872 | 2796.536 | 0.7302128 | 3829.755 | 0 | 0 | 38.521 | 0 | 0 | 886.957 | 45.517 | 31.44 | 963.914 | 294.55 | 3.933333 | 1.498333 | 10.09833 | 18.52333 | 69.88 | 0 | 0 | 0 | 0 | 0 | 0 | 0 | 0 | 0 | 0 | 0 | 0 | 58.04 | 4.908333 | 4.811667 | 0.1403333 | 0.4605 | 0.01316667 | 0.02933333 | 0.1016667 | 0.09 | 0.075 | 6.05 | 2.9 | 0 | 0 | 0 | 0 | 0 | 0 | 0 | 0 | 0 | 0 | 0 | 0 | 7.333333 | 1.3 | 112410.9 | 116121.9 | 26864.19 |  | 12.27167 | 132.375 | 547.375 | 2.649583 | 1.295417 | 1.354167 | 0.9895833 | 0.3645833 | 1162.917 | 3698.542 | 10 | 1427.583 | 259.4167 | 2283.75 | 168.1667 | 159.4167 | 184.1667 | 182.375 | 173.53125 | 68.58333 | 367 | 476.25 | 597.125 | 377.2396 | 112.4167 | 164.75 | 130.125 | 70.79167 | 119.5208 | 50.79167 | 99.125 | 138.4583 | 55.25 | 85.90625 | 56.33333 | 109.6667 | 33.16667 | 42.375 | 60.38542 | 1100 | 24.70042 | 19.05542 | 3.6925 | 43.54593 | 1686.164 | 2098.337 | 110312.6 | 87257.26 | 23055.33 | 26753.87 | 23.46623 | 2.566233 | 2.7075 | 3.502917 | 6.383333 | 5.040417 | 17.63417
2024-05-10 | 3.366667 | 0.41 | 10.44333 | 0.98 | 88.16667 | 7.433333 | 0.45 | 10.71667 | 1.04 | 87.79333 | 55.49783 | 9.653333 | 5.246758 | 2.240667 | 9.940933 | 1.9882 | 0.04833333 | 0.1085 | 0.07766667 | 0.44 | 0.1766667 | 1.894857 | 95.13667 | 1.343333 | 0.6766667 | 1.39 | 0.1666667 | [7 empty] | 2184.14 | 1372.84 | 754.51 | 56.79 | 0 | 340.1517 | 742.9389 |  | 25.68 | 0 |  |  | 119.6 | 622.11 | 25.07 | 19.4 | 881.152 | 44.855 | 14.94 | 287.28 | 2764.3 | 0 | 926.835 | 38.197 | 92619.1 | 0.148 | 760.914 | 1.678934 | 56.64337 | 55.49783 | 60.15122 |  | 389.8498 | 25.36817 | 130.2016 | 545.4196 |  | 0.4691667 | 0.02375 | 1490.417 | 2970.24 | 855.9317 | 11.24532 |  | 75 | 25 | 0 | 2.685833 | 17.59917 | 1.102701 | 0 |  | 26.64491 | 45.8622 | 456.7483 | 62.69635 | 176.8333 | 1156.375 | 43.2745 | 1025 | 815 | 79.5122 | 621.4137 | 100.0869 | 0 | 0 | 1046.435 | 0.2746019 | 2764.3 | 0.7253981 | 3810.735 | 0 | 0 | 38.197 | 54 | 0 | 827.152 | 44.855 | 25.68 | 951.687 | 287.28 | 4.806667 | 1.756667 | 10.31167 | 19.36333 | 68.56833 | 0 | 0 | 0 | 0 | 0 | 0 | 0 | 0 | 0 | 0 | 0 | 0 | 57.925 | 4.85 | 4.861667 | 0.1508333 | 0.5076667 | 0.02266667 | 0.0355 | 0.1116667 | 0.1766667 | 0.07833333 | 5.976667 | 2.8 | 0 | 0 | 0 | 0 | 0 | 0 | 0 | 0 | 0 | 0 | 0 | 0 | 7.25 | 1.3 | 112118.75 | 115985.625 | 26972.307 |  | 11.97458 | 131.0417 | 546.0417 | 2.664167 | 1.3 | 1.364167 | 1.00625 | 0.3579167 | 1156.375 | 3866.875 | 0 | 1417.5 | 256.9583 | 2291.542 | 170.7917 | 172.0833 | 187.0417 | 177.4167 | 176.8333 | 69.04167 | 367.4167 | 477.5 | 599.5 | 378.3646 | 111.0417 | 136.6667 | 116 | 70.625 | 108.5833 | 51.5 | 84.79167 | 126.5 | 54.66667 | 79.36458 | 57 | 123.625 | 32.83333 | 39.95833 | 63.35417 | 1100 | 24.6525 | 18.81083 | 3.600833 | 43.2745 | 1681.78125 | 2092.883 | 110025.9 | 87030.46 | 22995.41 | 26862.28 | 23.58583 | 2.685833 | 2.153333 | 3.445417 | 6.57375 | 4.9875 | 17.16
2024-05-11 | 3.5 | 0.3933333 | 10.38333 | 0.9666667 | 88.25667 | 7.066667 | 0.4333333 | 10.59333 | 1.03 | 87.94333 | 54.9433 | 10.05 | 5.493033 | 2.422 | 10.2867 | 1.983742 | 0.04883333 | 0.1158333 | 0.08166667 | 0.4733333 | 0.2033333 | 1.873617 | 95.47 | 1.156667 | 0.7533333 | 1.416667 | 0.1333333 | [7 empty] | 2174.36 | 1430.21 | 692.06 | 52.09 | 0 | 349.8476 | 760.6947 |  | 43.68 | 0 |  |  | 112.41 | 638.43 | 25.22 | 28.26 | 873.145 | 40.043 | 19.329 | 289.71 | 2747.592 | 0 | 907.503 | 41.902 | 85204.3 | 0.23 | 759.523 | 1.66934 | 56.25116 | 54.9433 | 60.32468 |  | 387.5094 | 25.37592 | 131.8002 | 544.6855 |  | 0.4241667 | 0.02625 | 1485.417 | 2956.64 | 860.6083 | 11.3433 |  | 76 | 24 | 0 | 2.467392 | 17.52 | 1.105225 | 0 |  | 27.93302 | 36.71407 | 456.2807 | 64.89586 | 179.2396 | 1159.625 | 42.82762 | 1038 | 800 | 77.07129 | 628.0012 | 101.7462 | 0 | 0 | 1019.913 | 0.2707131 | 2747.592 | 0.7292869 | 3767.505 | 0 | 0 | 41.902 | 54 | 0 | 819.145 | 40.043 | 43.68 | 956.868 | 289.71 | 3.488333 | 1.383333 | 10.27 | 18.885 | 69.46167 | 0 | 0 | 0 | 0 | 0 | 0 | 0 | 0 | 0 | 0 | 0 | 0 | 58.19167 | 4.858333 | 4.623333 | 0.1353333 | 0.4506667 | 0.02066667 | 0.03883333 | 0.1166667 | 0.2266667 | 0.08833333 | 5.945 | 2.833333 | 0 | 0 | 0 | 0 | 0 | 0 | 0 | 0 | 0 | 0 | 0 | 0 | 7.208333 | 1.3 | 112177.875 | 115722 | 26661.78 |  | 11.98917 | 133.375 | 548.375 | 2.644167 | 1.3 | 1.344167 | 0.9875 | 0.3566667 | 1159.625 | 3544.167 | 0 | 1430.042 | 258.0833 | 2278.458 | 181.625 | 171.0417 | 185.3333 | 178.9583 | 179.2396 | 68.625 | 369 | 479.6667 | 602.75 | 380.0104 | 139.9167 | 102.6667 | 125.125 | 70.625 | 109.5833 | 51.08333 | 68.75 | 111.0417 | 54.29167 | 71.29167 | 56.875 | 132.3333 | 35.95833 | 40.45833 | 66.40625 | 1100 | 24.88083 | 18.64375 | 3.61125 | 42.82762 | 1682.668125 | 2093.987 | 110083.888 | 87076.36 | 23007.53 | 26551.7 | 23.36739 | 2.467392 | 2.190417 | 3.41375 | 6.287083 | 5.08375 | 16.975
2024-05-12 | 3.8 | 0.4066667 | 10.41 | 0.98 | 88.20333 | 7.4 | 0.4433333 | 10.67667 | 1.04 | 87.84 | 55.1509 | 10.195 | 5.264625 | 2.461667 | 10.33317 | 1.903142 | 0.05033333 | 0.1108333 | 0.08283333 | 0.3633333 | 0.2166667 | 1.963468 | 96.03333 | 0.7633333 | 0.9266667 | 1.3 | 0.1 | [7 empty] | 2211.63 | 2175.72 | 31.96 | 3.95 | 0 | 356.467 | 788.3731 |  | 31.46 | 0 |  |  | 127.91 | 672.59 | 26.17 | 27.25 | 900.192 | 41.825 | 16.526 | 282.66 | 2807.672 | 0 | 929.262 | 54.462 | 85762 | 1.623 | 752.1 | 1.67875 | 56.38845 | 55.1509 | 60.2274 |  | 391.5595 | 24.4214 | 126.3875 | 542.3684 |  | 0.4072727 | 0.02890909 | 1486.545 | 3006.96 | 870.775 | 11.92031 |  | 76 | 24 | 0 | 2.495255 | 17.59455 | 1.097061 | 0 |  | 28.80492 | 42.59689 | 455.1483 | 66.06263 | 174.34375 | 1154.5 | 42.90507 | 1068 | 901 | 84.3633 | 645.272 | 102.7465 | 0 | 0 | 1057.172 | 0.2735355 | 2807.672 | 0.7264645 | 3864.844 | 0 | 0 | 54.462 | 11.09 | 10.02 | 879.082 | 41.825 | 31.46 | 973.477 | 282.66 | 4.353333 | 1.058333 | 10.08833 | 18.815 | 70.03833 | 0 | 0 | 0 | 0 | 0 | 0 | 0 | 0 | 0 | 0 | 0 | 0 | 57.97 | 4.875 | 4.926667 | 0.1331667 | 0.4833333 | 0.01583333 | 0.03366667 | 0.13 | 0.18 | 0.08833333 | 5.976667 | 2.7 | 0 | 0 | 0 | 0 | 0 | 0 | 0 | 0 | 0 | 0 | 0 | 0 | 7.291667 | 1.3 | 112366.3 | 116026.3 | 26747.75 |  | 11.82375 | 130.625 | 545.5833 | 2.67 | 1.29875 | 1.37125 | 1.005833 | 0.3654167 | 1154.5 | 3591.292 | 55.20833 | 1409.042 | 256.1667 | 2281.125 | 174.7917 | 160.8333 | 184.875 | 176.875 | 174.34375 | 67.45833 | 370.4583 | 481.5417 | 604.9583 | 381.1042 | 177.5833 | 159.875 | 124.4167 | 71.79167 | 133.4167 | 50.625 | 81.54167 | 64.375 | 53.58333 | 62.53125 | 56.25 | 127.75 | 33.5 | 43.66667 | 65.29167 | 1100 | 24.76833 | 18.61417 | 3.552917 | 42.90507 | 1685.495 | 2097.505 | 110268.8 | 87222.65 | 23046.19 | 26637.48 | 23.39525 | 2.495255 | 2.658333 | 3.423333 | 6.92875 | 5.366667 | 18.37708
2024-05-13 | 3.866667 | 0.4133333 | 10.36 | 0.9766667 | 88.25 | 6.666667 | 0.45 | 10.53 | 1.033333 | 87.98667 | 55.62771 | 9.831667 | 5.117475 | 2.316333 | 9.8513 | 1.886583 | 0.04766667 | 0.1086667 | 0.0825 | 0.4483333 | 0.1933333 | 1.925047 | 96.10333 | 0.6533333 | 0.85 | 1.376667 | 0.1333333 | [7 empty] | 2194.61 | 1751.16 | 412.41 | 31.04 | 0 | 339.9251 | 746.003 |  | 33.97 | 0 |  |  | 104.92 | 624.93 | 22.96 | 18.95 | 886.276 | 46.15 | 13.405 | 291.04 | 2756.662 | 0 | 915.813 | 47.956 | 83726 | 0 | 759.1 | 1.662141 | 56.73689 | 55.62771 | 60.16826 |  | 388.2269 | 25.32781 | 131.3029 | 544.8576 |  | 0.3792308 | 0.03007692 | 1486.769 | 2983.84 | 863.9633 | 10.89242 |  | 76 | 24 | 0 | 2.431092 | 17.69923 | 1.109634 | 0 |  | 28.87064 | 38.07465 | 456.8818 | 63.5552 | 178 | 1161.792 | 43.34736 | 1019 | 813 | 79.7841 | 624.1716 | 101.2811 | 0 | 0 | 1020.733 | 0.2702214 | 2756.662 | 0.7297786 | 3777.395 | 0 | 0 | 47.956 | 21.6 | 66.92 | 797.756 | 46.15 | 33.97 | 966.396 | 291.04 | 4.595 | 1.125 | 9.995 | 19.32667 | 69.55333 | 0 | 0 | 0 | 0 | 0 | 0 | 0 | 0 | 0 | 0 | 0 | 0 | 57.88333 | 5.16 | 4.936667 | 0.1286667 | 0.4908333 | 0.01316667 | 0.0325 | 0.11 | 0.2066667 | 0.085 | 5.79 | 2.65 | 0 | 0 | 0 | 0 | 0 | 0 | 0 | 0 | 0 | 0 | 0 | 0 | 7.25 | 1.3 | 112754.6 | 116262.8 | 26744.67 |  | 12.12583 | 133.0417 | 548.0417 | 2.658333 | 1.2975 | 1.360833 | 1.0025 | 0.3583333 | 1161.792 | 3508.208 | 0 | 1423.5 | 258.9583 | 2277.583 | 177.6667 | 164.9167 | 185.9167 | 183.5 | 178 | 68 | 371 | 482 | 606 | 381.75 | 134 | 131.4583 | 120.875 | 71.79167 | 114.53125 | 50 | 81.45833 | 134.7917 | 53.41667 | 79.91667 | 56 | 119.3333 | 33.66667 | 39.875 | 62.21875 | 1100 | 24.55083 | 18.78583 | 3.586667 | 43.34736 | 1691.31875 | 2104.752 | 110649.8 | 87524.02 | 23125.81 | 26634.02 | 23.33109 | 2.431092 | 2.526667 | 3.182917 | 7.092917 | 5.42 | 18.2225
2024-05-14 | 3.7 | 0.39 | 10.38 | 0.97 | 88.26 | 6.133333 | 0.4366667 | 10.56 | 1.023333 | 87.98 | 55.79861 | 9.54 | 5.114992 | 2.22 | 9.6781 | 1.929492 | 0.0475 | 0.1155 | 0.079 | 0.46 | 0.1816667 | 1.892202 | 96.03333 | 0.8766667 | 1.02 | 1.316667 | 0.1333333 | [7 empty] | 2189.64 | 1670.19 | 483.09 | 33.16 | 3.2 | 351.26 | 769.1329464 |  | 33.56 | 0 |  |  | 76.237 | 654.433 | 25.54 | 28.19 | 884.391 | 37.09 | 21.779 | 278.77 | 2888.926 | 0 | 791.908 | 58.146 | 837203 | 1.77 | 762 | 1.670087 | 56.68631 | 55.79861 | 60.02566 |  | 388.9537 | 25.23628 | 126.0018 | 540.1918 |  | 0.22 | 0.021 | 1478 | 2977.04 | 859.9983 | 10.71024 |  | 79 | 21 | 0 | 2.409728 | 16.38 | 1.074419 | 0 |  | 27.56631 | 28.01853 | 453.5267 | 61.61342 | 179.0833 | 1152.583 | 44.10125 | 1073 | 878 | 81.82665 | 633.7889 | 100.8821 | 0 | 0 | 868.1452 | 0.2310697 | 2888.926 | 0.7689303 | 3757.0712 | 0 | 0 | 58.146 | 10.8 | 43.2 | 830.391 | 37.09 | 33.56 | 955.041 | 278.77 | 3.866667 | 1.296667 | 10.075 | 19.315 | 69.31333 | 0 | 0 | 0 | 0 | 0 | 0 | 0 | 0 | 0 | 0 | 0 | 0 | 58.10333 | 4.856667 | 4.958333 | 0.135 | 0.5186667 | 0.01466667 | 0.0305 | 0.1116667 | 0.15 | 0.08166667 | 5.795 | 2.75 | 0 | 0 | 0 | 0 | 0 | 0 | 0 | 0 | 0 | 0 | 0 | 0 | 7.291667 | 1.3 | 113446.1 | 117002.1 | 26876.5 |  | 11.61583 | 128.7083 | 543.0417 | 2.660833 | 1.29875 | 1.362083 | 0.99875 | 0.3633333 | 1152.583 | 3497.542 | 47 | 1431.75 | 258.75 | 2283 | 180.9167 | 165.875 | 188.125 | 181.4167 | 179.0833 | 68.33333 | 371.4167 | 482.6667 | 607.0417 | 382.3646 | 134.375 | 109.5833 | 105.5 | 70.41667 | 104.96875 | 50.08333 | 78.75 | 141.125 | 53 | 80.73958 | 55.875 | 115.7917 | 36.29167 | 40.70833 | 62.16667 | 1100 | 24.32583 | 19.1925 | 3.33375 | 44.10125 | 1701.691 | 2117.66 | 111328.4 | 88060.76 | 23267.63 | 26765.18 | 23.30973 | 2.409728 | 1.599708 | 3.00375 | 6.89125 | 5.00875 | 16.50346
2024-05-15 | 3.566667 | 0.4066667 | 10.39667 | 0.96 | 88.23667 | 6.7 | 0.4566667 | 10.52 | 1.036667 | 87.98667 | 55.79787 | 9.643333 | 5.184658 | 2.154667 | 9.846467 | 1.844375 | 0.046 | 0.1168333 | 0.08116667 | 0.4566667 | 0.185 | 1.899416 | 96.20667 | 0.8633333 | 0.64 | 1.403333 | 0.1666667 | [7 empty] | 2210.36 | 2210.36 | 0 | 0 | 0 | 354.6763 | 783.9622 |  | 28.99 | 0 |  |  | 65.303 | 831.247 | 22.36 | 17.34 | 875.521 | 34.329 | 26.694 | 290.58 | 2984.522 | 0 | 739.575 | 62.572 | 83733 | 0.681 | 749.054 | 1.675946 | 56.58339 | 55.79787 | 59.83988 |  | 381.9713 | 25.758 | 130.0167 | 537.746 |  | 0.4372727 | 0.026 | 1489.455 | 3005.6 | 860.6083 | 12.01582 |  | 81 | 19 | 0 | 2.415746 | 16.62 | 1.085418 | 0 |  | 24.89598 | 35.67431 | 450.3456 | 59.92501 | 174.0833 | 1157.417 | 43.8014 | 1072 | 873 | 81.43657 | 643.1423 | 100.3 | 0 | 0 | 804.878 | 0.2124025 | 2984.522 | 0.7875975 | 3789.4 | 0 | 0 | 62.572 | 10.8 | 16.74 | 847.981 | 34.329 | 28.99 | 938.84 | 290.58 | 4.15 | 1.41 | 10.17833 | 19.39333 | 69.01833 | 0 | 0 | 0 | 0 | 0 | 0 | 0 | 0 | 0 | 0 | 0 | 0 | 58.05667 | 4.871667 | 4.945 | 0.1403333 | 0.5086667 | 0.01616667 | 0.0235 | 0.09833333 | 0.1316667 | 0.06833333 | 5.905 | 2.516667 | 0 | 0 | 0 | 0 | 0 | 0 | 0 | 0 | 0 | 0 | 0 | 0 | 7.375 | 1.3 | 113210.5 | 116736.8 | 26829.96 |  | 12.145 | 130.9167 | 538.2083 | 2.665 | 1.29625 | 1.36875 | 1.00375 | 0.365 | 1157.417 | 3499.542 | 21.5 | 1425.917 | 258.9583 | 2276.417 | 179.0417 | 161.5 | 181.2083 | 174.5833 | 174.0833 | 68.16667 | 372.3333 | 483.9167 | 608.9167 | 383.3333 | 156.1667 | 150.6667 | 129.5417 | 69.875 | 126.5625 | 50.41667 | 73.375 | 138.0833 | 52.66667 | 78.63542 | 55.79167 | 106 | 35.5 | 39.04167 | 59.08333 | 1100 | 24.41708 | 19.02917 | 3.465833 | 43.8014 | 1698.157 | 2113.263 | 111097.2 | 87877.91 | 23219.32 | 26718.86 | 23.31575 | 2.415746 | 2.46 | 3.012917 | 5.93625 | 4.930417 | 16.33958
2024-05-16 | 3.866667 | 0.4 | 10.40333 | 0.9766667 | 88.22 | 6.6 | 0.4333333 | 10.6 | 1.04 | 87.92667 | 56.0456 | 9.828333 | 5.047983 | 2.025 | 9.724567 | 1.870825 | 0.04666667 | 0.1153333 | 0.079 | 0.4283333 | 0.1933333 | 1.926707 | 95.87667 | 1.126667 | 0.6866667 | 1.36 | 0.1333333 | [7 empty] | 2206.8 | 1582.05 | 581.02 | 43.73 | 0 | 346.474 | 764.5989 |  | 35.42 | 0 |  |  | 89.09 | 800.03 | 24.32 | 28.75 | 879.2 | 36.332 | 23.409 | 287.11 | 2982.501 | 0 | 747.999 | 58.16 | 83707 | 0.46 | 757.846 | 1.681903 | 56.76338 | 56.0456 | 59.69951 |  | 382.9999 | 25.28462 | 128.6843 | 536.9689 |  | 0.4472727 | 0.02245455 | 1486.091 | 3000.16 | 857.965 | 11.47299 |  | 80 | 20 | 0 | 2.427022 | 16.85909 | 1.110193 | 0 |  | 25.76752 | 36.51873 | 449.8718 | 58.6555 | 177.6146 | 1158.5 | 43.61032 | 1040 | 857 | 82.40385 | 634.0617 | 100.0097 | 0 | 0 | 837.089 | 0.2191568 | 2982.501 | 0.7808432 | 3819.59 | 0 | 0 | 58.16 | 10.8 | 29.97 | 838.43 | 36.332 | 35.42 | 950.952 | 287.11 | 4.088333 | 1.468333 | 10.23667 | 19.28 | 69.015 | 0 | 0 | 0 | 0 | 0 | 0 | 0 | 0 | 0 | 0 | 0 | 0 | 57.98833 | 4.941667 | 5.09 | 0.1306667 | 0.525 | 0.01283333 | 0.03 | 0.09 | 0.11 | 0.06166667 | 5.881667 | 2.483333 | 0 | 0 | 0 | 0 | 0 | 0 | 0 | 0 | 0 | 0 | 0 | 0 | 7.375 | 1.3 | 112671.1 | 116185.5 | 26718.8 |  | 11.42125 | 131.2917 | 536.2917 | 2.6575 | 1.297917 | 1.359583 | 0.9933333 | 0.36625 | 1158.5 | 3499.542 | 12 | 1423.5 | 258.0833 | 2276.75 | 182.8333 | 158 | 183.5833 | 186.0417 | 177.6146 | 69.08333 | 373.6667 | 485.4583 | 609.9167 | 384.53125 | 144.0833 | 160.25 | 137.3333 | 71.25 | 128.2292 | 51 | 72.70833 | 139.7083 | 53.41667 | 79.20833 | 56.20833 | 111.5833 | 37.45833 | 40.33333 | 61.39583 | 1100 | 24.5575 | 18.99458 | 3.5375 | 43.61032 | 1690.066 | 2103.193 | 110567.9 | 87459.19 | 23108.69 | 26608.23 | 23.32702 | 2.427022 | 2.636083 | 2.829583 | 5.4675 | 4.845833 | 15.779
2024-05-17 | 3.866667 | 0.4 | 10.40333 | 0.9766667 | 88.22 | 7.7 | 0.43 | 10.7 | 1.03 | 87.84 | 56.10667 | 10.11667 | 5.023333 | 1.973333 | 9.84 | 1.861667 | 0.04683333 | 0.1178333 | 0.07816667 | 0.415 | 0.19 | 1.958962 | 94.72667 | 1.066667 | 0.9966667 | 1.446667 | 0.1666667 | [7 empty] | 2205.76 | 1921.96 | 263.93 | 19.87 | 0 | 347.743 | 767.0377 |  | 34.19 | 0 |  |  | 65.95 | 766.96 | 26.33 | 21.66 | 866.242 | 38.089 | 18.825 | 301.42 | 2933.926 | 0 | 735.059 | 60.714 | 83727.4 | 1.123 | 770.6 | 1.654148 | 56.85939 | 56.10667 | 59.94928 |  | 377.9258 | 23.81566 | 135.2575 | 536.9989 |  | 0.3863636 | 0.02281818 | 1485.636 | 2998.8 | 864.7767 | 13.51671 |  | 80 | 20 | 0 | 2.426752 | 16.61545 | 1.123322 | 0 |  | 26.33275 | 31.45571 | 448.4451 | 57.69171 | 177.5 | 1159.958 | 43.06118 | 1056 | 923 | 87.4053 | 635.007 | 101.5558 | 0 | 0 | 801.009 | 0.214464 | 2933.926 | 0.785536 | 3734.935 | 0 | 0 | 60.714 | 0 | 0 | 866.242 | 38.089 | 34.19 | 938.521 | 301.42 | 3.858333 | 1.308333 | 10.12667 | 19.24333 | 69.32167 | 0 | 0 | 0 | 0 | 0 | 0 | 0 | 0 | 0 | 0 | 0 | 0 | 58.21 | 5.051667 | 4.805 | 0.1316667 | 0.4953333 | 0.01316667 | 0.0295 | 0.1033333 | 0.105 | 0.06166667 | 5.723333 | 2.666667 | 0 | 0 | 0 | 0 | 0 | 0 | 0 | 0 | 0 | 0 | 0 | 0 | 7.25 | 1.3 | 112553 | 116053 | 26694.85 |  | 12.53792 | 135.75 | 540.75 | 2.650417 | 1.295 | 1.355417 | 0.9904167 | 0.365 | 1159.958 | 3499.917 | 0 | 1432 | 258.4167 | 2261.292 | 176.4583 | 158.7083 | 187.5 | 187.3333 | 177.5 | 69.08333 | 374 | 485 | 609.9167 | 384.5 | 146.4167 | 125.375 | 124.0417 | 71.45833 | 116.8229 | 50.83333 | 83.16667 | 138.5833 | 53.625 | 81.55208 | 56.375 | 113.25 | 34.91667 | 40.33333 | 61.21875 | 1100 | 24.63917 | 18.63458 | 3.74 | 43.06118 | 1688.295625 | 2100.99 | 110452.1 | 87367.57 | 23084.48 | 26584.4 | 23.32965 | 2.429648 | 2.604583 | 2.899583 | 4.77125 | 4.18125 | 14.45667
2024-05-18 | 3.533333 | 0.4133333 | 10.47667 | 0.9766667 | 88.13333 | 6.466667 | 0.4466667 | 10.68 | 1.043333 | 87.83 | 55.79397 | 10.24167 | 5.015 | 1.971667 | 10.17833 | 1.881667 | 0.0465 | 0.1096667 | 0.076 | 0.3816667 | 0.195 | 2.030025 | 95.85333 | 1.016667 | 0.71 | 1.38 | 0.1333333 | [7 empty] | 2170.11 | 1901.81 | 249.52 | 18.78 | 0 | 350.7371 | 761.138 |  | 33.33 | 0 |  |  | 98.88 | 753.37 | 32.48 | 26.43 | 859.57 | 35.534 | 24.729 | 289.58 | 2792.195 | 0 | 854.545 | 78.621 | 83716 | 1.021 | 772.289 | 1.666658 | 56.88577 | 55.79397 | 60.58255 |  | 382.0998 | 25.9738 | 131.9857 | 540.0593 |  | 0.4483333 | 0.023 | 1487 | 2951.2 | 862.6417 | 12.72482 |  | 77 | 23 | 0 | 2.415959 | 16.35583 | 1.105916 | 0 |  | 29.62726 | 39.33252 | 451.7885 | 58.38194 | 183.3333 | 1153.542 | 42.92186 | 1040 | 865 | 83.17308 | 627.6316 | 100.9153 | 0 | 0 | 953.425 | 0.254544 | 2792.195 | 0.745456 | 3745.62 | 0 | 0 | 78.621 | 10.8 | 49.95 | 798.82 | 35.534 | 33.33 | 928.434 | 289.58 | 4.193333 | 1.868333 | 10.56833 | 19.05333 | 68.51 | 0 | 0 | 0 | 0 | 0 | 0 | 0 | 0 | 0 | 0 | 0 | 0 | 58.45667 | 4.876667 | 4.785 | 0.1326667 | 0.4851667 | 0.0155 | 0.0305 | 0.09333333 | 0.1483333 | 0.08333333 | 5.481667 | 3.2 | 0 | 0 | 0 | 0 | 0 | 0 | 0 | 0 | 0 | 0 | 0 | 0 | 7.25 | 1.3 | 113194.7 | 116738.6 | 26826.5 |  | 12.02875 | 132.0417 | 537.0417 | 2.674583 | 1.29125 | 1.383333 | 1.017083 | 0.36625 | 1153.542 | 3499.333 | 35.79167 | 1407.917 | 257.1667 | 2273 | 182.375 | 165.4583 | 192.1667 | 193.3333 | 183.3333 | 69.5 | 374 | 485.3333 | 609.7917 | 384.65625 | 142.3333 | 111.4167 | 135.625 | 70.83333 | 115.0521 | 52.5 | 105.0833 | 142.4583 | 54.125 | 88.54167 | 56.41667 | 101.6667 | 35.875 | 39.625 | 58.39583 | 1100 | 24.79833 | 18.65042 | 3.723333 | 42.92186 | 1697.921 | 2112.968 | 111081.7 | 87865.66 | 23216.08 | 26715.42 | 23.31596 | 2.415959 | 2.49125 | 2.718333 | 5.685 | 4.733333 | 15.62792
2024-05-19 | 3.466667 | 0.41 | 10.51667 | 0.9733333 | 88.1 | 5.7 | 0.4466667 | 10.78 | 1.023333 | 87.75 | 55.82728 | 10.555 | 5.161667 | 2.063333 | 9.956667 | 1.818333 | 0.04666667 | 0.1138333 | 0.07516667 | 0.3816667 | 0.2033333 | 1.929343 | 95.45667 | 1.04 | 0.83 | 1.42 | 0.1333333 | [7 empty] | 2204.04 | 2184.04 | 0 | 0 | 20 | 349.6846 | 770.7188 |  | 32.93 | 0 |  |  | 91.1 | 741.98 | 29.02 | 21.08 | 865.943 | 32.368 | 28.954 | 300.25 | 2864.283 | 0 | 807.909 | 64.527 | 83713.4 | 0 | 773.28 | 1.655487 | 56.79584 | 55.82728 | 60.33223 |  | 379.2688 | 26.23666 | 134.7831 | 540.2886 |  | 0.4263636 | 0.02881818 | 1479.091 | 2997.44 | 870.775 | 14.71529 |  | 79 | 21 | 0 | 2.412991 | 16.61636 | 1.073524 | 0 |  | 26.01058 | 40.22147 | 451.2461 | 59.10382 | 184.84375 | 1162.292 | 42.72736 | 1064 | 925 | 86.93609 | 636.4137 | 101.6871 | 0 | 0 | 899.009 | 0.238889 | 2864.283 | 0.761111 | 3763.292 | 0 | 0 | 64.527 | 10.8 | 39.96 | 815.183 | 32.368 | 32.93 | 931.241 | 300.25 | 4.178333 | 1.578333 | 10.14333 | 19.465 | 68.81333 | 0 | 0 | 0 | 0 | 0 | 0 | 0 | 0 | 0 | 0 | 0 | 0 | 58.43667 | 5.085 | 4.935 | 0.1343333 | 0.5166667 | 0.01983333 | 0.0345 | 0.1066667 | 0.1966667 | 0.09666667 | 5.075 | 2.666667 | 0 | 0 | 0 | 0 | 0 | 0 | 0 | 0 | 0 | 0 | 0 | 0 | 7.291667 | 1.3 | 113224.8 | 116724.4 | 26832.99 |  | 12.51042 | 136.0417 | 541.0417 | 2.65625 | 1.297083 | 1.359167 | 0.99625 | 0.3629167 | 1162.292 | 3499.625 | 0 | 1432.5 | 260.0833 | 2269.458 | 193.0417 | 162.4167 | 190.4583 | 193.4583 | 184.84375 | 69.79167 | 374.4583 | 486 | 610.125 | 385.09375 | 130.9167 | 162.5417 | 136.9167 | 90.79167 | 130.2917 | 51.20833 | 141.25 | 130.4167 | 54.20833 | 94.27083 | 56.79167 | 110.8333 | 34.79167 | 42.08333 | 61.125 | 1100 | 24.97292 | 18.63125 | 3.745833 | 42.72736 | 1698.371875 | 2113.529 | 111111.3 | 87889.01 | 23222.25 | 26721.88 | 23.31583 | 2.415827 | 2.442083 | 2.603333 | 6.2775 | 4.36875 | 15.69167
2024-05-20 | 3.533333 | 0.4033333 | 10.42 | 0.98 | 88.19667 | 6.033333 | 0.4433333 | 10.67 | 1.036667 | 87.85 | 56.06971 | 9.84 | 5.083333 | 1.985 | 9.87 | 1.811667 | 0.0465 | 0.1041667 | 0.07433333 | 0.3616667 | 0.1933333 | 1.941631 | 95.55667 | 0.9533333 | 0.5633333 | 1.37 | 0.1 | [7 empty] | 2188.31 | 2149.89 | 34.19 | 4.23 | 0 | 351.6013 | 769.4127 |  | 25.29 | 0 |  |  | 82.68 | 718.3 | 25.6 | 28.61 | 864.408 | 32.987 | 26.48 | 293.59 | 2937.365 | 0 | 725.993 | 64.793 | 83715 | 0.555 | 787.18 | 1.664455 | 56.87192 | 56.06971 | 60.21443 |  | 381.0546 | 25.5353 | 132.7676 | 539.3575 |  | 0.4441667 | 0.02308333 | 1481.167 | 2975.68 | 866.0983 | 14.71701 |  | 79 | 21 | 0 | 2.409939 | 16.09167 | 1.086393 | 0 |  | 25.15045 | 45.2543 | 451.2705 | 57.63534 | 187.2708 | 1155.75 | 42.52491 | 1012 | 843 | 83.3004 | 633.7359 | 100.995 | 0 | 0 | 808.673 | 0.2158742 | 2937.365 | 0.7841258 | 3746.038 | 0 | 0 | 64.793 | 0 | 0 | 864.408 | 32.987 | 25.29 | 922.685 | 293.59 | 2.97 | 1.52 | 10.46333 | 19.37333 | 68.64333 | 0 | 0 | 0 | 0 | 0 | 0 | 0 | 0 | 0 | 0 | 0 | 0 | 58.415 | 4.766667 | 4.866667 | 0.1358333 | 0.507 | 0.02433333 | 0.03116667 | 0.1016667 | 0.1683333 | 0.085 | 5.426667 | 2.733333 | 0 | 0 | 0 | 0 | 0 | 0 | 0 | 0 | 0 | 0 | 0 | 0 | 7.291667 | 1.3 | 113495.2 | 117015 | 26888.71 |  | 12.23583 | 134.375 | 539.375 | 2.6575 | 1.29625 | 1.36125 | 0.9966667 | 0.3645833 | 1155.75 | 3499.625 | 16.25 | 1435.292 | 259.5417 | 2271.333 | 189.6667 | 172.1667 | 198.6667 | 188.5833 | 187.2708 | 70.375 | 375.25 | 486.9583 | 611 | 385.8958 | 143.6667 | 201.9167 | 107.3333 | 82.04167 | 133.7396 | 51.54167 | 164.1667 | 93.79167 | 54.5 | 91 | 57.16667 | 114.5833 | 37.04167 | 40.625 | 62.35417 | 1100 | 25.06458 | 18.54708 | 3.71125 | 42.52491 | 1702.428 | 2118.577 | 111376.6 | 88098.9 | 23277.71 | 26777.34 | 23.30994 | 2.409939 | 2.398333 | 2.692917 | 6.133333 | 4.18125 | 15.16625
2024-05-21 | 3.366667 | 0.41 | 10.54333 | 0.9733333 | 88.07333 | 6.133333 | 0.4466667 | 10.66 | 1.026667 | 87.86667 | 56.14333 | 10.07 | 5.04 | 1.903333 | 9.835 | 1.815 | 0.04633333 | 0.1056667 | 0.07633333 | 0.405 | 0.1833333 | 1.951815 | 95.5 | 0.95 | 0.76 | 1.326667 | 0.1333333 | [7 empty] | 2204.2 | 2204.2 | 0 | 0 | 0 | 343.96 | 758.156632 |  | 27.04 | 0 |  |  | 73.2018 | 782.0982 | 28.17 | 19.88 | 870.642 | 37.125 | 22.484 | 290.56 | 2989.487 | 0 | 729.882 | 60.211 | 83722 | 5.661 | 778.6 | 1.677236 | 56.89248 | 56.14333 | 60.05806 |  | 382.4695 | 25.37819 | 130.4501 | 538.2978 |  | 0.36 | 0.02325 | 1483 | 2997.44 | 873.11 | 31.15799 |  | 81 | 19 | 0 | 2.417481 | 15.97167 | 1.099566 | 0 |  | 24.45817 | 45.39834 | 450.4677 | 56.84315 | 181.75 | 1155.792 | 43.07397 | 1008 | 859 | 85.21825 | 630.8518 | 100.1545 | 0 | 0 | 803.0838 | 0.2117518 | 2989.487 | 0.7882482 | 3792.5708 | 0 | 0 | 60.211 | 10.8 | 39.96 | 819.882 | 37.125 | 27.04 | 934.807 | 290.56 | 2.768333 | 1.508333 | 10.33167 | 19.35 | 68.81 | 0 | 0 | 0 | 0 | 0 | 0 | 0 | 0 | 0 | 0 | 0 | 0 | 58.265 | 4.871667 | 4.888333 | 0.1338333 | 0.5041667 | 0.0245 | 0.03083333 | 0.08333333 | 0.1216667 | 0.1 | 5.545 | 2.683333 | 0 | 0 | 0 | 0 | 0 | 0 | 0 | 0 | 0 | 0 | 0 | 0 | 7.291667 | 1.3 | 113133.925 | 116924.8 | 26814.35 |  | 12.14542 | 132.5 | 537.625 | 2.675833 | 1.295417 | 1.380417 | 1.020833 | 0.3595833 | 1155.792 | 3499.708 | 234 | 1410.875 | 258.25 | 2261.292 | 190 | 161.3333 | 192.0833 | 183.5833 | 181.75 | 70.16667 | 376 | 487.25 | 611.25 | 386.1667 | 131.5833 | 152.5417 | 95.95833 | 78.625 | 114.6771 | 52.375 | 101.375 | 87.625 | 54.70833 | 74.02083 | 57.25 | 116.9583 | 39.5 | 41.875 | 63.89583 | 1100 | 24.72917 | 18.71417 | 3.69375 | 43.07397 | 1697.008875 | 2111.833 | 111022.1 | 87818.47 | 23203.62 | 26703.33 | 23.31748 | 2.417481 | 2.3475 | 2.694583 | 5.779167 | 4.45625 | 15.2775
2024-05-22 | 3.333333 | 0.3966667 | 10.5 | 0.9766667 | 88.12667 | 5.6 | 0.4333333 | 10.63333 | 1.026667 | 87.90667 | 55.85833 | 10.15833 | 5.198333 | 1.958333 | 10.02667 | 1.891667 | 0.047 | 0.1136667 | 0.076 | 0.3983333 | 0.1866667 | 1.929983 | 95.55333 | 1.146667 | 0.7366667 | 1.366667 | 0.1 | [7 empty] | 2201.26 | 2201.26 | 0 | 0 | 0 | 356.8717 | 785.5674 |  | 37.34 | 0 |  |  | 93.75 | 851.97 | 25.14 | 23.98 | 856.252 | 35.453 | 24.624 | 304.26 | 2907.444 | 0 | 735.731 | 65.494 | 83713.8 | 0 | 777.5 | 1.643873 | 56.65499 | 55.85833 | 59.91204 |  | 376.0166 | 25.76374 | 136.7557 | 538.536 |  | 0.36 | 0.02125 | 1482.917 | 2993.36 | 879.01 | 25.95685 |  | 80 | 20 | 0 | 2.422428 | 15.78083 | 1.108713 | 0 |  | 25.90824 | 42.24076 | 449.7434 | 58.27821 | 182 | 1162.875 | 42.14399 | 1010 | 847 | 83.86139 | 642.6424 | 102.4251 | 0 | 0 | 829.481 | 0.2219689 | 2907.444 | 0.7780311 | 3736.925 | 0 | 0 | 65.494 | 0 | 29.97 | 826.282 | 35.453 | 37.34 | 929.045 | 304.26 | 3.328333 | 1.618333 | 10.18 | 19.27833 | 68.92333 | 0 | 0 | 0 | 0 | 0 | 0 | 0 | 0 | 0 | 0 | 0 | 0 | 58.21333 | 4.695 | 5.106667 | 0.1355 | 0.5175 | 0.02466667 | 0.0325 | 0.09 | 0.1383333 | 0.105 | 5.596667 | 2.85 | 0 | 0 | 0 | 0 | 0 | 0 | 0 | 0 | 0 | 0 | 0 | 0 | 7.291667 | 1.3 | 112904.625 | 116404.3 | 26767.09 |  | 12.69333 | 136.7917 | 541.7917 | 2.659583 | 1.29625 | 1.363333 | 1.001667 | 0.3616667 | 1162.875 | 3499.708 | 0 | 1418.208 | 259.4167 | 2265.25 | 181.3333 | 157.7083 | 186.4167 | 202.5417 | 182 | 70.45833 | 376 | 487.625 | 611.5417 | 386.40625 | 103.5833 | 108.7917 | 91.20833 | 80.625 | 96.05208 | 53.79167 | 112.4583 | 84.08333 | 55.20833 | 76.38542 | 57.54167 | 131.9583 | 41.58333 | 47.33333 | 69.60417 | 1100 | 25.18542 | 18.34833 | 3.842917 | 42.14399 | 1693.569375 | 2107.553 | 110797.072 | 87640.48 | 23156.59 | 26656.3 | 23.32243 | 2.422428 | 2.29375 | 2.931667 | 5.66625 | 4.4025 | 15.29417
2024-05-23 | 3.5 | 0.3833333 | 10.56667 | 0.97 | 88.08 | 6.3 | 0.43 | 10.72 | 1.033333 | 87.81667 | 56.21 | 10.17167 | 4.961667 | 1.868333 | 9.816667 | 1.845 | 0.0455 | 0.1108333 | 0.0735 | 0.3816667 | 0.18 | 1.978611 | 96.05333 | 0.73 | 0.6566667 | 1.34 | 0.1 | [7 empty] | 2197.76 | 2124.7 | 65.02 | 8.04 | 0 | 344.7654 | 757.7117 |  | 30.68 | 0 |  |  | 59.444 | 776.896 | 25.55 | 25.47 | 868.007 | 41.091 | 17.444 | 296.6 | 2949.319 | 0 | 762.535 | 64.137 | 83623 | 1.608 | 788.29 | 1.675398 | 56.84603 | 56.21 | 59.40586 |  | 381.1275 | 24.96023 | 133.5386 | 539.6263 |  | 0.5027273 | 0.02045455 | 1484.273 | 2987.92 | 870.0633 | 14.57412 |  | 80 | 20 | 0 | 2.405712 | 16.03727 | 1.100428 | 0 |  | 29.66307 | 42.42043 | 450.5992 | 55.08764 | 187.78125 | 1155.333 | 42.98736 | 1041 | 854 | 82.0365 | 629.7954 | 100.3615 | 0 | 0 | 821.979 | 0.2179565 | 2949.319 | 0.7820435 | 3771.298 | 0 | 0 | 64.137 | 0 | 0 | 868.007 | 41.091 | 30.68 | 939.778 | 296.6 | 3.426667 | 1.666667 | 10.32833 | 19.47 | 68.535 | 0 | 0 | 0 | 0 | 0 | 0 | 0 | 0 | 0 | 0 | 0 | 0 | 58.57889 | 4.298889 | 4.324444 | 0.1056667 | 0.3734444 | 0.02766667 | 0.03011111 | 0.06222222 | 0.1822222 | 0.09333333 | 6.49 | 3.888889 | 0 | 0 | 0 | 0 | 0 | 0 | 0 | 0 | 0 | 0 | 0 | 0 | 7.166667 | 1.3 | 113656.4 | 117222.1 | 26920.68 |  | 11.93042 | 134.6667 | 539.6667 | 2.664167 | 1.29875 | 1.365417 | 0.9941667 | 0.37125 | 1155.333 | 3498.375 | 54.125 | 1430.125 | 259.5417 | 2266.875 | 191.0417 | 166.6667 | 194.25 | 199.1667 | 187.78125 | 69.95833 | 375.8333 | 487.25 | 611.4167 | 386.1146 | 144.125 | 147.4167 | 80.125 | 74.45833 | 111.53125 | 53.16667 | 148.3333 | 77.29167 | 54.08333 | 83.21875 | 56.41667 | 139.9583 | 40.16667 | 45.20833 | 70.4375 | 1100 | 24.7175 | 18.64 | 3.716667 | 42.98736 | 1704.845 | 2121.585 | 111534.8 | 88224 | 23310.77 | 26809.14 | 23.30571 | 2.405712 | 2.132917 | 2.884583 | 7.133333 | 4.3875 | 16.53833
2024-05-24 | 3.5 | 0.39 | 10.56667 | 0.9833333 | 88.06 | 6.5 | 0.43 | 10.86 | 1.04 | 87.67 | 56.175 | 10.09 | 5.04 | 1.878333 | 9.78 | 1.831667 | 0.04716667 | 0.1111667 | 0.07533333 | 0.3553333 | 0.1783333 | 1.940721 | 95.81667 | 0.8133333 | 0.7666667 | 1.346667 | 0.1 | [7 empty] | 2178.86 | 1054.77 | 1042.7897 | 81.3003 | 0 | 345.381 | 752.5368 |  | 29.02 | 0 |  |  | 76.939 | 779.981 | 20.79 | 19.05 | 864.717 | 38.311 | 20.682 | 291.98 | 2935.512 | 0 | 732.319 | 58.462 | 91811.5 | 5.613 | 757.6 | 1.670573 | 56.74437 | 56.175 | 59.11704 |  | 382.9764 | 25.31528 | 132.6256 | 540.9173 |  | 0.3963636 | 0.02281818 | 1484.364 | 2962.08 | 858.6767 | 15.19439 |  | 81 | 19 | 0 | 2.710707 | 15.96091 | 1.098094 | 50 |  | 28.51078 | 40.71211 | 451.7061 | 55.67668 | 172.5521 | 1148.875 | 43.60731 | 1044 | 861 | 82.47126 | 624.9755 | 101.3361 | 0 | 0 | 809.258 | 0.2161035 | 2935.512 | 0.7838965 | 3744.77 | 0 | 0 | 58.462 | 10.8 | 19.98 | 833.937 | 38.311 | 29.02 | 932.048 | 291.98 | 3.813333 | 1.508333 | 10.22333 | 19.35 | 68.91833 | 0 | 0 | 0 | 0 | 0 | 0 | 0 | 0 | 0 | 0 | 0 | 0 | 58.56222 | 4.311111 | 4.511111 | 0.1153333 | 0.3645556 | 0.01911111 | 0.033 | 0.07333333 | 0.1655556 | 0.08555556 | 6.365556 | 3.711111 | 0 | 0 | 0 | 0 | 0 | 0 | 0 | 0 | 0 | 0 | 0 | 0 | 7.25 | 1.3 | 108650.9 | 112728.375 | 26186.66 |  | 12.16583 | 133.625 | 538.625 | 2.59625 | 1.265833 | 1.330417 | 0.95625 | 0.3741667 | 1148.875 | 3795.875 | 226.25 | 1411.208 | 253.125 | 2255.75 | 177.1667 | 153 | 182.3333 | 177.7083 | 172.5521 | 70.29167 | 376.4583 | 488.4583 | 613 | 387.0521 | 156.3333 | 137.75 | 82.79167 | 71.58333 | 112.1146 | 52.875 | 145.4583 | 75.5 | 54.20833 | 82.01042 | 56.625 | 128.4167 | 39.75 | 43.375 | 67.04167 | 1100 | 24.65708 | 19.065 | 3.792583 | 43.60731 | 1629.764 | 2028.151 | 106622.8 | 84338.63 | 22284.16 | 26080.04 | 23.61071 | 2.710707 | 2.28625 | 3.0275 | 6.242917 | 5.039583 | 16.59625
2024-05-25 | 3.2 | 0.3966667 | 10.37667 | 0.9766667 | 88.25 | 6.666667 | 0.4333333 | 10.64667 | 1.03 | 87.89 | 56.20667 | 10.01667 | 5.053333 | 1.95 | 9.68 | 1.803333 | 0.04833333 | 0.1048333 | 0.0715 | 0.3983333 | 0.18 | 1.916323 | 95.89333 | 0.72 | 0.6266667 | 1.306667 | 0.1 | [7 empty] | 2209.04 | 1309.77 | 833.76 | 65.51 | 0 | 343.747 | 759.3508 |  | 41.87 | 0 |  |  | 89.9528 | 793.177 | 34.36 | 26.63 | 864.931 | 43.517 | 14.274 | 305.24 | 2988.175 | 0 | 741.148 | 55.667 | 91511.3 | 0 | 780.4 | 1.67334 | 56.6496 | 56.20667 | 58.51823 |  | 379.0122 | 24.44191 | 136.8235 | 540.2777 |  | 0.404 | 0.0202 | 1478.7 | 3004.24 | 859.2867 | 16.74969 |  | 81 | 19 | 0 | 2.668344 | 16.173 | 1.101237 | 23 |  | 29.34574 | 43.20418 | 451.3947 | 56.4957 | 170.8646 | 1161.292 | 42.91672 | 1068 | 927 | 86.79775 | 632.0279 | 100.9795 | 0 | 0 | 831.1008 | 0.2176069 | 2988.175 | 0.7823931 | 3819.2758 | 0 | 0 | 55.667 | 10.8 | 29.97 | 824.161 | 43.517 | 41.87 | 950.318 | 305.24 | 3.741667 | 1.401667 | 10.39167 | 19.30667 | 68.9 | 0 | 0 | 0 | 0 | 0 | 0 | 0 | 0 | 0 | 0 | 0 | 0 | 58.53 | 4.16 | 4.565556 | 0.1153778 | 0.3548889 | 0.02366667 | 0.03122222 | 0.07222222 | 0.1655556 | 0.08555556 | 6.466667 | 4.055556 | 0 | 0 | 0 | 0 | 0 | 0 | 0 | 0 | 0 | 0 | 0 | 0 | 7.416667 | 1.3 | 111245.1 | 115075 | 26755.26 |  | 12.62417 | 137.7083 | 542.7083 | 2.60875 | 1.251667 | 1.357083 | 0.9775 | 0.3795833 | 1161.292 | 3829.875 | 0 | 1412.958 | 259.375 | 2279.583 | 179 | 146.25 | 181.8333 | 176.375 | 170.8646 | 70.33333 | 376.25 | 488.2917 | 612.25 | 386.78125 | 120.2917 | 149.375 | 96.08333 | 73.41667 | 109.7917 | 52.875 | 165.2083 | 73.75 | 54.45833 | 86.57292 | 56.70833 | 126.6667 | 39.875 | 41.75 | 66.25 | 1100 | 25.02917 | 18.8175 | 3.862917 | 42.91672 | 1668.67625 | 2076.575 | 109168.5 | 86352.29 | 22816.22 | 26646.09 | 23.56834 | 2.668344 | 2.27375 | 3.064583 | 6.429583 | 4.76 | 16.52792
2024-05-26 | 3.233333 | 0.39 | 10.69 | 0.9766667 | 87.94333 | 6.066667 | 0.4266667 | 10.86667 | 1.026667 | 87.68 | 55.85667 | 10.355 | 5.153333 | 1.973333 | 9.956667 | 1.866667 | 0.04866667 | 0.1086667 | 0.07383333 | 0.3883333 | 0.18 | 1.931795 | 96.18333 | 0.7533333 | 0.6933333 | 1.333333 | 0.1 | [7 empty] | 2186.37 | 2137.37 | 45.57 | 3.43 | 0 | 348.1021 | 761.08 |  | 36.08 | 0 |  |  | 77.833 | 734.087 | 29.9 | 20.63 | 856.391 | 37.85 | 19.508 | 301.37 | 2917.753 | 0 | 734.429 | 53.614 | 84888.9 | 0 | 768.2 | 1.656946 | 56.44546 | 55.85667 | 58.88246 |  | 379.0306 | 24.64218 | 136.4619 | 540.1347 |  | 0.372 | 0.0225 | 1477 | 2972.96 | 871.5883 | 16.15202 |  | 81 | 19 | 0 | 2.47857 | 16.325 | 1.1048 | 0 |  | 28.1997 | 42.67789 | 450.025 | 55.67792 | 175.8125 | 1163.583 | 42.16499 | 1079 | 939 | 87.02502 | 629.7738 | 102.2407 | 0 | 0 | 812.262 | 0.2177637 | 2917.753 | 0.7822363 | 3730.015 | 0 | 0 | 53.614 | 0 | 0 | 856.391 | 37.85 | 36.08 | 930.321 | 301.37 | 3.401667 | 1.321667 | 10.56833 | 19.36 | 68.75 | 0 | 0 | 0 | 0 | 0 | 0 | 0 | 0 | 0 | 0 | 0 | 0 | 58.95556 | 4.377778 | 4.012222 | 0.1031111 | 0.3348889 | 0.01733333 | 0.03766667 | 0.09222222 | 0.2188889 | 0.09222222 | 6.19 | 3.522222 | 0 | 0 | 0 | 0 | 0 | 0 | 0 | 0 | 0 | 0 | 0 | 0 | 7.208333 | 1.3 | 112281.5 | 115845.5 | 26703.05 |  | 12.56042 | 137.0417 | 544.125 | 2.59125 | 1.19875 | 1.3925 | 0.9941667 | 0.3983333 | 1163.583 | 3564.083 | 0 | 1382.25 | 263.0417 | 2266 | 180.2083 | 162.5417 | 182.0417 | 178.4583 | 175.8125 | 70.16667 | 376.1667 | 487.8333 | 610.75 | 386.2292 | 121.625 | 122.8333 | 93.625 | 71.83333 | 102.4792 | 52.41667 | 121.9167 | 71.95833 | 53.66667 | 74.98958 | 56.04167 | 101.1667 | 38.58333 | 43.625 | 59.85417 | 1100 | 25.23583 | 18.40042 | 3.872083 | 42.16499 | 1684.221875 | 2095.921 | 110185.5 | 87156.76 | 23028.78 | 26592.86 | 23.37857 | 2.47857 | 2.125417 | 3.1025 | 5.643333 | 4.36125 | 15.2325
2024-05-27 | 3.233333 | 0.37 | 10.74667 | 0.97 | 87.91333 | 6.666667 | 0.4166667 | 10.86333 | 1.03 | 87.69 | 56.11167 | 10.28167 | 5.118333 | 1.983333 | 9.716667 | 1.798333 | 0.04883333 | 0.1055 | 0.0735 | 0.3783333 | 0.1783333 | 1.898742 | 95.57 | 0.92 | 0.5233333 | 1.363333 | 0.1 | [7 empty] | 2208.61 | 2208.61 | 0 | 0 | 0 | 344.1596 | 760.1143 |  | 35.81 | 0 |  |  | 71.669 | 721.881 | 28.83 | 29.37 | 867.473 | 36.159 | 22.608 | 300.42 | 2962.597 | 0 | 740.309 | 50.824 | 83609 | 0.8373 | 780.3 | 1.66407 | 56.6489 | 56.11167 | 58.88215 |  | 380.0692 | 24.82743 | 134.5668 | 539.4634 |  | 0.38 | 0.02366667 | 1477.222 | 3004.24 | 876.265 | 18.00499 |  | 81 | 19 | 0 | 2.429188 | 16.36667 | 1.084921 | 0 |  | 27.3743 | 41.92684 | 449.6957 | 56.19138 | 188.25 | 1153.5 | 42.21 | 1105 | 973 | 88.0543 | 632.3099 | 101.5296 | 0 | 0 | 811.978 | 0.2151177 | 2962.597 | 0.7848823 | 3774.575 | 0 | 0 | 50.824 | 10.8 | 29.97 | 826.703 | 36.159 | 35.81 | 939.442 | 300.42 | 3.533333 | 1.133333 | 9.581667 | 19.62 | 69.665 | 0 | 0 | 0 | 0 | 0 | 0 | 0 | 0 | 0 | 0 | 0 | 0 | 58.88111 | 4.14 | 4.14 | 0.1052222 | 0.3702222 | 0.01988889 | 0.03322222 | 0.07222222 | 0.2066667 | 0.1022222 | 6.164444 | 3.311111 | 0 | 0 | 0 | 0 | 0 | 0 | 0 | 0 | 0 | 0 | 0 | 0 | 7.25 | 1.3 | 112717.8 | 116266.5 | 26732.51 |  | 12.50792 | 137.2917 | 547.0833 | 2.579583 | 1.2 | 1.379583 | 1.02 | 0.3595833 | 1153.5 | 3503.625 | 36.16667 | 1402.458 | 262.25 | 2257.083 | 196.375 | 180.7083 | 195.5 | 180.4167 | 188.25 | 69.79167 | 374.4167 | 485.4167 | 608.0833 | 384.4271 | 123.3333 | 140.2917 | 113.2083 | 74.75 | 112.8958 | 52.33333 | 157.6667 | 68.95833 | 54 | 83.23958 | 56.25 | 88.25 | 37.5 | 47.04167 | 57.26042 | 1100 | 25.15583 | 18.37333 | 3.890417 | 42.21 | 1690.767 | 2104.066 | 110613.8 | 87495.48 | 23118.28 | 26621.9 | 23.32919 | 2.429188 | 2.0475 | 2.945417 | 5.80375 | 4.094167 | 14.89083
2024-05-28 | 3.1 | 0.4 | 10.69333 | 0.9666667 | 87.94 | 6.333333 | 0.4366667 | 10.85333 | 1.033333 | 87.67667 | 55.875 | 10.21833 | 5.281667 | 1.995 | 9.973333 | 1.81 | 0.04833333 | 0.1066667 | 0.0735 | 0.3733333 | 0.1783333 | 1.888909 | 95.72 | 0.9966667 | 0.6533333 | 1.383333 | 0.1 | [7 empty] | 2212.14 | 2212.14 | 0 | 0 | 0 | 350.82 | 776.0629548 |  | 35.55 | 0 |  |  | 89.206 | 703.554 | 28.29 | 27.99 | 876.561 | 44.551 | 14.682 | 305.14 | 2972.47 | 0 | 747.043 | 49.908 | 83616.9 | 0.0098 | 788.9 | 1.668198 | 56.48395 | 55.875 | 59.00558 | 0 | 383.9647 | 25.09995 | 136.4767 | 545.5414 |  | 0.3554545 | 0.02318182 | 1476.273 | 3008.32 | 865.3867 | 18.03605 |  | 81 | 19 | 0 | 2.418738 | 16.30909 | 1.118556 | 0 |  | 27.75767 | 41.3662 | 454.7896 | 56.58537 | 190.3646 | 1157.417 | 42.23257 | 1047 | 868 | 82.90353 | 639.8688688 | 101.606 | 0 | 0 | 836.249 | 0.2195617 | 2972.47 | 0.7804383 | 3808.719 | 0 | 0 | 49.908 | 10.8 | 40.18 | 825.581 | 44.551 | 35.55 | 956.662 | 305.14 | 3.33 | 1.335 | 9.64 | 19.55 | 69.475 | 0 | 0 | 0 | 0 | 0 | 0 | 0 | 0 | 0 | 0 | 0 | 0 | 59.05778 | 4.127778 | 4.05 | 0.1035556 | 0.3557778 | 0.01866667 | 0.031 | 0.07 | 0.1966667 | 0.1033333 | 6.301111 | 3.777778 | 0 | 0 | 0 | 0 | 0 | 0 | 0 | 0 | 0 | 0 | 0 | 0 | 7.25 | 1.3 | 113060.375 | 116559.4 | 26798.52 |  | 12.71625 | 138.75 | 549 | 2.622083 | 1.219167 | 1.402917 | 1.066667 | 0.33625 | 1157.417 | 3499.042 | 0 | 1387.75 | 261.4583 | 2265.458 | 196.9583 | 186.75 | 197.5833 | 180.1667 | 190.3646 | 69.04167 | 374 | 485.4167 | 608.7917 | 384.3125 | 110.5 | 163.8333 | 92.45833 | 77.04167 | 110.9583 | 52.20833 | 142.1667 | 64.83333 | 53.625 | 78.20833 | 55.70833 | 118.2917 | 37.04167 | 48.58333 | 64.90625 | 1100 | 25.14375 | 18.3825 | 3.819583 | 42.23257 | 1695.905625 | 2110.46 | 110949.9 | 87761.38 | 23188.53 | 26687.57 | 23.31874 | 2.418738 | 2.145 | 2.884167 | 5.136667 | 3.825 | 13.99083
2024-05-29 | 2.9 | 0.4033333 | 10.67333 | 0.9666667 | 87.95667 | 4.833333 | 0.44 | 10.87667 | 1.036667 | 87.64667 | 55.71833 | 10.355 | 5.311667 | 2.026667 | 10.08 | 1.786667 | 0.04816667 | 0.1081667 | 0.074 | 0.3433333 | 0.185 | 1.89805 | 95.24 | 0.96 | 0.64 | 1.293333 | 0.1 | [7 empty] | 2180.04 | 2166.69 | 0 | 0 | 13.35 | 351.3 | 765.848052 |  | 34.8 | 0 |  |  | 106.7338 | 744.4262 | 29.78 | 23.74 | 867.496 | 36.46 | 21.921 | 291.6 | 2966.791 | 0 | 747.509 | 60.735 | 83631.1 | 0.0026 | 790.3 | 1.691092 | 56.42791 | 55.71833 | 59.35231 |  | 386.3868 | 25.48543 | 132.3144 | 544.1866 |  | 0.465 | 0.0217 | 1485 | 2964.8 | 886.33 | 16.76791 |  | 80 | 20 | 0 | 2.400833 | 16.331 | 1.117638 | 0 |  | 25.63185 | 42.48502 | 454.669 | 55.18674 | 191.8229 | 1158.292 | 41.70397 | 1088 | 924 | 84.92647 | 631.048912 | 99.92765 | 0 | 0 | 854.2428 | 0.2235633 | 2966.791 | 0.7764367 | 3821.0338 | 0 | 0 | 60.735 | 10.8 | 21.6 | 835.096 | 36.46 | 34.8 | 938.756 | 291.6 | 3.241667 | 1.451667 | 9.565 | 19.64667 | 69.33667 | 0 | 0 | 0 | 0 | 0 | 0 | 0 | 0 | 0 | 0 | 0 | 0 | 59.51778 | 4.082222 | 3.786667 | 0.09744444 | 0.346 | 0.02411111 | 0.03177778 | 0.08666667 | 0.2222222 | 0.11 | 5.903333 | 3.2 | 0 | 0 | 0 | 0 | 0 | 0 | 0 | 0 | 0 | 0 | 0 | 0 | 7.291667 | 1.3 | 113950.3 | 117450.1 | 26982.67 |  | 12.0725 | 133.2083 | 544.25 | 2.667917 | 1.295 | 1.372917 | 1.104167 | 0.26875 | 1158.292 | 3499.792 | 0 | 1424.083 | 260.0833 | 2278.875 | 195.5833 | 183.2917 | 204.3333 | 184.0833 | 191.8229 | 68.375 | 373.6667 | 485.2083 | 608.625 | 383.96875 | 105.125 | 125.5 | 76.70833 | 75.20833 | 95.63542 | 52.33333 | 85.04167 | 62.5 | 53.16667 | 63.26042 | 54.875 | 99.91667 | 38.66667 | 47.20833 | 60.16667 | 1100 | 25.39333 | 18.16708 | 3.7425 | 41.70397 | 1709.254375 | 2127.072 | 111823.2 | 88452.17 | 23371.05 | 26870.84 | 23.30083 | 2.400833 | 2.159583 | 2.94 | 4.625833 | 3.810833 | 13.53625
2024-05-30 | 2.9 | 0.3833333 | 10.57 | 0.96 | 88.08667 | 5.9 | 0.4333333 | 10.7 | 1.033333 | 87.83333 | 55.70833 | 10.12667 | 5.33 | 2.148333 | 9.896667 | 1.918333 | 0.04616667 | 0.0995 | 0.06916667 | 0.275 | 0.1716667 | 1.856918 | 95.93333 | 1.1 | 0.65 | 1.33 | 0.1 | [7 empty] | 2172.19 | 2172.19 | 0 | 0 | 0 | 355.56 | 772.3438764 |  | 28.48 | 0 |  |  | 114.958 | 693.932 | 31.51 | 29.89 | 859.574 | 42.624 | 15.964 | 298.41 | 2935.43 | 0 | 731.306 | 57.97 | 82633.2 | 0.1327 | 780.55 | 1.675961 | 56.38541 | 55.70833 | 59.20427 |  | 384.2419 | 25.40268 | 135.9625 | 545.607 |  | 0.43 | 0.0285 | 1476.7 | 2953.92 | 885.72 | 15.12512 |  | 81 | 19 | 0 | 2.321935 | 16.1 | 1.088745 | 0 |  | 25.14428 | 40.72594 | 455.5029 | 56.81378 | 194.1667 | 1153.875 | 41.9962 | 1048 | 868 | 82.82443 | 632.8892784 | 101.4774 | 0 | 0 | 846.264 | 0.2237791 | 2935.43 | 0.7762209 | 3781.694 | 0 | 0 | 57.97 | 0 | 0 | 859.574 | 42.624 | 28.48 | 930.678 | 298.41 | 3.266667 | 1.351667 | 9.521667 | 19.82667 | 69.3 | 0 | 0 | 0 | 0 | 0 | 0 | 0 | 0 | 0 | 0 | 0 | 0 | 59.43 | 4.028333 | 4.097778 | 0.1003333 | 0.3655 | 0.02227778 | 0.03244444 | 0.07833333 | 0.3155556 | 0.1305556 | 5.748889 | 3.088889 | 0 | 0 | 0 | 0 | 0 | 0 | 0 | 0 | 0 | 0 | 0 | 0 | 7.291667 | 1.3 | 113650.6 | 117156 | 26920.74 |  | 12.45708 | 137.5833 | 547.5833 | 2.64875 | 1.292083 | 1.356667 | 1.092083 | 0.2645833 | 1153.875 | 3499.625 | 4.625 | 1441.083 | 260.125 | 2267.542 | 196.3333 | 187.625 | 207.1667 | 185.5417 | 194.1667 | 68.22083 | 374.4167 | 486.4167 | 610.9167 | 384.9927 | 101.2917 | 132.7917 | 98.625 | 72.70833 | 101.3542 | 50.5 | 82.54167 | 76.83333 | 52.375 | 65.5625 | 54.33333 | 93.95833 | 40.04167 | 47.83333 | 59.04167 | 1100 | 25.17625 | 18.22625 | 3.715417 | 41.9962 | 1704.759 | 2121.477 | 111529.1 | 88219.52 | 23309.58 | 26809.21 | 23.3072 | 2.407198 | 2.0125 | 2.92 | 4.557917 | 4.487917 | 13.97833
2024-05-31 | 2.7 | 0.3766667 | 10.75333 | 0.9633333 | 87.90667 | 5.2 | 0.43 | 10.92667 | 1.043333 | 87.6 | 55.69667 | 10.54 | 5.286667 | 2.223333 | 9.918333 | 1.963333 | 0.04516667 | 0.09533333 | 0.067 | 0.2383333 | 0.1633333 | 1.876094 | 95.62333 | 1.173333 | 0.93 | 1.316667 | 0.1 | [7 empty] | 2166.95 | 2079.72 | 75.61 | 5.69 | 5.93 | 357.11 | 773.8395145 |  | 33.94 | 0 |  |  | 104.5291 | 716.2709 | 30.16 | 23.44 | 856.01 | 37.22 | 22.634 | 295.92 | 2926.995 | 0 | 728.392 | 56.968 | 83920.3 | 3.5607 | 797 | 1.674842 | 56.33334 | 55.69667 | 58.98681 |  | 384.3641 | 26.19429 | 135.1404 | 545.6987 |  | 0.464 | 0.0232 | 1476.4 | 2947.12 | 879.62 | 15.26378 |  | 81 | 19 | 0 | 2.415442 | 15.971 | 1.087879 | 10 |  | 24.40401 | 39.92931 | 455.1423 | 59.02002 | 200.1354 | 1154.667 | 41.21958 | 1168 | 982 | 84.07534 | 632.8553 | 101.3489 | 0 | 0 | 832.9211 | 0.2215265 | 2926.995 | 0.7784735 | 3759.9161 | 0 | 0 | 56.968 | 10.8 | 20.165 | 825.045 | 37.22 | 33.94 | 927.17 | 295.92 | 2.918333 | 1.218333 | 9.66 | 19.61333 | 69.50833 | 0 | 0 | 0 | 0 | 0 | 0 | 0 | 0 | 0 | 0 | 0 | 0 | 59.14556 | 4.371111 | 4.056667 | 0.098 | 0.3801111 | 0.02111111 | 0.03577778 | 0.08111111 | 0.24 | 0.1033333 | 5.852222 | 3.322222 | 0 | 0 | 0 | 0 | 0 | 0 | 0 | 0 | 0 | 0 | 0 | 0 | 7.208333 | 1.3 | 113711.1 | 117283 | 26948.17 |  | 12.37333 | 136.5417 | 546.5417 | 2.6575 | 1.294583 | 1.362917 | 1.100833 | 0.2620833 | 1154.667 | 3514.583 | 46.08333 | 1436.708 | 260.0417 | 2266.167 | 197.4167 | 203.9583 | 196.4583 | 202.7083 | 200.1354 | 67.79167 | 374.875 | 486.875 | 610.7917 | 385.0833 | 150.2917 | 147.4583 | 120.75 | 71.66667 | 122.5417 | 49.75 | 98.41667 | 101.5833 | 52.33333 | 75.52083 | 54.125 | 80.45833 | 39.95833 | 48.29167 | 55.70833 | 1100 | 25.46167 | 17.85833 | 3.816667 | 41.21958 | 1705.667 | 2122.607 | 111588.5 | 88266.51 | 23322 | 26836.58 | 23.31544 | 2.415442 | 1.876667 | 2.95375 | 4.839583 | 5.22 | 14.89
2024-06-01 | 2.475 | 0.3925 | 10.8775 | 0.9775 | 87.7525 | 5.766667 | 0.43 | 11.03667 | 1.033333 | 87.5 | 55.865 | 10.42833 | 5.221667 | 2.213333 | 9.843333 | 1.921667 | 0.04716667 | 0.09516667 | 0.0645 | 0.2033333 | 0.1616667 | 1.88504 | 95.03667 | 1.216667 | 0.8466667 | 1.353333 | 0.1 | [7 empty] | 2149.15 | 2065.05 | 76.86 | 7.24 | 0 | 352.27 | 757.0810705 |  | 44.84 | 0 |  |  | 115.3399 | 696.6101 | 32.59 | 28.23 | 857.698 | 40.84 | 15.034 | 286.96 | 2789.761 | 0 | 820.161 | 50.292 | 83717 | 5.1637 | 776 | 1.668424 | 56.45698 | 55.865 | 58.5319 |  | 387.1145 | 24.49896 | 132.1206 | 543.734 |  | 0.485 | 0.0223 | 1476.2 | 2922.64 | 886.4333 | 14.58009 |  | 78 | 22 | 0 | 2.4353 | 16.306 | 1.104935 | 0 |  | 24.88305 | 45.05526 | 453.533 | 60.80814 | 195.5208 | 1159.167 | 41.89661 | 1076 | 890 | 82.71375 | 623.0338 | 101.6806 | 0 | 0 | 935.5009 | 0.2511235 | 2789.761 | 0.7488765 | 3725.2619 | 0 | 0 | 50.292 | 10.8 | 299.7 | 547.198 | 40.84 | 44.84 | 943.378 | 286.96 | 2.875 | 1.255 | 9.698333 | 19.49833 | 69.54833 | 0 | 0 | 0 | 0 | 0 | 0 | 0 | 0 | 0 | 0 | 0 | 0 | 59.24222 | 4.26 | 4.117778 | 0.1032222 | 0.3623333 | 0.02422222 | 0.037 | 0.09111111 | 0.2577778 | 0.1166667 | 5.661556 | 2.866667 | 0 | 0 | 0 | 0 | 0 | 0 | 0 | 0 | 0 | 0 | 0 | 0 | 7.166667 | 1.3 | 112291.9 | 116034 | 26640.74 |  | 11.95667 | 133.8333 | 546.5417 | 2.655417 | 1.297917 | 1.3575 | 1.10125 | 0.25625 | 1159.167 | 3499.625 | 194.875 | 1426.208 | 258.125 | 2271.125 | 190.875 | 195.6667 | 209.9583 | 185.5833 | 195.5208 | 67.83333 | 375.2917 | 487.6667 | 612.75 | 385.8854 | 135.2083 | 135.7083 | 120.875 | 70.375 | 115.5417 | 49.45833 | 181.0833 | 85.25 | 52.08333 | 91.96875 | 54.20833 | 70.66667 | 40.875 | 47.375 | 53.28125 | 1100 | 25.25583 | 18.21208 | 3.737083 | 41.89661 | 1684.379 | 2096.116 | 110195.8 | 87164.87 | 23030.92 | 26530.55 | 23.3353 | 2.4353 | 1.885 | 2.919167 | 4.669583 | 4.76 | 14.23375
2024-06-02 | 2.36 | 0.39 | 10.876 | 0.984 | 87.75 | 6.033333 | 0.45 | 10.99333 | 1.04 | 87.51667 | 55.82333 | 10.27 | 5.285 | 2.35 | 9.66 | 1.89 | 0.0465 | 0.09383333 | 0.06333333 | 0.2083333 | 0.1666667 | 1.828249 | 95.25 | 1.25 | 0.6866667 | 1.31 | 0.1 | [7 empty] | 2152.6 | 2152.6 | 0 | 0 | 0 | 343.2363 | 738.8505 |  | 61.45 | 0 |  |  | 91.257 | 691.413 | 29.68 | 24.71 | 868.438 | 44.134 | 13.384 | 275.18 | 2734.187 | 0 | 904.285 | 38.425 | 83706.6 | 2.3644 | 782.222 | 1.677921 | 56.38097 | 55.82333 | 58.11807 |  | 391.3337 | 25.15518 | 126.4299 | 542.9188 |  | 0.474 | 0.0281 | 1480.5 | 2926.72 | 887.0417 | 13.99984 |  | 76 | 24 | 0 | 2.409918 | 18.074 | 1.094355 | 0 |  | 26.14122 | 41.64169 | 453.8606 | 64.79612 | 201.4792 | 1150.333 | 41.50236 | 1090 | 869 | 79.72477 | 615.3913 | 101.2551 | 0 | 0 | 995.542 | 0.2669207 | 2734.187 | 0.7330793 | 3729.729 | 0 | 0 | 38.425 | 0 | 439.56 | 428.878 | 44.134 | 61.45 | 974.022 | 275.18 | 2.898333 | 1.503333 | 9.34 | 19.43667 | 69.72 | 0 | 0 | 0 | 0 | 0 | 0 | 0 | 0 | 0 | 0 | 0 | 0 | 59.26667 | 4.162222 | 4.19 | 0.1051111 | 0.3743333 | 0.02344444 | 0.036 | 0.07666667 | 0.2333333 | 0.1033333 | 5.772222 | 3.188889 | 0 | 0 | 0 | 0 | 0 | 0 | 0 | 0 | 0 | 0 | 0 | 0 | 7.166667 | 1.3 | 113503.8 | 117110.8 | 26890.7 |  | 11.46583 | 128.25 | 543.25 | 2.66375 | 1.297917 | 1.365833 | 1.11375 | 0.2520833 | 1150.333 | 3499.833 | 86.08333 | 1431.333 | 258.5 | 2286.083 | 201.0417 | 201.0417 | 206.0833 | 197.75 | 201.4792 | 68.45833 | 377.1667 | 489.5417 | 615 | 387.5417 | 156.5417 | 168.4167 | 103.4583 | 71.79167 | 125.0521 | 51 | 136.125 | 115.0417 | 54.08333 | 89.0625 | 55.33333 | 68.66667 | 40.5 | 46.75 | 52.8125 | 1100 | 25.45042 | 18.05875 | 3.89375 | 41.50236 | 1702.557 | 2118.738 | 111385.1 | 88105.6 | 23279.48 | 26779.32 | 23.30992 | 2.409918 | 2.185 | 3.282083 | 5.585833 | 4.660833 | 15.71375
2024-06-03 | 2.266667 | 0.3866667 | 10.90333 | 0.9766667 | 87.73333 | 5.333333 | 0.43 | 10.99333 | 1.026667 | 87.55 | 55.57167 | 10.25667 | 5.473333 | 2.378333 | 9.851667 | 1.898333 | 0.04766667 | 0.094 | 0.06433333 | 0.2166667 | 0.1716667 | 1.799865 | 95.38667 | 0.97 | 0.6366667 | 1.343333 | 0.1 | [7 empty] | 2168.16 | 2165.81 | 0 | 0 | 2.35 | 346.61 | 751.5059376 |  | 54.53 | 0 |  |  | 74.7897 | 601.8503 | 28.86 | 30.26 | 866.206 | 42.857 | 15.339 | 285.73 | 2759.912 | 0 | 902.584 | 35.545 | 83719.5 | 1.034 | 775.9 | 1.677142 | 56.31694 | 55.57167 | 58.6639 |  | 387.5267 | 25.40966 | 130.3876 | 543.324 |  | 0.4211111 | 0.02977778 | 1477.889 | 2948.48 | 881.5517 | 14.88804 |  | 76 | 24 | 0 | 2.405023 | 18.00111 | 1.071037 | 0 |  | 25.63373 | 47.70482 | 453.4424 | 64.11852 | 201.9375 | 1158.583 | 41.29949 | 1111 | 956 | 86.0486 | 623.0906 | 101.4516 | 0 | 0 | 977.3737 | 0.2615197 | 2759.912 | 0.7384803 | 3737.2857 | 0 | 0 | 35.545 | 0 | 439.56 | 426.646 | 42.857 | 54.53 | 963.593 | 285.73 | 3.48 | 1.175 | 9.475 | 19.435 | 69.915 | 0 | 0 | 0 | 0 | 0 | 0 | 0 | 0 | 0 | 0 | 0 | 0 | 59.18 | 4.273333 | 4.13 | 0.1134444 | 0.3726667 | 0.03022222 | 0.03466667 | 0.08 | 0.1855556 | 0.09666667 | 5.87 | 2.922222 | 0 | 0 | 0 | 0 | 0 | 0 | 0 | 0 | 0 | 0 | 0 | 0 | 7.208333 | 1.3 | 113758.1 | 117294.7 | 26942.97 |  | 11.91375 | 132.625 | 547.5833 | 2.6375 | 1.2975 | 1.34 | 1.09125 | 0.24875 | 1158.583 | 3499.708 | 29.66667 | 1460 | 261.125 | 2287.208 | 198.5833 | 206.7083 | 202.5 | 199.9583 | 201.9375 | 69.375 | 378.1667 | 490.4583 | 616 | 388.5 | 182.375 | 154.4583 | 102.9583 | 82.25 | 130.5104 | 51 | 158.375 | 64.33333 | 54.45833 | 82.04167 | 55.54167 | 65.29167 | 35.875 | 44 | 50.17708 | 1100 | 25.4425 | 17.90167 | 3.92625 | 41.29949 | 1706.371 | 2123.484 | 111634.6 | 88302.97 | 23331.63 | 26831.34 | 23.30502 | 2.405023 | 2.631667 | 3.580833 | 5.465 | 5.4075 | 17.085
2024-06-04 | 2.46 | 0.392 | 10.874 | 0.97 | 87.764 | 5.7 | 0.4333333 | 11.05 | 1.033333 | 87.48333 | 55.87333 | 10.28333 | 5.336667 | 2.355 | 9.653333 | 1.856667 | 0.05016667 | 0.096 | 0.06133333 | 0.2033333 | 0.17 | 1.809115 | 95.54 | 1.21 | 0.77 | 1.326667 | 0.1 | [7 empty] | 2173.83 | 2173.83 | 0 | 0 | 0 | 341.43 | 742.2107769 |  | 42.16 | 0 |  |  | 66.2738 | 678.0262 | 23.91 | 30.51 | 869.194 | 44.264 | 12.8 | 277.17 | 2765.868 | 0 | 916.138 | 31.444 | 83717.5 | 6.777 | 765.22 | 1.68219 | 56.28443 | 55.87333 | 57.56066 |  | 387.8492 | 24.75417 | 126.1515 | 538.7549 |  | 0.453 | 0.0246 | 1477.5 | 2955.28 | 895.175 | 15.40609 |  | 76 | 24 | 0 | 2.423875 | 18.448 | 1.116267 | 0 |  | 25.2847 | 46.56134 | 450.1478 | 65.10069 | 201.8333 | 1148.083 | 41.32418 | 1041 | 875 | 84.05379 | 619.7154564 | 101.0506 | 0 | 0 | 982.4118 | 0.2620967 | 2765.868 | 0.7379033 | 3748.2798 | 0 | 0 | 31.444 | 0 | 269.73 | 599.464 | 44.264 | 42.16 | 955.618 | 277.17 | 2.878333 | 1.248333 | 9.408333 | 20.035 | 69.30833 | 0 | 0 | 0 | 0 | 0 | 0 | 0 | 0 | 0 | 0 | 0 | 0 | 58.74111 | 4.312222 | 4.485556 | 0.116 | 0.3865556 | 0.03577778 | 0.033 | 0.07666667 | 0.1722222 | 0.1122222 | 6.032222 | 2.944444 | 0 | 0 | 0 | 0 | 0 | 0 | 0 | 0 | 0 | 0 | 0 | 0 | 7.166667 | 1.3 | 113433.3 | 117296.3 | 26895.08 |  | 11.558125 | 128.7083 | 542.4167 | 2.635833 | 1.297917 | 1.337917 | 1.090833 | 0.2470833 | 1148.083 | 3518.75 | 276.6667 | 1465.083 | 260.9167 | 2267.75 | 195.9583 | 203.125 | 200.0417 | 208.2083 | 201.8333 | 68.75 | 378.2083 | 491 | 615.2917 | 388.3125 | 179.0417 | 178.125 | 116.75 | 74.54167 | 137.1146 | 50.41667 | 94.125 | 60.95833 | 52.875 | 64.59375 | 55.08333 | 63.75 | 35.5 | 45.33333 | 49.91667 | 1100 | 25.315 | 18.01417 | 4.074167 | 41.57369 | 1701.499 | 2117.421 | 111315.9 | 88050.85 | 23265.02 | 26783.77 | 23.32388 | 2.423875 | 2.818333 | 3.484583 | 5.2475 | 4.594167 | 16.14458
2024-06-05 | 2.766667 | 0.3833333 | 10.94333 | 0.9733333 | 87.7 | 6.4 | 0.43 | 11.1 | 1.043333 | 87.42667 | 55.77 | 10.265 | 5.408333 | 2.371667 | 9.695 | 1.886667 | 0.04783333 | 0.09966667 | 0.0635 | 0.205 | 0.175 | 1.793805 | 95.57 | 0.7666667 | 0.74 | 1.333333 | 0.1 | [7 empty] | 2164.23 | 2164.23 | 0 | 0 | 0 | 341.86 | 739.8636678 |  | 33.17 | 0 |  |  | 70.7105 | 576.8795 | 27.13 | 19.48 | 861.993 | 38.477 | 19.392 | 292.31 | 2753.343 | 0 | 913.531 | 25.818 | 85333 | 2.601 | 758.188 | 1.68116 | 56.30498 | 55.77 | 57.96922 |  | 386.3421 | 25.02755 | 133.592 | 544.9617 |  | 0.373 | 0.0289 | 1472.9 | 2943.04 | 892.5317 | 13.95105 |  | 76 | 24 | 0 | 2.469222 | 17.845 | 1.083987 | 0 |  | 26.93485 | 45.82969 | 454.0524 | 65.56809 | 194.9271 | 1156.042 | 41.95048 | 1094 | 889 | 81.26143 | 617.3922968 | 100.9422 | 0 | 0 | 984.2415 | 0.2633363 | 2753.343 | 0.7366637 | 3737.5845 | 0 | 0 | 25.818 | 0 | 69.93 | 792.063 | 38.477 | 33.17 | 933.64 | 292.31 | 3.596667 | 1.546667 | 9.53 | 19.625 | 69.29833 | 0 | 0 | 0 | 0 | 0 | 0 | 0 | 0 | 0 | 0 | 0 | 0 | 59.18444 | 4.175556 | 4.11 | 0.09988889 | 0.3176667 | 0.02933333 | 0.03888889 | 0.08333333 | 0.2377778 | 0.1255556 | 5.925556 | 3.3 | 0 | 0 | 0 | 0 | 0 | 0 | 0 | 0 | 0 | 0 | 0 | 0 | 7.166667 | 1.3 | 111985.6 | 115632.4 | 26618.91 |  | 12.18458 | 135.0833 | 546.9583 | 2.6325 | 1.3 | 1.3325 | 1.088333 | 0.2441667 | 1156.042 | 3540.917 | 85.08333 | 1454.042 | 259.4583 | 2267.833 | 191.2917 | 194.625 | 197.1667 | 196.625 | 194.9271 | 68.70833 | 377.3333 | 489.2917 | 613.4167 | 387.1875 | 181.5 | 123.0417 | 105.875 | 72.79167 | 120.8021 | 50.54167 | 111.875 | 65.54167 | 53 | 70.23958 | 55.08333 | 63.58333 | 37.08333 | 44.04167 | 49.94792 | 1100 | 25.22208 | 18.23 | 3.962917 | 41.95048 | 1679.784 | 2090.398 | 109895.2 | 86927.12 | 22968.1 | 26509.02 | 23.36922 | 2.469222 | 2.64625 | 3.511667 | 5.630417 | 5.657917 | 17.44625
2024-06-06 | 2.866667 | 0.4066667 | 10.98667 | 0.9733333 | 87.63333 | 5.966667 | 0.4566667 | 11.16 | 1.02 | 87.36333 | 55.955 | 9.905 | 5.015 | 2.225 | 9.89 | 1.946667 | 0.04633333 | 0.09216667 | 0.06516667 | 0.2016667 | 0.1783333 | 1.973852 | 96.22 | 0.7066667 | 0.6433333 | 1.323333 | 0.1 | [7 empty] | 2176.75 | 2176.75 | 0 | 0 | 0 | 344.08 | 748.97614 |  | 38.28 | 0 |  |  | 65.3897 | 692.4103 | 33.07 | 28.72 | 864.571 | 35.551 | 23.144 | 290.05 | 2742.159 | 0 | 907.13 | 47.096 | 85453 | 4.886 | 762.931 | 1.663356 | 56.49553 | 55.955 | 58.18265 |  | 385.2688 | 25.35563 | 131.7967 | 542.4211 |  | 0.445 | 0.0258 | 1478.9 | 2959.36 | 880.0267 | 11.8404 |  | 76 | 24 | 0 | 2.455625 | 17.309 | 1.090371 | 0 |  | 26.78869 | 40.87495 | 451.9672 | 61.9037 | 195.6458 | 1150.5 | 42.32517 | 1123 | 947 | 84.32769 | 623.1116 | 102.0922 | 0 | 0 | 972.5197 | 0.2618045 | 2742.159 | 0.7381955 | 3714.6787 | 0 | 0 | 47.096 | 0 | 69.93 | 794.641 | 35.551 | 38.28 | 938.402 | 290.05 | 3.946667 | 1.466667 | 9.498333 | 19.545 | 69.49 | 0 | 0 | 0 | 0 | 0 | 0 | 0 | 0 | 0 | 0 | 0 | 0 | 59.28667 | 4.285556 | 4.15 | 0.1051111 | 0.3833333 | 0.02522222 | 0.03133333 | 0.1033333 | 0.1122222 | 0.07666667 | 5.875556 | 3.288889 | 0 | 0 | 0 | 0 | 0 | 0 | 0 | 0 | 0 | 0 | 0 | 0 | 7.208333 | 1.3 | 112720.6 | 116434.375 | 26773.5 |  | 12.10125 | 134.5417 | 546.8333 | 2.634583 | 1.296667 | 1.337917 | 1.09125 | 0.2466667 | 1150.5 | 3544.042 | 136.4167 | 1454.083 | 260.0417 | 2265.333 | 194.75 | 200.875 | 197.875 | 189.0833 | 195.6458 | 69.54167 | 376.25 | 488.2083 | 612.0833 | 386.5208 | 151.8333 | 133.9583 | 105.7917 | 151.4583 | 135.7604 | 51.125 | 125.4167 | 65.75 | 54.16667 | 74.11458 | 55.54167 | 62.5 | 37.08333 | 43.875 | 49.75 | 1100 | 25.03333 | 18.37542 | 3.9325 | 42.32517 | 1690.809 | 2104.117 | 110616.5 | 87497.61 | 23118.84 | 26662.88 | 23.35562 | 2.455625 | 2.7025 | 3.540833 | 5.197917 | 5.342083 | 16.78333
2024-06-07 | 3.166667 | 0.39 | 10.87333 | 0.97 | 87.76667 | 6.566667 | 0.4233333 | 11.1 | 1.033333 | 87.44333 | 55.93833 | 9.945 | 4.951667 | 2.31 | 9.865 | 1.936667 | 0.04783333 | 0.09516667 | 0.068 | 0.195 | 0.1866667 | 1.992696 | 95.40333 | 1.086667 | 0.9133333 | 1.283333 | 0.1333333 | [7 empty] | 2198.87 | 1668.17 | 493.55 | 37.15 | 0 | 343.89 | 756.1694043 |  | 28.94 | 0 |  |  | 64.2804 | 590.3096 | 22.01 | 23.57 | 876.857 | 39.051 | 20.263 | 295.45 | 2778.348 | 0 | 928.222 | 48.163 | 91663 | 2.896 | 762.21 | 1.673421 | 56.60151 | 55.93833 | 58.64585 |  | 386.1483 | 25.20331 | 132.9671 | 544.3187 |  | 0.388 | 0.0279 | 1473.8 | 2990.64 | 870.775 | 13.91174 |  | 76 | 24 | 0 | 2.670746 | 17.66 | 1.095589 | 0 |  | 26.74482 | 40.87302 | 453.7635 | 62.76198 | 183.5729 | 1153.958 | 42.35031 | 1070 | 898 | 83.92523 | 629.258 | 100.9768 | 0 | 0 | 992.5024 | 0.2632039 | 2778.348 | 0.7367961 | 3770.8504 | 0 | 0 | 48.163 | 0 | 39.96 | 836.897 | 39.051 | 28.94 | 944.848 | 295.45 | 3.521667 | 1.231667 | 9.183333 | 20.13333 | 69.45167 | 0 | 0 | 0 | 0 | 0 | 0 | 0 | 0 | 0 | 0 | 0 | 0 | 59.77444 | 4.474444 | 3.915556 | 0.1011111 | 0.3504444 | 0.02722222 | 0.03833333 | 0.08666667 | 0.1577778 | 0.09444444 | 5.106667 | 3.022222 | 0 | 0 | 0 | 0 | 0 | 0 | 0 | 0 | 0 | 0 | 0 | 0 | 7.291667 | 1.3 | 111862.1 | 115793.875 | 26887.79 |  | 12.36125 | 135.1667 | 547.2917 | 2.646667 | 1.29875 | 1.347917 | 1.099167 | 0.24875 | 1153.958 | 3835.25 | 77.58333 | 1439.375 | 258.6667 | 2276.458 | 185.375 | 187.2083 | 186.875 | 174.8333 | 183.5729 | 69.45833 | 376.875 | 488.5417 | 613.125 | 387 | 189.5417 | 149.375 | 113.3636 | 160 | 154.5486 | 50.70833 | 129.1667 | 124.75 | 54.41667 | 89.76042 | 56.08333 | 60 | 37.75 | 42.04167 | 48.96875 | 1100 | 25.12042 | 18.45417 | 3.94 | 42.35031 | 1677.931 | 2088.092 | 109774 | 86831.22 | 22942.76 | 26778.01 | 23.57075 | 2.670746 | 2.812609 | 3.458696 | 5.480435 | 4.979565 | 16.7313
2024-06-08 | 2.766667 | 0.3833333 | 10.86667 | 0.9766667 | 87.77333 | 5.6 | 0.4333333 | 11.09 | 1.046667 | 87.43 | 55.85667 | 9.845 | 5.075 | 2.363333 | 9.806667 | 1.978333 | 0.04733333 | 0.09933333 | 0.0655 | 0.195 | 0.1783333 | 1.932822 | 96.41667 | 0.6866667 | 0.6733333 | 1.27 | 0.1 | [7 empty] | 2179.86 | 1997.83 | 168.01 | 14.02 | 0 | 345.4695 | 753.0752 |  | 29.79 | 0 |  |  | 72.73 | 622.12 | 24.73 | 27.51 | 871.7723 | 38.152 | 20.02 | 289.76 | 2754.63 | 0 | 918.788 | 42.371 | 95450.2 | 9.109 | 764.3 | 1.673248 | 56.46622 | 55.85667 | 58.34688 |  | 387.9236 | 25.19169 | 131.517 | 544.6322 |  | 0.5244444 | 0.023 | 1482.556 | 2964.8 | 889.075 | 12.34974 |  | 76 | 24 | 0 | 2.768643 | 17.98333 | 1.11295 | 0 |  | 25.55353 | 42.66038 | 454.2823 | 63.55539 | 191.1042 | 1152.5 | 42.31706 | 1096 | 894 | 81.56934 | 625.3481 | 101.2218 | 0 | 0 | 991.518 | 0.2646767 | 2754.63 | 0.7353233 | 3746.148 | 0 | 0 | 42.371 | 0 | 39.96 | 831.8123 | 38.152 | 29.79 | 939.7143 | 289.76 | 3.48 | 1.19 | 9.9 | 20.00333 | 68.90667 | 0 | 0 | 0 | 0 | 0 | 0 | 0 | 0 | 0 | 0 | 0 | 0 | 59.52222 | 4.653333 | 3.973333 | 0.09822222 | 0.3278889 | 0.02822222 | 0.041 | 0.08666667 | 0.1344444 | 0.1044444 | 5.232222 | 2.911111 | 0 | 0 | 0 | 0 | 0 | 0 | 0 | 0 | 0 | 0 | 0 | 0 | 7.208333 | 1.3 | 112402 | 116827.9 | 27164.6 |  | 12.09833 | 132.2917 | 547.2917 | 2.638333 | 1.299167 | 1.339167 | 1.090417 | 0.24875 | 1152.5 | 4000.792 | 341.5833 | 1459.917 | 261.2083 | 2275.917 | 193.1667 | 191.6667 | 196.25 | 183.3333 | 191.1042 | 68.79167 | 377.4583 | 489.8333 | 614.5417 | 387.65625 | 185.4167 | 128.0833 | 95.04167 | 137.0417 | 136.3958 | 50.41667 | 84.33333 | 127.625 | 53.70833 | 79.02083 | 56.875 | 62.95833 | 41.375 | 46.95833 | 52.04167 | 1100 | 25.18083 | 18.4725 | 3.9775 | 42.31706 | 1686.031 | 2098.171 | 110303.9 | 87250.36 | 23053.51 | 27054.3 | 23.66864 | 2.768643 | 2.740833 | 3.35625 | 5.32125 | 5.04625 | 16.46458
2024-06-09 | 3.633333 | 0.3866667 | 10.91333 | 0.98 | 87.72 | 7.666667 | 0.4266667 | 11.17667 | 1.036667 | 87.36 | 56.05833 | 10.24333 | 5.055 | 2.301667 | 9.613333 | 1.938333 | 0.04633333 | 0.096 | 0.063 | 0.195 | 0.1683333 | 1.901928 | 95.89667 | 0.7933333 | 0.5766667 | 1.316667 | 0.1333333 | [7 empty] | 2180.22 | 2177.22 | 0 | 0 | 3 | 337.99 | 736.8925578 |  | 47.22 | 6.91 |  |  | 117.3186 | 642.9914 | 30.41 | 22.76 | 878.334 | 33.903 | 25.082 | 279.99 | 2767.732 | 0 | 909.811 | 33.818 | 95381.7 | 20.5015 | 767.4 | 1.674219 | 56.65442 | 56.05833 | 58.52402 |  | 388.2274 | 24.93443 | 127.0359 | 540.1977 |  | 0.4936364 | 0.02427273 | 1477.273 | 2964.8 | 899.3433 | 13.69637 |  | 76 | 24 | 0 | 2.680953 | 17.94818 | 1.10619 | 0 |  | 29.3441 | 41.48778 | 450.8121 | 63.55539 | 199.4271 | 1145.25 | 41.53315 | 1115 | 913 | 81.88341 | 618.2038 | 100.7969 | 0 | 0 | 1027.1296 | 0.2706633 | 2767.732 | 0.7293367 | 3794.8616 | 0 | 0 | 33.818 | 0 | 99.9 | 778.434 | 33.903 | 54.13 | 966.367 | 279.99 | 3.14 | 1.28 | 10.14667 | 20.09 | 68.48333 | 0 | 0 | 0 | 0 | 0 | 0 | 0 | 0 | 0 | 0 | 0 | 0 | 59.67222 | 4.613333 | 3.841111 | 0.1011111 | 0.3545556 | 0.027 | 0.04122222 | 0.09 | 0.1288889 | 0.1088889 | 5.184444 | 3.144444 | 0 | 0 | 0 | 0 | 0 | 0 | 0 | 0 | 0 | 0 | 0 | 0 | 7.208333 | 1.3 | 111719.9 | 116488.125 | 27023.16 |  | 11.70792 | 129.9583 | 544.3333 | 2.644167 | 1.29875 | 1.345417 | 1.034167 | 0.31125 | 1145.25 | 3999.917 | 617.375 | 1451.667 | 259.9583 | 2255.667 | 206.2917 | 203.0833 | 194.25 | 194.0833 | 199.4271 | 69.79167 | 378.125 | 490 | 615.2083 | 388.28125 | 170.4583 | 119.2083 | 127.25 | 111.75 | 132.1667 | 51.375 | 104.8333 | 117.5 | 54.91667 | 82.15625 | 57.33333 | 64.04167 | 39.20833 | 46.20833 | 51.69792 | 1100 | 25.51458 | 18.12708 | 4.3075 | 41.53315 | 1675.799 | 2085.438 | 109634.5 | 86720.87 | 22913.61 | 26913.52 | 23.68446 | 2.784462 | 2.749583 | 3.448333 | 5.807083 | 4.979583 | 16.98458
2024-06-10 | 3.633333 | 0.3933333 | 10.96 | 0.96 | 87.68667 | 6.9 | 0.4333333 | 11.13333 | 1.04 | 87.39333 | 55.89 | 10.5 | 5.116667 | 2.315 | 9.835 | 1.971667 | 0.047 | 0.09366667 | 0.0615 | 0.18 | 0.1716667 | 1.922221 | 95.69333 | 1 | 0.6866667 | 1.343333 | 0.1333333 | [7 empty] | 2199.82 | 2199.82 | 0 | 0 | 0 | 346.44 | 762.1056408 |  | 48.28 | 0 |  |  | 94.1443 | 564.9157 | 31.94 | 25.72 | 880.034 | 43.696 | 16.857 | 285.11 | 2787.333 | 0 | 914.952 | 46.633 | 95380.2 | 14.504 | 766.341 | 1.668504 | 56.57188 | 55.89 | 58.72416 |  | 385.5131 | 25.64744 | 128.2322 | 539.3928 |  | 0.5222222 | 0.02255556 | 1472.556 | 2990.64 | 880.9417 | 14.99492 |  | 76 | 24 | 0 | 2.789369 | 17.66667 | 1.112158 | 0 |  | 31.05323 | 46.34408 | 449.951 | 62.27763 | 189.7708 | 1153.167 | 41.67802 | 1077 | 873 | 81.0585 | 632.023 | 101.3188 | 0 | 0 | 1009.0963 | 0.2658014 | 2787.333 | 0.7341986 | 3796.4293 | 0 | 0 | 46.633 | 0 | 0 | 880.034 | 43.696 | 48.28 | 972.01 | 285.11 | 3.935 | 1.345 | 10.02333 | 19.80667 | 68.825 | 0 | 0 | 0 | 0 | 0 | 0 | 0 | 0 | 0 | 0 | 0 | 0 | 59.66222 | 4.588889 | 3.788889 | 0.09188889 | 0.3304444 | 0.02633333 | 0.037 | 0.07666667 | 0.1222222 | 0.09555556 | 5.217778 | 3.533333 | 0 | 0 | 0 | 0 | 0 | 0 | 0 | 0 | 0 | 0 | 0 | 0 | 7.291667 | 1.3 | 111518.8 | 116083.8 | 26981.83 |  | 11.92 | 130.5833 | 544.4167 | 2.63125 | 1.3 | 1.33125 | 0.9529167 | 0.3783333 | 1153.167 | 4000.042 | 454.0417 | 1471.458 | 260.375 | 2271.474 | 195.6667 | 192.5833 | 190.25 | 180.5833 | 189.7708 | 69.66667 | 378.875 | 491 | 616.0417 | 388.8958 | 163.2917 | 116.5 | 149.25 | 151.75 | 145.1979 | 51.25 | 114.25 | 147.4583 | 54.125 | 91.77083 | 57.04167 | 62.41667 | 39.58333 | 45.79167 | 51.20833 | 1100 | 25.63667 | 18.3225 | 4.249167 | 41.67802 | 1672.781 | 2081.684 | 109437.1 | 86564.73 | 22872.35 | 26872.39 | 23.68937 | 2.789369 | 2.754167 | 3.376667 | 5.679583 | 5.015 | 16.82542
2024-06-11 | 2.966667 | 0.39 | 11.02333 | 0.96 | 87.62667 | 5.8 | 0.4366667 | 11.22333 | 1.033333 | 87.30667 | 55.46833 | 10.17833 | 5.306667 | 2.395 | 10.12833 | 1.96 | 0.04716667 | 0.089 | 0.06316667 | 0.17 | 0.18 | 1.908608 | 95.86667 | 0.82 | 0.7366667 | 1.306667 | 0.2 | [7 empty] | 2182.11 | 1539.91 | 597.25 | 44.95 | 0 | 352.59 | 769.3901649 |  | 0 | 124.01 |  |  | 111.248 | 647.162 | 31.58 | 22.35 | 867.132 | 64.993 | 0 | 282.62 | 2755.276 | 0 | 898.052 | 41.435 | 95384 | 6.139 | 760.19 | 1.661483 | 56.26451 | 55.46833 | 58.78525 |  | 385.5933 | 28.05698 | 128.0922 | 541.7425 |  | 0.435 | 0.0265 | 1473.5 | 2967.52 | 899.3433 | 15.17705 |  | 76 | 24 | 0 | 2.773028 | 17.609 | 1.092648 | 0 |  | 26.63114 | 35.75834 | 451.6285 | 63.82654 | 201.9167 | 1154.833 | 41.36186 | 1095 | 868 | 79.26941 | 632.8991844 | 102.4302 | 0 | 0 | 1009.3 | 0.2681046 | 2755.276 | 0.7318954 | 3764.576 | 0 | 0 | 41.435 | 0 | 109.89 | 757.242 | 64.993 | 124.01 | 1056.135 | 282.62 | 2.998333 | 1.448333 | 9.958333 | 20.25 | 68.34333 | 0 | 0 | 0 | 0 | 0 | 0 | 0 | 0 | 0 | 0 | 0 | 0 | 59.86222 | 4.703333 | 3.908889 | 0.1023333 | 0.3227778 | 0.03055556 | 0.03988889 | 0.08333333 | 0.1477778 | 0.1033333 | 4.81 | 3.244444 | 0 | 0 | 0 | 0 | 0 | 0 | 0 | 0 | 0 | 0 | 0 | 0 | 7.166667 | 1.3 | 112201 | 116395.7 | 27122.22 |  | 11.77583 | 131.375 | 546.25 | 2.628333 | 1.3 | 1.328333 | 0.9604167 | 0.3679167 | 1154.833 | 3999.833 | 156.5417 | 1465.333 | 260.75 | 2288.25 | 209.5 | 201.875 | 202.5 | 193.7917 | 201.9167 | 69.33333 | 378.9167 | 491.7917 | 616.9583 | 389.25 | 180.2917 | 125.625 | 100.5417 | 146.25 | 138.1771 | 51.04167 | 173.9583 | 76.625 | 54.91667 | 89.13542 | 57.04167 | 62.08333 | 37.5 | 49.20833 | 51.45833 | 1100 | 25.695 | 18.12708 | 4.162083 | 41.36186 | 1683.015 | 2094.419 | 110106.6 | 87094.33 | 23012.28 | 27012.11 | 23.67303 | 2.773028 | 2.795417 | 3.69625 | 7.218333 | 6.510417 | 20.22042
2024-06-12 | 3.066667 | 0.3633333 | 11.01667 | 0.97 | 87.65 | 5.866667 | 0.42 | 11.22333 | 1.033333 | 87.32333 | 55.47667 | 10.09167 | 5.238333 | 2.373333 | 10.25167 | 1.95 | 0.04716667 | 0.08566667 | 0.06183333 | 0.1633333 | 0.1783333 | 1.957196 | 96.33667 | 0.6766667 | 0.6933333 | 1.303333 | 0.1 | [7 empty] | 2159.03 | 1347.73 | 754.51 | 56.79 | 0 | 365.24 | 788.5641172 |  | 0 | 148.42 |  |  | 95.3091 | 698.2709 | 31.28 | 31.25 | 870.617 | 69.065 | 0 | 283.09 | 2740.192 | 0 | 902.315 | 60.623 | 95375 | 0.17 | 760.78 | 1.672968 | 56.1949 | 55.47667 | 58.45241 |  | 390.8783 | 30.11222 | 129.7817 | 550.7722 |  | 0.4288889 | 0.02577778 | 1473.556 | 2936.24 | 895.8867 | 13.68325 |  | 76 | 24 | 0 | 2.770511 | 17.39667 | 1.094158 | 0 |  | 28.51317 | 32.21066 | 459.2034 | 63.56827 | 194.9896 | 1170.75 | 40.73494 | 1139 | 925 | 81.21159 | 638.3436 | 100.7963 | 0 | 0 | 997.6241 | 0.2669003 | 2740.192 | 0.7330997 | 3737.8161 | 0 | 0 | 60.623 | 0 | 199.8 | 670.817 | 69.065 | 148.42 | 1088.102 | 283.09 | 3.71 | 1.225 | 9.896667 | 19.735 | 69.14333 | 0 | 0 | 0 | 0 | 0 | 0 | 0 | 0 | 0 | 0 | 0 | 0 | 59.51444 | 4.756667 | 3.798889 | 0.1031111 | 0.3371111 | 0.03866667 | 0.04755556 | 0.08444444 | 0.1688889 | 0.1177778 | 5.234444 | 3.522222 | 0 | 0 | 0 | 0 | 0 | 0 | 0 | 0 | 0 | 0 | 0 | 0 | 7.166667 | 1.3 | 112318.6 | 116324.9 | 27146.23 |  | 11.81042 | 131.2083 | 553.4167 | 2.605417 | 1.301667 | 1.30375 | 0.9375 | 0.36625 | 1170.75 | 3999.625 | 5.416667 | 1489.167 | 265.4583 | 2318.917 | 200.75 | 197.2083 | 198.375 | 183.625 | 194.9896 | 69.25 | 378.8333 | 490.9583 | 615.375 | 388.6042 | 130.875 | 117.875 | 114.7917 | 105.5 | 117.2604 | 65.54167 | 113.625 | 69.58333 | 55.70833 | 76.11458 | 56.75 | 64.29167 | 33.95833 | 46 | 50.25 | 1100 | 25.97417 | 17.85667 | 4.147917 | 40.73494 | 1684.778 | 2096.613 | 110221.9 | 87185.55 | 23036.39 | 27036.01 | 23.67051 | 2.770511 | 2.560833 | 3.95625 | 7.797917 | 7.472917 | 21.78792
2024-06-13 | 3 | 0.4 | 11.05667 | 0.9666667 | 87.57667 | 5.133333 | 0.43 | 11.19667 | 1.033333 | 87.34 | 55.34667 | 10.51667 | 5.363333 | 2.345 | 10.315 | 1.99 | 0.048 | 0.08 | 0.06266667 | 0.145 | 0.1766667 | 1.923379 | 96.28 | 0.7733333 | 0.58 | 1.32 | 0.1 | [7 empty] | 2114.92 | 2114.92 | 0 | 0 | 0 | 370.98 | 784.5930216 |  | 0 | 83.71 |  |  | 88.9228 | 708.1372 | 28.5 | 25.84 | 888.686 | 62.278 | 0 | 262.79 | 2569.649 | 0 | 852.954 | 61.928 | 84205 | 3.29 | 767.06 | 1.603879 | 56.10202 | 55.34667 | 58.46208 |  | 407.5924 | 27.93537 | 122.963 | 558.4908 |  | 0.6033333 | 0.02544444 | 1479.444 | 2875.04 | 903.41 | 11.80537 |  | 76 | 24 | 0 | 2.495179 | 17.34778 | 1.046084 | 0 |  | 30.52114 | 36.14652 | 467.1295 | 64.08368 | 210.0104 | 1157.875 | 40.68471 | 1125 | 857 | 76.17778 | 630.6973 | 106.4437 | 0 | 0 | 941.8768 | 0.2682244 | 2569.649 | 0.7317756 | 3511.5258 | 0 | 0 | 61.928 | 0 | 113.636 | 775.05 | 62.278 | 83.71 | 1034.674 | 262.79 | 4.518333 | 1.128333 | 9.866667 | 19.78667 | 69.21833 | 0 | 0 | 0 | 0 | 0 | 0 | 0 | 0 | 0 | 0 | 0 | 0 | 59.72667 | 4.647778 | 3.84 | 0.1073333 | 0.34 | 0.03844444 | 0.04033333 | 0.08444444 | 0.1755556 | 0.1211111 | 5.053333 | 3.666667 | 0 | 0 | 0 | 0 | 0 | 0 | 0 | 0 | 0 | 0 | 0 | 0 | 6.916667 | 1.3 | 113095.6 | 116840.7 | 26919.74 |  | 10.95417 | 123.5417 | 556.9167 | 2.61875 | 1.299583 | 1.319167 | 0.95125 | 0.3679167 | 1157.875 | 3613 | 106.125 | 1479.5 | 261.6667 | 2312.625 | 220.625 | 213.875 | 211.5 | 194.0417 | 210.0104 | 68.83333 | 378.0833 | 490.125 | 614.8333 | 387.96875 | 89.125 | 152.125 | 5.375 | 113.375 | 117.2222 | 76.83333 | 127.125 | 73.375 | 66.625 | 85.98958 | 55.95833 | 97.66667 | 33.375 | 46.625 | 58.40625 | 1100 | 25.73542 | 17.65875 | 4.03625 | 40.68471 | 1696.434 | 2111.118 | 110984.5 | 87788.73 | 23195.76 | 26808.76 | 23.39518 | 2.495179 | 2.984167 | 4.050958 | 7.641667 | 6.543333 | 21.220125
2024-06-14 | 3.2 | 0.33 | 10.91 | 0.95 | 87.81 | 5.9 | 0.41 | 11.21 | 1.03 | 87.35 | 55.355 | 10.525 | 5.41 | 2.345 | 10.145 | 2.04 | 0.0475 | 0.0775 | 0.0625 | 0.145 | 0.17 | 1.875212 | 95.93 | 0.7 | 0.7 | 1.37 | 0.1 | [7 empty] | 480.16 | 480.16 | 0 | 0 | 0 | 384.99 | 184.8567984 |  | 0 | 39.42 |  |  | 21.7649 | 151.3551 | 7.08 | 10.84 | 241.431 | 0.346 | 0.723 | 0 | 462.102 | 22.956 | 132.72 | 27.135 | 144 | 61.91 | 175.2 | 1.278428 | 56.67841 | 55.355 | 60.2361 | 63.39 | 486.7236 | 2.094987 | 0 | 488.8186 |  | 1.15 | 0.01866667 | 1496 | 652.8 | 897.31 | 7.65288 |  | 75 | 21 | 4 | 3.191667 | 17.32 | 1.024441 | 1130 |  | 30.86736 | 36.15485 | 429.222 | 64.14277 | 254.125 | 1095.167 | 38.10822 | 291 | 216 | 74.2268 | 146.1799104 | 138.4283 | 22.956 | 0.03589439 | 154.4849 | 0.2415552 | 462.102 | 0.7225504 | 639.5429 | 0.313 | 5.941 | 20.881 | 0 | 0 | 241.431 | 0.346 | 39.42 | 281.197 | 0 | 0 | 0 | 0 | 0 | 0 | 0 | 0 | 0 | 0 | 0 | 0 | 0 | 0 | 0 | 0 | 0 | 0 | 59.99667 | 4.313333 | 3.876667 | 0.098 | 0.3033333 | 0.03766667 | 0.03533333 | 0.06 | 0.29 | 0.1133333 | 4.976667 | 3.2 | 0 | 0 | 0 | 0 | 0 | 0 | 0 | 0 | 0 | 0 | 0 | 0 | 6.333333 | 1.3 | 112479.2 | 113851.7 | 23213.55 | 0 | 0 | 0 | 560 | 2.405 | 1.265 | 1.14 | 0.7633333 | 0.3766667 | 1095.167 | 33.83333 | 1075.667 | 1663.167 | 258.8333 | 2329 | 248 | 264 | 266.8333 | 237.6667 | 254.125 | 67.5 | 378.5 | 491.6667 | 616.1667 | 388.4583 | 166.3333 | 121.5 | 118.3333 | 190.5 | 149.1667 | 81 | 116.5 | 69.83333 | 55.66667 | 80.75 | 56.5 | 131.1667 | 32.16667 | 43.5 | 65.83333 | 1100 | 25.095 | 15.45167 | 3.08 | 38.10822 | 1687.188 | 2099.612 | 110379.6 | 87310.27 | 23069.34 | 23103.17 | 20.92374 | 0.02373502 | 3.191667 | 6.035 | 9.093333 | 7.005 | 25.325
2024-06-15 | 3 | 0.4 | 10.92 | 0.97 | 87.71 | [5 empty] | 55.635 | 10.695 | 5.345 | 2.245 | 10.045 | 1.915 | 0.0515 | 0.088 | 0.0625 | 0.185 | 0.17 | 1.879436 | 95.42 | 0.59 | 0.5 | 1.26 | 0.1 | [7 empty] | 870.45 | 339.61 | 454.79 | 36.96 | 39.09 | 358.6795 | 312.2125 |  | 0 | 75.21 |  |  | 22.3489 | 378.981 | 12.16 | 5.52 | 516.514 | 15.038 | 0.044 | 54.82 | 1367.651 | 4.557 | 450.756 | 30.313 | 22125 | 16.5495 | 464.2 | 2.07892 | 56.49991 | 55.635 | 59.133 | 63.39 | 575.5857 | 16.3044 | 62.32394 | 654.214 |  | 0.846 | 0.0426 | 1467.2 | 1183.2 | 815.875 | 23.15103 |  | 76 | 24 | 0 | 1.876784 | 17.034 | 0.9765393 | 717 |  | 27.99833 | 40.30104 | 562.5154 | 62.86058 | 187.9107 | 1064.143 | 38.94851 | 622 | 441 | 70.90032 | 254.8211 | 80.83335 | 4.557 | 0.0024695 | 473.1049 | 0.2563819 | 1367.651 | 0.7411486 | 1845.3129 | 0 | 1.227 | 29.086 | 0 | 38.8 | 477.714 | 15.038 | 75.21 | 606.762 | 54.82 | 1.02 | 1.02 | 10.22 | 19.08 | 69.68 | 0 | 0 | 0 | 0 | 0 | 0 | 0 | 0 | 0 | 0 | 0 | 0 | 60.21 | 4.496667 | 3.353333 | 0.106 | 0.281 | 0.028 | 0.039 | 0.07666667 | 0.3 | 0.2066667 | 4.92 | 2.966667 | 0 | 0 | 0 | 0 | 0 | 0 | 0 | 0 | 0 | 0 | 0 | 0 | 6.5 | 1.385714 | 104713.4 | 107720.5 | 23135.34 |  | 3.95 | 44.42857 | 554.4286 | 2.220714 | 1.09 | 1.130714 | 0 | 1.130714 | 1064.143 | 1556 | 1166.071 | 1585.714 | 253 | 2257.571 | 184.2143 | 187.5714 | 197.5714 | 182.2857 | 187.9107 | 69.71429 | 378.6429 | 488.6429 | 604 | 385.25 | 85.71429 | 126.7143 | 87.5 | 138.3571 | 109.5714 | 60.28571 | 103.1429 | 66.28571 | 52.78571 | 70.625 | 55 | 130.2143 | 34.07143 | 45 | 66.07143 | 1100 | 24.06214 | 15.34786 | 3.212857 | 38.94851 | 1570.701 | 1954.65 | 102758.7 | 81282.16 | 21476.58 | 23032.58 | 21.97245 | 1.072448 | 0.7078571 | 2.015 | 3.046429 | 2.039286 | 7.808571
2024-06-16 | 2.933333 | 0.4033333 | 10.87667 | 0.97 | 87.75 | 5.333333 | 0.44 | 11.16667 | 1.036667 | 87.35667 | 55.75667 | 10.02167 | 5.19 | 2.23 | 9.955 | 1.948333 | 0.04766667 | 0.09616667 | 0.06616667 | 0.2216667 | 0.175 | 1.918998 | 96.4 | 0.4866667 | 0.6566667 | 1.373333 | 0.1 | [7 empty] | 2035.73 | 2004.4 | 27.88 | 3.45 | 0 | 340.487 | 693.1397 |  | 0 | 65.89 |  |  | 66.221 | 602.249 | 28.9 | 31.28 | 873.096 | 63.939 | 0 | 233.65 | 2514.917 | 0 | 879.158 | 30.987 | 72490.7 | 95.37 | 741 | 1.653519 | 56.49611 | 55.75667 | 58.68085 |  | 416.3053 | 29.73328 | 113.6268 | 559.6654 |  | 0.533 | 0.0251 | 1481.7 | 2768.96 | 846.985 | 20.06457 |  | 75 | 25 | 0 | 2.143281 | 17.663 | 1.095739 | 26 |  | 27.99736 | 36.08105 | 469.8965 | 60.96274 | 195.09375 | 1148.375 | 39.99726 | 1066 | 769 | 72.13884 | 579.4928 | 102.2208 | 0 | 0 | 945.379 | 0.2732076 | 2514.917 | 0.7267924 | 3460.296 | 0.87 | 1.915 | 28.202 | 0 | 87.48 | 785.616 | 63.939 | 65.89 | 1002.925 | 233.65 | 4.6 | 1.63 | 9.981667 | 19.925 | 68.46333 | 0 | 0 | 0 | 0 | 0 | 0 | 0 | 0 | 0 | 0 | 0 | 0 | 59.81444 | 4.165556 | 4.082222 | 0.1046667 | 0.3422222 | 0.02983333 | 0.036 | 0.08666667 | 0.19 | 0.1111111 | 5.126667 | 3.233333 | 0 | 0 | 0 | 0 | 0 | 0 | 0 | 0 | 0 | 0 | 0 | 0 | 6.833333 | 1.3 | 110801.7 | 114249 | 25863.21 |  | 9.717083 | 105.3132 | 553.8508 | 2.53375 | 1.273333 | 1.260417 | 0.96875 | 0.2916667 | 1148.375 | 3029.208 | 336 | 1514.958 | 261.5417 | 2287.375 | 180.875 | 180.1667 | 215.875 | 203.4583 | 195.09375 | 69.16667 | 371.5417 | 478.5 | 595.125 | 378.5833 | 86.04167 | 127.2917 | 90.58333 | 86.375 | 97.57292 | 61.91667 | 117.8333 | 80.66667 | 54.5 | 78.72917 | 56.20833 | 123.5833 | 35.125 | 44.41667 | 64.83333 | 1100 | 23.36083 | 15.57333 | 3.646667 | 39.99726 | 1662.024875 | 2068.298 | 108733.4 | 86008.09 | 22725.27 | 25754.48 | 23.04328 | 2.143281 | 0 | 0 | 0 | 0 | 0
2024-06-17 | 2.933333 | 0.4033333 | 10.87667 | 0.97 | 87.75 | 5.366667 | 0.4233333 | 11.01 | 1.04 | 87.52667 | 55.395 | 10.01333 | 5.316667 | 2.325 | 10.27 | 2.016667 | 0.0475 | 0.07616667 | 0.06216667 | 0.1383333 | 0.175 | 1.931557 | 96.49 | 0.55 | 0.6633333 | 1.323333 | 0.1 | [7 empty] | 2175.72 | 2175.72 | 0 | 0 | 0 | 352.1224 | 766.1198 |  | 3.06 | 80.14 |  |  | 76.5 | 615.6602 | 27.48 | 21.86 | 874.566 | 80.069 | 0 | 265.93 | 2784.503 | 0 | 913.153 | 41.435 | 83623.2 | 5.0902 | 766.4 | 1.68653 | 56.23091 | 55.395 | 58.86119 |  | 389.5053 | 34.82616 | 120.8695 | 545.2009 |  | 0.438 | 0.0246 | 1484.2 | 2959.36 | 847.7983 | 15.74658 |  | 76 | 24 | 0 | 2.390111 | 17.337 | 1.081136 | 0 |  | 27.55141 | 30.60216 | 455.9153 | 63.55346 | 180.8333 | 1157.042 | 39.67442 | 1104 | 819 | 74.18478 | 630.5937 | 100.8104 | 0 | 0 | 989.653 | 0.2622184 | 2784.503 | 0.7377816 | 3774.156 | 0 | 0 | 41.435 | 0 | 104.12 | 770.446 | 80.069 | 83.2 | 1037.835 | 265.93 | 2.905 | 1.15 | 10.12833 | 20.17667 | 68.545 | 0 | 0 | 0 | 0 | 0 | 0 | 0 | 0 | 0 | 0 | 0 | 0 | 60.12222 | 4.064444 | 3.957778 | 0.1024444 | 0.3375889 | 0.02444444 | 0.03411111 | 0.07777778 | 0.1644444 | 0.1033333 | 4.976667 | 3.177778 | 0 | 0 | 0 | 0 | 0 | 0 | 0 | 0 | 0 | 0 | 0 | 0 | 7.291667 | 1.3 | 114466.2 | 118152.5 | 27088.66 |  | 11.11 | 121.5417 | 544.875 | 2.599167 | 1.299167 | 1.3 | 1.014583 | 0.2854167 | 1157.042 | 3499.458 | 150.0833 | 1517.708 | 267.0833 | 2294.708 | 165.3333 | 167.9167 | 199.875 | 192.8333 | 181.4896 | 68.79167 | 368.7083 | 478.375 | 599.5 | 378.84375 | 145.5417 | 144.8333 | 82.95833 | 135.4583 | 127.1979 | 58.875 | 92.70833 | 66.08333 | 54.33333 | 68 | 55.75 | 130.2917 | 32.29167 | 47.20833 | 66.38542 | 1100 | 23.16917 | 15.24083 | 3.795417 | 39.67442 | 1716.993 | 2136.703 | 112329.5 | 88852.66 | 23476.87 | 26976.33 | 23.29011 | 2.390111 | 2.859583 | 3.872917 | 0 | 7.155417 | 13.88792
2024-06-18 | 3.166667 | 0.39 | 10.78333 | 0.97 | 87.85667 | 5.466667 | 0.4366667 | 11.09 | 1.036667 | 87.43667 | 55.175 | 10.11333 | 5.383333 | 2.365 | 10.41167 | 2.066667 | 0.04966667 | 0.08983333 | 0.06433333 | 0.15 | 0.1783333 | 1.934151 | 96.31667 | 0.5366667 | 0.7133333 | 1.323333 | 0.1333333 | [7 empty] | 2091.48 | 2091.48 | 0 | 0 | 0 | 362.8248 | 758.8408 |  | 19.93 | 16.22 |  |  | 86.249 | 668.201 | 25.4 | 22.62 | 835.761 | 88.132 | 0 | 231.88 | 2661.817 | 0 | 880.072 | 50.299 | 81547.1 | 2.4933 | 722.2 | 1.67936 | 56.07438 | 55.175 | 58.88906 |  | 386.9486 | 39.83501 | 109.7269 | 536.5105 |  | 0.4181818 | 0.02954545 | 1483.364 | 2843.76 | 845.0533 | 15.26704 |  | 76 | 24 | 0 | 2.447026 | 17.10182 | 1.051358 | 0 |  | 29.3393 | 31.3382 | 452.6963 | 63.94827 | 162.4375 | 1156.667 | 40.85577 | 1069 | 797 | 74.55566 | 616.1266 | 101.62 | 0 | 0 | 966.321 | 0.2663408 | 2661.817 | 0.7336592 | 3628.138 | 0 | 0 | 50.299 | 0 | 97.2 | 738.561 | 88.132 | 36.15 | 960.043 | 231.88 | 4.063333 | 1.768333 | 9.358333 | 20.64 | 68.23333 | 0 | 0 | 0 | 0 | 0 | 0 | 0 | 0 | 0 | 0 | 0 | 0 | 60.08333 | 3.801111 | 4.021111 | 0.09844444 | 0.3315556 | 0.02977778 | 0.03288889 | 0.07444444 | 0.1355556 | 0.09777778 | 5.051111 | 3.433333 | 0 | 0 | 0 | 0 | 0 | 0 | 0 | 0 | 0 | 0 | 0 | 0 | 7.041667 | 1.3 | 108732.8 | 112193.375 | 25812.91 |  | 9.964167 | 112.8333 | 542.8333 | 2.525833 | 1.3 | 1.225833 | 0.90875 | 0.3170833 | 1156.667 | 3405.25 | 44.45833 | 1532.625 | 259.0417 | 2321.792 | 143.7917 | 147.9167 | 181.7917 | 176.25 | 162.4375 | 69 | 371.625 | 482.4583 | 605.5417 | 382.15625 | 150.0417 | 148.375 | 123.5833 | 163.75 | 146.4375 | 56.625 | 90.95833 | 62.75 | 54.54167 | 66.21875 | 55.33333 | 112.8333 | 33.58333 | 47.79167 | 62.38542 | 1100 | 24.51833 | 16.97125 | 3.81875 | 40.85577 | 1630.992 | 2029.679 | 106703.1 | 84402.17 | 22300.95 | 25706.2 | 23.34703 | 2.447026 | 2.765833 | 3.1625 | 2.438333 | 6.2225 | 14.58917
2024-06-19 | 3.433333 | 0.3933333 | 10.81667 | 0.9666667 | 87.82333 | 7.366667 | 0.43 | 11.08 | 1.036667 | 87.45333 | 54.96167 | 9.976667 | 5.45 | 2.393333 | 10.625 | 1.99 | 0.05133333 | 0.1053333 | 0.06633333 | 0.1733333 | 0.1983333 | 1.949545 | 96.50333 | 0.5733333 | 0.8333333 | 1.323333 | 0.1666667 | [7 empty] | 2083.77 | 2083.77 | 0 | 0 | 0 | 368.42 | 767.7025434 |  | 24.58 | 0 |  |  | 63.0974 | 646.8426 | 25.36 | 16.84 | 838.842 | 63.823 | 21 | 229.89 | 2661.46 | 0 | 884.863 | 53.387 | 83646.3 | 0 | 701.8 | 1.687221 | 55.93325 | 54.96167 | 58.96002 |  | 388.7386 | 37.7043 | 109.1546 | 535.5975 |  | 0.3455556 | 0.03344444 | 1474.111 | 2832.88 | 887.6517 | 10.91762 |  | 76 | 24 | 0 | 2.560582 | 17.01444 | 1.042368 | 0 |  | 31.58545 | 31.81466 | 454.4635 | 64.826 | 148.9375 | 1160.958 | 42.12455 | 1138 | 875 | 76.88928 | 619.0371304 | 101.22 | 0 | 0 | 947.9604 | 0.2626351 | 2661.46 | 0.7373649 | 3609.4204 | 0 | 0 | 53.387 | 0 | 97.2 | 741.642 | 63.823 | 24.58 | 927.245 | 246.1 | 4.128333 | 1.723333 | 9.543333 | 20.59333 | 68.14 | 0 | 0 | 0 | 0 | 0 | 0 | 0 | 0 | 0 | 0 | 0 | 0 | 60.07444 | 3.944444 | 4.107778 | 0.1118889 | 0.3778889 | 0.02333333 | 0.02844444 | 0.06444444 | 0.11 | 0.08 | 5.112889 | 3.811111 | 0 | 0 | 0 | 0 | 0 | 0 | 0 | 0 | 0 | 0 | 0 | 0 | 7.041667 | 1.3 | 106611.1 | 110111 | 25470.37 |  | 10.25375 | 116.0833 | 546.0833 | 2.498333 | 1.299167 | 1.199167 | 0.8870833 | 0.3120833 | 1160.958 | 3499.958 | 0 | 1535.042 | 257 | 2325.625 | 127.7083 | 133.625 | 172.625 | 161.7917 | 148.9375 | 68.875 | 373.4167 | 483.875 | 606.5417 | 383.1771 | 142.875 | 138.0417 | 120.9167 | 179.3333 | 145.2917 | 55.91667 | 122.25 | 59.625 | 54.41667 | 73.05208 | 55.25 | 102.375 | 33.68125 | 43.79167 | 58.77448 | 1100 | 25.01375 | 18.205 | 3.890833 | 42.12455 | 1599.16625 | 1990.074 | 104621 | 82755.22 | 21865.79 | 25365.75 | 23.46058 | 2.560582 | 3.07125 | 2.735833 | 5.074167 | 5.265417 | 16.14667
2024-06-20 | 3.266667 | 0.4033333 | 10.80333 | 0.9766667 | 87.81667 | 7.1 | 0.44 | 11.00667 | 1.04 | 87.51333 | 55.535 | 10.12 | 5.133333 | 2.266667 | 10.28667 | 1.951667 | 0.0495 | 0.106 | 0.06566667 | 0.2033333 | 0.1866667 | 2.004038 | 96.20667 | 0.54 | 0.8733333 | 1.353333 | 0.2 | [7 empty] | 2084.65 | 2084.65 | 0 | 0 | 0 | 351.21 | 732.1499265 |  | 40.98 | 0 |  |  | 72.4316 | 621.8784 | 14.75 | 21.41 | 842.331 | 55.677 | 22.099 | 226 | 2627.747 | 0 | 865.286 | 44.496 | 83612.1 | 0 | 716.3 | 1.662438 | 56.50591 | 55.535 | 59.55094 |  | 390.8641 | 34.87405 | 107.2623 | 533.0005 |  | 0.323 | 0.0296 | 1479.5 | 2834.24 | 877.6883 | 10.48757 |  | 76 | 24 | 0 | 2.535433 | 17.582 | 1.086416 | 0 |  | 28.94408 | 27.80314 | 452.5459 | 63.59574 | 163.84375 | 1158.542 | 42.26054 | 1117 | 746 | 66.78603 | 603.3533 | 101.9 | 0 | 0 | 937.7176 | 0.2630001 | 2627.747 | 0.7369999 | 3565.4646 | 0 | 0 | 44.496 | 0 | 48.6 | 793.731 | 55.677 | 40.98 | 938.988 | 242.73 | 4.481667 | 2.031667 | 10.29333 | 20.97833 | 66.69667 | 0 | 0 | 0 | 0 | 0 | 0 | 0 | 0 | 0 | 0 | 0 | 0 | 59.39 | 4.536667 | 4.491667 | 0.1323333 | 0.469 | 0.03233333 | 0.031 | 0.1216667 | 0.1216667 | 0.1016667 | 4.845 | 3.183333 | 0 | 0 | 0 | 0 | 0 | 0 | 0 | 0 | 0 | 0 | 0 | 0 | 6.958333 | 1.3 | 107706.7 | 111206.375 | 25695.8982 |  | 10.11417 | 116.0833 | 546.0833 | 2.525417 | 1.3 | 1.225417 | 0.90875 | 0.3166667 | 1158.542 | 3499.708 | 0 | 1515.375 | 256.6667 | 2326 | 145.625 | 152.375 | 185.7083 | 171.6667 | 163.84375 | 68.875 | 373.4167 | 483.75 | 605.875 | 382.9792 | 146.0833 | 127.7083 | 100.6667 | 127.375 | 125.4583 | 54.95833 | 117.1667 | 79.375 | 52.95833 | 76.11458 | 55.08333 | 89.45833 | 32.91667 | 42.16667 | 54.90625 | 1100 | 25.11708 | 18.38333 | 3.820417 | 42.26054 | 1615.6 | 2010.524 | 105696.1 | 83605.65 | 22090.49 | 25590.2 | 23.43543 | 2.535433 | 2.757083 | 2.102083 | 4.532917 | 5.339167 | 14.73125
2024-06-21 | 3.133333 | 0.3933333 | 10.92333 | 0.9733333 | 87.71 | 7.333333 | 0.4433333 | 11.11667 | 1.036667 | 87.40333 | 55.67167 | 10.22333 | 5.126667 | 2.28 | 10.08833 | 1.935 | 0.051 | 0.1083333 | 0.06516667 | 0.2116667 | 0.1833333 | 1.967941 | 95.67 | 0.7733333 | 1.053333 | 1.363333 | 0.1666667 | [7 empty] | 2108.39 | 2098.94 | 0 | 0 | 9.45 | 344.75 | 726.8674525 |  | 32.61 | 0 |  |  | 61.799 | 649.871 | 39.47 | 22.36 | 867.77 | 54.357 | 24.731 | 247.76 | 2695.921 | 23.729 | 854.287 | 41.348 | 83622 | 0 | 715.2 | 1.682791 | 56.51679 | 55.67167 | 59.07169 | 63.39 | 398.6833 | 34.75408 | 116.2658 | 549.7032 |  | 0.385 | 0.0298 | 1480.6 | 2866.88 | 891.1083 | 13.0679 |  | 76 | 23 | 1 | 2.512537 | 17.54 | 1.067078 | 0 |  | 27.96633 | 26.04056 | 459.312 | 63.16257 | 163.625 | 1160.5 | 41.96441 | 1052 | 748 | 71.10266 | 604.1709 | 100.7891 | 23.729 | 0.006526601 | 916.086 | 0.2519671 | 2695.921 | 0.7415063 | 3635.736 | 0 | 0 | 41.348 | 0 | 87.48 | 780.29 | 54.357 | 32.61 | 954.737 | 247.76 | 3.73 | 1.905 | 10.01833 | 19.98 | 68.09667 | 0 | 0 | 0 | 0 | 0 | 0 | 0 | 0 | 0 | 0 | 0 | 0 | 59.19833 | 4.08 | 4.566667 | 0.123 | 0.4365 | 0.0305 | 0.02916667 | 0.07 | 0.2183333 | 0.12 | 5.541667 | 3.016667 | 0 | 0 | 0 | 0 | 0 | 0 | 0 | 0 | 0 | 0 | 0 | 0 | 7.041667 | 1.3 | 108715 | 112214.8 | 25903.85 |  | 10.33167 | 115.9167 | 545.7083 | 2.544167 | 1.29875 | 1.245417 | 0.93125 | 0.3141667 | 1160.5 | 3499.875 | 0 | 1500.667 | 258 | 2226.833 | 142.5833 | 147 | 182.125 | 182.7917 | 163.625 | 69.25 | 374.6667 | 485.5 | 608.25 | 384.4167 | 169.0417 | 152.6667 | 117.875 | 151.7083 | 147.8229 | 54.54167 | 101.75 | 125.0833 | 53.33333 | 83.67708 | 55.625 | 86.79167 | 36.04167 | 46.29167 | 56.1875 | 1100 | 25.16833 | 18.1975 | 3.986667 | 41.96441 | 1630.724375 | 2029.346 | 106685.6 | 84388.32 | 22297.29 | 25797.17 | 23.41254 | 2.512537 | 3.29 | 2.826667 | 5.513333 | 6.119583 | 17.74958
2024-06-22 | 3.3 | 0.4033333 | 10.93 | 0.9566667 | 87.71 | 6.466667 | 0.4433333 | 11.10667 | 1.04 | 87.41 | 55.79667 | 9.346667 | 5.17 | 2.336667 | 9.78 | 1.89 | 0.05333333 | 0.1145 | 0.065 | 0.2333333 | 0.19 | 1.891825 | 96.03 | 0.5966667 | 0.95 | 1.326667 | 0.2333333 | [7 empty] | 2105.67 | 2105.67 | 0 | 0 | 0 | 337.3611 | 710.3711 |  | 52.72 | 0 |  |  | 64.409 | 702.231 | 26.06 | 24.09 | 853.585 | 56.814 | 21.969 | 247.01 | 2663.785 | 0 | 865.603 | 31.715 | 83592 | 0 | 706.767 | 1.661586 | 56.61454 | 55.79667 | 59.22377 |  | 391.9972 | 34.99929 | 116.1223 | 543.1187 |  | 0.3672727 | 0.03236364 | 1478.636 | 2862.8 | 883.0767 | 10.67581 |  | 76 | 24 | 0 | 2.526182 | 18.00636 | 1.064336 | 7 |  | 30.57888 | 31.07461 | 453.8877 | 63.9116 | 167.25 | 1160.167 | 42.45136 | 1107 | 826 | 74.61608 | 596.4765 | 101.72 | 0 | 0 | 930.012 | 0.2587826 | 2663.785 | 0.7412174 | 3593.797 | 0 | 0 | 31.715 | 0 | 97.2 | 756.385 | 56.814 | 52.72 | 963.119 | 247.01 | 3.556667 | 1.711667 | 9.96 | 20.01333 | 68.315 | 0 | 0 | 0 | 0 | 0 | 0 | 0 | 0 | 0 | 0 | 0 | 0 | 58.88333 | 4.513333 | 4.751667 | 0.1408333 | 0.5233333 | 0.031 | 0.02916667 | 0.105 | 0.08 | 0.105 | 5.136667 | 3.566667 | 0 | 0 | 0 | 0 | 0 | 0 | 0 | 0 | 0 | 0 | 0 | 0 | 6.958333 | 1.3 | 108154.7 | 111654.6 | 25788.43 |  | 10.33833 | 117.5 | 547.5 | 2.522917 | 1.296667 | 1.22625 | 0.9079167 | 0.3183333 | 1160.167 | 3499.917 | 0 | 1524.833 | 258.7083 | 2324.083 | 144.5833 | 151 | 191.125 | 182.2917 | 167.25 | 68.66667 | 374.5417 | 485.9583 | 609.5833 | 384.6875 | 158.2083 | 138.75 | 104.375 | 130.4583 | 132.9479 | 52.625 | 85.04167 | 109.25 | 52.45833 | 74.84375 | 54.91667 | 84.45833 | 33.16667 | 44.125 | 54.16667 | 1100 | 24.93208 | 18.39171 | 3.938333 | 42.45136 | 1622.32 | 2018.887 | 106135.8 | 83953.4 | 22182.38 | 25682.29 | 23.42618 | 2.526182 | 3.254167 | 2.7 | 5.773333 | 7.038333 | 18.76583
2024-06-23 | 3.466667 | 0.3933333 | 10.87333 | 0.9766667 | 87.75667 | 6.966667 | 0.4333333 | 11.00667 | 1.036667 | 87.52333 | 55.93167 | 9.836667 | 5.125 | 2.283333 | 9.77 | 1.868333 | 0.0545 | 0.104 | 0.06483333 | 0.2083333 | 0.185 | 1.907431 | 95.76333 | 0.7933333 | 1.073333 | 1.323333 | 0.2 | [7 empty] | 2130.14 | 2130.14 | 0 | 0 | 0 | 334.69 | 712.9365566 |  | 42.26 | 0 |  |  | 67.2918 | 634.1582 | 27.77 | 18.83 | 883.882 | 53.974 | 25.742 | 251.44 | 2707.356 | 0 | 897.667 | 22.454 | 83600 | 0 | 734 | 1.677311 | 56.60535 | 55.93167 | 58.71258 |  | 400.5562 | 34.81479 | 116.8116 | 552.1826 |  | 0.374 | 0.026 | 1481.7 | 2896.8 | 869.4533 | 13.27579 |  | 76 | 24 | 0 | 2.460669 | 18.266 | 1.101026 | 0 |  | 32.0829 | 25.37319 | 462.0991 | 63.69959 | 166.8125 | 1157.542 | 41.93716 | 1054 | 760 | 72.10626 | 600.8794 | 100.82 | 0 | 0 | 964.9588 | 0.2627658 | 2707.356 | 0.7372342 | 3672.3148 | 0 | 0 | 22.454 | 0 | 29.16 | 854.722 | 53.974 | 42.26 | 980.116 | 251.44 | 3.31 | 1.765 | 9.865 | 20.06333 | 68.30667 | 0 | 0 | 0 | 0 | 0 | 0 | 0 | 0 | 0 | 0 | 0 | 0 | 58.53667 | 5.051667 | 4.595 | 0.131 | 0.4808333 | 0.03066667 | 0.02833333 | 0.1066667 | 0.14 | 0.1 | 5.38 | 3.6 | 0 | 0 | 0 | 0 | 0 | 0 | 0 | 0 | 0 | 0 | 0 | 0 | 7.083333 | 1.3 | 111086.8 | 114586.5 | 26392.43 |  | 10.48042 | 118.6667 | 551.5833 | 2.558333 | 1.298333 | 1.26 | 0.9445833 | 0.3154167 | 1157.542 | 3499.667 | 0 | 1517.833 | 261.875 | 2319.208 | 140.1667 | 151.2083 | 199.375 | 176.5 | 166.8125 | 69.29167 | 375.875 | 486.9167 | 611.5833 | 385.9167 | 162.625 | 117.5833 | 84.25 | 93.04167 | 114.375 | 52.375 | 87.5 | 60.58333 | 52.54167 | 63.25 | 55.29167 | 81.91667 | 39.625 | 41.04167 | 54.46875 | 1100 | 25.08792 | 18.12042 | 4.054583 | 41.93716 | 1666.301875 | 2073.62 | 109013.2 | 86229.42 | 22783.75 | 26283.42 | 23.36067 | 2.460669 | 2.242917 | 2.111667 | 4.9025 | 4.23625 | 13.49333
2024-06-24 | 3.4 | 0.3866667 | 10.9 | 0.97 | 87.74333 | 6.8 | 0.4366667 | 11.12667 | 1.036667 | 87.4 | 56.07333 | 9.671667 | 5.068333 | 2.248 | 9.766667 | 1.788333 | 0.05333333 | 0.09333333 | 0.06433333 | 0.19 | 0.1816667 | 1.927306 | 95.31667 | 0.6833333 | 1.063333 | 1.346667 | 0.2333333 | [7 empty] | 2119.69 | 2116.69 | 0 | 0 | 3 | 334.06 | 708.1036414 |  | 29.09 | 0 |  |  | 64.9025 | 657.3675 | 26.55 | 26.31 | 878.24 | 54.665 | 24.654 | 246.08 | 2693.946 | 0 | 873.548 | 31.112 | 83613.2 | 0 | 739.3 | 1.668147 | 56.88728 | 56.07333 | 59.49146 |  | 400.2377 | 34.87553 | 114.8619 | 549.9751 |  | 0.4141667 | 0.02941667 | 1484.417 | 2881.84 | 881.0433 | 9.908427 |  | 76 | 24 | 0 | 2.458388 | 18.01667 | 1.097183 | 0 |  | 31.53022 | 29.96013 | 460.4086 | 62.74952 | 167.5729 | 1163.583 | 42.35243 | 1063 | 817 | 76.85795 | 597.3381 | 100.81 | 0 | 0 | 938.4505 | 0.2583557 | 2693.946 | 0.7416443 | 3632.3965 | 0 | 0 | 31.112 | 0 | 48.6 | 829.64 | 54.665 | 29.09 | 961.995 | 227.971 | 3.28 | 1.805 | 9.773333 | 19.67333 | 68.74833 | 0 | 0 | 0 | 0 | 0 | 0 | 0 | 0 | 0 | 0 | 0 | 0 | 59.28 | 4.581667 | 4.543333 | 0.1253333 | 0.4015 | 0.03533333 | 0.02933333 | 0.13 | 0.17 | 0.1 | 4.871667 | 3.65 | 0 | 0 | 0 | 0 | 0 | 0 | 0 | 0 | 0 | 0 | 0 | 0 | 7.041667 | 1.3 | 111211.6 | 114711.5 | 26418.39976 |  | 10.24958 | 117 | 552 | 2.568333 | 1.298333 | 1.27 | 0.95625 | 0.31375 | 1163.583 | 3499.917 | 0 | 1504 | 262.3333 | 2329.25 | 144.625 | 150.5417 | 196 | 179.125 | 167.5729 | 69.625 | 377 | 488.5833 | 613.5 | 387.1771 | 168.7083 | 153.25 | 96.75 | 100.0417 | 129.6875 | 51.95833 | 138.7917 | 58.58333 | 53.08333 | 75.60417 | 54.25 | 73.20833 | 45.25 | 40.16667 | 53.21875 | 1100 | 24.96708 | 18.34292 | 3.974167 | 42.35243 | 1668.17375 | 2075.95 | 109135.6 | 86326.29 | 22809.35 | 26309.26 | 23.35839 | 2.458388 | 3.120417 | 2.953333 | 7.261667 | 6.41125 | 19.74667
2024-06-25 | 3.633333 | 0.4033333 | 10.91333 | 0.9633333 | 87.72 | 6.633333 | 0.4366667 | 11.23333 | 1.03 | 87.3 | 55.93667 | 9.758333 | 5.088333 | 2.27 | 9.936667 | 1.84 | 0.05083333 | 0.0865 | 0.065 | 0.1766667 | 0.1883333 | 1.953026 | 95.87333 | 0.7366667 | 1.05 | 1.333333 | 0.2333333 | [7 empty] | 2147.66 | 2102.56 | 41.94 | 3.16 | 0 | 338.21 | 726.3600886 |  | 39.49 | 0 |  |  | 67.081 | 663.699 | 26.53 | 24.22 | 889.086 | 56.448 | 22.753 | 243.92 | 2711.004 | 0 | 896.133 | 35.623 | 83613 | 0 | 752.7 | 1.665077 | 56.77638 | 55.93667 | 59.40807 |  | 398.9377 | 34.43158 | 112.2459 | 545.6152 |  | 0.509 | 0.0344 | 1483 | 2919.92 | 878.2983 | 13.24447 |  | 76 | 24 | 0 | 2.457037 | 17.716 | 1.082053 | 0 |  | 32.10561 | 26.34 | 457.6923 | 62.70958 | 165.2083 | 1156.042 | 42.32628 | 1072 | 827 | 77.14552 | 609.1814 | 101.07 | 0 | 0 | 963.214 | 0.2621548 | 2711.004 | 0.7378452 | 3674.218 | 0 | 0 | 35.623 | 0 | 29.16 | 859.926 | 56.448 | 39.49 | 985.024 | 222.0891 | 4.633333 | 2.033333 | 9.426667 | 19.05 | 69.49 | 0 | 0 | 0 | 0 | 0 | 0 | 0 | 0 | 0 | 0 | 0 | 0 | 59.29 | 4.775 | 4.285 | 0.1201667 | 0.4308333 | 0.019 | 0.02233333 | 0.1266667 | 0.11 | 0.07666667 | 5.051667 | 3.483333 | 0 | 0 | 0 | 0 | 0 | 0 | 0 | 0 | 0 | 0 | 0 | 0 | 7.125 | 1.3 | 111251.7 | 114751.375 | 26426.41872 |  | 10.16333 | 115.1667 | 550.1667 | 2.56625 | 1.2975 | 1.26875 | 0.9479167 | 0.3208333 | 1156.042 | 3499.667 | 0 | 1514.417 | 261.7083 | 2324.167 | 144.6667 | 149.7917 | 194.5 | 171.875 | 165.2083 | 69.33333 | 377.0417 | 489 | 613 | 387.09375 | 167.4583 | 145.7083 | 112.125 | 94.29167 | 129.8958 | 51.58333 | 141.875 | 56.83333 | 53.41667 | 75.92708 | 53.66667 | 69.91667 | 41.79167 | 39.125 | 51.125 | 1100 | 25.05125 | 18.37917 | 3.896667 | 42.32628 | 1668.775625 | 2076.699 | 109175 | 86357.43 | 22817.58 | 26317.24 | 23.35704 | 2.457037 | 3.143333 | 2.7725 | 7.159167 | 5.59125 | 18.66625
2024-06-26 | 3.5 | 0.37 | 10.97 | 0.97 | 87.69 | 7.033333 | 0.44 | 11.22667 | 1.033333 | 87.3 | 55.26167 | 10.15667 | 5.405 | 2.278333 | 10.38833 | 1.981667 | 0.05366667 | 0.0805 | 0.068 | 0.205 | 0.1933333 | 1.922167 | 96.03667 | 0.58 | 1.036667 | 1.333333 | 0.2333333 | [7 empty] | 2096.35 | 2096.35 | 0 | 0 | 0 | 354.23 | 742.5900605 |  | 41.38 | 0 |  |  | 69.7166 | 618.0334 | 27.26 | 25.15 | 883.052 | 51.633 | 27.878 | 235.4 | 2653.06 | 0 | 894.159 | 38.59 | 83593 | 0 | 740.05 | 1.680923 | 56.295 | 55.26167 | 59.44344 |  | 406.4899 | 35.26068 | 110.9766 | 552.7272 |  | 0.4163636 | 0.03727273 | 1478.182 | 2850.56 | 910.8317 | 13.58312 |  | 75 | 25 | 0 | 2.481515 | 17.13182 | 1.066651 | 0 |  | 28.70556 | 42.1977 | 464.4733 | 64.62671 | 162.8958 | 1155.25 | 41.23817 | 1089 | 846 | 77.68595 | 609.5534 | 101.08 | 0 | 0 | 963.8756 | 0.2664896 | 2653.06 | 0.7335104 | 3616.9356 | 0 | 0 | 38.59 | 0 | 38.88 | 844.172 | 51.633 | 41.38 | 976.065 | 235.4 | 5.335 | 1.585 | 9.703333 | 20.15667 | 68.555 | 0 | 0 | 0 | 0 | 0 | 0 | 0 | 0 | 0 | 0 | 0 | 0 | 59.23333 | 4.573333 | 4.633333 | 0.1248333 | 0.4373333 | 0.04066667 | 0.02733333 | 0.1366667 | 0.1566667 | 0.08333333 | 4.881667 | 2.633333 | 0 | 0 | 0 | 0 | 0 | 0 | 0 | 0 | 0 | 0 | 0 | 0 | 7 | 1.3 | 110145.7 | 113645.7 | 26198.86 |  | 9.80875 | 112.4583 | 553.0833 | 2.537083 | 1.29875 | 1.238333 | 0.9120833 | 0.32625 | 1155.25 | 3500.042 | 0 | 1533.083 | 260.8333 | 2333.458 | 146.5833 | 147.9583 | 188.875 | 168.1667 | 162.8958 | 69.83333 | 377.4583 | 489.125 | 613.125 | 387.3854 | 166 | 97.95833 | 99.625 | 149.125 | 128.1771 | 51.33333 | 100.125 | 170.4583 | 53.29167 | 93.80208 | 53.625 | 68.16667 | 42.5 | 38.83333 | 50.78125 | 1100 | 25.86708 | 18.15542 | 3.947083 | 41.23817 | 1652.185 | 2056.052 | 108089.6 | 85498.88 | 22590.73 | 26090.77 | 23.38152 | 2.481515 | 3.89625 | 2.920417 | 7.150833 | 8.134333 | 22.10183
2024-06-27 | 3.366667 | 0.3966667 | 11.00667 | 0.9633333 | 87.63333 | 6.533333 | 0.4366667 | 11.19 | 1.043333 | 87.33 | 55.205 | 10.28 | 5.51 | 2.278333 | 10.55833 | 1.795 | 0.05483333 | 0.08133333 | 0.0705 | 0.21 | 0.2016667 | 1.916694 | 96.12 | 0.66 | 0.9266667 | 1.403333 | 0.1666667 | [7 empty] | 2091.835 | 2087.835 | 0 | 0 | 4 | 352.65 | 737.6856 |  | 38.11 | 0 |  |  | 78.6548 | 692.6952 | 0 | 26.23 | 888.812 | 56.872 | 21.85 | 239.8 | 2653.988 | 0 | 873.346 | 41.173 | 83599 | 0 | 737.943 | 1.674452 | 56.56373 | 55.205 | 60.81272 |  | 410.591 | 35.1743 | 113.3523 | 559.1176 |  | 0.375 | 0.0369 | 1473 | 2845.12 | 908.1883 | 15.90495 |  | 76 | 24 | 0 | 2.465616 | 16.859 | 1.066005 | 0 |  | 28.68572 | 32.44937 | 469.365 | 62.34035 | 179.2396 | 1164.083 | 40.29523 | 1063 | 740 | 69.6143 | 606.7716 | 100.58 | 0 | 0 | 952.0008 | 0.2640055 | 2653.988 | 0.7359945 | 3605.9888 | 0 | 0 | 41.173 | 0 | 97.2 | 791.612 | 56.872 | 38.11 | 983.794 | 239.8 | 5.561667 | 2.096667 | 9.646667 | 19.12833 | 69.12833 | 0 | 0 | 0 | 0 | 0 | 0 | 0 | 0 | 0 | 0 | 0 | 0 | 61.58333 | 3.413333 | 3.44 | 0.09222222 | 0.2971111 | 0.03311111 | 0.02044444 | 0.1088889 | 0.09444444 | 0.07555556 | 4.196667 | 2.555556 | 0 | 0 | 0 | 0 | 0 | 0 | 0 | 0 | 0 | 0 | 0 | 0 | 6.958333 | 1.3 | 110884.9 | 114384.75 | 26350.99696 |  | 10.16833 | 115.1667 | 560.1667 | 2.536667 | 1.3 | 1.236667 | 0.92 | 0.3166667 | 1164.083 | 3499.833 | 0 | 1547.083 | 264.5 | 2335.208 | 156.875 | 170.0417 | 204.5833 | 185.4583 | 179.2396 | 69.75 | 377.6667 | 489.25 | 613.2083 | 387.46875 | 110.125 | 176.4583 | 102.4583 | 116.625 | 126.4167 | 71.41667 | 151.5 | 95.625 | 53.33333 | 92.96875 | 53.54167 | 75.91667 | 46.83333 | 41.16667 | 54.36458 | 1100 | 26.225 | 17.69708 | 4.19875 | 40.29523 | 1663.27375 | 2069.852 | 108815.1 | 86072.72 | 22742.35 | 26242.18 | 23.36562 | 2.465616 | 3.862917 | 2.71125 | 7.65875 | 7.032083 | 21.265
2024-06-28 | 3.533333 | 0.4033333 | 10.97 | 0.9733333 | 87.65333 | 6.1 | 0.4433333 | 11.19333 | 1.043333 | 87.32 | 55.755 | 10.03833 | 5.156667 | 2.246667 | 10.015 | 1.938333 | 0.05183333 | 0.09016667 | 0.06316667 | 0.2016667 | 0.1833333 | 1.942377 | 96.08 | 0.6766667 | 0.8866667 | 1.306667 | 0.2333333 | [7 empty] | 2133.25 | 2131.25 | 0 | 0 | 2 | 334.73 | 714.0627725 |  | 41.86 | 0 |  |  | 59.8094 | 611.5106 | 28.92 | 22.07 | 909.326 | 63.289 | 16.593 | 230.28 | 2687.142 | 2.74 | 877.633 | 38.265 | 83602 | 0 | 738.5 | 1.660634 | 57.16875 | 55.755 | 61.60421 | 63.39 | 411.2019 | 35.16194 | 99.28171 | 545.6456 |  | 0.4658333 | 0.03308333 | 1482.083 | 2900.88 | 902.6983 | 15.65004 |  | 76 | 24 | 0 | 2.457252 | 16.4775 | 1.067266 | 0 |  | 28.94886 | 33.52831 | 465.5259 | 60.11158 | 176.7396 | 1157.292 | 41.42704 | 1057 | 779 | 73.69915 | 601.7946 | 100.8036 | 2.74 | 0.0007553777 | 937.4424 | 0.2584391 | 2687.142 | 0.7408055 | 3627.3244 | 0 | 0 | 38.265 | 0 | 68.04 | 841.286 | 63.289 | 41.86 | 1014.475 | 230.28 | 5.955 | 1.885 | 9.685 | 18.89667 | 69.53333 | 0 | 0 | 0 | 0 | 0 | 0 | 0 | 0 | 0 | 0 | 0 | 0 | 61.42222 | 3.558889 | 3.638889 | 0.09888889 | 0.3156667 | 0.01766667 | 0.02555556 | 0.1066667 | 0.1177778 | 0.09444444 | 3.993333 | 2.711111 | 0 | 0 | 0 | 0 | 0 | 0 | 0 | 0 | 0 | 0 | 0 | 0 | 7.083333 | 1.3 | 111238.8 | 114738.5 | 26423.81 |  | 9.595833 | 105.6667 | 550.8333 | 2.522917 | 1.297083 | 1.225833 | 0.9133333 | 0.3125 | 1157.292 | 3499.708 | 0 | 1561.583 | 264.7917 | 2342.667 | 160.0417 | 163.8333 | 200.4583 | 182.625 | 176.7396 | 69.45833 | 377.2917 | 488.25 | 612.75 | 386.9375 | 99.29167 | 158.6667 | 94.16667 | 110.7917 | 115.7292 | 50.58333 | 146.4167 | 62.83333 | 59.91667 | 79.9375 | 52.58333 | 72.66667 | 44.70833 | 40.70833 | 52.66667 | 1100 | 25.84208 | 18.28167 | 3.892083 | 41.42704 | 1668.5825 | 2076.458 | 109162.4 | 86347.44 | 22814.94 | 26314.64 | 23.35725 | 2.457252 | 3.61 | 2.804167 | 7.26625 | 6.61875 | 20.29917
2024-06-29 | 3.7 | 0.41 | 10.91333 | 0.9633333 | 87.71333 | 6.1 | 0.45 | 11.17667 | 1.04 | 87.33333 | 55.59167 | 10.57 | 5.18 | 2.241667 | 10.25167 | 1.935 | 0.05266667 | 0.07683333 | 0.06066667 | 0.1883333 | 0.1716667 | 1.979193 | 95.45667 | 0.73 | 1.353333 | 1.356667 | 0.2666667 | [7 empty] | 2136.68 | 2136.68 | 0 | 0 | 0 | 336.73 | 719.4842564 |  | 42.58 | 0 |  |  | 68.335 | 623.055 | 28.55 | 21.98 | 908.058 | 56.073 | 23.176 | 230.398 | 2690.385 | 23.406 | 875.477 | 35.562 | 83602 | 0 | 746.15 | 1.667421 | 57.03599 | 55.59167 | 61.43853 | 63.39 | 409.261 | 34.82731 | 98.87907 | 542.9674 |  | 0.3772727 | 0.03272727 | 1479.727 | 2904.96 | 907.48 | 15.58638 |  | 75 | 24 | 1 | 2.423387 | 16.50455 | 1.079632 | 0 |  | 30.4068 | 30.22426 | 463.9981 | 59.58787 | 176.5 | 1155.875 | 40.51434 | 1041 | 773 | 74.25552 | 604.6614 | 100.56 | 23.406 | 0.006399273 | 943.812 | 0.2580411 | 2690.385 | 0.7355596 | 3657.603 | 0 | 0 | 35.562 | 0 | 140.25 | 767.808 | 56.073 | 42.58 | 1006.711 | 229.763 | 4.536667 | 1.981667 | 9.71 | 18.915 | 69.39333 | 0 | 0 | 0 | 0 | 0 | 0 | 0 | 0 | 0 | 0 | 0 | 0 | 61.20556 | 4.131111 | 3.307778 | 0.1042222 | 0.2957778 | 0.02566667 | 0.01944444 | 0.1088889 | 0.1633333 | 0.1255556 | 4.018889 | 3.022222 | 0 | 0 | 0 | 0 | 0 | 0 | 0 | 0 | 0 | 0 | 0 | 0 | 7.083333 | 1.3 | 112858 | 116357.8 | 26757.6 |  | 9.595417 | 107.2083 | 552.2083 | 2.56125 | 1.299167 | 1.262083 | 0.9495833 | 0.3125 | 1155.875 | 3499.833 | 0 | 1537.667 | 265.2917 | 2342.792 | 158.625 | 166.125 | 199 | 182.25 | 176.5 | 69.5 | 377.5 | 489.3333 | 614.125 | 387.6146 | 99.29167 | 147.5 | 128.7917 | 86.58333 | 115.5417 | 52.16667 | 138.1667 | 91.04167 | 52.91667 | 83.57292 | 53 | 69.29167 | 42.29167 | 44.29167 | 52.21875 | 1100 | 26.14042 | 17.805 | 3.92125 | 40.51434 | 1692.869375 | 2106.682 | 110751.3 | 87604.26 | 23147.02 | 26646.85 | 23.32339 | 2.423387 | 4.007083 | 2.646667 | 6.51625 | 6.5075 | 19.6775
2024-06-30 | 3.666667 | 0.4166667 | 10.89 | 0.96 | 87.73333 | 6.3 | 0.45 | 11.13333 | 1.033333 | 87.38333 | 55.405 | 10.145 | 5.141667 | 2.253333 | 10.48333 | 1.988333 | 0.05316667 | 0.07683333 | 0.05983333 | 0.1933333 | 0.175 | 2.039102 | 96.19667 | 0.5366667 | 1.126667 | 1.346667 | 0.3 | [7 empty] | 2185.57 | 2014.66 | 152.15 | 15.41 | 3.35 | 343.04 | 749.7379328 |  | 43.01 | 0 |  |  | 67.205 | 582.835 | 28.92 | 23.23 | 924.734 | 54.987 | 25.616 | 236 | 2749.807 | 1.22 | 901.475 | 44.31 | 83610 | 0 | 753.8 | 1.658016 | 56.88718 | 55.405 | 61.54841 | 63.39 | 407.5949 | 34.55621 | 99.48259 | 541.6337 |  | 0.3463636 | 0.03118182 | 1484.182 | 2972.96 | 904.8333 | 16.65885 |  | 76 | 24 | 0 | 2.403519 | 16.27091 | 1.09759 | 0 |  | 30.4068 | 30.22426 | 463.9981 | 58.83148 | 169.9792 | 1158.083 | 41.12934 | 1083 | 781 | 72.1145 | 624.6262 | 101.5263 | 1.22 | 0.0003279828 | 968.68 | 0.2604184 | 2749.807 | 0.7392537 | 3719.707 | 0 | 0 | 44.31 | 0 | 29.16 | 895.574 | 54.987 | 43.01 | 1022.731 | 236 | 5.741667 | 1.776667 | 9.783333 | 18.815 | 69.625 | 0 | 0 | 0 | 0 | 0 | 0 | 0 | 0 | 0 | 0 | 0 | 0 | 61.20444 | 3.89 | 3.457778 | 0.101 | 0.2884444 | 0.018 | 0.024 | 0.1066667 | 0.11 | 0.1244444 | 4.136667 | 3.111111 | 0 | 0 | 0 | 0 | 0 | 0 | 0 | 0 | 0 | 0 | 0 | 0 | 7.208333 | 1.3 | 113804.125 | 117303.8 | 26952.46 |  | 9.321667 | 107.9167 | 552.9167 | 2.578333 | 1.301667 | 1.276667 | 0.9579167 | 0.31875 | 1158.083 | 3499.708 | 0 | 1533.708 | 266.75 | 2341.083 | 152.4583 | 160.625 | 188.375 | 178.4583 | 169.9792 | 69.41667 | 378.0833 | 490.125 | 615 | 388.15625 | 95.45833 | 121.4167 | 90.04167 | 79.58333 | 96.625 | 53.54167 | 92.5 | 139.5417 | 52.83333 | 84.60417 | 52.79167 | 67.79167 | 44.70833 | 44 | 52.32292 | 1100 | 25.92625 | 18.1125 | 3.851667 | 41.12934 | 1707.061875 | 2124.344 | 111679.8 | 88338.71 | 23341.07 | 26840.78 | 23.30352 | 2.403519 | 3.7725 | 2.6925 | 6.24625 | 5.221667 | 17.93292
2024-07-01 | 3.933333 | 0.3733333 | 10.92 | 0.9566667 | 87.75 | 6.9 | 0.4166667 | 11.10667 | 1.04 | 87.43667 | 55.255 | 9.953333 | 5.153333 | 2.226667 | 10.66667 | 2.066667 | 0.05133333 | 0.07616667 | 0.062 | 0.2033333 | 0.1733333 | 2.070601 | 96 | 0.53 | 0.89 | 1.356667 | 0.3333333 | [7 empty] | 2132.11 | 1515.5 | 572.04 | 44.57 | 0 | 350.03 | 746.3024633 |  | 37.29 | 0 |  |  | 59.911 | 549.63 | 22.46 | 19.35 | 908.073 | 51.777 | 25.386 | 229.22 | 2679.246 | 2.541 | 901.774 | 53.752 | 81149.5 | 0 | 737.36 | 1.664078 | 56.79461 | 55.255 | 61.53792 | 63.22 | 409.1512 | 33.69374 | 98.59082 | 541.4358 |  | 0.51 | 0.02502727 | 1483.545 | 2899.52 | 912.2567 | 12.87882 |  | 76 | 24 | 0 | 2.383433 | 15.95182 | 1.087829 | 38 |  | 36.00569 | 39.94958 | 463.1792 | 59.18628 | 166.1042 | 1155.583 | 41.12744 | 1076 | 861 | 80.01859 | 616 | 100.89 | 2.541 | 0.0006974117 | 961.685 | 0.2639474 | 2679.246 | 0.7353552 | 3643.472 | 0 | 0 | 53.752 | 0 | 68.04 | 840.033 | 51.777 | 37.29 | 997.14 | 229.22 | 5.935 | 3.09 | 9.718333 | 18.57 | 68.62167 | 0 | 0 | 0 | 0 | 0 | 0 | 0 | 0 | 0 | 0 | 0 | 0 | 59.08167 | 4.786667 | 4.605 | 0.1281667 | 0.42 | 0.02366667 | 0.031 | 0.1166667 | 0.08666667 | 0.1016667 | 4.968333 | 4.333333 | 0 | 0 | 0 | 0 | 0 | 0 | 0 | 0 | 0 | 0 | 0 | 0 | 7.125 | 1.3 | 111324.625 | 114720.5 | 26337.7 |  | 9.65125 | 107.125 | 551.7083 | 2.52875 | 1.269167 | 1.259583 | 0.9316667 | 0.3279167 | 1155.583 | 3395.917 | 0 | 1518.833 | 263.4583 | 2334.583 | 148.5417 | 160.2917 | 182.25 | 173.3333 | 166.1042 | 69.29167 | 378.5 | 491 | 615.0833 | 388.46875 | 90.95833 | 164.0417 | 91.875 | 70.95833 | 104.4583 | 52.54167 | 89.08333 | 148.0833 | 53.29167 | 85.75 | 53.16667 | 71.625 | 47.41667 | 45.75 | 54.48958 | 1100 | 25.59125 | 17.87958 | 3.885833 | 41.12744 | 1669.869375 | 2078.06 | 109246.6 | 86414.03 | 22832.53 | 26228.45 | 23.28343 | 2.383433 | 3.7275 | 2.804167 | 6.480833 | 4.557083 | 17.56958
2024-07-02 | 4 | 0.4033333 | 10.98333 | 0.9733333 | 87.64 | 6.966667 | 0.4366667 | 11.16333 | 1.04 | 87.36 | 55.52667 | 10.13833 | 5.163333 | 2.225 | 10.30333 | 1.953333 | 0.0515 | 0.08316667 | 0.06183333 | 0.2166667 | 0.1633333 | 1.995515 | 96.22 | 0.7766667 | 1.01 | 1.35 | 0.3 | [7 empty] | 2190.43 | 2159.61 | 27.4298 | 3.3902 | 0 | 340.52 | 745.8852236 |  | 53.69 | 0 |  |  | 61.9319 | 654.2581 | 29.36 | 28.24 | 935.019 | 61.598 | 21.384 | 228.76 | 2770.262 | 1.3 | 912.293 | 42.005 | 83632.3 | 0 | 753 | 1.667094 | 57.0184 | 55.52667 | 61.70478 | 63.22 | 409.7909 | 35.24178 | 96.36258 | 541.3952 |  | 0.474 | 0.0281 | 1480.5 | 2978.4 | 882.2633 | 15.55473 |  | 76 | 24 | 0 | 2.391183 | 18.074 | 1.094355 | 0 |  | 34.43101 | 30.58116 | 462.588 | 58.56312 | 174.8021 | 1157.917 | 41.52792 | 1087 | 808 | 74.33303 | 624 | 100.5 | 1.3 | 0.0003470566 | 974.2249 | 0.2600855 | 2770.262 | 0.7395674 | 3745.7869 | 0 | 0 | 42.005 | 0 | 165.24 | 769.779 | 61.598 | 53.69 | 1050.307 | 228.76 | 5.988333 | 1.938333 | 9.91 | 18.475 | 69.67667 | 0 | 0 | 0 | 0 | 0 | 0 | 0 | 0 | 0 | 0 | 0 | 0 | 59.25167 | 4.89 | 4.291667 | 0.125 | 0.395 | 0.02466667 | 0.02766667 | 0.1316667 | 0.1416667 | 0.1133333 | 4.936667 | 4.016667 | 0 | 0 | 0 | 0 | 0 | 0 | 0 | 0 | 0 | 0 | 0 | 0 | 7.291667 | 1.3 | 114414.8 | 117914.5 | 27078.27 |  | 9.557083 | 105.4167 | 550.4167 | 2.587083 | 1.3 | 1.287083 | 0.9670833 | 0.32 | 1157.917 | 3499.667 | 0 | 1531.708 | 267.1667 | 2345.208 | 157.0417 | 164.3333 | 192.6667 | 185.1667 | 174.8021 | 69.58333 | 378.875 | 491.3333 | 616.7083 | 389.125 | 84.5 | 141 | 104.5417 | 83.25 | 103.3229 | 50.95833 | 110.5833 | 109.6667 | 52.58333 | 80.94792 | 52.875 | 65.66667 | 44.5 | 44 | 51.76042 | 1100 | 25.42917 | 18.05958 | 3.781667 | 41.52792 | 1716.221875 | 2135.743 | 112279 | 88812.73 | 23466.32 | 26965.99 | 23.29118 | 2.391183 | 4.530417 | 2.916667 | 5.667917 | 5.392857 | 17.83375
2024-07-03 | 3.8 | 0.4066667 | 10.88333 | 0.9566667 | 87.75333 | 6.9 | 0.4433333 | 11.09333 | 1.033333 | 87.43 | 55.38167 | 9.821667 | 5.203333 | 2.216667 | 10.49667 | 1.928333 | 0.05216667 | 0.08766667 | 0.06516667 | 0.2283333 | 0.1716667 | 2.017343 | 95.58 | 0.72 | 1.043333 | 1.426667 | 0.2 | [7 empty] | 2155.74 | 2147.9 | 7.2912 | 0.5488 | 0 | 346.51 | 746.9854674 |  | 43.71 | 0 |  |  | 55.2747 | 607.6353 | 26.44 | 27.69 | 925.696 | 54.001 | 26.482 | 237.44 | 2725.29 | 0 | 900.74 | 51.582 | 83604 | 0 | 758.04 | 1.667735 | 56.85406 | 55.38167 | 61.46681 |  | 413.0923 | 34.75725 | 101.7931 | 549.6427 |  | 0.4211111 | 0.02977778 | 1477.889 | 2932.16 | 893.1433 | 13.70362 |  | 76 | 24 | 0 | 2.388598 | 18.00111 | 1.071037 | 0 |  | 33.18677 | 34.65415 | 469.0138 | 58.21145 | 177.2708 | 1158.292 | 41.00599 | 1088 | 867 | 79.6875 | 619 | 100.56 | 0 | 0 | 956.0147 | 0.2596945 | 2725.29 | 0.7403055 | 3681.3047 | 0 | 0 | 51.582 | 21.6 | 58.32 | 845.776 | 54.001 | 43.71 | 1023.407 | 237.44 | 6.121667 | 1.396667 | 10.01167 | 19.23167 | 69.36 | 0 | 0 | 0 | 0 | 0 | 0 | 0 | 0 | 0 | 0 | 0 | 0 | 59.33333 | 4.803333 | 4.226667 | 0.1206667 | 0.394 | 0.0175 | 0.024 | 0.11 | 0.1383333 | 0.09833333 | 5.038333 | 3.8 | 0 | 0 | 0 | 0 | 0 | 0 | 0 | 0 | 0 | 0 | 0 | 0 | 7.208333 | 1.3 | 114534.8 | 118034.5 | 27103.05 |  | 9.849583 | 108.9583 | 553.9583 | 2.579167 | 1.299167 | 1.28 | 0.9641667 | 0.3158333 | 1158.292 | 3499.708 | 0 | 1535.917 | 268.4167 | 2340.333 | 154.8333 | 175.75 | 198.6667 | 179.8333 | 177.2708 | 69.83333 | 380.4583 | 492.8333 | 618.9167 | 390.5104 | 83 | 120.5833 | 91.95833 | 84.125 | 94.91667 | 51.20833 | 97.54167 | 106.2083 | 52.875 | 76.95833 | 53.04167 | 64.41667 | 44.91667 | 43.41667 | 51.44792 | 1100 | 25.69864 | 17.86318 | 3.812727 | 41.00599 | 1718.0225 | 2137.984 | 112396.8 | 88905.91 | 23490.94 | 26990.65 | 23.2886 | 2.388598 | 3.743958 | 2.838333 | 5.69625 | 5.642917 | 17.92146
2024-07-04 | 3.366667 | 0.41 | 10.85 | 0.9566667 | 87.78333 | 6.9 | 0.4466667 | 11.10333 | 1.04 | 87.41 | 55.03167 | 9.796667 | 5.258333 | 2.176667 | 10.96167 | 1.941667 | 0.05233333 | 0.08533333 | 0.06733333 | 0.2316667 | 0.1733333 | 2.08502 | 95.37333 | 0.6633333 | 0.86 | 1.43 | 0.1333333 | [7 empty] | 2161.14 | 2157.14 | 0 | 0 | 4 | 353.39 | 763.7252646 |  | 41.84 | 0 |  |  | 65.0988 | 607.21 | 23.1 | 19.12 | 917.197 | 48.829 | 31.254 | 243.37 | 2748.605 | 0 | 915.006 | 49.827 | 83611.9 | 0 | 749 | 1.682761 | 56.58044 | 55.03167 | 61.37389 |  | 410.116 | 34.50221 | 103.6255 | 548.2437 |  | 0.453 | 0.0246 | 1477.5 | 2938.96 | 908.1883 | 14.37059 |  | 76 | 24 | 0 | 2.401385 | 18.448 | 1.116267 | 0 |  | 29.28456 | 23.35496 | 468.1108 | 58.34883 | 177.1771 | 1164.042 | 40.75702 | 1057 | 831 | 78.61873 | 628 | 100.28 | 0 | 0 | 980.1048 | 0.2628536 | 2748.605 | 0.7371464 | 3728.7098 | 0 | 0 | 49.827 | 10.8 | 97.2 | 809.197 | 48.829 | 41.84 | 1007.866 | 243.37 | 5.348333 | 2.133333 | 9.518333 | 18.57833 | 69.77 | 0 | 0 | 0 | 0 | 0 | 0 | 0 | 0 | 0 | 0 | 0 | 0 | 59.08333 | 5.128333 | 4.453333 | 0.1208333 | 0.4081667 | 0.01766667 | 0.027 | 0.1183333 | 0.1033333 | 0.075 | 4.846667 | 3.283333 | 0 | 0 | 0 | 0 | 0 | 0 | 0 | 0 | 0 | 0 | 0 | 0 | 7.25 | 1.3 | 113914.2 | 117414 | 26975.22 |  | 10.14042 | 111.7917 | 556.7917 | 2.582917 | 1.3 | 1.282917 | 0.9645833 | 0.3183333 | 1164.042 | 3499.792 | 0 | 1526.042 | 267.5 | 2334.5 | 158.2083 | 165.25 | 196.25 | 189 | 177.1771 | 70.33333 | 381.375 | 494.0417 | 620.0417 | 391.4479 | 79.58333 | 147 | 88.125 | 78.04167 | 98.1875 | 51.75 | 106.7917 | 98.625 | 52.95833 | 77.53125 | 53.54167 | 66 | 47.25 | 45.04167 | 52.95833 | 1100 | 26.09917 | 17.95625 | 3.975833 | 40.75702 | 1708.7125 | 2126.398 | 111787.8 | 88424.13 | 23363.64 | 26863.44 | 23.30139 | 2.401385 | 3.900833 | 2.426667 | 5.769583 | 5.410833 | 17.50792
2024-07-05 | 3.533333 | 0.3733333 | 10.88 | 0.95 | 87.79667 | 6.633333 | 0.4266667 | 11.08667 | 1.04 | 87.44667 | 55.11333 | 10.065 | 5.36 | 2.205 | 10.72667 | 1.916667 | 0.05216667 | 0.08466667 | 0.06816667 | 0.2483333 | 0.1716667 | 2.001647 | 95.95333 | 0.64 | 0.8766667 | 1.383333 | 0.2 | [7 empty] | 2160.53 | 2160.53 | 0 | 0 | 0 | 348.06 | 751.9940718 |  | 41.01 | 0 |  |  | 66.592 | 655.33 | 26 | 28.19 | 917.498 | 53.222 | 25.11 | 237.92 | 2699.01 | 0 | 891.833 | 41.618 | 83639.9 | 0 | 742.8 | 1.650973 | 56.68082 | 55.11333 | 61.55505 |  | 409.67 | 33.85 | 100.59 | 544.099 |  | 0.4509091 | 0.02818182 | 1476.818 | 2937.6 | 904.1217 | 25.42943 |  | 76 | 24 | 0 | 2.412427 | 15.91091 | 1.091419 | 10 |  | 28.98529 | 25.51909 | 465.6416 | 58.38999 | 188.6354 | 1155.583 | 40.10857 | 1055 | 818 | 77.53555 | 622 | 102.0768 | 0 | 0 | 958.4248 | 0.2620484 | 2699.01 | 0.7379516 | 3657.4348 | 0 | 0 | 41.618 | 20.38 | 18.41 | 878.708 | 53.222 | 41.01 | 1011.73 | 237.92 | 5.665 | 1.665 | 9.755 | 19.00667 | 69.57333 | 0 | 0 | 0 | 0 | 0 | 0 | 0 | 0 | 0 | 0 | 0 | 0 | 58.97167 | 5.183333 | 4.285 | 0.1153333 | 0.3693333 | 0.0125 | 0.02666667 | 0.1 | 0.1783333 | 0.08666667 | 5.008333 | 3.333333 | 0 | 0 | 0 | 0 | 0 | 0 | 0 | 0 | 0 | 0 | 0 | 0 | 7.083333 | 1.3 | 113435.875 | 116935.625 | 26876.61512 |  | 9.914583 | 111.0833 | 560.4583 | 2.545833 | 1.290417 | 1.255417 | 0.9366667 | 0.31875 | 1155.583 | 3499.75 | 0 | 1552.667 | 267.0417 | 2333.458 | 167.0833 | 177.0417 | 209.0417 | 201.375 | 188.6354 | 70.41667 | 382 | 495.5 | 621.4583 | 392.34375 | 75.41667 | 127.0417 | 110.6667 | 79.875 | 98.25 | 50.625 | 99.04167 | 89.16667 | 52.875 | 72.92708 | 53.25 | 64.16667 | 49.625 | 44.41667 | 52.86458 | 1100 | 26.25417 | 17.5825 | 4.009167 | 40.10857 | 1701.538125 | 2117.47 | 111318.4 | 88052.86 | 23265.55 | 26765.3 | 23.31243 | 2.412427 | 3.600833 | 2.364167 | 5.487917 | 5.012917 | 16.46583
2024-07-06 | 3.766667 | 0.4066667 | 10.95 | 0.97 | 87.67333 | 6.8 | 0.45 | 11.19333 | 1.043333 | 87.31333 | 55.35 | 9.953333 | 5.36 | 2.248333 | 10.41167 | 1.845 | 0.05283333 | 0.094 | 0.068 | 0.2583333 | 0.185 | 1.942572 | 96.06 | 0.5433333 | 0.7833333 | 1.393333 | 0.1666667 | [7 empty] | 2113.37 | 2113.37 | 0 | 0 | 0 | 341.672 | 722.0794 |  | 41.97 | 0 |  |  | 77.608 | 609.692 | 27.1 | 23.14 | 964.538 | 53.712 | 23.302 | 179.56 | 2676.159 | 0 | 884.502 | 31.893 | 63212.8 | 0 | 755.2 | 1.67247 | 56.78881 | 55.35 | 61.27451 |  | 439.2071 | 33.96331 | 76.67108 | 549.8415 |  | 0.46 | 0.02554545 | 1486.273 | 2873.68 | 891.21 | 14.73421 |  | 76 | 24 | 0 | 1.800593 | 16.55273 | 1.123032 | 0 |  | 32.0932 | 26.43237 | 473.6829 | 60.20017 | 181.84375 | 1134.292 | 40.48586 | 1059 | 777 | 73.3711 | 603 | 99.69 | 0 | 0 | 962.11 | 0.2644417 | 2676.159 | 0.7355583 | 3638.269 | 0 | 0 | 31.893 | 25.14 | 76.374 | 863.024 | 53.712 | 41.97 | 1060.22 | 179.56 | 5.593333 | 2.093333 | 9.601667 | 18.47 | 69.835 | 0 | 0 | 0 | 0 | 0 | 0 | 0 | 0 | 0 | 0 | 0 | 0 | 59.53167 | 4.778333 | 4.188333 | 0.1191667 | 0.3621667 | 0.017 | 0.02683333 | 0.1183333 | 0.075 | 0.07666667 | 4.826667 | 3.383333 | 0 | 0 | 0 | 0 | 0 | 0 | 0 | 0 | 0 | 0 | 0 | 0 | 7 | 1.3 | 115662.1 | 118302.5 | 26476.1 |  | 7.480833 | 83.625 | 562.1667 | 2.55375 | 1.299167 | 1.254583 | 0.9441667 | 0.3104167 | 1134.292 | 2640.458 | 0 | 1567.292 | 265.9583 | 2345.917 | 166.6667 | 166.6667 | 201.4167 | 192.625 | 181.84375 | 70.29167 | 382.0417 | 495 | 621.0833 | 392.1042 | 73 | 126.625 | 87.83333 | 82.375 | 92.45833 | 50.625 | 100.9583 | 63.41667 | 53.04167 | 67.01042 | 53.20833 | 64.75 | 48.20833 | 43.875 | 52.51042 | 1100 | 26.06958 | 17.735 | 3.689167 | 40.48586 | 1734.93125 | 2159.026 | 113503.1 | 89780.92 | 23722.14 | 26362.6 | 22.70059 | 1.800593 | 3.270435 | 2.85913 | 5.111304 | 5.583478 | 16.12333
2024-07-07 | 4.066667 | 0.4 | 10.94333 | 0.95 | 87.70667 | 7.3 | 0.4366667 | 11.26 | 1.033333 | 87.27 | 55.33 | 10.01667 | 5.27 | 2.186667 | 10.565 | 1.846667 | 0.0515 | 0.0815 | 0.06833333 | 0.2716667 | 0.185 | 2.005692 | 95.85 | 0.5866667 | 0.9866667 | 1.386667 | 0.2333333 | [7 empty] | 2044.67 | 2044.67 | 0 | 0 | 0 | 345.23 | 705.8814241 |  | 40.68 | 0 |  |  | 109.83 | 585.075 | 23.52 | 24.04 | 940.535 | 59.161 | 17.974 | 173.75 | 2580.428 | 0 | 854.37 | 46.537 | 60101.6 | 1486.2 | 722 | 1.664175 | 56.91979 | 55.33 | 61.9089 |  | 441.2871 | 34.971 | 75.73312 | 551.9913 |  | 0.4566667 | 0.02633333 | 1482.25 | 2779.84 | 891.1083 | 8.735827 |  | 76 | 24 | 0 | 1.756359 | 16.08667 | 1.120301 | 0 |  | 37.12338 | 29.52807 | 476.4059 | 58.47527 | 182.7396 | 1124.792 | 41.01375 | 1073 | 766 | 71.38863 | 586 | 100.6 | 0 | 0 | 964.2 | 0.2720173 | 2580.428 | 0.7279827 | 3544.628 | 0 | 0 | 46.537 | 44.46 | 119.268 | 776.807 | 59.161 | 40.68 | 1040.376 | 173.75 | 5.801667 | 2.001667 | 9.708333 | 18.52333 | 69.76667 | 0 | 0 | 0 | 0 | 0 | 0 | 0 | 0 | 0 | 0 | 0 | 0 | 59.4 | 4.623333 | 4.213333 | 0.1255 | 0.391 | 0.01933333 | 0.02616667 | 0.1016667 | 0.1433333 | 0.095 | 5.11 | 4.283333 | 0 | 0 | 0 | 0 | 0 | 0 | 0 | 0 | 0 | 0 | 0 | 0 | 6.791667 | 1.3 | 112437.8 | 115001.625 | 25677.17 |  | 7.239583 | 82.16667 | 557 | 2.43875 | 1.164583 | 1.274167 | 0.885 | 0.3891667 | 1124.792 | 2506 | 46.5 | 1508.833 | 265.9167 | 2331.75 | 166.9583 | 171.3333 | 202.1667 | 190.5 | 182.7396 | 70.375 | 382.7083 | 495.9167 | 623 | 393 | 70.875 | 140.875 | 129.8333 | 83.5 | 106.2708 | 50.45833 | 96.41667 | 89.79167 | 52.75 | 72.35417 | 52.91667 | 62.70833 | 46.125 | 44.625 | 51.59375 | 1100 | 25.73667 | 17.89667 | 3.718333 | 41.01375 | 1686.566375 | 2098.838 | 110338.9 | 87278.09 | 23060.83 | 25566.83 | 22.65636 | 1.756359 | 3.069583 | 2.958333 | 5.675 | 5.988333 | 17.69125
2024-07-08 | 3.533333 | 0.3933333 | 10.95667 | 0.95 | 87.7 | 7.8 | 0.4333333 | 11.16667 | 1.043333 | 87.35667 | 55.34 | 10.235 | 5.311667 | 2.098333 | 10.56833 | 1.865 | 0.05183333 | 0.084 | 0.067 | 0.2833333 | 0.17 | 1.98975 | 96.07 | 0.5766667 | 1.123333 | 1.286667 | 0.1666667 | [7 empty] | 1990.43 | 1990.43 | 0 | 0 | 0 | 347.62 | 691.9132766 |  | 39.89 | 0 |  |  | 76.065 | 577.714 | 26.79 | 24.31 | 901.867 | 51.864 | 22.403 | 167.89 | 2481.218 | 0 | 827.713 | 50.125 | 57602.5 | 0.134 | 681.1 | 1.646701 | 56.95557 | 55.34 | 61.98878 |  | 437.092 | 34.41943 | 75.97518 | 547.4866 |  | 0.474 | 0.0292 | 1482.5 | 2706.4 | 891.1083 | 7.549845 |  | 76 | 24 | 0 | 1.743298 | 15.724 | 1.0901 | 0 |  | 34.98551 | 28.46648 | 471.9412 | 57.31469 | 184.1875 | 1114.625 | 41.12808 | 1053 | 749 | 71.1301 | 573 | 101.83 | 0 | 0 | 903.778 | 0.2669953 | 2481.218 | 0.7330047 | 3384.996 | 0 | 0 | 50.125 | 34.84 | 66.312 | 800.715 | 51.864 | 39.89 | 993.621 | 167.89 | 7.398333 | 2.778333 | 9.703333 | 18.89833 | 68.62 | 0 | 0 | 0 | 0 | 0 | 0 | 0 | 0 | 0 | 0 | 0 | 0 | 59.50667 | 4.646667 | 4.153333 | 0.1136667 | 0.3998333 | 0.0155 | 0.03283333 | 0.07666667 | 0.23 | 0.08666667 | 4.961667 | 4.333333 | 0 | 0 | 0 | 0 | 0 | 0 | 0 | 0 | 0 | 0 | 0 | 0 | 6.541667 | 1.3 | 108587.375 | 110988.8 | 24779.1 |  | 7.012083 | 82.66667 | 557.6667 | 2.2875 | 1.005417 | 1.282083 | 0.79625 | 0.4858333 | 1114.625 | 2401.417 | 0 | 1441.5 | 266 | 2324.292 | 169.6667 | 171.5 | 200.875 | 194.7083 | 184.1875 | 70.54167 | 383.75 | 497.75 | 624.625 | 394.1667 | 71.875 | 121.7917 | 121.0833 | 90.41667 | 101.2917 | 50.91667 | 118.125 | 85.58333 | 54 | 77.15625 | 53.5 | 66.95833 | 44.79167 | 45.54167 | 52.69792 | 1100 | 25.59167 | 17.87958 | 3.702083 | 41.12808 | 1628.810625 | 2026.964 | 106560.4 | 84289.28 | 22271.13 | 24672.54 | 22.6433 | 1.743298 | 2.897083 | 2.739167 | 5.576667 | 5.787083 | 17
2024-07-09 | 3.533333 | 0.3733333 | 10.95667 | 0.9466667 | 87.72333 | 6.466667 | 0.42 | 11.27 | 1.03 | 87.28 | 55.59167 | 10.05167 | 5.15 | 2.031667 | 10.42 | 1.873333 | 0.052 | 0.08116667 | 0.06483333 | 0.3033333 | 0.16 | 2.02386 | 96.29 | 0.42 | 0.9233333 | 1.376667 | 0.2 | [7 empty] | 1795.61 | 1795.61 | 0 | 0 | 0 | 340.68 | 611.7284148 |  | 35.48 | 0 |  |  | 58.08 | 430.08 | 17.08 | 20.47 | 854.686 | 51.935 | 15.243 | 120.282 | 2263.882 | 0 | 750.146 | 39.492 | 41809.3 | 1.3277 | 653.2 | 1.657853 | 57.05406 | 55.59167 | 61.69755 |  | 459.1682 | 34.99302 | 63.29576 | 557.457 |  | 0.5936364 | 0.02618182 | 1476.091 | 2441.2 | 894.4633 | 4.416967 |  | 76 | 24 | 0 | 1.534714 | 15.78636 | 1.101669 | 180 |  | 40.60266 | 31.50865 | 479.9172 | 56.01107 | 180.9583 | 1120.792 | 41.17055 | 1019 | 709 | 69.57802 | 511 | 100.54 | 0 | 0 | 808.226 | 0.2630852 | 2263.882 | 0.7369148 | 3072.108 | 0 | 0 | 39.492 | 54.39 | 0 | 800.296 | 51.935 | 35.48 | 942.101 | 120.282 | 6.5825 | 2.1325 | 9.645 | 18.845 | 69.3775 | 0 | 0 | 0 | 0 | 0 | 0 | 0 | 0 | 0 | 0 | 0 | 0 | 59.08833 | 5.313333 | 4.205 | 0.1221667 | 0.443 | 0.02316667 | 0.03116667 | 0.1166667 | 0.1116667 | 0.09666667 | 4.788333 | 5.183333 | 0 | 0 | 0 | 0 | 0 | 0 | 0 | 0 | 0 | 0 | 0 | 0 | 6.041667 | 1.3 | 99406.81 | 101197.3 | 22223.96 |  | 4.740417 | 58.75 | 547.5417 | 2.149583 | 0.9720833 | 1.1775 | 0.7491667 | 0.4283333 | 1120.792 | 1738.208 | 42.04167 | 1442.5 | 251.5833 | 2301.125 | 168.2083 | 170 | 193.7083 | 191.9167 | 180.9583 | 70.875 | 384.7083 | 498.6667 | 625.7083 | 394.9896 | 70.04167 | 109.1667 | 107.4167 | 101.2917 | 96.97917 | 51.54167 | 138.0833 | 82.79167 | 55.5 | 81.97917 | 53.45833 | 64.125 | 46.08333 | 42.95833 | 51.65625 | 1100 | 25.23471 | 17.66333 | 3.44875 | 41.17055 | 1491.102 | 1855.594 | 97551.21 | 77163.01 | 20388.2 | 22126.41 | 22.17893 | 1.278928 | 2.862083 | 2.794583 | 6.176292 | 6.819167 | 18.652125
2024-07-10 | 3.733333 | 0.4033333 | 10.94667 | 0.9666667 | 87.68333 | 6.9 | 0.4366667 | 11.23 | 1.04 | 87.29333 | 55.41167 | 9.46 | 5.27 | 2.061667 | 10.48833 | 1.936667 | 0.05133333 | 0.0905 | 0.0665 | 0.335 | 0.17 | 1.99023 | 96.38 | 0.56 | 0.8066667 | 1.4 | 0.2333333 | [7 empty] | 1982.38 | 1974.38 | 0 | 0 | 8 | 344.93 | 683.7823334 |  | 37.41 | 0 |  |  | 63.49 | 431.819 | 16.9 | 20.75 | 908.4 | 58.203 | 14.652 | 157.46 | 2499.816 | 0 | 832.348 | 48.302 | 57600 | 0.014 | 692.6 | 1.661655 | 57.00741 | 55.41167 | 62.03007 |  | 441.1296 | 34.21544 | 70.35568 | 545.7007 |  | 0.5227273 | 0.02418182 | 1482.727 | 2695.52 | 885.11 | 5.206008 |  | 76 | 24 | 0 | 1.745288 | 15.78182 | 1.095795 | 0 |  | 38.87806 | 28.43215 | 471.7889 | 55.18937 | 175.3958 | 1099.125 | 41.1431 | 1040 | 691 | 66.44231 | 568 | 100.22 | 0 | 0 | 895.8381 | 0.263819 | 2499.816 | 0.736181 | 3395.6541 | 0 | 0 | 48.302 | 100.84 | 90.522 | 717.038 | 58.203 | 37.41 | 1004.013 | 157.46 | 6.571667 | 2.211667 | 9.715 | 18.76333 | 69.31 | 0 | 0 | 0 | 0 | 0 | 0 | 0 | 0 | 0 | 0 | 0 | 0 | 59.325 | 4.82 | 4.25 | 0.1208333 | 0.4645 | 0.01933333 | 0.03066667 | 0.09 | 0.105 | 0.07666667 | 4.925 | 4.75 | 0 | 0 | 0 | 0 | 0 | 0 | 0 | 0 | 0 | 0 | 0 | 0 | 6.583333 | 1.3 | 108525.8 | 110928.6 | 24767.75 |  | 6.56125 | 78.58333 | 553.5833 | 2.287083 | 1.000417 | 1.286667 | 0.9508333 | 0.3358333 | 1099.125 | 2402.75 | 0 | 1438.917 | 263.4167 | 2325.958 | 160.2917 | 172.1667 | 188.9583 | 180.1667 | 175.3958 | 69.95833 | 385.0833 | 499 | 625 | 394.7604 | 70.75 | 111.0417 | 70.33333 | 110.75 | 90.71875 | 51.5 | 133.4583 | 83.29167 | 55.29167 | 80.88542 | 53.58333 | 66.41667 | 48.5 | 45.79167 | 53.57292 | 1100 | 25.43917 | 17.78125 | 3.604167 | 41.1431 | 1627.8875 | 2025.816 | 106500 | 84241.51 | 22258.5 | 24661.25 | 22.64529 | 1.745288 | 2.78875 | 2.884167 | 5.913333 | 6.614167 | 18.31292
2024-07-11 | 3.766667 | 0.39 | 10.92667 | 0.9633333 | 87.72 | 6.666667 | 0.4333333 | 11.19667 | 1.046667 | 87.32333 | 55.36667 | 9.681667 | 5.23 | 2.091667 | 10.5 | 1.933333 | 0.05133333 | 0.08833333 | 0.07116667 | 0.345 | 0.1783333 | 2.007653 | 95.78333 | 0.61 | 0.9966667 | 1.403333 | 0.2666667 | [7 empty] | 1977.97 | 1977.97 | 0 | 0 | 0 | 346.83 | 686.0193351 |  | 34.06 | 0 |  |  | 51.93 | 432.12 | 18.62 | 16.2 | 905.871 | 47.255 | 28.673 | 158.1 | 2492.57 | 0 | 823.064 | 46.813 | 57682 | 0 | 694.1 | 1.655724 | 56.9443 | 55.36667 | 61.9703 |  | 440.7296 | 35.82771 | 70.6025 | 547.1598 |  | 0.4490909 | 0.02854545 | 1477.545 | 2688.72 | 885.72 | 5.181648 |  | 76 | 24 | 0 | 1.754674 | 15.83455 | 1.084751 | 0 |  | 40.36319 | 32.14088 | 473.426 | 56.92699 | 172.8854 | 1100.792 | 41.55008 | 1111 | 753 | 67.77678 | 569 | 101.07 | 0 | 0 | 874.994 | 0.25983 | 2492.57 | 0.74017 | 3367.564 | 0 | 0 | 46.813 | 51.75 | 41.436 | 812.685 | 47.255 | 34.06 | 987.186 | 158.1 | 6.52 | 1.575 | 9.718333 | 19.48833 | 69.21833 | 0 | 0 | 0 | 0 | 0 | 0 | 0 | 0 | 0 | 0 | 0 | 0 | 59.32833 | 4.756667 | 4.16 | 0.1183333 | 0.4063333 | 0.01783333 | 0.03 | 0.105 | 0.08333333 | 0.06666667 | 5.058333 | 5.1 | 0 | 0 | 0 | 0 | 0 | 0 | 0 | 0 | 0 | 0 | 0 | 0 | 6.583333 | 1.3 | 108303.3 | 110714.375 | 24730.22568 |  | 6.588333 | 79.25 | 554.25 | 2.295 | 1.007917 | 1.287083 | 0.9583333 | 0.32875 | 1100.792 | 2411.083 | 0 | 1435.167 | 262.375 | 2325.792 | 161.125 | 172.4167 | 187.1667 | 170.8333 | 172.8854 | 69 | 385 | 499.4583 | 624.7083 | 394.5417 | 69.875 | 142.2917 | 86.25 | 147.0417 | 111.3646 | 51.04167 | 105.875 | 73.95833 | 55.08333 | 71.48958 | 53.625 | 59.79167 | 57.66667 | 44.95833 | 54.01042 | 1100 | 25.35417 | 18.025 | 3.573333 | 41.55008 | 1624.549375 | 2021.661 | 106281.6 | 84068.77 | 22212.86 | 24623.94 | 22.65467 | 1.754674 | 2.954167 | 3.09375 | 5.70625 | 6.148333 | 17.9025
2024-07-12 | 3.466667 | 0.39 | 10.97 | 0.96 | 87.68 | 6.9 | 0.44 | 11.19333 | 1.04 | 87.32667 | 55.31167 | 9.38 | 5.281667 | 2.055 | 10.56167 | 1.918333 | 0.05233333 | 0.09333333 | 0.0725 | 0.3616667 | 0.175 | 1.999791 | 95.62667 | 0.6066667 | 1.41 | 1.363333 | 0.1666667 | [7 empty] | 1967.33 | 1967.33 | 0 | 0 | 0 | 358.21 | 704.7172793 |  | 36.06 | 0 |  |  | 49.29 | 468.69 | 13.25 | 19.65 | 902.841 | 41.42 | 34.596 | 151.94 | 2618.62 | 0 | 708.557 | 53.481 | 57459 | 0 | 686.189 | 1.673845 | 56.62943 | 55.31167 | 61.74628 |  | 443.0078 | 35.93778 | 67.92776 | 546.8733 |  | 0.541 | 0.0224 | 1486.4 | 2675.12 | 893.8533 | 4.7239 |  | 80 | 20 | 0 | 1.742385 | 15.995 | 1.126595 | 0 |  | 35.93545 | 31.07107 | 473.4524 | 55.67459 | 174.0521 | 1097.708 | 40.77241 | 1066 | 732 | 68.66792 | 576 | 100.0942 | 0 | 0 | 757.847 | 0.2244497 | 2618.62 | 0.7755503 | 3376.467 | 0 | 0 | 53.481 | 52.41 | 0 | 850.431 | 41.42 | 36.06 | 980.321 | 151.94 | 5.01 | 1.55 | 9.781667 | 19.12333 | 69.545 | 0 | 0 | 0 | 0 | 0 | 0 | 0 | 0 | 0 | 0 | 0 | 0 | 59.22167 | 4.905 | 4.185 | 0.1125 | 0.4416667 | 0.01733333 | 0.02983333 | 0.1066667 | 0.08833333 | 0.07 | 5.143333 | 4.966667 | 0 | 0 | 0 | 0 | 0 | 0 | 0 | 0 | 0 | 0 | 0 | 0 | 6.583333 | 1.3 | 108531.375 | 110930.2 | 24764.98 |  | 6.32125 | 76.08333 | 551.0833 | 2.3025 | 1.009167 | 1.293333 | 0.9645833 | 0.32875 | 1097.708 | 2398.833 | 0 | 1431.417 | 261.7917 | 2326.417 | 158.375 | 168.7083 | 192.4167 | 176.7083 | 174.0521 | 69 | 383.5417 | 497.4583 | 622.9167 | 393.2292 | 71.54167 | 136.9583 | 79.125 | 98 | 96.40625 | 50.875 | 95.04167 | 71.95833 | 54.25 | 68.03125 | 52.91667 | 56.375 | 52 | 45.83333 | 51.78125 | 1100 | 25.62792 | 17.64333 | 3.565 | 40.77241 | 1627.970625 | 2025.919 | 106505.456 | 84245.82 | 22259.64 | 24658.47 | 22.64238 | 1.742385 | 2.875833 | 2.987083 | 5.085417 | 5.155833 | 16.10417
2024-07-13 | 3.366667 | 0.4033333 | 10.93 | 0.95 | 87.71667 | 6.966667 | 0.4433333 | 11.18 | 1.04 | 87.33667 | 55.49333 | 9.616667 | 5.226667 | 2.056667 | 10.355 | 1.936667 | 0.05316667 | 0.09683333 | 0.0735 | 0.3666667 | 0.17 | 1.981198 | 95.42333 | 0.6433333 | 1.043333 | 1.275 | 0.2 | [7 empty] | 1925.68 | 1925.68 | 0 | 0 | 0 | 363.75 | 700.4661 |  | 40.12 | 0 |  |  | 53.941 | 464.279 | 16.75 | 16.97 | 878.693 | 46.229 | 22.249 | 161.82 | 2523.463 | 0 | 713.028 | 73.864 | 57640 | 0 | 685.7 | 1.662073 | 56.80099 | 55.49333 | 61.67405 |  | 440.9405 | 33.08769 | 74.13572 | 548.1639 |  | 0.683 | 0.0242 | 1489.6 | 2618 | 889.075 | 3.076356 |  | 79 | 21 | 0 | 1.747019 | 15.057 | 1.069319 | 0 |  | 36.42362 | 30.87456 | 473.8508 | 56.37448 | 183.4271 | 1103.292 | 41.3578 | 1097 | 760 | 69.27985 | 568 | 100.4386 | 0 | 0 | 766.969 | 0.2330907 | 2523.463 | 0.7669093 | 3290.432 | 0 | 0 | 73.864 | 0 | 11.04 | 867.653 | 46.229 | 40.12 | 965.042 | 161.82 | 5.881667 | 1.631667 | 9.441667 | 19.17 | 69.75667 | 0 | 0 | 0 | 0 | 0 | 0 | 0 | 0 | 0 | 0 | 0 | 0 | 59.24167 | 4.75 | 4.276667 | 0.1143333 | 0.446 | 0.023 | 0.033 | 0.1083333 | 0.065 | 0.06333333 | 5.185 | 4.866667 | 0 | 0 | 0 | 0 | 0 | 0 | 0 | 0 | 0 | 0 | 0 | 0 | 6.458333 | 1.3 | 108307.2 | 110707.6 | 24720.36 |  | 6.75375 | 79.45833 | 556.125 | 2.307917 | 1.005417 | 1.3025 | 0.96875 | 0.33375 | 1103.292 | 2400.417 | 0 | 1418.875 | 261.7917 | 2320.917 | 164.4583 | 182.625 | 198.0417 | 188.5833 | 183.4271 | 68.41667 | 382.875 | 497.0417 | 623.25 | 392.8958 | 72.45833 | 105.5 | 85.04167 | 88.70833 | 87.92708 | 50.83333 | 98.625 | 76.375 | 54.125 | 69.98958 | 53 | 56.91667 | 53.29167 | 50.08333 | 53.32292 | 1100 | 25.46208 | 17.95833 | 3.61125 | 41.3578 | 1624.6075 | 2021.734 | 106285.4 | 84071.78 | 22213.66 | 24614.07 | 22.64702 | 1.747019 | 3.06375 | 2.965417 | 5.36625 | 5.57125 | 16.96667
2024-07-14 | 3.5 | 0.4066667 | 10.8 | 0.96 | 87.83333 | 6.166667 | 0.44 | 10.99333 | 1.043333 | 87.52333 | 55.76167 | 9.778333 | 5.17 | 2.006667 | 10.14833 | 1.851667 | 0.053 | 0.0895 | 0.07283333 | 0.3683333 | 0.1733333 | 1.963011 | 95.87333 | 0.5066667 | 0.82 | 1.366667 | 0.1666667 | [7 empty] | 1947.69 | 1947.69 | 0 | 0 | 0 | 343.648 | 669.3198 |  | 31.27 | 0 |  |  | 48.999 | 448.241 | 17.09 | 21.56 | 881.42 | 42.074 | 28.635 | 167.78 | 2460.923 | 0 | 808.806 | 62.8 | 57479 | 0 | 681.6 | 1.658536 | 57.21453 | 55.76167 | 61.86157 |  | 436.7072 | 34.09519 | 76.77192 | 547.5743 |  | 0.6090909 | 0.037 | 1474.909 | 2647.92 | 872.8083 | 3.786293 |  | 76 | 24 | 0 | 1.752434 | 15.42727 | 1.013873 | 0 |  | 38.35851 | 27.0463 | 473.3089 | 55.80828 | 184.9583 | 1111.583 | 40.77696 | 1094 | 799 | 73.03473 | 557 | 100.1998 | 0 | 0 | 857.805 | 0.258474 | 2460.923 | 0.741526 | 3318.728 | 0 | 0 | 62.8 | 0 | 54.82 | 826.6 | 42.074 | 31.27 | 954.764 | 167.78 | 6.615 | 1.535 | 9.436667 | 19.16667 | 69.86167 | 0 | 0 | 0 | 0 | 0 | 0 | 0 | 0 | 0 | 0 | 0 | 0 | 59.05167 | 5.003333 | 4.291667 | 0.1181667 | 0.4678333 | 0.02566667 | 0.031 | 0.1133333 | 0.1116667 | 0.09 | 5.063333 | 4.933333 | 0 | 0 | 0 | 0 | 0 | 0 | 0 | 0 | 0 | 0 | 0 | 0 | 6.416667 | 1.3 | 107948 | 110348 | 24645.92384 |  | 6.991667 | 84.875 | 556.9583 | 2.29125 | 1.0125 | 1.27875 | 0.95 | 0.32875 | 1111.583 | 2400 | 0 | 1439.5 | 263.8333 | 2322.125 | 166.0417 | 189.5417 | 195.4167 | 188.8333 | 184.9583 | 67.5 | 384.2917 | 498.0833 | 623.75 | 393.40625 | 75.75 | 158 | 77.33333 | 104.25 | 103.8333 | 50.66667 | 142.125 | 77.875 | 54.70833 | 81.34375 | 53.45833 | 57.45833 | 52.20833 | 47.08333 | 52.55208 | 1100 | 25.67333 | 17.68125 | 3.594167 | 40.77696 | 1619.22 | 2015.029 | 105933 | 83792.98 | 22139.99 | 24539.99 | 22.65243 | 1.752434 | 3.2125 | 3.16875 | 6.20625 | 7.29625 | 19.88375
2024-07-15 | 3.566667 | 0.41 | 10.93333 | 0.9566667 | 87.7 | 7.666667 | 0.4366667 | 11.19667 | 1.033333 | 87.33333 | 55.78833 | 9.88 | 5.208333 | 2.065 | 10.02 | 1.845 | 0.053 | 0.092 | 0.07583333 | 0.375 | 0.1766667 | 1.923932 | 95.95 | 0.4933333 | 0.92 | 1.333333 | 0.1333333 | [7 empty] | 1955.21 | 1955.21 | 0 | 0 | 0 | 339.71 | 664.2043891 |  | 28.49 | 0 |  |  | 55.281 | 439.809 | 12.3 | 16.92 | 891.627 | 54.185 | 19.023 | 157.54 | 2465.188 | 0 | 810.173 | 55.751 | 57559 | 0 | 689.578 | 1.654009 | 57.16286 | 55.78833 | 61.57064 |  | 439.7613 | 35.04413 | 70.77591 | 545.5813 |  | 0.615 | 0.031 | 1480.1 | 2658.8 | 888.5667 | 4.767113 |  | 76 | 24 | 0 | 1.74198 | 15.909 | 1.037192 | 0 |  | 39.8982 | 26.37534 | 472.3552 | 57.12195 | 184.8854 | 1106.583 | 40.82057 | 1092 | 789 | 72.25275 | 556 | 100.2601 | 0 | 0 | 865.454 | 0.259846 | 2465.188 | 0.740154 | 3330.642 | 0 | 0 | 55.751 | 0 | 0 | 891.627 | 54.185 | 28.49 | 974.302 | 157.54 | 6.933333 | 1.538333 | 9.785 | 19.17 | 69.50667 | 0 | 0 | 0 | 0 | 0 | 0 | 0 | 0 | 0 | 0 | 0 | 0 | 58.86333 | 4.873333 | 4.575 | 0.1156667 | 0.493 | 0.02366667 | 0.0285 | 0.1033333 | 0.1033333 | 0.09 | 5.133333 | 4.983333 | 0 | 0 | 0 | 0 | 0 | 0 | 0 | 0 | 0 | 0 | 0 | 0 | 6.458333 | 1.3 | 108624.8 | 111025.125 | 24785.7304 |  | 6.569167 | 80.16667 | 555.1667 | 2.255833 | 1.015 | 1.240833 | 0.9204167 | 0.3204167 | 1106.583 | 2400.333 | 0 | 1487.208 | 266.9583 | 2327.667 | 174.9583 | 184.4167 | 192.7917 | 187.375 | 184.8854 | 67.45833 | 385 | 498.375 | 622.625 | 393.3646 | 80.20833 | 161.7917 | 73.79167 | 99.29167 | 103.7708 | 51.25 | 108.0417 | 77.20833 | 54.79167 | 72.82292 | 53.91667 | 57.75 | 51.66667 | 48.20833 | 52.88542 | 1100 | 25.72875 | 17.74833 | 3.706667 | 40.82057 | 1629.371875 | 2027.663 | 106597.1 | 84318.33 | 22278.8 | 24679.13 | 22.64198 | 1.74198 | 3.04625 | 3.1625 | 5.47625 | 5.70125 | 17.38625
2024-07-16 | 3.866667 | 0.3833333 | 10.82333 | 0.96 | 87.83333 | 6.666667 | 0.4266667 | 11.12 | 1.036667 | 87.41667 | 55.73333 | 10.27167 | 5.301667 | 2.053333 | 9.896667 | 1.9 | 0.05366667 | 0.097 | 0.07566667 | 0.4066667 | 0.1733333 | 1.866956 | 96.05 | 0.48 | 0.94 | 1.313333 | 0.1333333 | [7 empty] | 1947.86 | 1947.86 | 0 | 0 | 0 | 341.62 | 665.4279332 |  | 29.17 | 0 |  |  | 59.1389 | 431.8611 | 13.64 | 20.36 | 901.157 | 44.174 | 32.773 | 160.02 | 2432.286 | 0 | 815.855 | 56.753 | 53041 | 0 | 677.5 | 1.6448 | 57.15778 | 55.73333 | 61.6483 |  | 444.7508 | 36.8698 | 71.63878 | 553.2594 |  | 0.673 | 0.0367 | 1480 | 2647.92 | 894.4633 | 6.609716 |  | 76 | 24 | 0 | 1.607253 | 16.093 | 1.02965 | 45 |  | 44.17893 | 31.7129 | 473.1554 | 57.17496 | 181.1354 | 1118.833 | 40.88051 | 1092 | 759 | 69.50549 | 555 | 100.8894 | 0 | 0 | 874.9939 | 0.264566 | 2432.286 | 0.735434 | 3307.2799 | 0 | 0 | 56.753 | 100.75 | 0 | 800.407 | 44.174 | 29.17 | 974.501 | 160.02 | 6.881667 | 1.156667 | 9.623333 | 19.23333 | 69.98667 | 0 | 0 | 0 | 0 | 0 | 0 | 0 | 0 | 0 | 0 | 0 | 0 | 59.00833 | 4.771667 | 4.605 | 0.1191667 | 0.498 | 0.02083333 | 0.02916667 | 0.08666667 | 0.1016667 | 0.09166667 | 4.956667 | 5.333333 | 0 | 0 | 0 | 0 | 0 | 0 | 0 | 0 | 0 | 0 | 0 | 0 | 6.375 | 1.3 | 106736.7 | 108948.25 | 24207.8756 |  | 5.864167 | 71.41667 | 553.5 | 2.237083 | 0.9845833 | 1.2525 | 0.9079167 | 0.3445833 | 1118.833 | 2211.583 | 0 | 1448.542 | 265.2083 | 2324.292 | 168.5417 | 177.2917 | 193.2917 | 185.4167 | 181.1354 | 67.625 | 384.5417 | 497.9167 | 622 | 393.0208 | 81.20833 | 173.8333 | 134.625 | 102.75 | 123.1042 | 51.33333 | 116.9167 | 81.70833 | 55.20833 | 76.29167 | 54.41667 | 56 | 51.04167 | 45.20833 | 51.66667 | 1100 | 25.59042 | 17.69208 | 3.6525 | 40.88051 | 1601.05 | 1992.418 | 104744.2 | 82852.7 | 21891.55 | 24103.13 | 22.50725 | 1.607253 | 3.148333 | 3.047917 | 5.258333 | 5.652273 | 16.63583
2024-07-17 | 3.966667 | 0.3933333 | 10.87333 | 0.97 | 87.76333 | 7.133333 | 0.43 | 11.12333 | 1.033333 | 87.41333 | 55.38833 | 10.18333 | 5.643333 | 2.133333 | 10.05667 | 1.855 | 0.05333333 | 0.09333333 | 0.07466667 | 0.36 | 0.1916667 | 1.782106 | 96.20667 | 0.4966667 | 0.8666667 | 1.313333 | 0.2 | [7 empty] | 1956.87 | 1948.87 | 0 | 0 | 8 | 345.813 | 676.7111 |  | 34.97 | 0 |  |  | 44.132 | 472.038 | 13.73 | 16.05 | 901.912 | 54.25 | 17.089 | 176.58 | 2477.518 | 0 | 809.391 | 51.75 | 57452 | 0 | 639.06 | 1.657424 | 56.85387 | 55.38833 | 61.59492 |  | 442.613 | 33.9509 | 79.73591 | 556.2998 |  | 0.6745455 | 0.04063636 | 1474.364 | 2660.16 | 897.2083 | 3.254391 |  | 76 | 24 | 0 | 1.721653 | 16.05091 | 1.001503 | 0 |  | 43.05304 | 28.98463 | 480.6359 | 58.46655 | 198.5833 | 1127.5 | 39.68755 | 1104 | 793 | 71.82971 | 562 | 100.481 | 0 | 0 | 853.523 | 0.2562331 | 2477.518 | 0.7437669 | 3331.041 | 0 | 0 | 51.75 | 0 | 0 | 901.912 | 54.25 | 34.97 | 991.132 | 176.58 | 6.185 | 1.59 | 9.718333 | 19.02667 | 69.665 | 0 | 0 | 0 | 0 | 0 | 0 | 0 | 0 | 0 | 0 | 0 | 0 | 59.06333 | 4.698333 | 4.608333 | 0.1206667 | 0.5071667 | 0.0235 | 0.02416667 | 0.07833333 | 0.07833333 | 0.065 | 5.081667 | 5.3 | 0 | 0 | 0 | 0 | 0 | 0 | 0 | 0 | 0 | 0 | 0 | 0 | 6.458333 | 1.3 | 109929.875 | 112329.8 | 25054.31 |  | 7.36875 | 87.25 | 562.25 | 2.281667 | 1 | 1.281667 | 0.9533333 | 0.3283333 | 1127.5 | 2399.958 | 0 | 1466.417 | 272.7083 | 2324.708 | 182.9167 | 207.7917 | 205.6667 | 197.9583 | 198.5833 | 67.45833 | 383.25 | 495.9167 | 620.375 | 391.75 | 87.08333 | 214.3333 | 114.375 | 95 | 127.6979 | 51.04167 | 121.4583 | 84.75 | 53.875 | 77.78125 | 53.45833 | 54.70833 | 55.625 | 50.04167 | 53.45833 | 1100 | 26.21292 | 17.25125 | 3.905833 | 39.68755 | 1648.948125 | 2052.024 | 107877.9 | 85331.38 | 22546.47 | 24946.43 | 22.62165 | 1.721653 | 3.36 | 3.50375 | 5.95625 | 5.575417 | 18.39542
2024-07-18 | 3.866667 | 0.4033333 | 10.85 | 0.9733333 | 87.77333 | 8.866667 | 0.44 | 11.12 | 1.033333 | 87.40667 | 55.64667 | 10.31667 | 5.666667 | 2.165 | 9.696667 | 1.803333 | 0.05383333 | 0.09016667 | 0.07416667 | 0.36 | 0.1883333 | 1.711605 | 96.44667 | 0.5166667 | 0.9166667 | 1.336667 | 0.3666667 | [7 empty] | 1920.82 | 1920.82 | 0 | 0 | 0 | 339.8 | 652.694636 |  | 36.33 | 0 |  |  | 12.833 | 512.847 | 13.11 | 20.61 | 891.977 | 44.617 | 23.261 | 168.15 | 2422.218 | 0 | 798.65 | 53.613 | 57579 | 0 | 692.7 | 1.654349 | 57.00784 | 55.64667 | 61.37199 |  | 443.9696 | 32.19415 | 80.29515 | 556.4589 |  | 0.793 | 0.0395 | 1480 | 2611.2 | 894.26 | 5.908509 |  | 76 | 24 | 0 | 1.727501 | 16.512 | 0.9975315 | 0 |  | 46.82514 | 28.94401 | 478.5029 | 59.40845 | 214.6146 | 1115.792 | 39.34427 | 1075 | 726 | 67.53488 | 546 | 100.4857 | 0 | 0 | 811.483 | 0.2509456 | 2422.218 | 0.7490544 | 3233.701 | 0 | 0 | 53.613 | 65.91 | 0 | 826.067 | 44.617 | 36.33 | 972.924 | 168.15 | 5.946667 | 1.641667 | 9.86 | 19.08 | 69.41833 | 0 | 0 | 0 | 0 | 0 | 0 | 0 | 0 | 0 | 0 | 0 | 0 | 58.92167 | 5.016667 | 4.651667 | 0.123 | 0.512 | 0.02366667 | 0.024 | 0.08833333 | 0.1116667 | 0.065 | 4.891667 | 5.266667 | 0 | 0 | 0 | 0 | 0 | 0 | 0 | 0 | 0 | 0 | 0 | 0 | 6.208333 | 1.3 | 109626.375 | 112028.2 | 24993.64 |  | 6.998333 | 87.625 | 568.5417 | 2.277083 | 1.001667 | 1.275417 | 0.94875 | 0.3266667 | 1115.792 | 2401.833 | 0 | 1463.333 | 269.4167 | 2323.208 | 206 | 220.5833 | 221.125 | 210.75 | 214.6146 | 67.33333 | 381.2083 | 493.625 | 617.2083 | 389.84375 | 110 | 220.25 | 100.875 | 102.875 | 133.5 | 51.29167 | 111.2083 | 87.375 | 54.95833 | 76.20833 | 53.33333 | 53.875 | 52.08333 | 50 | 52.32292 | 1100 | 26.29292 | 17.05583 | 3.912083 | 39.34427 | 1644.395625 | 2046.359 | 107580.016 | 85095.79 | 22484.22 | 24886.06 | 22.6275 | 1.727501 | 3.527083 | 3.691667 | 5.866667 | 6.034583 | 19.12
2024-07-19 | 4.1 | 0.4033333 | 10.76333 | 0.9633333 | 87.87 | 8.233333 | 0.4466667 | 10.95333 | 1.043333 | 87.55667 | 55.675 | 9.948333 | 5.588333 | 2.123333 | 9.805 | 1.818333 | 0.0525 | 0.08166667 | 0.07066667 | 0.325 | 0.19 | 1.754578 | 96.64667 | 0.45 | 0.7533333 | 1.373333 | 0.2 | [7 empty] | 1890.33 | 1890.33 | 0 | 0 | 0 | 351.71 | 664.8479643 |  | 36.55 | 0 |  |  | 12.22 | 447.42 | 15.45 | 18.04 | 905.74 | 45.032 | 7.753 | 161.2 | 2363.394 | 160.49 | 628.778 | 73.444 | 57447 | 0 | 689.8 | 1.649028 | 57.01503 | 55.675 | 60.67771 | 63.27 | 453.7138 | 25.51117 | 80.40526 | 559.6303 |  | 0.8945455 | 0.05109091 | 1473.909 | 2570.4 | 905.3417 | 3.64807 |  | 76 | 19 | 5 | 1.737597 | 16.07091 | 0.947046 | 0 |  | 46.81633 | 38.70331 | 479.9516 | 57.64039 | 215.3646 | 1111.5 | 39.77267 | 1083 | 749 | 69.15974 | 548 | 100.6195 | 160.49 | 0.05070963 | 640.998 | 0.2025346 | 2363.394 | 0.7467558 | 3164.882 | 0 | 0 | 73.444 | 135.01 | 0 | 770.73 | 45.032 | 36.55 | 987.322 | 161.2 | 9.906667 | 6.116667 | 14.20167 | 44.655 | 35.02667 | 0 | 0 | 0 | 0 | 0 | 0 | 0 | 0 | 0 | 0 | 0 | 0 | 58.77333 | 4.866667 | 4.746667 | 0.1116667 | 0.5216667 | 0.02316667 | 0.03216667 | 0.08333333 | 0.1616667 | 0.08166667 | 5.12 | 5.05 | 0 | 0 | 0 | 0 | 0 | 0 | 0 | 0 | 0 | 0 | 0 | 0 | 6.166667 | 1.3 | 108897.5 | 111297.375 | 24841.50488 |  | 6.726667 | 84.04167 | 566.9583 | 2.266667 | 1 | 1.266667 | 0.9391667 | 0.3275 | 1111.5 | 2399.917 | 0 | 1466.667 | 268.25 | 2327.792 | 209 | 225.4583 | 216.9167 | 210.0833 | 215.3646 | 67.33333 | 380.5 | 493.25 | 617.625 | 389.6771 | 102.2917 | 308.125 | 147.5833 | 110.3333 | 167.0833 | 51.54167 | 159.125 | 78.29167 | 55.08333 | 86.01042 | 53.25 | 57.125 | 59.66667 | 52.04167 | 55.52083 | 1100 | 26.01542 | 17.1775 | 3.7825 | 39.77267 | 1633.461875 | 2032.753 | 106864.7 | 84529.98 | 22334.72 | 24734.64 | 22.6376 | 1.737597 | 4.131667 | 4.46 | 6.659167 | 7.46 | 22.71083
2024-07-20 | 4.7 | 0.43 | 10.82333 | 0.9633333 | 87.78333 | 9.366667 | 0.46 | 11.01333 | 1.04 | 87.48667 | 55.46833 | 9.691667 | 5.66 | 2.12 | 9.996667 | 1.82 | 0.05366667 | 0.07916667 | 0.06633333 | 0.275 | 0.1916667 | 1.766566 | 96.57667 | 0.46 | 0.7733333 | 1.363333 | 0.7 | [7 empty] | 1833.55 | 1833.55 | 0 | 0 | 0 | 350.092 | 641.9111866 |  | 24.73 | 0 |  |  | 34.83 | 555.43 | 20.18 | 28.98 | 904.04 | 42.142 | 8.764 | 159.88 | 2297.639 | 429.067 | 327.806 | 71.706 | 57446 | 0.487 | 689.1 | 1.647334 | 57.28773 | 55.46833 | 63.04571 | 63.09 | 469.8809 | 25.29287 | 86.20292 | 581.3767 |  | 0.9345455 | 0.04981818 | 1473.909 | 2566.2 | 904.02 | 2.537331 |  | 76 | 10 | 14 | 1.731152 | 15.24364 | 0.938737 | 0 |  | 43.55424 | 37.58978 | 495.3978 | 54.92166 | 237.6458 | 1102.458 | 39.87963 | 1061 | 740 | 69.74552 | 530 | 100.59 | 429.067 | 0.1388862 | 362.636 | 0.1173829 | 2297.639 | 0.7437309 | 3089.342 | 0 | 0 | 71.706 | 0 | 0 | 904.04 | 42.142 | 24.73 | 970.912 | 159.88 | 6.168333 | 1.968333 | 9.603333 | 19.08667 | 69.34167 | 63.09 | 5.85 | 2.586667 | 0.05366667 | 0.13 | 0.02 | 0.03766667 | 0.07 | 0.4933333 | 0.09 | 0.3033333 | 3.8 | 59.455 | 4.598333 | 4.276667 | 0.1045 | 0.4723333 | 0.01966667 | 0.02816667 | 0.08666667 | 0.1116667 | 0.12 | 4.913333 | 5.133333 | 0 | 0 | 0 | 0 | 0 | 0 | 0 | 0 | 0 | 0 | 0 | 0 | 6.041667 | 1.3 | 109303.1 | 111721.2 | 24925.07 |  | 6.662083 | 87.04167 | 576.625 | 2.29875 | 1.004583 | 1.294167 | 0.9720833 | 0.3220833 | 1102.458 | 2399.875 | 14.58333 | 1443.792 | 264.875 | 2320.458 | 238.4167 | 245.7917 | 234.8333 | 231.5417 | 237.6458 | 66.5 | 379.9583 | 492.5 | 617.0833 | 389.0104 | 147.2083 | 185.8333 | 106.7917 | 112.7917 | 138.15625 | 52.375 | 123.875 | 74.29167 | 55.83333 | 76.59375 | 52.70833 | 60.29167 | 63.125 | 53.5 | 57.40625 | 1100 | 26.02042 | 17.25958 | 3.71375 | 39.87963 | 1639.547 | 2040.325 | 107262.8 | 84844.89 | 22417.93 | 24817.8 | 22.63115 | 1.731152 | 4.94625 | 5.205833 | 7.124167 | 8.495833 | 25.77208
2024-07-21 | 5.433333 | 0.4133333 | 10.74 | 0.9733333 | 87.87333 | 8.75 | 0.455 | 11 | 1.045 | 87.5 | 55.05167 | 9.59 | 5.656667 | 2.106667 | 10.68 | 1.875 | 0.0545 | 0.07733333 | 0.06683333 | 0.2583333 | 0.195 | 1.887455 | 95.99 | 0.5333333 | 0.87 | 1.336667 | 0.6333333 | [7 empty] | 1871.44 | 1871.44 | 0 | 0 | 0 | 381.23 | 713.4490712 |  | 27.64 | 0 |  |  | 47 | 597.55 | 17.32 | 21.32 | 970.396 | 28.271 | 0 | 156.06 | 2361.415 | 469.553 | 315.333 | 112.629 | 57443 | 0 | 726 | 1.66169 | 57.08599 | 55.05167 | 64.07 | 63.13333 | 488.4816 | 13.78473 | 82.36463 | 584.6309 |  | 0.925 | 0.0529 | 1473.5 | 2544.56 | 901.275 | 4.317564 |  | 76 | 10 | 14 | 1.67594 | 14.318 | 0.9009446 | 0 |  | 51.9131 | 35.30061 | 499.0196 | 54.13469 | 231.125 | 1107.125 | 39.42128 | 1101 | 778 | 70.66303 | 567 | 99.83676 | 469.553 | 0.1470431 | 362.333 | 0.1134666 | 2361.415 | 0.7394903 | 3193.301 | 0 | 3.625 | 109.004 | 51.83 | 0 | 918.566 | 28.271 | 27.64 | 1026.307 | 156.06 | 5.813333 | 1.563333 | 9.873333 | 19.10333 | 69.46 | 63.13333 | 5.806667 | 2.566667 | 0.052 | 0.1266667 | 0.021 | 0.03933333 | 0.06666667 | 0.4966667 | 0.1 | 0.3 | 3.933333 | 64.07 | 2.636667 | 2.4 | 0.04666667 | 0.1186667 | 0.019 | 0.029 | 0.04666667 | 0.1533333 | 0.1133333 | 2.463333 | 5.733333 | 0 | 0 | 0 | 0 | 0 | 0 | 0 | 0 | 0 | 0 | 0 | 0 | 6.5 | 1.3 | 113021.875 | 115421.75 | 25691.423 |  | 6.502917 | 82.66667 | 577.6667 | 2.4075 | 1.117083 | 1.290417 | 1.029167 | 0.26125 | 1107.125 | 2399.875 | 0 | 1496.667 | 266.0417 | 2332.292 | 233.5 | 239.25 | 226.8333 | 224.9167 | 231.125 | 68.25 | 379.875 | 492.4583 | 617.625 | 389.5521 | 84.16667 | 176.9167 | 122.2083 | 110.2917 | 123.3958 | 58 | 136.1667 | 72 | 76.08333 | 85.5625 | 53.70833 | 65.79167 | 65.25 | 51.95833 | 59.17708 | 1100 | 26.07875 | 16.97208 | 3.643333 | 39.42128 | 1695.328125 | 2109.742 | 110912.1 | 87731.5 | 23180.64 | 25580.51 | 22.57594 | 1.67594 | 5.809167 | 5.37125 | 7.317917 | 9.455833 | 27.95417
2024-07-22 | 5.85 | 0.42 | 10.97 | 0.965 | 87.645 | [5 empty] | 54.89 | 8.54 | 5.55 | 2.14 | 10.75 | 2.075 | 0.0525 | 0.075 | 0.064 | 0.265 | 0.195 | 1.937128 | 95.96 | 0.46 | 0.88 | 1.38 | 0.9 | 31.98 | 19.65 | 2.89 | 0.35 | 0.22 | 44.62 | 0.3 | 824.96 | 594.62 | 212.8 | 17.54 | 0 | 395.251 | 326.0663 |  | 0 | 37.33 |  |  | 8.29 | 170.27 | 4.35 | 12.98 | 528.428 | 0 | 0 | 5.11 | 1035.277 | 206.37 | 136.288 | 66.616 | 9677 | 8.044 | 476.9 | 1.65454 | 56.98625 | 54.89 | 64.28 | 63.11 | 596.3259 | 0 | 6.118051 | 602.4439 |  | 1.09 | 0.0525 | 1460.75 | 1120.64 | 886.025 | 21.63157 |  | 76 | 9 | 15 | 0.8503201 | 14.2 | 0.9153449 | 770 |  | 59.89422 | 38.19145 | 526.9367 | 54.60425 | 225.4318 | 1111.091 | 37.67003 | 560 | 412 | 73.57143 | 255 | 102.6177 | 206.37 | 0.1488719 | 144.578 | 0.1042962 | 1035.277 | 0.7468319 | 1386.225 | 0 | 16.583 | 50.033 | 134.27 | 0 | 394.158 | 0 | 37.33 | 565.758 | 5.11 | 0 | 0 | 0 | 0 | 0 | 63.11 | 5.79 | 2.57 | 0.056 | 0.13 | 0.027 | 0.039 | 0.07 | 0.5 | 0.11 | 0.29 | 3 | 64.28 | 2.68 | 2.36 | 0.043 | 0.105 | 0.02 | 0.028 | 0.05 | 0.24 | 0.08 | 2.4 | 5 | 0 | 0 | 0 | 0 | 0 | 0 | 0 | 0 | 0 | 0 | 0 | 0 | 6.916667 | 1.36 | 108583.1 | 110273.5 | 23259.62 |  | 3.99 | 64 | 570 | 2.310909 | 1.133636 | 1.177273 | 1.03 | 0.2133333 | 1111.091 | 882.8182 | 648.9091 | 1563.818 | 261.2727 | 2343.636 | 223.3636 | 220.6364 | 226.3636 | 231.3636 | 225.4318 | 68.09091 | 380 | 493 | 618.1818 | 389.8182 | 99.54545 | 186.4545 | 110.3636 | 100 | 124.0909 | 60.63636 | 116.0909 | 80.27273 | 57.54545 | 78.63636 | 85.45455 | 87 | 86.09091 | 64.45455 | 80.75 | 1100 | 26.26818 | 15.88764 | 3.378182 | 37.67003 | 1628.747 | 2026.885 | 106556.2 | 84285.97 | 22270.25 | 23153.07 | 21.51841 | 0.6184146 | 6.818 | 6.286 | 8.122 | 10.524 | 14.43182
2024-07-23 | 6 | 0.43 | 10.77 | 0.97 | 87.83 | [29 empty] | 918.72 | 251.2 | 612.89 | 54.63 | 0 | 395.24 | 363.1148928 |  | 0 | 30.87 |  |  | 12.67 | 170.61 | 7.34 | 4.76 | 352.167 | 0 | 0 | 0 | 696.903 | 136.168 | 84.435 | 44.566 | 1845.6 | 34.634 | 368.671 | 0.9896369 | 56.91258 | 54.89 | 64.28 | 63.11 | 350.2857 | 0 | 0 | 350.2857 |  | 1.515 | 0.03966667 | 1477.833 |  |  |  |  | 77 | 9 | 14 | 0.3457584 | 14.58 | 0.923579 | 778 |  | 69.03448 | 37.39707 | 307.0079 | 54.06889 | 199 | 959.2667 | 38.09262 | 853 | 710 | 83.23564 | 284 | 166.8149 | 136.168 | 0.1463895 | 97.105 | 0.1043942 | 696.903 | 0.7492163 | 930.176 | 0 | 10.544 | 34.022 | 148.75 | 0 | 203.417 | 0 | 30.87 | 383.037 | 0 | 0 | 0 | 0 | 0 | 0 | 0 | 0 | 0 | 0 | 0 | 0 | 0 | 0 | 0 | 0 | 0 | 0 | 0 | 0 | 0 | 0 | 0 | 0 | 0 | 0 | 0 | 0 | 0 | 0 | 0 | 0 | 0 | 0 | 0 | 0 | 0 | 0 | 0 | 0 | 0 | 0 | 6.222222 | 6.85625 | 84130.52 | 86935.3125 | 17421.74 |  |  |  | 590 | 1.688667 | 0.9466667 | 0.742 |  | 0.742 | 959.2667 | 89.73333 | 2332 | 1739.75 | 249.625 | 2166.857 | 205.375 | 189.125 | 191.375 | 210.125 | 199 | 68.75 | 379.75 | 491.375 | 613.25 | 388.28125 | 79.25 | 206.5 | 78 | 108.25 | 118 | 53.625 | 102.75 | 82.875 | 54.75 | 73.5 | 116.125 | 131 | 79.25 | 98.375 | 106.1875 | 1100 | 26.32 | 16.1975 | 4.3275 | 38.09262 | 1576.688 | 1962.101 | 103150.4 | 81591.99 | 21558.44 | 21726.69 | 21.02966 | 0.1296594 | 5.101429 | 6.658571 | 6.382857 | 7.16 | 22.14
2024-07-24 | [34 empty] | 0 | 0 | 0 | 0 | 0 | 0 | 0 |  | 0 | 0 |  |  | 0 | 0 | 0 | 0 | 0 | 0 | 0 | 0 | 0 | 0 | 0 | 0 | 0 | 0 | 0 | 0 | 0 | 0 | 0 | 0 | 0 | 0 | 0 | 0 | 0 | 0 | 0 | 0 |  |  |  |  | 0 | 0 | 0 | 0 | 0 | 0 | 1440 | [5 empty] | 0 | 0 | 0 | 0 | 0 | 0 | 0 |  | 0 | 0 | 0 | 0 | 0 | 0 | 0 | 0 | 0 | 0 | 0 | 0 | 0 | 0 | 0 | 0 | 0 | 0 | 0 | 0 | 0 | 0 | 0 | 0 | 0 | 0 | 0 | 0 | 0 | 0 | 0 | 0 | 0 | 0 | 0 | 0 | 0 | 0 | 0 | 0 | 0 | 0 | 0 | 0 | 0 | 0 | 0 | 0 | 0 | 0 | 0 | 0 | 0 | 0 | 0 | 0 | 0 | 0 |  |  | 0 |  | 0 | [6 empty] | 0 |  | 0 | [36 empty] | 0 | 0 | 0 | 0 | 0 | 0 | [6 empty] | 0
2024-07-25 | [34 empty] | 0 | 0 | 0 | 0 | 0 | 0 | 0 |  | 0 | 0 |  |  | 0 | 0 | 0 | 0 | 0 | 0 | 0 | 0 | 0 | 0 | 0 | 0 | 0 | 0 | 0 | 0 | 0 | 0 | 0 | 0 | 0 | 0 | 0 | 0 | 0 | 0 | 0 | 0 |  |  |  |  | 0 | 0 | 0 | 0 | 0 | 0 | 1440 | [5 empty] | 0 | 0 | 0 | 0 | 0 | 0 | 0 |  | 0 | 0 | 0 | 0 | 0 | 0 | 0 | 0 | 0 | 0 | 0 | 0 | 0 | 0 | 0 | 0 | 0 | 0 | 0 | 0 | 0 | 0 | 0 | 0 | 0 | 0 | 0 | 0 | 0 | 0 | 0 | 0 | 0 | 0 | 0 | 0 | 0 | 0 | 0 | 0 | 0 | 0 | 0 | 0 | 0 | 0 | 0 | 0 | 0 | 0 | 0 | 0 | 0 | 0 | 0 | 0 | 0 | 0 |  |  | 0 |  | 0 | [6 empty] | 0 |  | 0 | [36 empty] | 0 | 0 | 0 | 0 | 0 | 0 | [6 empty] | 0
2024-07-26 | [34 empty] | 0 | 0 | 0 | 0 | 0 | 0 | 0 |  | 0 | 0 |  |  | 0 | 0 | 0 | 0 | 0 | 0 | 0 | 0 | 0 | 0 | 0 | 0 | 0 | 0 | 0 | 0 | 0 | 0 | 0 | 0 | 0 | 0 | 0 | 0 | 0 | 0 | 0 | 0 |  |  |  |  | 0 | 0 | 0 | 0 | 0 | 0 | 1440 | [5 empty] | 0 | 0 | 0 | 0 | 0 | 0 | 0 |  | 0 | 0 | 0 | 0 | 0 | 0 | 0 | 0 | 0 | 0 | 0 | 0 | 0 | 0 | 0 | 0 | 0 | 0 | 0 | 0 | 0 | 0 | 0 | 0 | 0 | 0 | 0 | 0 | 0 | 0 | 0 | 0 | 0 | 0 | 0 | 0 | 0 | 0 | 0 | 0 | 0 | 0 | 0 | 0 | 0 | 0 | 0 | 0 | 0 | 0 | 0 | 0 | 0 | 0 | 0 | 0 | 0 | 0 |  |  | 0 |  | 0 | [6 empty] | 0 |  | 0 | [36 empty] | 0 | 0 | 0 | 0 | 0 | 0 | [6 empty] | 0
2024-07-27 | [34 empty] | 0 | 0 | 0 | 0 | 0 | 0 | 0 |  | 0 | 0 |  |  | 0 | 0 | 0 | 0 | 0 | 0 | 0 | 0 | 0 | 0 | 0 | 0 | 0 | 0 | 0 | 0 | 0 | 0 | 0 | 0 | 0 | 0 | 0 | 0 | 0 | 0 | 0 | 0 |  |  |  |  | 0 | 0 | 0 | 0 | 0 | 0 | 1440 | [5 empty] | 0 | 0 | 0 | 0 | 0 | 0 | 0 |  | 0 | 0 | 0 | 0 | 0 | 0 | 0 | 0 | 0 | 0 | 0 | 0 | 0 | 0 | 0 | 0 | 0 | 0 | 0 | 0 | 0 | 0 | 0 | 0 | 0 | 0 | 0 | 0 | 0 | 0 | 0 | 0 | 0 | 0 | 0 | 0 | 0 | 0 | 0 | 0 | 0 | 0 | 0 | 0 | 0 | 0 | 0 | 0 | 0 | 0 | 0 | 0 | 0 | 0 | 0 | 0 | 0 | 0 |  |  | 0 |  | 0 | [6 empty] | 0 |  | 0 | [36 empty] | 0 | 0 | 0 | 0 | 0 | 0 | [6 empty] | 0
2024-07-28 | 5.55 | 0.44 | 10.905 | 0.98 | 87.675 | [5 empty] | 55.34 | 10.2 | 5.31 | 2.05 | 10.61 | 1.9 | 0.051 | 0.084 | 0.067 | 0.31 | 0.17 | 1.998117 | 96.61 | 0.52 | 0.77 | 1.42 | 1 | 31.72 | 20.22 | 2.11 | 0.32 | 0.33 | 44.98 | 1.4 | 181.23 | 0 | 0 | 0 | 35.18 | 564.05 | 102.2227815 |  | 0 | 33.34 |  |  | 0 | 58.13 | 0 | 0 | 413.282 | 0 | 0 | 0 | 205.936 | 43.279 | 72.774 | 62.106 | 0 | 0.404 | 346.6 | 1.766517 | 60.83725 | 55.34 | 75.2319 | 63.1 | 2152.724 | 0 | 0 | 2152.724 |  | 5.13 | 0.061 | [5 empty] | 64 | 23 | 13 | 0 | 19.62667 | 0.9560328 | 1379 | [5 empty] | 72 | 813 | 24.66 | 285 | 254 | 89.12281 | 70 | 24.93804 | 43.279 | 0.1344114 | 72.774 | 0.2260139 | 205.936 | 0.6395746 | 321.989 | 21.726 | 17.972 | 22.408 | 66.99 | 37.81 | 308.482 | 0 | 33.34 | 446.622 | 0 | 0 | 0 | 0 | 0 | 0 | 63.1 | 5.62 | 2.52 | 0.054 | 0.13 | 0.024 | 0.04 | 0.06 | 0.49 | 0.1 | 0.54 | 2.5 | 64.68 | 2.2 | 2.3 | 0.067 | 0.102 | 0.017 | 0.021 | 0.05 | 0.09 | 0.03 | 2.58 | 2.3 | 0 | 0 | 0 | 0 | 0 | 0 | 0 | 0 | 0 | 0 | 0 | 0 |  | 3.513 | 13813.875 | 25502.54 | 2846.76336 |  |  |  |  | 0.8638462 | 0.25125 | 0.3841667 |  | 0.3841667 | 813.3077 |  |  | 591.3077 | 212.7692 | 2156 | 64.23077 | 66.92308 | 71.92308 | 86.07692 | 72.28846 | [21 empty] | 28.89875 | 9.525 | 4.41375 | 24.65626 | 207.208125 | 257.859 | 13556.016 | 10722.81 | 2833.207344 | 2833.207344 | 20.9 | 0 |  |  |  |  | 0
2024-07-29 | 4.333333 | 0.4433333 | 10.8 | 0.9666667 | 87.79 | [5 empty] | 55.50333 | 10.55333 | 5.25 | 2.076667 | 10.47 | 1.843333 | 0.051 | 0.07966667 | 0.065 | 0.2866667 | 0.1666667 | 1.994369 | 95.16333 | 0.52 | 0.7833333 | 1.436667 | 0.8 | 31.69333 | 19.81667 | 2.636667 | 0.46 | 0.3 | 44.73 | 1.5 | 903.03 | 310.11 | 544.41 | 48.51 | 0 | 383.815 | 346.5965 |  | 0 | 48.47 |  |  | 32.302 | 297.318 | 13.57 | 2.98 | 712.614 | 0 | 0 | 20.66 | 1560.467 | 301.048 | 202.715 | 91.239 | 20738 | 51.31 | 689 | 2.267441 | 57.427 | 55.50333 | 64.32 | 63.1 | 754.9407 | 0 | 22.60399 | 777.5446 |  | 2.638889 | 0.06255556 | 1406 | 577.281 | 948.0925 | 86.32538 |  | 76 | 10 | 14 | 1.159941 | 16.38556 | 0.9810678 | 442 |  | 38.71512 | 43.0348 | 678.601 | 53.83069 | 276.8125 | 872 | 34.29619 | 793 | 617 | 77.8058 | 274 | 71.21297 | 301.048 | 0.1435933 | 235.017 | 0.112098 | 1560.467 | 0.7443087 | 2096.532 | 0 | 31.537 | 59.702 | 0 | 43.442 | 669.172 | 0 | 48.47 | 761.084 | 20.66 | 0 | 0 | 0 | 0 | 0 | 63.1 | 5.766667 | 2.58 | 0.05333333 | 0.13 | 0.03466667 | 0.04033333 | 0.06666667 | 0.5 | 0.1166667 | 0.31 | 3.133333 | 64.32 | 2.566667 | 2.543333 | 0.05233333 | 0.1003333 | 0.03033333 | 0.02633333 | 0.08333333 | 0.06333333 | 0.04666667 | 2.416667 | 3.566667 | 0 | 0 | 0 | 0 | 0 | 0 | 0 | 0 | 0 | 0 | 0 | 0 | 5.714286 | 1.4 | 84358.42 | 87866.42 | 18239.37 |  | 3.283333 | 42 |  | 1.970417 | 0.8775 | 1.092917 | 0.835 | 0.2579167 | 872 | 854.7917 | 2132.042 | 1283.875 | 204.4167 | 2093.636 | 274.3333 | 252.75 | 287.75 | 292.4167 | 276.8125 | 63.05556 | 296.1667 | 377.6667 | 473.1111 | 302.5 | 64.55556 | 80.5 | 63.11111 | 71.38889 | 69.88889 | 52.44444 | 49.55556 | 57.44444 | 57.16667 | 54.15278 | 51.44444 | 45.22222 | 42.88889 | 44.11111 | 45.91667 | 1050 | 27.04167 | 14.17083 | 4.41 | 34.29619 | 1265.376 | 1574.69 | 82783.73 | 65481.93 | 17301.8 | 18156.59 | 21.5283 | 0.6283015 |  |  |  |  | 0
2024-07-30 | 4.233333 | 0.45 | 10.83667 | 0.9533333 | 87.76 | [5 empty] | 55.325 | 10.27 | 5.52 | 2.161667 | 10.215 | 1.961667 | 0.05366667 | 0.0835 | 0.0705 | 0.3233333 | 0.1883333 | 1.853809 | 95.78667 | 0.52 | 0.8 | 1.373333 | 0.7333333 | 31.93667 | 19.93 | 2.053333 | 0.3666667 | 0.32 | 44.73667 | 1.5 | 2069.86 | 1201.94 | 795.76 | 72.16 | 0 | 365.0686 | 755.6408 |  | 0 | 79.45 |  |  | 39.38 | 586.81 | 16.93 | 26.49 | 993.935 | 18.571 | 4.379 | 159.14 | 2743.146 | 194.81 | 497.289 | 95.559 | 60208.3 | 5.7763 | 736.9 | 1.64838 | 57.10146 | 55.325 | 64.84008 | 63.24 | 459.8661 | 10.11753 | 75.86955 | 545.8532 |  | 0.66 | 0.03877778 | 1485.333 | 1228.08 | 899.9533 | 63.36688 |  | 80 | 14 | 6 | 1.770961 | 14.85889 | 0.9893452 | 0 |  | 32.02645 | 36.09727 | 465.797 | 52.1701 | 188.1875 | 1114.542 | 39.95796 | 1122 | 800 | 71.30125 | 612 | 100.7523 | 194.81 | 0.05606648 | 536.669 | 0.1544538 | 2743.146 | 0.7894797 | 3474.625 | 0 | 20.397 | 75.162 | 0 | 155.6 | 838.335 | 18.571 | 79.45 | 1091.956 | 159.14 | 7.05 | 2.28 | 9.65 | 18.42833 | 69.64167 | 63.24 | 5.523333 | 2.593333 | 0.05133333 | 0.1533333 | 0.02366667 | 0.03833333 | 0.06333333 | 0.6133333 | 0.11 | 0.2633333 | 3.033333 | 64.46667 | 2.7 | 2.476667 | 0.06233333 | 0.114 | 0.034 | 0.031 | 0.08333333 | 0.08 | 0.04333333 | 2.103333 | 3.2 | 0 | 0 | 0 | 0 | 0 | 0 | 0 | 0 | 0 | 0 | 0 | 0 | 7.291667 | 1.3 | 111676.7 | 114495.875 | 25524.87 |  | 6.630833 | 74.58333 | 549.375 | 2.59 | 1.27625 | 1.31375 | 1.0625 | 0.25125 | 1114.542 | 2510.542 | 248.0417 | 1454.333 | 255.8333 | 2327.875 | 185.0833 | 192.625 | 195.6667 | 179.375 | 188.1875 | 61.375 | 283.5 | 363.4167 | 461.375 | 292.4167 | 77.91667 | 113.4167 | 68.83333 | 78.08333 | 84.5625 | 54.66667 | 58.125 | 61.875 | 56.5 | 57.79167 | 54.20833 | 51 | 42.875 | 40.08333 | 47.04167 | 1050 | 26.62375 | 17.71667 | 3.516667 | 39.95796 | 1675.15 | 2084.631 | 109592 | 86687.29 | 22904.73 | 25415.28 | 22.67096 | 1.770961 | 3.850526 | 3.347368 | 2.740526 | 7.281579 | 13.6325
2024-07-31 | [34 empty] | 2139.46 | 1756.72 | 335.57 | 28.93 | 18.24 | 357.3887 | 764.6188 |  | 22.02 | 6.88 |  |  | 73.74 | 600.928 | 21.5 | 12.2 | 906.004 | 53.773 | 12.092 | 224.87 | 2861.671 | 182.79 | 528.202 | 82.155 | 70831 | 1.842 | 732.1 | 1.659606 | 57.34118 | 55.62167 | 64.92137 | 63.21 | 407.5224 | 28.67332 | 103.8657 | 540.0614 |  | 0.6 | 0.0331 | 1482.2 |  | 870.775 |  |  | 81 | 14 | 5 | 2.088921 | 14.489 | 1.049462 | 0 |  | 28.38625 | 30.21474 | 456.3257 | 50.20222 | 193.2057 | 1115.958 | 41.68579 | 1045 | 752 | 71.96172 | 625 | 99.76267 | 182.79 | 0.05012885 | 601.942 | 0.1650783 | 2861.671 | 0.7847928 | 3646.403 | 0 | 0 | 82.155 | 0 | 214.418 | 691.586 | 53.773 | 28.9 | 988.677 | 224.87 | 0 | 0 | 0 | 0 | 100 | 0 | 0 | 0 | 0 | 0 | 0 | 0 | 0 | 0 | 0 | 0 | 0 | 0 | 0 | 0 | 0 | 0 | 0 | 0 | 0 | 0 | 0 | 0 | 0 | 0 | 0 | 0 | 0 | 0 | 0 | 0 | 0 | 0 | 0 | 0 | 0 | 7.083333 | 1.3 | 110818.1 | 113855.75 | 25785.82 |  | 9.350417 | 103.625 | 538.625 | 2.628333 | 1.3 | 1.328333 | 1.0325 | 0.2958333 | 1115.958 | 2948.417 | 71.66667 | 1430.667 | 252.125 | 2280.5 | 196.0833 | 194.5729 | 194.5417 | 187.625 | 193.2057 | 60.16667 | 283.5417 | 372.8333 | 485.6667 | 300.5521 | 77.16667 | 112.4167 | 113.375 | 78.75 | 95.42708 | 52.33333 | 63.91667 | 62.08333 | 53.70833 | 58.01042 | 50.79167 | 48.91667 | 39 | 41.375 | 45.02083 | 1089.583 | 25.70458 | 18.3725 | 3.562083 | 41.68579 | 1662.272 | 2068.605 | 108749.5 | 86020.89 | 22728.65 | 25677.07 | 22.98892 | 2.088921 | 3.976667 | 3.707917 | 3.5145 | 3.940833 | 15.13992
2024-08-01 | 3.7 | 0.43 | 10.85667 | 0.96 | 87.74667 | 7.033333 | 0.4566667 | 11.06 | 1.036667 | 87.44667 | 56.20667 | 8.7 | 5.526667 | 2.131667 | 9.341667 | 1.758333 | 0.04516667 | 0.06716667 | 0.05583333 | 0.2116667 | 0.1666667 | 1.690208 | 96.14667 | 0.5066667 | 0.7833333 | 1.403333 | 0.4333333 | [7 empty] | 2142.35 | 2121.91 | 16.93 | 2.09 | 1.42 | 328.185 | 703.0871 |  | 22.17 | 0 |  |  | 51.2 | 680.8 | 23.22 | 34.02 | 905.353 | 49.871 | 12.361 | 250.476625 | 2876.134 | 143.202 | 532.24 | 42.042 | 71832 | 0 | 748.008 | 1.647834 | 57.73281 | 56.20667 | 64.76826 | 63.22 | 406.962 | 27.07388 | 116.9168 | 550.9526 |  | 0.645 | 0.02891667 | 1476.333 | 2913.12 | 885.72 | 44.12657 |  | 81 | 15 | 4 | 2.108163 | 14.98417 | 1.074473 | 0 |  | 27.54986 | 29.39956 | 463.2049 | 50.63985 | 220.1458 | 1134.833 | 42.16648 | 1052 | 693 | 65.87452 | 598.1298 | 100.2374 | 143.202 | 0.03974768 | 583.44 | 0.1619418 | 2876.134 | 0.7983105 | 3602.776 | 0 | 0 | 42.042 | 0 | 90.972 | 814.381 | 49.871 | 22.17 | 977.394 | 253.75 | 5.943333 | 1.723333 | 9.665 | 18.61833 | 69.99333 | 0 | 0 | 0 | 0 | 0 | 0 | 0 | 0 | 0 | 0 | 0 | 0 | 65.34667 | 2.093333 | 1.153333 | 0.03 | 0.08 | 0.01333333 | 0.011 | 0.04333333 | 0.45 | 0.2333333 | 2.233333 | 3.733333 | 0 | 0 | 0 | 0 | 0 | 0 | 0 | 0 | 0 | 0 | 0 | 0 | 7 | 1.3 | 111637 | 114636.5 | 26005.61 |  | 10.57458 | 118.25 | 546.7083 | 2.615 | 1.314583 | 1.300417 | 1.02 | 0.2804167 | 1134.833 | 2999.458 | 0 | 1470.5 | 258.0417 | 2267.875 | 218.7083 | 236.4167 | 219.3333 | 206.125 | 220.1458 | 60.79167 | 304.75 | 406.6667 | 530.2917 | 325.625 | 81.58333 | 154.2083 | 126 | 79.45833 | 110.3125 | 52.70833 | 65.83333 | 61.83333 | 56.33333 | 59.17708 | 50.5 | 47.70833 | 40.16667 | 43.375 | 45.4375 | 1100 | 25.19368 | 18.32647 | 3.66 | 42.16648 | 1674.555 | 2083.891 | 109553.1 | 86656.51 | 22896.6 | 25896.06 | 23.00816 | 2.108163 | 3.408947 | 3.549474 | 4.291579 | 3.545789 | 14.79579
2024-08-02 | 3.833333 | 0.42 | 10.99667 | 0.97 | 87.61333 | 8.6 | 0.4533333 | 11.36 | 1.036667 | 87.15 | 56.1 | 9.485 | 5.501667 | 2.12 | 9.55 | 1.79 | 0.04066667 | 0.069 | 0.05316667 | 0.1566667 | 0.1583333 | 1.736518 | 96.13333 | 0.5766667 | 1.083333 | 1.39 | 0.5333333 | [7 empty] | 2157.35 | 2157.35 | 0 | 0 | 0 | 347.738 | 750.1925743 |  | 24.91 | 0 |  |  | 24.121 | 616.519 | 18.31 | 14.45 | 908.65 | 44.82 | 15.193 | 248.690054 | 3046.459 | 174.539 | 373.528 | 54.056 | 71809.3 | 2.4923 | 736.993 | 1.658317 | 57.24809 | 56.1 | 64.16285 | 63.22 | 404.1406 | 25.49249 | 115.2757 | 544.9088 |  | 0.577 | 0.0328 | 1478.1 | 2933.52 | 829.3967 | 41.7179 |  | 85 | 10 | 5 | 2.104654 | 14.757 | 1.049603 | 0 |  | 27.31309 | 24.61435 | 456.0048 | 51.76996 | 205.8229 | 1134.083 | 42.47889 | 1079 | 788 | 73.03058 | 621.0656 | 100.5532 | 174.539 | 0.04823322 | 397.649 | 0.1098889 | 3046.459 | 0.8418779 | 3618.647 | 0 | 0 | 54.056 | 0 | 142.37 | 766.28 | 44.82 | 24.91 | 978.38 | 252.17 | 6.14 | 2.43 | 9.546667 | 17.58 | 70.44333 | 0 | 0 | 0 | 0 | 0 | 0 | 0 | 0 | 0 | 0 | 0 | 0 | 65.33 | 2.39 | 0.96 | 0.042 | 0.055 | 0.007 | 0.005 | 0.05 | 0.18 | 0.22 | 2.48 | 3.8 | 0 | 0 | 0 | 0 | 0 | 0 | 0 | 0 | 0 | 0 | 0 | 0 | 7.083333 | 1.3 | 111824.8 | 114944 | 26044.4 |  | 10.50458 | 116.2917 | 546.2917 | 2.623333 | 1.37125 | 1.252083 | 0.9745833 | 0.2775 | 1134.083 | 2999.542 | 96.16667 | 1529.375 | 258.375 | 2266.667 | 207.2083 | 221.5 | 203.5 | 191.0833 | 205.8229 | 61.66667 | 327.4583 | 435.6667 | 564.25 | 347.2604 | 81 | 236.75 | 121.9583 | 86.125 | 131.4583 | 51.75 | 68.16667 | 61.45833 | 55.95833 | 59.33333 | 49.25 | 47.375 | 39.79167 | 39.625 | 44.01042 | 1100 | 23.81167 | 17.58333 | 3.545 | 42.47889 | 1677.372 | 2087.397 | 109737.4 | 86802.31 | 22935.12 | 25934.66 | 23.00465 | 2.104654 | 2.863478 | 4.401304 | 4.062609 | 3.345217 | 14.06125
2024-08-03 | 4.166667 | 0.42 | 10.94333 | 0.9733333 | 87.66333 | 7.733333 | 0.45 | 11.17667 | 1.04 | 87.33333 | 55.79 | 9.711667 | 5.416667 | 2.123333 | 9.945 | 1.943333 | 0.04233333 | 0.067 | 0.0515 | 0.155 | 0.1566667 | 1.836001 | 95.81 | 0.5666667 | 0.8566667 | 1.39 | 0.7 | [7 empty] | 2141.47 | 2141.47 | 0 | 0 | 0 | 364.333 | 780.2082 |  | 23.34 | 0 |  |  | 21.417 | 649.243 | 14.81 | 15.32 | 899.189 | 51.444 | 6.615 | 242.231028 | 3021.666 | 180.152 | 356.948 | 66.84 | 72913.4 | 7.1897 | 738.082 | 1.653412 | 56.97065 | 55.79 | 64.11 |  | 402.3978 | 24.99429 | 113.1144 | 540.5064 |  | 0.6377778 | 0.02411111 | 1482.333 | 2911.76 | 849.6283 | 42.96113 |  | 85 | 10 | 5 | 2.133405 | 14.28778 | 1.092691 | 0 |  | 28.33069 | 23.94527 | 453.9485 | 52.39679 | 204.8021 | 1123.583 | 42.52968 | 1101 | 767 | 69.66394 | 632.2885 | 100.84 | 180.152 | 0.05031922 | 378.365 | 0.1056831 | 3021.666 | 0.8439976 | 3580.183 | 0 | 0 | 66.84 | 0 | 68.553 | 830.636 | 51.444 | 23.34 | 973.973 | 245.82 | 5.531667 | 1.741667 | 9.73 | 18.82667 | 69.70167 | 0 | 0 | 0 | 0 | 0 | 0 | 0 | 0 | 0 | 0 | 0 | 0 | 0 | 0 | 0 | 0 | 0 | 0 | 0 | 0 | 0 | 0 | 0 | 0 | 0 | 0 | 0 | 0 | 0 | 0 | 0 | 0 | 0 | 0 | 0 | 0 | 7.083333 | 1.3 | 111123.1 | 114484.25 | 25922.87 |  | 10.24467 | 114.25 | 544.25 | 2.663333 | 1.391667 | 1.271667 | 0.9866667 | 0.285 | 1123.583 | 3022.625 | 272.0417 | 1501 | 252.0833 | 2254.792 | 202.5833 | 215.0417 | 200.875 | 192.375 | 202.71875 | 62.75 | 344 | 456.625 | 586.7917 | 362.5417 | 83 | 211.4167 | 90.375 | 95.83333 | 120.15625 | 51.33333 | 71.54167 | 69.25 | 56.125 | 62.0625 | 50.375 | 48.41667 | 41 | 38.08333 | 44.46875 | 1100 | 23.75083 | 17.57667 | 3.659167 | 42.52968 | 1666.846 | 2074.298 | 109048.8 | 86257.59 | 22791.2 | 25813.82 | 23.03341 | 2.133405 | 2.79875 | 3.466667 | 3.8525 | 3.250833 | 13.36875
2024-08-04 | 3.666667 | 0.4666667 | 11.02 | 0.95 | 87.56333 | 8.133333 | 0.4933333 | 11.17667 | 1.03 | 87.3 | 55.53833 | 9.776667 | 5.455 | 2.135 | 10.12667 | 2.048333 | 0.04316667 | 0.06866667 | 0.051 | 0.1483333 | 0.155 | 1.85666 | 96.46667 | 0.44 | 0.8766667 | 1.38 | 0.6 | [7 empty] | 2130.59 | 2130.59 | 0 | 0 | 0 | 366.63 | 781.1382117 |  | 20.65 | 0 |  |  | 22.16308 | 661.95692 | 19.16 | 16.28 | 904.909 | 44.077 | 11.877 | 234.15827 | 3048.153 | 181.668 | 353.218 | 59.957 | 69819.7 | 5.1617 | 735.9 | 1.672837 | 56.6957 | 55.53833 | 63.63667 |  | 409.1491 | 24.25749 | 109.903 | 543.3096 |  | 0.55 | 0.01836364 | 1485.455 | 2896.8 | 841.5967 | 42.94815 |  | 85 | 10 | 5 | 2.079605 | 14.17818 | 1.094327 | 30 |  | 26.45712 | 26.10648 | 456.6849 | 52.43593 | 195.78125 | 1120.625 | 42.74876 | 1082 | 768 | 70.97967 | 631.2512052 | 100.32 | 181.668 | 0.05039052 | 375.38108 | 0.1041221 | 3048.153 | 0.8454874 | 3605.20208 | 0 | 0 | 59.957 | 46.84 | 28.323 | 829.746 | 44.077 | 20.65 | 969.636 | 234.15827 | 7.145 | 1.69 | 9.623333 | 19.09 | 69.59667 | 0 | 0 | 0 | 0 | 0 | 0 | 0 | 0 | 0 | 0 | 0 | 0 | 0 | 0 | 0 | 0 | 0 | 0 | 0 | 0 | 0 | 0 | 0 | 0 | 0 | 0 | 0 | 0 | 0 | 0 | 0 | 0 | 0 | 0 | 0 | 0 | 7.083333 | 1.3 | 109621.6 | 112783.2 | 25506.36 |  | 9.904583 | 113.9583 | 543.9583 | 2.648333 | 1.37 | 1.278333 | 0.9983333 | 0.28 | 1120.625 | 2915.542 | 197.7083 | 1471.417 | 248.9167 | 2255.208 | 193 | 209.75 | 198.75 | 181.625 | 195.78125 | 63.54167 | 353.4583 | 467.6667 | 598.0417 | 370.6771 | 82.83333 | 223.625 | 83 | 98.16667 | 121.90625 | 51.375 | 81.41667 | 73.66667 | 56.91667 | 65.84375 | 50.04167 | 45.91667 | 40.29167 | 37.16667 | 43.35417 | 1100 | 23.72875 | 17.71875 | 3.567917 | 42.74876 | 1644.324 | 2046.27 | 107575.3 | 85092.08 | 22483.24 | 25398.78 | 22.9796 | 2.079605 | 2.727917 | 3.48 | 3.61125 | 2.97 | 12.78917
2024-08-05 | 3.733333 | 0.3633333 | 10.86667 | 0.9433333 | 87.82667 | 8.3 | 0.4 | 11.19 | 1.04 | 87.37 | 56.02833 | 9.558333 | 5.38 | 2.138333 | 9.603333 | 1.918333 | 0.04383333 | 0.073 | 0.05433333 | 0.1733333 | 0.1566667 | 1.785086 | 96.22333 | 0.6466667 | 0.97 | 1.37 | 0.5 | [7 empty] | 2168.14 | 2105.3 | 58.44 | 4.4 | 0 | 348.05 | 754.621127 |  | 24.54 | 0 |  |  | 27.6639 | 671.3861 | 18.59 | 19.09 | 917.483 | 48.876 | 12.065 | 244.48038 | 3075.051 | 25.305 | 516.927 | 51.586 | 71843 | 4.497 | 748.46 | 1.661133 | 57.22204 | 56.02833 | 64.23968 |  | 405.4791 | 25.82023 | 112.7604 | 544.0598 |  | 0.5363636 | 0.01963636 | 1485.818 | 2948.48 | 844.24 | 43.183 |  | 85 | 14 | 1 | 2.110034 | 14.15545 | 1.102981 | 0 |  | 27.12639 | 27.30413 | 458.0876 | 52.04109 | 191.4896 | 1127.5 | 42.92074 | 1073 | 727 | 67.75396 | 624.4725 | 100.99 | 25.305 | 0.006942488 | 544.5909 | 0.1494098 | 3075.051 | 0.8436477 | 3644.9469 | 0 | 0 | 51.586 | 36.85 | 29.5 | 851.133 | 48.876 | 24.54 | 990.899 | 244.48038 | 6.268333 | 3.473333 | 10.21667 | 17.98333 | 68.32667 | 0 | 0 | 0 | 0 | 0 | 0 | 0 | 0 | 0 | 0 | 0 | 0 | 63.23 | 3.02 | 3.55 | 0.061 | 0.19 | 0.035 | 0.031 | 0.07 | 0.09 | 0.06 | 2.38 | 3.8 | 0 | 0 | 0 | 0 | 0 | 0 | 0 | 0 | 0 | 0 | 0 | 0 | 7.125 | 1.3 | 111565.3 | 114794.7 | 25991.87 |  | 10.30375 | 113.4167 | 543.375 | 2.682083 | 1.39625 | 1.285833 | 1.005833 | 0.28 | 1127.5 | 3000.5 | 191.9565 | 1489.167 | 252.625 | 2264.167 | 184.4583 | 204.1667 | 197.5 | 179.8333 | 191.4896 | 63.625 | 362.375 | 474.625 | 601.25 | 375.46875 | 78.04167 | 178.7917 | 70.125 | 104.125 | 107.7708 | 51.33333 | 93.58333 | 69.58333 | 55.875 | 67.59375 | 50.625 | 44.91667 | 36.875 | 36 | 42.10417 | 1100 | 23.73042 | 17.845 | 3.579583 | 42.92074 | 1673.479 | 2082.552 | 109482.7 | 86600.84 | 22881.89 | 25882.39 | 23.01003 | 2.110034 | 2.825 | 3.280875 | 4.150833 | 2.82875 | 13.08546
2024-08-06 | 3.7 | 0.3766667 | 11.04333 | 0.95 | 87.63 | 7.266667 | 0.4266667 | 11.25 | 1.04 | 87.28333 | 56.18167 | 9.401667 | 5.13 | 2.09 | 9.64 | 1.915 | 0.04633333 | 0.072 | 0.058 | 0.1933333 | 0.1783333 | 1.879719 | 96.00333 | 0.7733333 | 0.9766667 | 1.3 | 0.7333333 | [7 empty] | 2153.17 | 2153.17 | 0 | 0 | 0 | 350.44 | 754.5568948 |  | 29.38 | 0 |  |  | 25.94572 | 666.36428 | 17.19 | 33.92 | 908.571 | 41.333 | 23.74 | 236.562534 | 3058.86 | 0 | 534.835 | 68.369 | 71817 | 6.981 | 742.5 | 1.660294 | 57.38989 | 56.18167 | 64.55176 |  | 404.5876 | 28.02582 | 109.8671 | 542.4806 |  | 0.6327273 | 0.01854545 | 1492.545 | 2928.08 | 836.2083 | 42.83537 |  | 86 | 14 | 0 | 2.112384 | 14.50182 | 1.113442 | 0 |  | 28.21642 | 26.80048 | 456.3961 | 51.19882 | 197.625 | 1110.5 | 42.78721 | 1062 | 691 | 65.06591 | 622.448 | 99.72 | 0 | 0 | 560.78072 | 0.1549272 | 3058.86 | 0.8450728 | 3619.64072 | 0 | 0 | 68.369 | 33.56 | 26.883 | 848.128 | 41.333 | 29.38 | 979.284 | 236.562534 | 6.105 | 2.13 | 9.45 | 18.74333 | 69.67667 | 0 | 0 | 0 | 0 | 0 | 0 | 0 | 0 | 0 | 0 | 0 | 0 | 63.84 | 2.616667 | 2.953333 | 0.043 | 0.182 | 0.021 | 0.02033333 | 0.03666667 | 0.1133333 | 0.05 | 2.616667 | 5.333333 | 0 | 0 | 0 | 0 | 0 | 0 | 0 | 0 | 0 | 0 | 0 | 0 | 7.125 | 1.3 | 111427.4 | 114783.7 | 25963.16 |  | 9.9775 | 112.125 | 542.125 | 2.69125 | 1.39625 | 1.295 | 1.01625 | 0.27875 | 1110.5 | 3000.208 | 286.1667 | 1474.875 | 249 | 2249.458 | 187.5417 | 212.3333 | 198.4583 | 192.1667 | 197.625 | 63.79167 | 364.0417 | 476 | 601.0833 | 376.2292 | 76.75 | 198 | 72.5 | 112.5417 | 114.9479 | 52.16667 | 94.45833 | 68.54167 | 56.58333 | 67.9375 | 51.20833 | 45.625 | 36.29167 | 40.66667 | 43.44792 | 1100 | 23.61042 | 17.65708 | 3.60625 | 42.78721 | 1671.411 | 2079.978 | 109347.4 | 86493.8 | 22853.61 | 25853.82 | 23.01238 | 2.112384 | 2.814583 | 2.96 | 4.115417 | 3.177083 | 13.06708
2024-08-07 | 3.866667 | 0.3966667 | 10.99 | 0.9566667 | 87.65667 | 8.9 | 0.4266667 | 11.24 | 1.036667 | 87.29667 | 56 | 10.38333 | 5.26 | 2.076667 | 9.796667 | 1.865 | 0.04916667 | 0.06716667 | 0.06133333 | 0.21 | 0.1916667 | 1.863665 | 95.90333 | 0.76 | 1.053333 | 1.353333 | 0.5333333 | [7 empty] | 2153.57 | 1953.19 | 182.1 | 18.28 | 0 | 351.79 | 757.6043903 |  | 24.81 | 0 |  |  | 25.6614 | 603.9986 | 19.4 | 22.04 | 891.57 | 38.736 | 30.219 | 247.66798 | 3061.455 | 0 | 536.255 | 68.825 | 71802 | 1.58 | 735.805 | 1.660886 | 57.27166 | 56 | 64.82559 |  | 397.0703 | 29.13901 | 115.0035 | 541.2128 |  | 0.465 | 0.0252 | 1478.5 | 2928.08 | 839.5633 | 43.5176 |  | 86 | 14 | 0 | 2.123222 | 14.062 | 1.060989 | 0 |  | 29.49972 | 27.32402 | 454.144 | 51.32292 | 187.1146 | 1123.625 | 42.32107 | 1092 | 705 | 64.56044 | 623.8557 | 99.99 | 0 | 0 | 561.9164 | 0.1550811 | 3061.455 | 0.8449189 | 3623.3714 | 0 | 0 | 68.825 | 27.53 | 23.391 | 840.649 | 38.736 | 24.81 | 955.116 | 247.66798 | 6.486667 | 1.636667 | 10.17167 | 18.92333 | 69.26833 | 0 | 0 | 0 | 0 | 0 | 0 | 0 | 0 | 0 | 0 | 0 | 0 | 63.79333 | 2.493333 | 3.443333 | 0.05166667 | 0.1666667 | 0.03133333 | 0.02133333 | 0.04 | 0.06 | 0.03 | 2.283333 | 5.3 | 0 | 0 | 0 | 0 | 0 | 0 | 0 | 0 | 0 | 0 | 0 | 0 | 7.125 | 1.3 | 110836.3 | 113915 | 25841.02 |  | 10.43917 | 116.125 | 546.125 | 2.684583 | 1.401667 | 1.282917 | 0.99625 | 0.2866667 | 1123.625 | 2999.875 | 63.29167 | 1479.625 | 249.5417 | 2259.375 | 179.875 | 196.375 | 189.5833 | 182.625 | 187.1146 | 64 | 365.8333 | 477 | 602.8333 | 377.4167 | 77.5 | 134.5833 | 72.04167 | 113.5417 | 99.41667 | 51.125 | 103.875 | 68.66667 | 54.25 | 69.47917 | 49.91667 | 44.54167 | 36.83333 | 39.625 | 42.72917 | 1100 | 23.91583 | 17.54792 | 3.705833 | 42.32107 | 1662.545 | 2068.945 | 108767.4 | 86034.99 | 22732.38 | 25732.26 | 23.02322 | 2.123222 | 2.71125 | 3.032917 | 4.003333 | 2.792917 | 12.54042
2024-08-08 | 3.466667 | 0.37 | 10.86 | 0.9566667 | 87.81333 | 6.966667 | 0.43 | 11.13333 | 1.04 | 87.39667 | 55.8 | 10.57667 | 5.418333 | 2.085 | 9.975 | 1.805 | 0.04983333 | 0.07083333 | 0.06416667 | 0.215 | 0.1983333 | 1.841465 | 96.27 | 0.59 | 1.033333 | 1.38 | 0.5666667 | [7 empty] | 2157.3 | 2102.46 | 48.81 | 6.03 | 0 | 353.77 | 763.188021 |  | 25.47 | 0 |  |  | 25.97006 | 687.61994 | 13.97 | 12.64 | 891.782 | 48.756 | 21.292 | 246.62976 | 3043.973 | 0 | 528.903 | 60.881 | 71792 | 2.786 | 749.4 | 1.646146 | 57.08568 | 55.8 | 64.8008 |  | 398.0704 | 30.19573 | 114.3233 | 542.5895 |  | 0.5572727 | 0.02127273 | 1481.909 | 2933.52 | 855.9317 | 42.79892 |  | 86 | 14 | 0 | 2.111683 | 14.27545 | 1.099623 | 0 |  | 27.88173 | 25.7709 | 455.9829 | 51.68158 | 202.0833 | 1130.625 | 41.91493 | 1070 | 712 | 66.54206 | 626.834676 | 101.14 | 0 | 0 | 554.87306 | 0.1541808 | 3043.973 | 0.8458192 | 3598.84606 | 0 | 0 | 60.881 | 24.59 | 21.438 | 845.754 | 48.756 | 25.47 | 966.008 | 246.62976 | 5.793333 | 1.363333 | 10.37667 | 19.30667 | 68.95333 | 0 | 0 | 0 | 0 | 0 | 0 | 0 | 0 | 0 | 0 | 0 | 0 | 63.49333 | 2.516667 | 3.396667 | 0.05266667 | 0.193 | 0.02366667 | 0.022 | 0.03333333 | 0.1333333 | 0.04666667 | 2.42 | 5.233333 | 0 | 0 | 0 | 0 | 0 | 0 | 0 | 0 | 0 | 0 | 0 | 0 | 7.083333 | 1.3 | 111452.7 | 114567.9 | 25967.83 |  | 10.40625 | 117.5833 | 547.5833 | 2.683333 | 1.41375 | 1.269583 | 0.984125 | 0.2854583 | 1130.625 | 2999.667 | 92.875 | 1506.458 | 252.5833 | 2264.25 | 194.375 | 209.7917 | 205.5 | 198.6667 | 202.0833 | 64.04167 | 367.0417 | 477.25 | 601.0833 | 377.3542 | 78.5 | 256.625 | 69.375 | 110.8333 | 128.8333 | 50.79167 | 137.2917 | 72.125 | 54.54167 | 78.6875 | 48.95833 | 44.625 | 35.79167 | 41.625 | 42.75 | 1100 | 24.2425 | 17.49667 | 3.740417 | 41.91493 | 1671.79 | 2080.45 | 109372.2 | 86513.43 | 22858.79 | 25858.46 | 23.01168 | 2.111683 | 2.220833 | 2.626667 | 3.4675 | 2.3975 | 10.7125
2024-08-09 | 3.533333 | 0.3933333 | 10.86 | 0.9766667 | 87.77 | 7.166667 | 0.4466667 | 11.21333 | 1.046667 | 87.29333 | 55.94833 | 9.996667 | 5.296667 | 2.065 | 9.843333 | 1.901667 | 0.04566667 | 0.06583333 | 0.06316667 | 0.225 | 0.1883333 | 1.858425 | 95.79333 | 0.5933333 | 1.01 | 1.326667 | 0.5666667 | [7 empty] | 2143.53 | 2143.53 | 0 | 0 | 0 | 351.42 | 753.2793126 |  | 35.12 | 0 |  |  | 22.38988 | 567.8501 | 17.81 | 14.59 | 887.949 | 46.302 | 22.687 | 241.146955 | 3030.309 | 0 | 531.164 | 54.137 | 71808 | 3.659 | 742.7 | 1.652228 | 57.13442 | 55.94833 | 64.16408 |  | 399.6094 | 29.88237 | 112.4999 | 541.9917 |  | 0.5590909 | 0.02409091 | 1480.545 | 2914.48 | 841.2917 | 43.51802 |  | 86 | 14 | 0 | 2.111698 | 13.83636 | 1.089369 | 0 |  | 26.34416 | 27.22036 | 455.8837 | 50.17552 | 204.9792 | 1127.875 | 42.37285 | 1109 | 807 | 72.76826 | 620.5948056 | 100.6016 | 0 | 0 | 553.55388 | 0.1544573 | 3030.309 | 0.8455427 | 3583.86288 | 0 | 0 | 54.137 | 0 | 0 | 887.949 | 46.302 | 35.12 | 969.371 | 241.146955 | 6.563333 | 3.043333 | 9.476667 | 18.58167 | 68.89833 | 0 | 0 | 0 | 0 | 0 | 0 | 0 | 0 | 0 | 0 | 0 | 0 | 62.7775 | 4.7475 | 2.6875 | 0.05025 | 0.09875 | 0.0195 | 0.0205 | 0.0475 | 0.3 | 0.0975 | 1.9225 | 4.825 | 0 | 0 | 0 | 0 | 0 | 0 | 0 | 0 | 0 | 0 | 0 | 0 | 7.041667 | 1.3 | 111448.7 | 114611 | 25967.06 |  | 10.18375 | 113.7083 | 543.7083 | 2.67825 | 1.407083 | 1.271167 | 0.9854167 | 0.28575 | 1127.875 | 2999.708 | 130.625 | 1502.417 | 252.6667 | 2266.292 | 196.8333 | 214.7917 | 208.25 | 200.0417 | 204.9792 | 64.20833 | 365.625 | 475.2917 | 599.9167 | 376.2604 | 74.79167 | 310.3333 | 83.25 | 93.75 | 140.53125 | 50 | 116.6522 | 74.34783 | 53.69565 | 73.67391 | 47.69565 | 43.69565 | 37.17391 | 41.71435 | 42.56989 | 1100 | 24.07 | 17.69667 | 3.6125 | 42.37285 | 1671.73 | 2080.376 | 109368.3 | 86510.34 | 22857.98 | 25857.69 | 23.0117 | 2.111698 | 2.25375 | 2.603333 | 3.360417 | 2.642083 | 10.85958
2024-08-10 | 3.633333 | 0.41 | 10.81667 | 0.96 | 87.81333 | 6.7 | 0.4466667 | 11.04667 | 1.036667 | 87.47 | 56.185 | 9.55 | 5.185 | 2.005 | 9.478333 | 1.923333 | 0.04583333 | 0.09516667 | 0.06766667 | 0.3483333 | 0.1783333 | 1.827948 | 95.30667 | 0.7566667 | 1.19 | 1.306667 | 0.6 | [7 empty] | 2136.67 | 2136.67 | 0 | 0 | 0 | 344.425 | 735.9226 |  | 47.83 | 0 |  |  | 21.76 | 560.55 | 15.97 | 17.66 | 889.9393 | 47.718 | 21.664 | 230.731231 | 3036.105 | 0 | 529.409 | 48.658 | 71843.1 | 7.0844 | 742.2 | 1.659872 | 57.23386 | 56.185 | 63.47187 |  | 400.1028 | 30.2964 | 107.9864 | 538.3855 |  | 0.5645455 | 0.02163636 | 1484.545 | 2904.96 | 838.8517 | 43.34576 |  | 86 | 14 | 0 | 2.109941 | 14.11 | 1.110594 | 0 |  | 27.39669 | 29.45935 | 453.5855 | 49.84504 | 209.375 | 1107 | 42.47879 | 1044 | 699 | 66.95402 | 611.966 | 99.67 | 0 | 0 | 551.169 | 0.1536456 | 3036.105 | 0.8463544 | 3587.274 | 0 | 0 | 48.658 | 21.36 | 20.6553 | 847.924 | 47.718 | 47.83 | 985.4873 | 230.731231 | 6.696667 | 1.826667 | 10.12 | 18.82833 | 69.225 | 0 | 0 | 0 | 0 | 0 | 0 | 0 | 0 | 0 | 0 | 0 | 0 | 62.60333 | 5.44 | 2.446667 | 0.03733333 | 0.1198333 | 0.01316667 | 0.022 | 0.04833333 | 0.1766667 | 0.075 | 1.883333 | 4.483333 | 0 | 0 | 0 | 0 | 0 | 0 | 0 | 0 | 0 | 0 | 0 | 0 | 7.041667 | 1.3 | 111548.4 | 114898.8 | 25987.69 |  | 9.73375 | 109.375 | 538.5 | 2.70125 | 1.40375 | 1.2975 | 1.005417 | 0.2920833 | 1107 | 2999.792 | 281.75 | 1474.042 | 247.6667 | 2251.542 | 201.7917 | 225.7917 | 210.375 | 199.5417 | 209.375 | 63.79167 | 365.5417 | 475.375 | 600.2917 | 376.25 | 73.20833 | 231.625 | 121.8333 | 118.9583 | 136.40625 | 50.20833 | 169.3333 | 75.91667 | 53.70833 | 87.29167 | 47.75 | 44.33333 | 36.58333 | 43.41667 | 43.02083 | 1100 | 23.91042 | 17.65792 | 3.543333 | 42.47879 | 1673.226 | 2082.237 | 109466.2 | 86587.75 | 22878.43 | 25878.22 | 23.00994 | 2.109941 | 2.390625 | 2.608125 | 3.698125 | 2.84625 | 7.695417
2024-08-11 | 3 | 0.41 | 10.86667 | 0.9433333 | 87.78 | 8.066667 | 0.4433333 | 11.04 | 1.043333 | 87.47333 | 55.815 | 9.388333 | 5.286667 | 1.943333 | 9.916667 | 1.911667 | 0.047 | 0.1051667 | 0.068 | 0.3933333 | 0.1766667 | 1.875881 | 95.97 | 0.5966667 | 0.9433333 | 1.283333 | 0.6666667 | [7 empty] | 2120.31 | 2116.31 | 0 | 0 | 4 | 358.12 | 759.3254172 |  | 33.59 | 0 |  |  | 15.61552 | 646.51448 | 16.03 | 11.85 | 866.788 | 40.391 | 28.079 | 244.98984 | 3029.094 | 0 | 531.072 | 58.348 | 71812 | 7.657 | 740.236 | 1.668652 | 56.85471 | 55.815 | 63.0425 |  | 395.3514 | 29.94437 | 115.5443 | 540.8401 |  | 0.4266667 | 0.02291667 | 1477.5 | 2883.2 | 850.7467 | 42.95952 |  | 86 | 14 | 0 | 2.345417 | 13.5975 | 1.103287 | 0 |  | 26.23631 | 31.87341 | 454.4759 | 49.58838 | 206.84375 | 1111.083 | 42.1416 | 1056 | 723 | 68.46591 | 620.1859632 | 100.0432 | 0 | 0 | 546.68752 | 0.1528862 | 3029.094 | 0.8471138 | 3575.78152 | 0 | 0 | 58.348 | 23.75 | 20.367 | 822.671 | 40.391 | 33.59 | 940.769 | 244.98984 | 5.976667 | 2.271667 | 9.76 | 18.61167 | 69.35667 | 0 | 0 | 0 | 0 | 0 | 0 | 0 | 0 | 0 | 0 | 0 | 0 | 61.98667 | 5.808333 | 2.881667 | 0.03716667 | 0.1931667 | 0.0135 | 0.025 | 0.045 | 0.1033333 | 0.05 | 2.123333 | 4.65 | 0 | 0 | 0 | 0 | 0 | 0 | 0 | 0 | 0 | 0 | 0 | 0 | 7.041667 | 1.3 | 110410.5 | 113804.875 | 25753.15 |  | 10.30167 | 116 | 539.3333 | 2.705417 | 1.365 | 1.340417 | 1.040833 | 0.2995833 | 1111.083 | 2999.75 | 317.0833 | 1417.167 | 246.0417 | 2241.958 | 201.7917 | 218.8333 | 208.4167 | 198.3333 | 206.84375 | 64.125 | 365.7083 | 475.875 | 602.6667 | 377.09375 | 84 | 189.25 | 113.0417 | 116.25 | 125.6354 | 50.625 | 77.08333 | 72.04167 | 53.79167 | 63.38542 | 47.91667 | 46.54167 | 36.66667 | 41.54167 | 43.16667 | 1100 | 24.10083 | 17.55542 | 3.72325 | 42.1416 | 1656.158 | 2060.997 | 108349.5 | 85704.48 | 22645.05 | 25644.8 | 23.03112 | 2.131121 | 2.345417 | 2.44875 | 3.233333 | 2.724583 | 10.75208
2024-08-12 | 3.333333 | 0.4233333 | 10.81667 | 0.9466667 | 87.81333 | 8.533333 | 0.43 | 11.14 | 1.03 | 87.4 | 56.19167 | 10.02667 | 5.256667 | 1.911667 | 9.505 | 1.868333 | 0.04666667 | 0.09933333 | 0.067 | 0.3783333 | 0.165 | 1.80821 | 96.04067 | 0.58 | 0.8033333 | 1.253333 | 0.3666667 | [7 empty] | 2115.06 | 2033.91 | 66.6 | 6.56 | 7.99 | 339.43 | 717.9148158 |  | 37.71 | 0 |  |  | 29.68844 | 533.06156 | 17.92 | 20.67 | 853.657 | 37.785 | 31.56 | 249.726917 | 2995.157 | 0 | 521.271 | 39.53 | 71789.8 | 0.704 | 749.05 | 1.653401 | 57.20746 | 56.19167 | 63.26955 |  | 390.1553 | 29.93064 | 118.0708 | 538.1567 |  | 0.4754545 | 0.02009091 | 1482 | 2876.4 | 865.3883 | 15.81112 |  | 86 | 14 | 0 | 2.110417 | 13.47273 | 1.107181 | 0 |  | 25.64475 | 30.83161 | 451.9565 | 47.95525 | 229.5833 | 1119.875 | 41.42134 | 1079 | 719 | 66.63577 | 601.0813 | 100.496 | 0 | 0 | 550.95944 | 0.1553698 | 2995.157 | 0.8446302 | 3546.11644 | 0 | 0 | 39.53 | 0 | 0 | 853.657 | 37.785 | 37.71 | 929.152 | 249.726917 | 5.453333 | 1.743333 | 9.665 | 18.65333 | 69.93833 | 0 | 0 | 0 | 0 | 0 | 0 | 0 | 0 | 0 | 0 | 0 | 0 | 62.28167 | 5.725 | 2.361667 | 0.03633333 | 0.1318333 | 0.01416667 | 0.0255 | 0.04666667 | 0.08666667 | 0.04 | 2.355 | 4.366667 | 0 | 0 | 0 | 0 | 0 | 0 | 0 | 0 | 0 | 0 | 0 | 0 | 6.916667 | 1.3 | 111598 | 114628.3 | 25999.99 |  | 10.52042 | 119 | 540.6667 | 2.699167 | 1.372083 | 1.327083 | 1.02875 | 0.2983333 | 1119.875 | 3001.875 | 22.83333 | 1441.833 | 249.625 | 2257.125 | 223.2083 | 242.1667 | 235.0417 | 217.9167 | 229.5833 | 64.54167 | 366.9583 | 476.75 | 602.2083 | 377.6146 | 81.95833 | 278.7083 | 92.95833 | 109.0833 | 140.6771 | 50.91667 | 77.16667 | 65.33333 | 53.95833 | 61.84375 | 48.54167 | 49.79167 | 36.70833 | 39.45833 | 43.625 | 1100 | 24.2 | 17.11167 | 3.919583 | 41.42134 | 1673.97 | 2083.163 | 109514.8 | 86626.24 | 22888.6 | 25890.48 | 23.01042 | 2.110417 | 2.219167 | 2.5825 | 3.31125 | 2.807083 | 10.92
2024-08-13 | 3 | 0.4166667 | 10.84 | 0.9666667 | 87.77667 | 6.866667 | 0.4433333 | 11.11 | 1.033333 | 87.41333 | 56.485 | 9.643333 | 5.221667 | 1.955 | 9.321667 | 1.733333 | 0.04466667 | 0.08483333 | 0.06683333 | 0.3033333 | 0.1566667 | 1.785475 | 96.35667 | 0.4966667 | 0.8033333 | 1.31 | 0.3 | [7 empty] | 1716.44 | 1716.44 | 0 | 0 | 0 | 336.353 | 577.3297 |  | 17.7 | 0 |  |  | 13.962 | 416.658 | 11.43 | 11.04 | 704.549 | 34.339 | 21.831 | 203.822179 | 2390.502 | 0 | 421.865 | 36.01 | 52756 | 2.237 | 657.4 | 1.628855 | 57.40677 | 56.485 | 62.84304 |  | 398.157 | 30.43869 | 118.747 | 547.3427 |  | 0.55 | 0.02322222 | 1464.222 | 2333.76 | 852.9833 | 7.385592 |  | 86 | 14 | 0 | 1.83355 | 13.62556 | 1.100738 | 305 |  | 24.7136 | 34.60738 | 459.819 | 48.88977 | 226.175 | 1120.15 | 41.17546 | 915 | 621 | 67.86885 | 485.4497 | 101.45 | 0 | 0 | 435.827 | 0.1542025 | 2390.502 | 0.8457975 | 2826.329 | 0 | 0 | 36.01 | 0 | 0 | 704.549 | 34.339 | 17.7 | 756.588 | 203.822179 | 0.7366667 | 1.105 | 9.695 | 18.695 | 90.16833 | 0 | 0 | 0 | 0 | 0 | 0 | 0 | 0 | 0 | 0 | 0 | 0 | 61.76 | 6.095 | 2.631667 | 0.03366667 | 0.1458333 | 0.009833333 | 0.0175 | 0.04333333 | 0.06333333 | 0.03166667 | 2.531667 | 4.35 | 0 | 0 | 0 | 0 | 0 | 0 | 0 | 0 | 0 | 0 | 0 | 0 | 6.65 | 1.3 | 105163.5 | 107830.45 | 24225.1 |  | 10.024 | 115.25 | 539.25 | 2.5135 | 1.24 | 1.2735 | 0.998 | 0.2755 | 1120.15 | 2553 | 91.55 | 1397.4 | 245.9 | 2234.35 | 223.8 | 237.3 | 224.1 | 219.5 | 226.175 | 64.8 | 365.2 | 474.3333 | 600.35 | 432.3375 | 79.1 | 189.3 | 100.3 | 104 | 118.175 | 50.3 | 106.6 | 71.1 | 53.5 | 70.375 | 48 | 49.15 | 36.55 | 41 | 43.675 | 1100 | 23.664 | 16.632 | 3.9705 | 41.17546 | 1577.453 | 1963.052 | 103200.5 | 81631.57 | 21568.9 | 24121.9 | 22.73355 | 1.83355 | 2.021 | 2.332 | 3.22 | 2.6805 | 10.2535
2024-08-14 | 2.5 | 0.4033333 | 10.85333 | 0.9666667 | 87.77667 | 8.033333 | 0.4333333 | 11.18 | 1.04 | 87.34667 | 56.37167 | 9.83 | 5.373333 | 2.046667 | 9.286667 | 1.696667 | 0.04516667 | 0.08933333 | 0.06633333 | 0.2983333 | 0.155 | 1.728085 | 96.84 | 0.4766667 | 0.7066667 | 1.366667 | 0.3333333 | [7 empty] | 2133.05 | 2133.05 | 0 | 0 | 0 | 336.54 | 717.856647 |  | 40.88 | 0 |  |  | 13.51214 | 634.3479 | 20.48 | 28.6 | 874.643 | 39.515 | 29.08 | 232.579391 | 2983.187 | 0 | 529.317 | 33.244 | 74009 | 0.649 | 791 | 1.637274 | 57.3545 | 56.37167 | 63.1125 |  | 399.7923 | 29.51944 | 109.0361 | 538.3478 |  | 0.7233333 | 0.01916667 | 1485.833 | 2900.88 | 851.9667 | 11.49265 |  | 85 | 15 | 0 | 2.142389 | 14.53333 | 1.119205 | 0 |  | 22.61947 | 35.05756 | 453.4482 | 51.03042 | 235.0625 | 1114.042 | 40.77368 | 1050 | 747 | 71.14286 | 603.4541 | 100.94 | 0 | 0 | 542.82914 | 0.1539497 | 2983.187 | 0.8460503 | 3526.01614 | 0 | 0 | 33.244 | 0 | 0 | 874.643 | 39.515 | 40.88 | 955.038 | 232.579391 | 6.231667 | 1.346667 | 9.769167 | 18.86417 | 70.02 | 0 | 0 | 0 | 0 | 0 | 0 | 0 | 0 | 0 | 0 | 0 | 0 | 62.305 | 5.225 | 2.758333 | 0.03433333 | 0.1591667 | 0.009 | 0.017 | 0.04333333 | 0.07 | 0.04 | 2.4 | 4.416667 | 0 | 0 | 0 | 0 | 0 | 0 | 0 | 0 | 0 | 0 | 0 | 0 | 6.916667 | 1.3 | 112929.8 | 116049.3 | 26358.11 |  | 9.80125 | 111.5417 | 542.7083 | 2.649583 | 1.30875 | 1.340833 | 1.035 | 0.3058333 | 1114.042 | 3085.542 | 27.33333 | 1444.917 | 255.1667 | 2279.333 | 232.0417 | 246.4583 | 240.9583 | 220.7917 | 235.0625 | 65.875 | 362.625 | 468.375 | 589 | 371.46875 | 112.75 | 207 | 113.125 | 115.625 | 137.125 | 51.91667 | 118.4167 | 70 | 55.16667 | 73.875 | 49 | 51.5 | 37 | 40.58333 | 44.52083 | 1100 | 24.53167 | 16.88875 | 3.76 | 40.77368 | 1693.947 | 2108.023 | 110821.8 | 87660.01 | 23161.75 | 26247.29 | 23.04239 | 2.142389 | 2.1675 | 2.6425 | 4.077917 | 2.81375 | 11.70167
2024-08-15 | 3.1 | 0.4 | 10.83 | 0.9733333 | 87.79667 | 6.633333 | 0.4433333 | 11.16667 | 1.043333 | 87.34667 | 55.84833 | 9.985 | 5.635 | 2.098333 | 9.766667 | 1.65 | 0.04416667 | 0.09433333 | 0.067 | 0.29 | 0.1583333 | 1.733337 | 96.22 | 0.4633333 | 0.8866667 | 1.363333 | 0.4333333 | [7 empty] | 2160.51 | 2160.51 | 0 | 0 | 0 | 350.58 | 757.4315958 |  | 26.5 | 0 |  |  | 18.3024 | 578.1676 | 17.6 | 13.73 | 897.659 | 40.232 | 28.138 | 241.132954 | 3098.819 | 0 | 543.607 | 36.265 | 76735 | 1.64 | 777.6 | 1.675932 | 56.86575 | 55.84833 | 62.90498 |  | 398.7772 | 29.7924 | 111.6093 | 540.1788 |  | 0.5553846 | 0.02338462 | 1478.615 | 2937.6 | 855.1183 | 12.68229 |  | 86 | 14 | 0 | 2.214896 | 14.19 | 1.095455 | 10 |  | 28.50966 | 34.95438 | 454.4966 | 52.1594 | 212.5833 | 1122.708 | 40.93719 | 1023 | 722 | 70.57674 | 624.7042648 | 99.74 | 0 | 0 | 561.9094 | 0.1534966 | 3098.819 | 0.8465034 | 3660.7284 | 0 | 0 | 36.265 | 83.62 | 60.198 | 753.841 | 40.232 | 26.5 | 964.391 | 241.132954 | 5.53 | 1.51 | 9.715 | 19.13 | 69.645 | 0 | 0 | 0 | 0 | 0 | 0 | 0 | 0 | 0 | 0 | 0 | 0 | 61.80167 | 5.646667 | 2.783333 | 0.03533333 | 0.1438333 | 0.009 | 0.01666667 | 0.04333333 | 0.115 | 0.04166667 | 2.535 | 4.316667 | 0 | 0 | 0 | 0 | 0 | 0 | 0 | 0 | 0 | 0 | 0 | 0 | 7.166667 | 1.3 | 113027.4 | 116305.7 | 26487.35 |  | 10.1575 | 113.9167 | 543.7083 | 2.67 | 1.310833 | 1.359167 | 1.057917 | 0.30125 | 1122.708 | 3194.667 | 67.20833 | 1425.583 | 255.7917 | 2277.083 | 208.9167 | 224.1667 | 216.2917 | 200.9583 | 212.5833 | 65.91667 | 359.75 | 465.5 | 590.0417 | 370.3021 | 99.29167 | 306.5417 | 86.20833 | 112.1667 | 151.0521 | 51.625 | 93.79167 | 66.66667 | 54.83333 | 66.72917 | 48.33333 | 49.70833 | 39.625 | 39.125 | 44.19792 | 1100 | 24.51479 | 16.99458 | 3.795 | 40.93719 | 1695.41 | 2109.844 | 110917.5 | 87735.76 | 23181.76 | 26376.43 | 23.1149 | 2.214896 | 2.21625 | 2.601667 | 3.792083 | 2.849167 | 11.45917
2024-08-16 | 3.033333 | 0.4 | 10.81 | 0.97 | 87.82 | 7.1 | 0.44 | 11.16333 | 1.043333 | 87.35333 | 55.84833 | 9.985 | 5.635 | 2.098333 | 9.766667 | 1.65 | 0.04416667 | 0.09433333 | 0.067 | 0.29 | 0.1583333 | 1.733337 | 95.66 | 0.5233333 | 0.9133333 | 1.383333 | 0.4 | [7 empty] | 2111.28 | 1968.39 | 128.52 | 14.37 | 0 | 354.64 | 748.7443392 |  | 38.85 | 0 |  |  | 16.95078 | 501.38922 | 16.23 | 17.62 | 867.342 | 32.321 | 33.944 | 235.248627 | 2995.766 | 0 | 528.233 | 39.912 | 74705 | 0.598 | 770.825 | 1.658492 | 56.73322 | 55.62833 | 63.27756 |  | 397.1996 | 29.30315 | 111.4246 | 537.9274 |  | 0.5623077 | 0.01953846 | 1480.154 | 2870.96 | 853.1867 | 12.12633 |  | 86 | 14 | 0 | 2.205064 | 14.13231 | 1.118038 | 40 |  | 26.75575 | 35.00357 | 452.9426 | 52.01685 | 215.90625 | 1121.125 | 41.20476 | 1026 | 754 | 73.48928 | 614.2793 | 100.8775 | 0 | 0 | 545.18378 | 0.1539654 | 2995.766 | 0.8460346 | 3540.94978 | 0 | 0 | 39.912 | 20.29 | 21.539 | 825.513 | 32.321 | 38.85 | 938.513 | 235.248627 | 6.055 | 1.525 | 9.781667 | 19.01667 | 69.67667 | 0 | 0 | 0 | 0 | 0 | 0 | 0 | 0 | 0 | 0 | 0 | 0 | 62.30667 | 5.351667 | 2.586667 | 0.0315 | 0.159 | 0.01 | 0.0165 | 0.04 | 0.1316667 | 0.04666667 | 2.448333 | 4.7 | 0 | 0 | 0 | 0 | 0 | 0 | 0 | 0 | 0 | 0 | 0 | 0 | 6.916667 | 1.3 | 110867.3 | 114046.25 | 25973.91 |  | 9.983333 | 112.875 | 542.8333 | 2.624167 | 1.289167 | 1.335 | 1.031667 | 0.3033333 | 1121.125 | 3126.375 | 42.25 | 1428.167 | 251.5417 | 2254.708 | 214.375 | 225.3333 | 221 | 206.6667 | 216.84375 | 65 | 362.125 | 472.9583 | 603.125 | 375.8021 | 92.66667 | 295.9167 | 81.25 | 109 | 144.7083 | 50.54167 | 93.04167 | 65.70833 | 53.16667 | 65.61458 | 47.66667 | 47.70833 | 37.70833 | 36.58333 | 42.41667 | 1100 | 24.5025 | 17.17458 | 3.843333 | 41.20476 | 1663.009 | 2069.523 | 108797.8 | 86059.04 | 22738.73 | 25865.11 | 23.10506 | 2.205064 | 2.22 | 2.599583 | 3.640833 | 2.885 | 11.34542
2024-08-17 | 2.866667 | 0.4133333 | 10.83667 | 0.97 | 87.78 | 5.933333 | 0.4366667 | 11.04333 | 1.04 | 87.48 | 54.275 | 9.22 | 5.846667 | 2.005 | 11.465 | 2.041667 | 0.04316667 | 0.1106667 | 0.06333333 | 0.3333333 | 0.15 | 1.960513 | 95.91333 | 0.52 | 1.02 | 1.343333 | 0.4 | [7 empty] | 1825.07 | 1825.07 | 0 | 0 | 0 | 415.055 | 757.5044 |  | 21.53 | 0 |  |  | 20.287 | 441.373 | 15.52 | 11.15 | 778.198 | 40.18 | 18.811 | 192.809817 | 2676.703 | 0 | 472.681 | 76.715 | 58892 | 0.3606 | 683.3 | 1.71438 | 55.58591 | 54.275 | 63.34625 |  | 413.3827 | 30.41016 | 105.6452 | 549.4381 |  | 0.6333333 | 0.01688889 | 1485.556 | 2482 | 870.8767 | 11.14694 |  | 86 | 14 | 0 | 2.031364 | 12.90222 | 1.140156 | 221 |  | 26.71784 | 43.71752 | 463.4676 | 51.84653 | 183.8214 | 1113.524 | 40.5598 | 932 | 708 | 75.96567 | 580.0113 | 99.45649 | 0 | 0 | 492.968 | 0.1555266 | 2676.703 | 0.8444734 | 3169.671 | 0 | 0 | 76.715 | 12.43 | 9.738 | 756.03 | 40.18 | 21.53 | 839.908 | 192.809817 | 5.583333 | 1.713333 | 10.25667 | 19.20833 | 68.82167 | 0 | 0 | 0 | 0 | 0 | 0 | 0 | 0 | 0 | 0 | 0 | 0 | 62.70667 | 5.37 | 2.545 | 0.03366667 | 0.1518333 | 0.0085 | 0.01666667 | 0.045 | 0.1066667 | 0.03666667 | 2.298333 | 4.683333 | 0 | 0 | 0 | 0 | 0 | 0 | 0 | 0 | 0 | 0 | 0 | 0 | 6.727273 | 1.3 | 107546.4 | 110521.1 | 24960.58 |  | 9.378095 | 109.4286 | 552.2857 | 2.584286 | 1.214286 | 1.37 | 1.086667 | 0.2833333 | 1113.524 | 2797.429 | 142.4762 | 1335.095 | 252.6667 | 2263.524 | 177.6667 | 190.1905 | 189.9048 | 177.5238 | 183.8214 | 65.85714 | 368.9524 | 481.4762 | 612.0476 | 382.0833 | 93.57143 | 197.9048 | 70.38095 | 108.7143 | 117.6429 | 50.61905 | 105.0476 | 60.04762 | 53.09524 | 67.20238 | 47.57143 | 48.80952 | 38 | 36.90476 | 42.82143 | 1097.619 | 24.45286 | 16.69429 | 3.826667 | 40.5598 | 1613.195 | 2007.532 | 105538.8 | 83481.22 | 22057.62 | 24855.04 | 22.91594 | 2.015939 | 2.031364 | 2.275 | 3.560455 | 2.448182 | 10.315
2024-08-18 | 4.066667 | 0.4033333 | 10.81333 | 0.96 | 87.82333 | 6.133333 | 0.4466667 | 10.96 | 1.043333 | 87.55 | 54.84833 | 9.666667 | 5.846667 | 2.016667 | 10.84 | 1.826667 | 0.04383333 | 0.1001667 | 0.06633333 | 0.3416667 | 0.145 | 1.85376 | 95.96333 | 0.5166667 | 0.8233333 | 1.303333 | 0.2666667 | [7 empty] | 2054.17 | 2054.17 | 0 | 0 | 0 | 395.929 | 813.3055 |  | 18.51 | 19.48 |  |  | 28.79 | 506.4 | 17.63 | 17.61 | 867.531 | 39.932 | 25.811 | 234.151813 | 2951.702 | 0 | 514.45 | 78.404 | 71859.3 | 0.014 | 770 | 1.677056 | 56.04454 | 54.84833 | 63.20276 |  | 403.5428 | 30.0455 | 113.9885 | 547.5768 |  | 0.6427273 | 0.01918182 | 1489.182 | 2793.44 | 853.085 | 7.660591 |  | 86 | 14 | 0 | 2.102837 | 12.55545 | 1.091225 | 0 |  | 30.98761 | 32.35655 | 460.3551 | 50.94229 | 205.09375 | 1126.667 | 40.4727 | 1091 | 804 | 73.69386 | 635.3584 | 100.6189 | 0 | 0 | 543.24 | 0.1554361 | 2951.702 | 0.8445639 | 3494.942 | 0 | 0 | 78.404 | 31.49 | 21.123 | 814.918 | 39.932 | 37.99 | 945.453 | 234.151813 | 5.766667 | 2.246667 | 9.723333 | 19.045 | 68.985 | 0 | 0 | 0 | 0 | 0 | 0 | 0 | 0 | 0 | 0 | 0 | 0 | 62.405 | 5.593333 | 2.436667 | 0.03216667 | 0.1445 | 0.009333333 | 0.018 | 0.04166667 | 0.09166667 | 0.03333333 | 2.25 | 4.25 | 0 | 0 | 0 | 0 | 0 | 0 | 0 | 0 | 0 | 0 | 0 | 0 | 7 | 1.3 | 111933 | 114932.625 | 26066.77764 |  | 9.907917 | 114.4583 | 554.4583 | 2.679583 | 1.302917 | 1.376667 | 1.0725 | 0.3041667 | 1126.667 | 2999.625 | 0 | 1394.5 | 252.625 | 2280.083 | 196.2083 | 218.25 | 209.875 | 196.0417 | 205.09375 | 67.04167 | 372.2917 | 485.2917 | 616.7083 | 385.3333 | 84.54167 | 204.0833 | 65.75 | 111.875 | 116.5625 | 51.95833 | 158.5 | 64.20833 | 54.25 | 82.22917 | 48.16667 | 50.375 | 34.95833 | 37.45833 | 42.73958 | 1100 | 24.49833 | 16.65667 | 3.8325 | 40.4727 | 1678.995 | 2089.416 | 109843.584 | 86886.27 | 22957.31 | 25956.93 | 23.00284 | 2.102837 | 2.22375 | 2.46125 | 4.272083 | 2.70375 | 11.66083
2024-08-19 | 4.033333 | 0.4 | 11 | 0.96 | 87.64 | 6.6 | 0.45 | 11.26 | 1.036667 | 87.25333 | 54.905 | 9.588333 | 5.898333 | 2.026667 | 10.725 | 1.78 | 0.045 | 0.1033333 | 0.06666667 | 0.3516667 | 0.15 | 1.818398 | 95.63333 | 0.4733333 | 0.7066667 | 1.373333 | 0.2666667 | [7 empty] | 2118.74 | 2118.74 | 0 | 0 | 0 | 388.212 | 822.5203 |  | 20.96 | 17.81 |  |  | 19.63682 | 459.793 | 17.41 | 16.69 | 898.361 | 41.953 | 24.484 | 238.61188 | 3082.153 | 0 | 528.478 | 67.964 | 71854 | 0.661 | 780.7 | 1.693491 | 56.02905 | 54.905 | 62.87705 |  | 400.7845 | 29.31534 | 112.6197 | 542.7196 |  | 0.5933333 | 0.01791667 | 1485.167 | 2880.48 | 859.9983 | 10.59928 |  | 86 | 14 | 0 | 2.080046 | 12.87667 | 1.112187 | 0 |  | 36.18915 | 34.42569 | 455.675 | 51.37738 | 198.59375 | 1120.208 | 40.68289 | 1076 | 857 | 79.64684 | 648.0632 | 99.94962 | 0 | 0 | 548.11482 | 0.1509847 | 3082.153 | 0.8490153 | 3630.26782 | 0 | 0 | 67.964 | 147.06 | 103.95 | 647.351 | 41.953 | 38.77 | 979.084 | 238.61188 | 6.098333 | 1.448333 | 10.515 | 19.28 | 68.75667 | 0 | 0 | 0 | 0 | 0 | 0 | 0 | 0 | 0 | 0 | 0 | 0 | 62.35333 | 5.355 | 2.466667 | 0.03283333 | 0.1443333 | 0.021 | 0.01933333 | 0.05166667 | 0.1 | 0.04 | 2.321667 | 4.416667 | 0 | 0 | 0 | 0 | 0 | 0 | 0 | 0 | 0 | 0 | 0 | 0 | 7.125 | 1.3 | 113191.4 | 116225.7 | 26326.03 |  | 10.10708 | 114.8333 | 550.6667 | 2.690417 | 1.3225 | 1.367917 | 1.064167 | 0.30375 | 1120.208 | 2999.542 | 27.91667 | 1417.042 | 253.625 | 2273.292 | 193.25 | 210.75 | 198.9167 | 191.4583 | 198.59375 | 66.70833 | 376.0417 | 489.9583 | 622.2083 | 388.7292 | 84.20833 | 225.5 | 87.58333 | 107.7917 | 126.2708 | 51.04167 | 111.2083 | 72.70833 | 53.45833 | 72.10417 | 47.79167 | 50.5 | 35.375 | 39.20833 | 43.21875 | 1100 | 24.635 | 16.90025 | 3.758333 | 40.68289 | 1697.871 | 2112.907 | 111078.5 | 87863.11 | 23215.41 | 26214.95 | 22.98005 | 2.080046 | 2.114762 | 2.470952 | 3.64381 | 3.08 | 11.30952
2024-08-20 | 2.8 | 0.4033333 | 10.87333 | 0.96 | 87.76333 | 6.166667 | 0.44 | 11.06667 | 1.036667 | 87.45667 | 54.77667 | 9.66 | 5.906167 | 2.043333 | 10.92 | 1.76 | 0.04516667 | 0.1013333 | 0.06716667 | 0.3316667 | 0.1566667 | 1.849376 | 95.69333 | 0.5433333 | 0.7066667 | 1.333333 | 0.1666667 | [7 empty] | 2111 | 2111 | 0 | 0 | 0 | 394.124 | 831.995764 |  | 33.32 | 5.04 |  |  | 18.441 | 585.269 | 19.14 | 17.5 | 877.372 | 38.901 | 25.222 | 239.150832 | 3063.743 | 0 | 532.908 | 76.35 | 71872 | 0 | 774.7 | 1.692295 | 55.84562 | 54.77667 | 62.28373 |  | 403.179 | 28.49064 | 113.2879 | 544.9576 |  | 0.5818182 | 0.02363636 | 1483.273 | 2870.96 | 863.9633 | 4.126982 |  | 86 | 14 | 0 | 2.085269 | 12.82818 | 1.101274 | 0 |  | 25.88836 | 33.78917 | 458.0468 | 51.21722 | 204.0417 | 1118.958 | 40.71521 | 1077 | 832 | 77.25162 | 651.2426 | 100.41 | 0 | 0 | 551.349 | 0.1525131 | 3063.743 | 0.8474869 | 3615.092 | 0 | 0 | 76.35 | 0 | 58.437 | 818.935 | 38.901 | 38.36 | 954.633 | 239.150832 | 5.903333 | 1.608333 | 9.891667 | 18.63667 | 69.86333 | 0 | 0 | 0 | 0 | 0 | 0 | 0 | 0 | 0 | 0 | 0 | 0 | 61.64833 | 6.345 | 2.355 | 0.03283333 | 0.1465 | 0.0085 | 0.0265 | 0.05 | 0.12 | 0.05166667 | 2.4 | 4.3 | 0 | 0 | 0 | 0 | 0 | 0 | 0 | 0 | 0 | 0 | 0 | 0 | 7.166667 | 1.3 | 112905.625 | 115905.5 | 26267.42 |  | 10.08625 | 114.3333 | 545.2083 | 2.6975 | 1.316667 | 1.380833 | 1.067917 | 0.3129167 | 1118.958 | 2999.833 | 0 | 1399.542 | 253.0833 | 2275.208 | 197.875 | 215.9583 | 206.875 | 195.4583 | 204.0417 | 66.45833 | 378.2083 | 493.125 | 625.2083 | 390.75 | 94.41667 | 273.375 | 88.41667 | 106.625 | 140.7083 | 50.875 | 104.5 | 68.5 | 52 | 68.96875 | 48.875 | 49.58333 | 37.83333 | 36.08333 | 43.09375 | 1100 | 24.64167 | 16.92417 | 3.727917 | 40.71521 | 1693.584375 | 2107.572 | 110798.1 | 87641.26 | 23156.79 | 26156.62648 | 22.98527 | 2.085269 | 2.122 | 2.756 | 3.756 |  | 1.79875
2024-08-21 | 3.1 | 0.4 | 10.88 | 0.97 | 87.75 | 6.266667 | 0.4333333 | 11.17667 | 1.04 | 87.35 | 54.76333 | 9.273333 | 6.036667 | 2.101667 | 10.82167 | 1.75 | 0.04733333 | 0.09583333 | 0.062 | 0.2833333 | 0.17 | 1.792826 | 95.9 | 0.47 | 0.7333333 | 1.266667 | 0.2 | [7 empty] | 2101.09 | 2015.67 | 68.01 | 8.41 | 9 | 389.609 | 818.6036 |  | 25.11 | 0 |  |  | 18.61738 | 503.3026 | 17.32 | 16.79 | 858.894 | 45.837 | 21.502 | 245.849161 | 3052.993 | 0 | 539.567 | 54.681 | 71851.3 | 0.548 | 755.7 | 1.698117 | 55.84669 | 54.76333 | 62.27021 |  | 396.044 | 30.04112 | 117.0103 | 543.0954 |  | 0.59 | 0.021 | 1476.1 | 3061.916 | 877.79 | 0.6374767 |  | 86 | 14 | 0 | 2.011682 | 13.221 | 1.099615 | 0 |  | 26.66964 | 31.56438 | 455.8366 | 53.07429 | 212.4583 | 1128.417 | 41.15469 | 1072 | 811 | 75.65299 | 643.9691 | 100 | 0 | 0 | 558.18438 | 0.1545713 | 3052.993 | 0.8454287 | 3611.17738 | 0 | 0 | 54.681 | 0 | 8.793 | 850.101 | 45.837 | 25.11 | 929.841 | 245.849161 | 6.396667 | 1.786667 | 9.853333 | 18.49167 | 69.86833 | 0 | 0 | 0 | 0 | 0 | 0 | 0 | 0 | 0 | 0 | 0 | 0 | 61.76667 | 6.305 | 2.566667 | 0.03833333 | 0.1626667 | 0.01166667 | 0.0195 | 0.04066667 | 0.1033333 | 0.05166667 | 2.225 | 4.283333 | 0 | 0 | 0 | 0 | 0 | 0 | 0 | 0 | 0 | 0 | 0 | 0 | 7.083333 | 1.3 | 112699.7 | 115725 | 26224.86 |  | 10.39 | 117.875 | 547.9583 | 2.6775 | 1.307917 | 1.369583 | 1.059583 | 0.31 | 1128.417 | 2999.708 | 20.58333 | 1411.917 | 254.375 | 2268.167 | 207.625 | 226.125 | 217.4167 | 198.6667 | 212.4583 | 66.79167 | 379 | 493.5833 | 624.7917 | 391.0417 | 92.875 | 287.2083 | 90.75 | 126.25 | 149.2708 | 51.33333 | 93.83333 | 71.875 | 53.125 | 67.54167 | 49.375 | 49.45833 | 39.375 | 35.20833 | 43.35417 | 1100 | 24.31583 | 17.00667 | 3.762083 | 41.15469 | 1690.495 | 2103.727 | 110595.9 | 87481.4 | 23114.55 | 26114.26 | 22.98915 | 2.089148 | 2.250833 | 3.012174 | 3.8 | 2.9875 | 12.08417
2024-08-22 | 2.766667 | 0.4266667 | 10.84667 | 0.9566667 | 87.77 | 6.633333 | 0.46 | 11.03333 | 1.023333 | 87.48333 | 54.53833 | 9.488333 | 6.323333 | 2.046667 | 10.915 | 1.796667 | 0.04683333 | 0.08466667 | 0.05983333 | 0.245 | 0.1633333 | 1.730347 | 95.89333 | 0.44 | 0.72 | 1.313333 | 0.2 | [7 empty] | 2120.51 | 2120.51 | 0 | 0 | 0 | 389.177 | 825.2537 |  | 26.13 | 0 |  |  | 3.95776 | 552.01224 | 16.63 | 18.28 | 877.67 | 43.84 | 24.247 | 245.636226 | 3094.852 | 175.387 | 365.292 | 47.415 | 76838 | 0 | 758.6 | 1.704103 | 55.78813 | 54.53833 | 62.388 | 65.00333 | 402.4446 | 29.9639 | 115.8383 | 548.2468 |  | 0.5872727 | 0.01927273 | 1477.545 | 3095.2 | 872.91 | 1.945302 |  | 85 | 10 | 5 | 2.226161 | 12.69182 | 1.100229 | 0 |  | 24.14971 | 35.55669 | 460.8656 | 50.66986 | 211.8854 | 1120.708 | 40.66202 | 1092 | 845 | 77.38095 | 649.5141 | 100.14 | 175.387 | 0.04819001 | 369.24976 | 0.1014565 | 3094.852 | 0.8503535 | 3639.48876 | 0 | 0 | 47.415 | 0 | 0 | 877.67 | 43.84 | 26.13 | 947.64 | 245.636226 | 4.408333 | 1.213333 | 9.508333 | 19.50667 | 69.77167 | 65.00333 | 3.713333 | 1.313333 | 0.012 | 0.05 | 0.082 | 0.09633333 | 0.08333333 | 0.4633333 | 0.61 | 0.56 | 3.1 | 62.36 | 5.785 | 2.371667 | 0.03433333 | 0.1353333 | 0.008 | 0.02266667 | 0.04166667 | 0.15 | 0.05 | 2.076667 | 4.5 | 0 | 0 | 0 | 0 | 0 | 0 | 0 | 0 | 0 | 0 | 0 | 0 | 7.125 | 1.3 | 112896.5 | 116104.2 | 26473.42 |  | 10.36958 | 117 | 547.125 | 2.677083 | 1.329167 | 1.347917 | 1.037917 | 0.31 | 1120.708 | 3207.708 | 0 | 1436.75 | 254.2917 | 2274.042 | 211.2083 | 221.75 | 214.4167 | 200.1667 | 211.8854 | 67.04167 | 378.0833 | 492.1667 | 623.5417 | 390.2083 | 88.25 | 321.875 | 95.125 | 129.4167 | 158.6667 | 51.41667 | 85.70833 | 75.375 | 53.20833 | 66.42708 | 49.625 | 50.08333 | 38.41667 | 37.70833 | 43.95833 | 1100 | 24.48875 | 16.78042 | 3.837917 | 40.66202 | 1693.4475 | 2107.401 | 110789.1 | 87634.18 | 23154.92 | 26362.63 | 23.12616 | 2.226161 | 2.2825 | 2.75125 | 3.595833 | 3.104583 | 11.73417
2024-08-23 | 2.5 | 0.4033333 | 10.91333 | 0.9733333 | 87.71 | 6.343333 | 0.4433333 | 11.09333 | 1.043333 | 87.42 | 53.75167 | 9.968333 | 6.415 | 1.975 | 11.85167 | 1.948333 | 0.04633333 | 0.09066667 | 0.05633333 | 0.255 | 0.165 | 1.851239 | 96.57667 | 0.42 | 0.7333333 | 1.31 | 0.2333333 | [7 empty] | 2084.75 | 2078.26 | 0 | 0 | 6.49 | 417.473 | 870.3268 |  | 28.72 | 0 |  |  | 10.7996 | 462.9504 | 16.16 | 16.39 | 869.821 | 41.66 | 26.113 | 243.46805 | 3069.357 | 177.395 | 365.317 | 64.468 | 83210 | 0.68 | 747.8 | 1.72156 | 55.16527 | 53.75167 | 62.52955 | 65.51667 | 406.4823 | 30.40151 | 116.7853 | 553.6691 |  | 0.5009091 | 0.01618182 | 1481.545 | 3042.64 | 877.5867 | 4.545461 |  | 85 | 10 | 5 | 2.428945 | 12.06273 | 1.129008 | 0 |  | 24.08531 | 36.36976 | 465.1092 | 50.5337 | 200.0625 | 1124 | 39.65134 | 1089 | 822 | 75.48209 | 664.7786 | 100.1181 | 177.395 | 0.04896534 | 376.1166 | 0.1038173 | 3069.357 | 0.8472173 | 3622.8686 | 0 | 0 | 64.468 | 0 | 29.529 | 840.292 | 41.66 | 28.72 | 940.201 | 243.46805 | 5.263333 | 2.278333 | 9.65 | 18.76667 | 69.305 | 65.51667 | 3.356667 | 1.186667 | 0.01066667 | 0.05 | 0.079 | 0.08633333 | 0.07333333 | 0.4166667 | 0.55 | 0.4466667 | 3.4 | 62.13333 | 5.678333 | 2.548333 | 0.03383333 | 0.1395 | 0.005666667 | 0.01733333 | 0.04166667 | 0.16 | 0.05333333 | 2.328333 | 4.516667 | 0 | 0 | 0 | 0 | 0 | 0 | 0 | 0 | 0 | 0 | 0 | 0 | 7.125 | 1.3 | 111704.5 | 115212.2 | 26492.86 |  | 10.27042 | 116.25 | 548.75 | 2.700833 | 1.30375 | 1.397083 | 1.077917 | 0.3191667 | 1124 | 3472.792 | 28.04167 | 1378.708 | 251.5417 | 2291 | 194.625 | 206.875 | 203.9167 | 194.8333 | 200.0625 | 66.04167 | 378.375 | 493.75 | 626.0417 | 391.0521 | 124.3333 | 267.0833 | 87.75 | 114.5417 | 148.4271 | 50.70833 | 108.1667 | 73.16667 | 53.125 | 71.29167 | 48.75 | 48.91667 | 39 | 38.08333 | 43.6875 | 1150 | 25.17375 | 16.54083 | 3.86875 | 39.65134 | 1675.568 | 2085.151 | 109619.4 | 86708.92 | 22910.45 | 26383.24 | 23.32895 | 2.428945 | 2.347917 | 2.907917 | 3.862957 | 2.73125 | 11.68908
2024-08-24 | 3.033333 | 0.3966667 | 10.98667 | 0.9666667 | 87.65 | 7.733333 | 0.4266667 | 11.24333 | 1.04 | 87.29 | 54.01833 | 10.29833 | 5.82 | 1.955 | 12.02667 | 1.926667 | 0.04816667 | 0.09983333 | 0.05966667 | 0.305 | 0.1783333 | 2.066582 | 95.52333 | 0.42 | 0.7266667 | 1.303333 | 0.2 | [7 empty] | 2090.79 | 1792.84 | 277.09 | 20.86 | 0 | 419.564 | 877.2202 |  | 29.02 | 0 |  |  | 12.26 | 475.55 | 16.7 | 17.93 | 867.796 | 41.443 | 26.747 | 247.183096 | 2957.594 | 177.929 | 492.853 | 101.647 | 83719 | 0.3117 | 735 | 1.720837 | 55.65309 | 54.01833 | 62.37628 | 65.45667 | 402.4665 | 30.19073 | 118.2247 | 550.8819 |  | 0.58 | 0.01575 | 1481.75 | 3051.4 | 902.6983 | 4.667366 |  | 82 | 13 | 5 | 2.47978 | 11.95083 | 1.105755 | 0 |  | 29.64385 | 33.90598 | 462.4135 | 50.14102 | 186.1042 | 1097.542 | 40.05405 | 1105 | 852 | 77.10407 | 668.6477 | 99.15 | 177.929 | 0.04887305 | 505.113 | 0.1387431 | 2957.594 | 0.8123839 | 3640.636 | 0 | 0 | 101.647 | 0 | 0 | 867.796 | 41.443 | 29.02 | 938.259 | 247.183096 | 5.595 | 1.62 | 9.55 | 18.84833 | 69.98167 | 65.45667 | 3.406667 | 1.203333 | 0.01133333 | 0.05 | 0.07966667 | 0.087 | 0.07666667 | 0.4266667 | 0.5666667 | 0.43 | 3.3 | 62.01833 | 6.161667 | 2.415 | 0.02966667 | 0.1191667 | 0.006 | 0.016 | 0.04833333 | 0.065 | 0.02833333 | 2.31 | 4.9 | 0 | 0 | 0 | 0 | 0 | 0 | 0 | 0 | 0 | 0 | 0 | 0 | 7.166667 | 1.3 | 110198.2 | 113708.2 | 26209.26 |  | 10.42333 | 121.7083 | 550.3333 | 2.706667 | 1.285417 | 1.42125 | 1.109167 | 0.3120833 | 1097.542 | 3499.625 | 8.333333 | 1332.333 | 243.0833 | 2264.917 | 177.9583 | 189.7083 | 191 | 185.75 | 186.1042 | 65.875 | 379 | 494.75 | 627.5417 | 391.7917 | 135.3333 | 189.6667 | 68.25 | 112.4167 | 126.4167 | 50.33333 | 78.45833 | 74.20833 | 53.66667 | 64.16667 | 48.20833 | 46.16667 | 40.5 | 37.79167 | 43.16667 | 1150 | 25.08 | 16.76125 | 3.909167 | 40.05405 | 1652.973 | 2057.033 | 108141.1 | 85539.64 | 22601.5 | 26101.12 | 23.37978 | 2.47978 | 2.50625 | 2.682917 | 2.892917 | 1.422917 | 9.505
2024-08-25 | 2.866667 | 0.41 | 10.94 | 0.97 | 87.68 | 6.866667 | 0.45 | 11.23 | 1.043333 | 87.27667 | 54.01833 | 10.18167 | 5.855 | 1.921667 | 11.91333 | 2.015 | 0.04833333 | 0.09366667 | 0.06033333 | 0.34 | 0.1733333 | 2.035113 | 95.66 | 0.5066667 | 0.9166667 | 1.346667 | 0.1666667 | [7 empty] | 2025.18 | 2025.18 | 0 | 0 | 0 | 403.742 | 817.6502 |  | 24.11 | 0 |  |  | 26.15664 | 401.4634 | 15.95 | 18.13 | 829.99 | 45.827 | 22.302 | 245.324625 | 2767.067 | 169.99 | 524.164 | 83.075 | 83710.3 | 1.92 | 747.9 | 1.693394 | 55.79247 | 54.01833 | 62.48416 | 65.39 | 398.0866 | 31.58208 | 121.1372 | 550.8058 |  | 0.5808333 | 0.01658333 | 1482.083 | 2956.5 | 881.6533 | 4.063893 |  | 80 | 15 | 5 | 2.54972 | 12.28667 | 1.10081 | 35 |  | 29.71685 | 33.97548 | 461.3113 | 50.17146 | 190.1458 | 1109.042 | 40.62952 | 1077 | 789 | 73.25905 | 633.4241 | 100.53 | 169.99 | 0.04874436 | 550.32064 | 0.1578036 | 2767.067 | 0.7934521 | 3487.37764 | 0 | 0 | 83.075 | 0 | 0 | 829.99 | 45.827 | 24.11 | 899.927 | 245.324625 | 3.726667 | 1.866667 | 9.971667 | 18.68833 | 69.47333 | 65.39 | 3.406667 | 1.206667 | 0.012 | 0.05 | 0.07866667 | 0.088 | 0.07333333 | 0.43 | 0.57 | 0.4933333 | 3.466667 | 61.93667 | 5.99 | 2.651667 | 0.03333333 | 0.1581667 | 0.005333333 | 0.0165 | 0.05833333 | 0.08166667 | 0.04333333 | 2.328333 | 4.8 | 0 | 0 | 0 | 0 | 0 | 0 | 0 | 0 | 0 | 0 | 0 | 0 | 6.916667 | 1.3 | 107813.4 | 111382.8 | 25717.85 |  | 10.33792 | 121.0833 | 548.2917 | 2.662917 | 1.276667 | 1.38625 | 1.080833 | 0.3054167 | 1109.042 | 3499.667 | 56.08333 | 1336.542 | 241.375 | 2262.5 | 182.625 | 195.1667 | 193.0833 | 189.7083 | 190.1458 | 65.33333 | 379 | 494.8333 | 627.75 | 391.7292 | 152.875 | 120.0417 | 72.54167 | 111 | 114.1146 | 49.75 | 71.66667 | 71.25 | 52.70833 | 61.34375 | 47.79167 | 44.75 | 41.04167 | 38.16667 | 42.9375 | 1150 | 24.99083 | 17.10583 | 3.9475 | 40.62952 | 1617.201 | 2012.516 | 105800.9 | 83688.48 | 22112.38 | 25612.05 | 23.44972 | 2.54972 | 2.497917 | 2.660833 | 3.447083 | 1.00625 | 9.612083
2024-08-26 | 2.866667 | 0.4 | 10.91667 | 0.9566667 | 87.72667 | 7.833333 | 0.45 | 11.11333 | 1.043333 | 87.39333 | 53.97833 | 10.06833 | 6.255 | 1.933333 | 11.72333 | 1.955 | 0.05 | 0.08016667 | 0.05383333 | 0.2683333 | 0.1633333 | 1.875048 | 95.73333 | 0.5433333 | 1.02 | 1.333333 | 0.2 | [7 empty] | 2100.64 | 2056.37 | 40.35 | 3.92 | 0 | 393.03 | 825.6145392 |  | 26.07 | 0 |  |  | 26.59088 | 440.7691 | 13.04 | 11.81 | 863.8 | 43.036 | 26.072 | 252.002544 | 2884.676 | 178.901 | 546.653 | 57.159 | 83668 | 0 | 776.4 | 1.703081 | 55.74728 | 53.97833 | 62.41127 | 65.22333 | 399.42 | 30.68329 | 119.9647 | 550.068 |  | 0.6090909 | 0.01681818 | 1483.545 | 3066 | 876.875 | 3.678017 |  | 80 | 15 | 5 | 2.447316 | 12.44091 | 1.10351 | 0 |  | 29.68254 | 36.97597 | 461.0363 | 50.6643 | 190.8854 | 1111.25 | 40.64732 | 1095 | 788 | 71.96347 | 647.0251 | 99.84 | 178.901 | 0.04919159 | 573.24388 | 0.1576222 | 2884.676 | 0.7931862 | 3636.82088 | 0 | 0 | 57.159 | 0 | 0 | 863.8 | 43.036 | 26.07 | 932.906 | 252.002544 | 6.19 | 1.62 | 10.00167 | 18.68667 | 69.69167 | 65.22333 | 3.636667 | 1.28 | 0.012 | 0.05 | 0.08866667 | 0.091 | 0.07666667 | 0.46 | 0.61 | 0.34 | 3.5 | 61.89333 | 5.831667 | 2.698333 | 0.03316667 | 0.146 | 0.007 | 0.0175 | 0.045 | 0.1233333 | 0.05166667 | 2.445 | 4.75 | 0 | 0 | 0 | 0 | 0 | 0 | 0 | 0 | 0 | 0 | 0 | 0 | 7.125 | 1.3 | 111702.4 | 115202 | 26519.26 |  | 10.62708 | 121.625 | 547.875 | 2.71875 | 1.328333 | 1.390417 | 1.089167 | 0.30125 | 1111.25 | 3499.625 | 0 | 1382.667 | 248.125 | 2272.583 | 183.9583 | 202.125 | 196.875 | 180.5833 | 190.8854 | 66.04167 | 379.25 | 495 | 628.5833 | 392.21875 | 189.2083 | 119.4167 | 75.70833 | 109.125 | 123.3646 | 50.25 | 67.875 | 76.04167 | 53.58333 | 61.9375 | 47.91667 | 46.04167 | 39.91667 | 36.95833 | 42.70833 | 1150 | 24.88375 | 17.04458 | 3.779583 | 40.64732 | 1675.53625 | 2085.112 | 109617.3 | 86707.29 | 22910.02 | 26409.64 | 23.34732 | 2.447316 | 2.5675 | 2.731667 | 2.864167 | 1.124167 | 9.2875
2024-08-27 | 2.5 | 0.4066667 | 10.87667 | 0.9733333 | 87.74333 | 6.566667 | 0.4366667 | 11.05667 | 1.033333 | 87.47333 | 54.19667 | 10.285 | 6.146667 | 1.926667 | 11.59167 | 1.886667 | 0.05033333 | 0.075 | 0.0515 | 0.2733333 | 0.165 | 1.885817 | 95.87667 | 0.4066667 | 0.9266667 | 1.353333 | 0.3 | [7 empty] | 2111.41 | 2111.41 | 0 | 0 | 0 | 390.67 | 824.8645447 |  | 22.65 | 0 |  |  | 26.98228 | 427.8977 | 14.67 | 17.58 | 859.752 | 27.636 | 40.23 | 248.843062 | 2897.921 | 180.201 | 545.112 | 60.26 | 83710 | 0 | 781.3 | 1.700067 | 55.89231 | 54.19667 | 62.24854 | 65.23 | 397.0135 | 29.90255 | 117.8563 | 544.7724 |  | 0.5625 | 0.01833333 | 1480.25 | 3082.06 | 875.4517 | 1.656782 |  | 81 | 14 | 5 | 2.457948 | 12.3925 | 1.085784 | 0 |  | 28.45378 | 39.06955 | 457.0719 | 49.70922 | 189.90625 | 1106.292 | 41.16418 | 1044 | 768 | 73.56322 | 648.1278 | 99.95 | 180.201 | 0.04936721 | 572.09428 | 0.1567289 | 2897.921 | 0.7939039 | 3650.21628 | 0 | 0 | 60.26 | 0 | 0 | 859.752 | 27.636 | 22.65 | 910.038 | 248.843062 | 5.828333 | 1.973333 | 10.09 | 18.49 | 69.44667 | 65.23 | 3.58 | 1.24 | 0.01233333 | 0.05 | 0.091 | 0.08733333 | 0.07333333 | 0.45 | 0.6 | 0.44 | 3.633333 | 61.72167 | 6.276667 | 2.645 | 0.033 | 0.1421667 | 0.007833333 | 0.01916667 | 0.045 | 0.085 | 0.03666667 | 2.328333 | 4.783333 | 0 | 0 | 0 | 0 | 0 | 0 | 0 | 0 | 0 | 0 | 0 | 0 | 7.166667 | 1.3 | 111214.7 | 114714.6 | 26419 |  | 10.54292 | 120.4583 | 545.2917 | 2.712917 | 1.323333 | 1.389583 | 1.092042 | 0.2975417 | 1106.292 | 3499.875 | 0 | 1376.667 | 246.625 | 2269.583 | 181.5 | 201.9583 | 190 | 186.1667 | 189.90625 | 66.125 | 380 | 496.2917 | 630.125 | 393.1354 | 133.7917 | 120.6667 | 73.08333 | 100.5833 | 107.03125 | 50.29167 | 66.45833 | 77.125 | 52.875 | 61.6875 | 48.125 | 46.58333 | 39.20833 | 36.04167 | 42.48958 | 1150 | 24.51042 | 17.14833 | 3.671667 | 41.16418 | 1668.220625 | 2076.008 | 109138.7 | 86328.71 | 22809.99 | 26309.86 | 23.35795 | 2.457948 | 2.571429 | 2.642381 | 2.272857 | 2.032857 | 8.329583
2024-08-28 | 2.533333 | 0.4133333 | 10.88333 | 0.96 | 87.74333 | 6 | 0.4466667 | 11.06 | 1.04 | 87.45333 | 54.30833 | 9.536667 | 6.038333 | 1.936667 | 11.445 | 1.956667 | 0.0485 | 0.08766667 | 0.056 | 0.2916667 | 0.1583333 | 1.89519 | 96.42667 | 0.4933333 | 0.9166667 | 1.343333 | 0.3 | [7 empty] | 2112.94 | 2104.94 | 0 | 0 | 8 | 385.48 | 814.4961112 |  | 25.23 | 0 |  |  | 13.44968 | 455.0903 | 15.43 | 14.36 | 857.036 | 45.604 | 22.542 | 264.885115 | 2903.988 | 184.186 | 541.888 | 52.251 | 83721 | 0.3435 | 768.6 | 1.702434 | 55.97904 | 54.30833 | 62.23784 | 65.12333 | 395.3375 | 30.31836 | 125.3633 | 551.0192 |  | 0.5341667 | 0.0165 | 1477.083 | 3084.98 | 876.9767 | 15.82898 |  | 81 | 14 | 5 | 2.757083 | 12.56583 | 1.106137 | 0 |  | 27.79553 | 33.46801 | 461.0674 | 50.27932 | 199.6458 | 1121.208 | 41.26417 | 1064 | 735 | 69.07895 | 643.7236 | 99.49801 | 184.186 | 0.05055178 | 555.33768 | 0.1524183 | 2903.988 | 0.79703 | 3643.51168 | 0 | 0 | 52.251 | 0 | 0 | 857.036 | 45.604 | 25.23 | 927.87 | 264.885115 | 6.275 | 1.32 | 10.17 | 18.56333 | 69.94667 | 65.12333 | 3.556667 | 1.293333 | 0.01133333 | 0.04666667 | 0.086 | 0.09266667 | 0.08666667 | 0.4466667 | 0.6133333 | 0.5133333 | 3.4 | 61.725 | 6.095 | 2.688333 | 0.03208333 | 0.15325 | 0.01091667 | 0.01541667 | 0.04666667 | 0.045 | 0.0275 | 2.488333 | 4.75 | 0 | 0 | 0 | 0 | 0 | 0 | 0 | 0 | 0 | 0 | 0 | 0 | 7.166667 | 1.3 | 110843.6 | 114361.2 | 26342.53 |  | 11.21792 | 125.7917 | 548.75 | 2.710833 | 1.323333 | 1.3875 | 1.0875 | 0.3 | 1121.208 | 3499.875 | 14.20833 | 1374.417 | 248.625 | 2263.208 | 189.0417 | 209.875 | 206.625 | 193.0417 | 199.6458 | 66.58333 | 381.125 | 497.125 | 631.125 | 393.9896 | 111.9583 | 153 | 70.79167 | 120.4167 | 114.0417 | 50.75 | 73.66667 | 76.45833 | 53.625 | 63.625 | 48.625 | 47.95833 | 38.625 | 37.08333 | 43.07292 | 1150 | 24.52258 | 17.22917 | 3.7825 | 41.26417 | 1662.654 | 2069.081 | 108774.5 | 86040.65 | 22733.88 | 26233.75 | 23.36608 | 2.466082 | 2.757083 | 2.635 | 3.17 | 2.077917 | 10.64
2024-08-29 | 2.6 | 0.4066667 | 10.95667 | 0.9466667 | 87.69 | 7.033333 | 0.4533333 | 11.20667 | 1.023333 | 87.31667 | 54.9 | 9.818333 | 5.755 | 2.06 | 10.83167 | 1.871667 | 0.051 | 0.082 | 0.06216667 | 0.275 | 0.1733333 | 1.884959 | 96.01 | 0.61 | 0.7533333 | 1.316667 | 0.3 | [7 empty] | 2121.41 | 1750.17 | 340.6 | 25.64 | 5 | 368.87 | 782.5245067 |  | 17.32 | 22.81 |  |  | 35.386 | 460.244 | 18.15 | 21.51 | 857.076 | 16.818 | 50.739 | 261.280733 | 2882.4 | 179.826 | 537.576 | 46.918 | 83681 | 0.845 | 771.5 | 1.682307 | 56.22346 | 54.52 | 62.88362 | 64.83333 | 392.5212 | 29.53238 | 123.1637 | 545.2173 |  | 0.5892308 | 0.01746154 | 1479.846 | 3096.66 | 867.42 | 10.69165 |  | 81 | 14 | 5 | 2.461687 | 13.4 | 1.132769 | 0 |  | 28.34 | 35.97733 | 456.0019 | 51.10472 | 190.7396 | 1121.375 | 40.78865 | 1054 | 768 | 72.86528 | 630.6433 | 99.9742 | 179.826 | 0.04946814 | 572.962 | 0.1576155 | 2882.4 | 0.7929163 | 3635.188 | 0 | 0 | 46.918 | 0 | 83.747 | 773.329 | 16.818 | 40.13 | 914.024 | 261.280733 | 6.285 | 1.62 | 10.49667 | 19.36 | 68.52333 | 64.83333 | 3.713333 | 1.41 | 0.012 | 0.04 | 0.08366667 | 0.09366667 | 0.1 | 0.4933333 | 0.6533333 | 0.5866667 | 3.566667 | 62.29 | 5.953333 | 2.333333 | 0.024 | 0.1326667 | 0.003666667 | 0.01466667 | 0.05666667 | 0.06 | 0.03 | 2.358333 | 4.433333 | 0 | 0 | 0 | 0 | 0 | 0 | 0 | 0 | 0 | 0 | 0 | 0 | 7.083333 | 1.3 | 111041.9 | 114583.5 | 26383.42 |  | 11.04375 | 125.2917 | 548.2917 | 2.714167 | 1.320833 | 1.393333 | 1.06875 | 0.3245833 | 1121.375 | 3499.917 | 33.5 | 1372.708 | 248.75 | 2265.625 | 176.375 | 197.7083 | 202.125 | 186.75 | 190.7396 | 66.45833 | 381 | 497.2917 | 631.125 | 393.96875 | 87.95833 | 242.375 | 63.54167 | 137 | 132.71875 | 50.75 | 84.95833 | 69.5 | 52.70833 | 64.47917 | 48.20833 | 49.375 | 37 | 38.91667 | 43.375 | 1133.333 | 24.78542 | 17.07458 | 3.873458 | 40.78865 | 1665.628 | 2072.781 | 108969.1 | 86194.54 | 22774.54 | 26274.45 | 23.36169 | 2.461687 | 2.575 | 2.627917 | 3.894167 | 2.4675 | 11.56458
2024-08-30 | 3.133333 | 0.4266667 | 11.19667 | 0.9733333 | 87.40333 | 7.033333 | 0.4466667 | 11.34667 | 1.013333 | 87.19333 | 54.135 | 9.73 | 6.185 | 1.936667 | 11.455 | 2.008333 | 0.04933333 | 0.089 | 0.05466667 | 0.325 | 0.1666667 | 1.852368 | 95.84667 | 0.6566667 | 0.8233333 | 1.356667 | 0.2333333 | [7 empty] | 2110.12 | 1546.62 | 519.41 | 39.09 | 5 | 386.67 | 815.9201004 |  | 25.27 | 0 |  |  | 14.62 | 486.35 | 15.91 | 13.66 | 860.956 | 16.37 | 54.949 | 259.017501 | 2896.605 | 185.211 | 547.607 | 57.26 | 83676 | 0 | 772 | 1.703155 | 55.91599 | 54.135 | 62.70425 | 65.1 | 395.2284 | 30.83041 | 122.7501 | 548.8089 |  | 0.5084615 | 0.019 | 1477.385 | 3080.6 | 875.5533 | 1.369409 |  | 81 | 14 | 5 | 2.461261 | 12.56 | 1.097966 | 0 |  | 32.68829 | 35.28402 | 457.9308 | 50.53259 | 194.2708 | 1122.333 | 40.43199 | 994 | 663 | 66.7002 | 643.9805 | 99.7837 | 185.211 | 0.05082569 | 562.227 | 0.1542866 | 2896.605 | 0.7948877 | 3644.043 | 0 | 0 | 57.26 | 0 | 0 | 860.956 | 16.37 | 25.27 | 902.596 | 259.017501 | 5.705 | 1.615 | 10.51667 | 19.15333 | 68.715 | 65.1 | 3.523333 | 1.343333 | 0.01166667 | 0.04333333 | 0.08333333 | 0.094 | 0.09333333 | 0.47 | 0.6266667 | 0.5466667 | 4.066667 | 62.28333 | 5.625 | 2.558333 | 0.038 | 0.1418333 | 0.008833333 | 0.02016667 | 0.05333333 | 0.1316667 | 0.04833333 | 2.206667 | 4.983333 | 0 | 0 | 0 | 0 | 0 | 0 | 0 | 0 | 0 | 0 | 0 | 0 | 7.166667 | 1.3 | 111054.9 | 114554.7 | 26385.99 |  | 10.92458 | 125.8333 | 548.8333 | 2.699583 | 1.30875 | 1.390833 | 1.087083 | 0.30375 | 1122.333 | 3499.792 | 0 | 1374.417 | 249.7917 | 2271.333 | 183.3333 | 206.875 | 204.25 | 182.625 | 194.2708 | 66.375 | 381.2083 | 498 | 631.5 | 394.2708 | 91.79167 | 198.7083 | 60.875 | 121.3333 | 118.1771 | 50.79167 | 77.125 | 66.16667 | 53.25 | 61.83333 | 48.20833 | 48.29167 | 37.20833 | 39.70833 | 43.35417 | 1200 | 25.025 | 16.985 | 3.963333 | 40.43199 | 1665.82375 | 2073.025 | 108981.9 | 86204.68 | 22777.22 | 26277.01 | 23.36126 | 2.461261 | 2.572273 | 2.677727 | 3.653636 | 2.469545 | 10.42542
2024-08-31 | 3.4 | 0.4233333 | 11.29333 | 0.9666667 | 87.31667 | 7.8 | 0.43 | 11.47 | 1.03 | 87.07 | 54.135 | 9.73 | 6.185 | 1.936667 | 11.455 | 2.008333 | 0.04933333 | 0.089 | 0.05466667 | 0.325 | 0.1666667 | 1.852368 | 96.02 | 0.5533333 | 0.8166667 | 1.313333 | 0.3333333 | [7 empty] | 2075.8 | 2066.41 | 0 | 0 | 6.82 | 407.9 | 846.71882 |  | 25.7 | 0 |  |  | 12.52 | 414.43 | 15.95 | 18.41 | 854.943 | 16.072 | 53.061 | 264.89259 | 2892.493 | 177.078 | 537.376 | 53.597 | 83723 | 0 | 772.02 | 1.721644 | 55.13094 | 53.27167 | 62.25191 | 65.34333 | 397.8586 | 30.14258 | 127.6099 | 555.6111 |  | 0.5291667 | 0.01816667 | 1477.25 |  | 877.5867 |  |  | 81 | 14 | 5 | 2.478987 | 11.5825 | 1.097899 | 0 |  | 33.19082 | 35.10193 | 462.6159 | 50.29942 | 198.2396 | 1134.875 | 39.39544 | 1047 | 824 | 78.70105 | 653.0928 |  | 177.078 | 0.04892378 | 549.896 | 0.1519273 | 2892.493 | 0.7991489 | 3619.467 | 0 | 0 | 53.597 | 0 | 0 | 854.943 | 16.072 | 25.7 | 896.715 | 264.89259 | 5.585 | 2.21 | 9.973333 | 19.07 | 68.74667 | 65.34333 | 3.323333 | 1.283333 | 0.011 | 0.04 | 0.072 | 0.09433333 | 0.1033333 | 0.46 | 0.6033333 | 0.4033333 | 3.833333 | 61.80833 | 6.183333 | 2.485 | 0.03133333 | 0.1268333 | 0.006833333 | 0.02133333 | 0.04666667 | 0.1433333 | 0.05833333 | 2.403333 | 4.683333 | 0 | 0 | 0 | 0 | 0 | 0 | 0 | 0 | 0 | 0 | 0 | 0 | 7.125 | 1.3 | 110246.875 | 113746.7 | 26219.51 |  | 11.14875 | 128 | 552.6667 | 2.6975 | 1.32 | 1.3775 | 1.069417 | 0.3080833 | 1134.875 | 3499.833 | 0 | 1378.542 | 250.4167 | 2272.667 | 188.9167 | 209.7917 | 202.5 | 191.75 | 198.2396 | 66.58333 | 382.125 | 499 | 632 | 394.9271 | 94.70833 | 174.125 | 65.41667 | 118.4167 | 113.1667 | 51.375 | 77.58333 | 71.54167 | 54.08333 | 63.64583 | 48.66667 | 49.08333 | 36.75 | 42.775 | 44.31875 | 1200 | 25.4475 | 16.5425 | 4.219167 | 39.39544 | 1653.703125 | 2057.942 | 108188.9 | 85577.45 | 22611.49 | 26111.3204 | 23.37899 | 2.478987 | 2.46125 | 2.62875 | 3.241667 | 2.37 | 10.70167
2024-09-01 | 3.6 | 0.4066667 | 11.14 | 0.95 | 87.50333 | 7.833333 | 0.4433333 | 11.3 | 1.036667 | 87.22 | 53.072 | 9.264 | 6.83 | 1.888 | 12.326 | 2.014 | 0.05 | 0.1076 | 0.0544 | 0.342 | 0.166 |  | 94.98333 | 0.69 | 0.95 | 1.34 | 0.3333333 | [7 empty] | 2030.39 | 1964.74 | 61.05 | 4.6 | 0 | 424.96 | 862.8345344 | 30.56 |  | 0 |  |  | 12.63 | 382.98 | 16.04 | 11.47 | 853.884 | 48.252 | 17.874 | 260.505875 | 2869.748 | 179.901 | 535.411 | 44.757 | 83689 | 0 | 763.07 | 1.749744 | 54.92527 | 53.072 | 61.9289 | 65.02333 | 405.4119 | 30.07136 | 128.3034 | 563.7866 |  | 0.5030769 | 0.01892308 | 1472.615 | 3045 | 901.9867 | 2.160591 | 93.79281 | 81 | 14 | 5 | 2.517378 | 11.33923 | 1.099052 | 0 | 100 | 33.66026 | 36.64758 | 470.5072 | 49.69128 | 189.4896 | 1121.833 | 39.51324 | 1021 | 765 | 74.92654 | 654.2007 | 98.71615 | 179.901 | 0.05000459 | 548.041 | 0.1523314 | 2869.748 | 0.7976641 | 3597.69 | 0 | 0 | 44.757 | 0 | 0 | 853.884 | 48.252 | 30.56 | 932.696 | 260.505875 | 10.00667 | 6.631667 | 14.35667 | 44.51 | 34.50167 | 65.02333 | 3.626667 | 1.416667 | 0.01133333 | 0.03333333 | 0.08166667 | 0.09633333 | 0.1033333 | 0.4966667 | 0.6566667 | 0.41 | 3.8 | 60.56667 | 8.496667 | 2.116667 | 0.01933333 | 0.142 | 0.005333333 | 0.013 | 0.05666667 | 0.1066667 | 0.13 | 2.106667 | 4.3 | 0 | 0 | 0 | 0 | 0 | 0 | 0 | 0 | 0 | 0 | 0 | 0 | 7.083333 | 1.3 | 108511.2 | 112011.1 | 25861.86 |  | 10.56833 | 127.2083 | 557.9583 | 2.705 | 1.310417 | 1.394583 | 1.11375 | 0.2808333 | 1121.833 | 3499.875 | 0 | 1336.542 | 245.2917 | 2266.417 | 178.75 | 192.4583 | 200.2083 | 186.5417 | 189.4896 | 67.125 | 382.25 | 498.7083 | 631.6667 | 394.9375 | 188.4583 | 120.125 | 65.75 | 125.6667 | 125 | 51.45833 | 67.875 | 71.58333 | 54.45833 | 61.34375 | 48.5 | 50.25 | 38.58333 | 44.91667 | 45.5625 | 1200 | 25.42625 | 16.60792 | 4.144167 | 39.51324 | 1627.668125 | 2025.543 | 106485.7 | 84230.16 | 22255.5 | 25755.38 | 23.41738 | 2.517378 | 2.505417 | 2.728333 | 2.99125 | 2.159625 | 10.384625
2024-09-02 | 3.066667 | 0.42 | 11.22133 | 0.97 | 87.38867 | 6.566667 | 0.4533333 | 11.40667 | 1.04 | 87.1 | 52.655 | 9.326667 | 7.123333 | 1.836667 | 12.6 | 2.05 | 0.0505 | 0.1106667 | 0.05116667 | 0.3833333 | 0.17 | 1.768999 | 95.65667 | 0.6166667 | 0.9633333 | 1.25 | 0.2333333 | [7 empty] | 2054.72 | 1963.87 | 81.92 | 8.93 | 0 | 414.824 | 852.3472 | 28.1 |  | 0 |  |  | 20.46 | 411.93 | 27.32 | 28.85 | 869.994 | 52.13 | 14.249 | 250.284465 | 2814.452 | 253.11 | 538.228 | 30.636 | 83726 | 0 | 771.56 | 1.73598 | 54.74466 | 52.655 | 61.67184 | 64.41073 | 410.2405 | 30.18422 | 121.8095 | 562.2342 |  | 0.545 | 0.02092857 | 1480.929 | 3081 | 911.5433 | 1.815028 | 93.44923 | 79 | 14 | 7 | 2.46899 | 11.40643 | 1.122741 | 0 | 100 | 34.2076 | 33.25069 | 469.9918 | 48.22273 | 207.875 | 1135.375 | 38.78769 | 1034 | 859 | 83.07544 | 652.7836 | 100.3618 | 253.11 | 0.06979938 | 558.688 | 0.1540677 | 2814.452 | 0.7761329 | 3626.25 | 0 | 0 | 30.636 | 0 | 18.927 | 851.067 | 52.13 | 28.1 | 950.224 | 250.284465 | 6.303333 | 1.248333 | 9.73 | 18.555 | 70.46667 | 64.00167 | 4.71 | 1.871667 | 0.0295 | 0.07833333 | 0.0565 | 0.067 | 0.1 | 0.495 | 0.3783333 | 0.57 | 3.366667 | 60.36667 | 9.306667 | 1.77 | 0.01866667 | 0.104 | 0.003333333 | 0.013 | 0.05 | 0.08666667 | 0.02333333 | 2.173333 | 4.1 | 0 | 0 | 0 | 0 | 0 | 0 | 0 | 0 | 0 | 0 | 0 | 0 | 7.083333 | 1.3 | 110700.625 | 114200.5 | 26313.1 |  | 10.58042 | 121.5833 | 561.5 | 2.6725 | 1.266667 | 1.405833 | 1.069167 | 0.3366667 | 1135.375 | 3499.917 | 0 | 1355.208 | 252.7917 | 2290.458 | 203.7917 | 213.2083 | 210.7083 | 203.7917 | 207.875 | 67.41667 | 381.9583 | 498.125 | 630.3333 | 394.4583 | 134.375 | 133.4583 | 92.75 | 125.5833 | 121.5417 | 52 | 69.70833 | 84.04167 | 55.08333 | 65.20833 | 49.08333 | 52.33333 | 40 | 43.625 | 46.26042 | 1200 | 25.73458 | 16.30458 | 4.200417 | 38.78769 | 1660.509375 | 2066.412 | 108634.2 | 85929.66 | 22704.55 | 26204.47 | 23.36899 | 2.46899 | 2.367083 | 2.6575 | 3.542917 | 2.597083 | 11.16458
2024-09-03 | 2.8 | 0.4066667 | 11.12333 | 0.96 | 87.51 | 6.233333 | 0.4566667 | 11.37 | 1.036667 | 87.13667 | 53.74167 | 8.975 | 6.318333 | 1.905 | 11.94167 | 1.948333 | 0.0505 | 0.1088333 | 0.05366667 | 0.37 | 0.1733333 | 1.892725 | 95.59 | 0.53 | 1.18 | 1.223333 | 0.2333333 | [7 empty] | 2062.69 | 2041.74 | 19.48 | 1.47 | 0 | 396.805 | 818.4857 | 30.22 |  | 0 |  |  | 13.44 | 369.9 | 22.89 | 23.31 | 875.446 | 48.694 | 17.693 | 237.422007 | 2759.271 | 362.531 | 440.283 | 50.54 | 83739 | 0 | 778.34 | 1.707808 | 55.71832 | 53.74167 | 61.70914 | 64.22287 | 412.5358 | 30.22903 | 115.1031 | 557.868 |  | 0.6830769 | 0.01907692 | 1480.308 | 3093 | 898.6317 | 2.879049 | 93.08815 | 78 | 12 | 10 | 2.434767 | 12.21462 | 1.128997 | 0 | 100 | 32.97167 | 34.49812 | 468.3027 | 48.58907 | 222.3021 | 1120.833 | 40.06081 | 1018 | 797 | 78.29077 | 638.7968 | 99.91 | 362.531 | 0.1013924 | 453.723 | 0.1268969 | 2759.271 | 0.7717107 | 3575.525 | 0 | 0 | 50.54 | 0 | 0 | 875.446 | 48.694 | 30.22 | 954.36 | 237.422007 | 6.406667 | 2.031667 | 9.71 | 18.50833 | 69.75 | 64.24 | 4.54 | 1.806667 | 0.0295 | 0.08 | 0.05533333 | 0.06483333 | 0.095 | 0.4733333 | 0.355 | 0.5183333 | 3.366667 | 60.48667 | 8.746667 | 2.163333 | 0.02133333 | 0.1316667 | 0.003 | 0.01266667 | 0.08333333 | 0.1066667 | 0.02666667 | 2.073333 | 4.566667 | 0 | 0 | 0 | 0 | 0 | 0 | 0 | 0 | 0 | 0 | 0 | 0 | 7.041667 | 1.3 | 112321.375 | 115821.2 | 26646.98 |  | 10.02875 | 115.4167 | 555.1667 | 2.667917 | 1.284167 | 1.38375 | 1.072917 | 0.3108333 | 1120.833 | 3499.792 | 0 | 1388.708 | 254 | 2298.583 | 216.5833 | 229.2083 | 229.7083 | 213.7083 | 222.3021 | 67.16667 | 381 | 497.3333 | 630.7083 | 394.0521 | 116.7917 | 291.375 | 120.0417 | 121.875 | 162.5208 | 51.66667 | 96.75 | 86.20833 | 54.58333 | 72.30208 | 49.16667 | 53.70833 | 41 | 39.375 | 45.8125 | 1200 | 25.19667 | 16.83958 | 3.937 | 40.06081 | 1684.820625 | 2096.666 | 110224.7 | 87187.75 | 23036.96 | 26536.76 | 23.33477 | 2.434767 | 2.195 | 2.739167 | 3.98625 | 3.6475 | 12.56792
2024-09-04 | 2.9 | 0.4033333 | 10.77667 | 0.9633333 | 87.85667 | 6.633333 | 0.4533333 | 11.08333 | 1.04 | 87.42333 | 55.16 | 8.758333 | 5.426667 | 1.853333 | 10.88333 | 1.895 | 0.05133333 | 0.09583333 | 0.06316667 | 0.36 | 0.1716667 | 2.004839 | 94.99667 | 0.57 | 1.196667 | 1.26 | 0.4 | [7 empty] | 2109.28 | 2105.28 | 0 | 0 | 4 | 374.501 | 789.9275 | 28.7 |  | 0 |  |  | 5.92 | 449.49 | 17.47 | 20.63 | 898.15 | 68.288 | 0 | 225.936375 | 2882.719 | 361.353 | 363.377 | 70.483 | 83734.1 | 0 | 784.977 | 1.694546 | 56.62547 | 55.16 | 61.15302 | 64.2706 | 412.7338 | 30.22748 | 107.1154 | 550.0767 |  | 0.6764286 | 0.02321429 | 1484.714 | 3163 | 884.3983 | 4.325968 | 89.1105 | 81 | 9 | 10 | 2.43139 | 12.49143 | 1.10905 | 0 | 100 | 30.67425 | 32.57002 | 464.3243 | 47.17335 | 207.1458 | 1123.875 | 41.11392 | 985 | 759 | 77.05584 | 632.3162 | 98.72 | 361.353 | 0.1000045 | 369.297 | 0.102203 | 2882.719 | 0.7977926 | 3613.369 | 0 | 0 | 70.483 | 0 | 46.44 | 851.71 | 68.288 | 28.7 | 995.138 | 225.936375 | 6.465 | 1.345 | 9.871667 | 18.67667 | 70.10667 | 64.20833 | 4.593333 | 1.83 | 0.02933333 | 0.07833333 | 0.06116667 | 0.06483333 | 0.095 | 0.4816667 | 0.3616667 | 0.4583333 | 2.966667 | 59.91667 | 8.88 | 2.206667 | 0.02366667 | 0.127 | 0.005666667 | 0.02 | 0.07333333 | 0.3666667 | 0.08666667 | 2.38 | 4.533333 | 0 | 0 | 0 | 0 | 0 | 0 | 0 | 0 | 0 | 0 | 0 | 0 | 7.166667 | 1.3 | 112466.5 | 115966.25 | 26676.8794 |  | 9.53125 | 107.5833 | 547.7083 | 2.679167 | 1.3 | 1.379167 | 1.05825 | 0.3209167 | 1123.875 | 3499.792 | 0 | 1402.917 | 255.25 | 2314.792 | 197.1667 | 215.25 | 212.9583 | 203.2083 | 207.1458 | 67.16667 | 382.25 | 499.2083 | 633.5 | 395.53125 | 105.5833 | 332.9167 | 100.1667 | 121.1667 | 164.9583 | 51.29167 | 104.5417 | 73.375 | 53.875 | 70.77083 | 48.83333 | 54.79167 | 38.95833 | 41.95833 | 46.13542 | 1200 | 24.72708 | 17.27042 | 3.683333 | 41.11392 | 1686.996875 | 2099.374 | 110367.1 | 87300.36 | 23066.72 | 26566.51 | 23.33139 | 2.43139 | 2.259583 | 2.554583 | 4.4025 | 3.031667 | 12.24833
2024-09-05 | 2.966667 | 0.4266667 | 10.62333 | 0.9566667 | 87.99333 | 5.933333 | 0.4666667 | 10.96 | 1.043333 | 87.53 | 55.65 | 8.933333 | 5.275 | 1.878333 | 10.38167 | 1.81 | 0.05016667 | 0.0865 | 0.06616667 | 0.3616667 | 0.1766667 | 1.968395 | 96 | 0.5066667 | 1.02 | 1.2 | 0.3333333 | [7 empty] | 2138.96 | 2136.96 | 0 | 0 | 2 | 355.49 | 760.3788904 | 24.82 |  | 8.4 |  |  | 7.5 | 461.81 | 20.21 | 16.35 | 908.03 | 57.106 | 12.615 | 223.656435 | 2894.632 | 368.542 | 360.177 | 59.025 | 83772 | 0 | 777.6 | 1.678233 | 57.04305 | 55.65 | 61.45095 | 64.16277 | 409.8496 | 30.66173 | 104.5632 | 545.0745 |  | 0.6416667 | 0.02 | 1486 | 3208 | 883.6867 | 3.715662 | 89.20316 | 81 | 9 | 10 | 2.43224 | 13.08667 | 1.135542 | 0 | 100 | 32.20869 | 34.46672 | 460.931 | 47.0909 | 203.5625 | 1120.75 | 41.43001 | 1044 | 763 | 73.08429 | 623.1408 | 99.03128 | 368.542 | 0.1015029 | 367.677 | 0.1012647 | 2894.632 | 0.7972324 | 3630.851 | 0 | 0 | 59.025 | 0 | 102.087 | 805.943 | 57.106 | 33.22 | 998.356 | 223.656435 | 5.196667 | 1.721667 | 9.855 | 18.97333 | 69.45 | 64.18833 | 4.58 | 1.825 | 0.02933333 | 0.07666667 | 0.0635 | 0.06483333 | 0.09333333 | 0.48 | 0.365 | 0.4933333 | 3.066667 | 59.99667 | 9.06 | 2.236667 | 0.02333333 | 0.1516667 | 0.005333333 | 0.024 | 0.1033333 | 0.1666667 | 0.1333333 | 2.166667 | 4.3 | 0 | 0 | 0 | 0 | 0 | 0 | 0 | 0 | 0 | 0 | 0 | 0 | 7.166667 | 1.3 | 112430 | 115929.875 | 26669.4494 |  | 9.43 | 104.375 | 542.3333 | 2.687083 | 1.298333 | 1.38875 | 1.07125 | 0.3175 | 1120.75 | 3499.875 | 0 | 1390.708 | 253.1667 | 2316.208 | 198.6667 | 216.5417 | 206 | 193.0417 | 203.5625 | 67 | 384.2083 | 502 | 637.2083 | 397.6042 | 121.0833 | 274.1667 | 127.0417 | 122 | 161.0729 | 50.95833 | 97.33333 | 76.58333 | 53.41667 | 69.57292 | 48.5 | 54.75 | 39.91667 | 41.16667 | 46.08333 | 1200 | 24.69292 | 17.46708 | 3.55 | 41.43001 | 1686.45 | 2098.693 | 110331.3 | 87272.06 | 23059.24 | 26559.12 | 23.33224 | 2.43224 | 2.22875 | 2.490417 | 4.011167 | 3.252083 | 11.98242
2024-09-06 | 2.966667 | 0.4266667 | 10.45333 | 0.97 | 88.15 | 7.4 | 0.4566667 | 10.74333 | 1.043333 | 87.75667 | 55.14 | 9.448333 | 5.368333 | 1.941667 | 10.795 | 1.941667 | 0.05016667 | 0.084 | 0.06583333 | 0.385 | 0.1816667 | 2.011504 | 95.5 | 0.43 | 0.87 | 1.263333 | 0.3666667 | [7 empty] | 2115.52 | 1707.61 | 379.36 | 28.55 | 0 | 372.08 | 787.1426816 | 28.74 |  | 0 |  |  | 9.92 | 445.6 | 19.6 | 20.49 | 880.993 | 54.918 | 14.003 | 238.422 | 2855.899 | 359.602 | 354.793 | 79.728 | 82849 | 0 | 755.7 | 1.672257 | 56.6221 | 55.14 | 61.20594 | 64.37802 | 402.9333 | 30.16792 | 112.7014 | 545.8026 |  | 0.5158333 | 0.021 | 1475.333 | 3172.5 | 882.365 | 4.158424 | 90.29411 | 81 | 9 | 10 | 2.440185 | 12.87 | 1.106701 | 25 | 98.26389 | 31.40587 | 34.26601 | 460.6378 | 47.71767 | 209.78125 | 1131.25 | 40.62738 | 1023 | 749 | 73.21603 | 631.9105 | 100.2628 | 359.602 | 0.1004415 | 364.713 | 0.1018691 | 2855.899 | 0.7976895 | 3580.214 | 0 | 0 | 79.728 | 0 | 44.217 | 836.776 | 54.918 | 28.74 | 964.651 | 238.422 | 6.075 | 1.45 | 10.02167 | 18.955 | 69.57333 | 64.40167 | 4.476667 | 1.783333 | 0.029 | 0.08333333 | 0.0665 | 0.06133333 | 0.09333333 | 0.4666667 | 0.34 | 0.3766667 | 2.916667 | 59.76333 | 9.243333 | 2.733333 | 0.02333333 | 0.1386667 | 0.004 | 0.01833333 | 0.07666667 | 0.07 | 0.06 | 2.04 | 4.4 | 0 | 0 | 0 | 0 | 0 | 0 | 0 | 0 | 0 | 0 | 0 | 0 | 7.125 | 1.3 | 110481.9 | 113931.125 | 26217.32172 |  | 10.06833 | 113.125 | 544.9167 | 2.658333 | 1.277083 | 1.38125 | 1.065 | 0.31625 | 1131.25 | 3449.208 | 0 | 1371.625 | 252.6667 | 2306.958 | 199.6667 | 219 | 216.875 | 203.5833 | 209.78125 | 66.95833 | 385.4583 | 503.6667 | 638.875 | 398.7396 | 127.2917 | 268.75 | 99.04167 | 147.875 | 160.7396 | 50.91667 | 93.04167 | 65.875 | 54.54167 | 66.09375 | 48.25 | 53.875 | 38.83333 | 41.66667 | 45.65625 | 1200 | 24.81375 | 16.98 | 3.81125 | 40.62738 | 1657.22875 | 2062.329 | 108419.6 | 85759.89 | 22659.69 | 26108.9 | 23.34018 | 2.440185 | 2.34125 | 2.622917 | 3.870417 | 2.8925 | 11.72708
2024-09-07 | 2.7 | 0.4166667 | 10.42333 | 0.97 | 88.19 | 6.833333 | 0.45 | 10.89 | 1.036667 | 87.62333 | 54.99167 | 9.26 | 5.5 | 1.963333 | 10.97833 | 1.875 | 0.04983333 | 0.0815 | 0.06283333 | 0.36 | 0.175 | 1.996806 | 95.72333 | 0.58 | 1.01 | 1.29 | 0.3 | [7 empty] | 2100.64 | 2098.64 | 0 | 0 | 2 | 376.45 | 790.785928 | 30.44 |  | 0 |  |  | 5.95 | 423.91 | 21.43 | 16.44 | 873.568 | 50.326 | 19.733 | 242.128764 | 2871.019 | 367.829 | 354.202 | 75.051 | 83722 | 0 | 780.09 | 1.695631 | 56.469 | 54.99167 | 61.07011 | 64.02745 | 403.3823 | 31.14378 | 115.2643 | 549.7903 |  | 0.6258333 | 0.02183333 | 1476.25 | 3157.5 | 882.2633 | 3.556548 | 90.92371 | 81 | 9 | 10 | 2.441554 | 12.85017 | 1.097228 | 0 | 100 | 29.3887 | 37.78497 | 464.0283 | 49.00393 | 213.8021 | 1134.75 | 40.42242 | 1054 | 794 | 75.33207 | 631.5457 | 99.16396 | 367.829 | 0.1022031 | 360.152 | 0.10007 | 2871.019 | 0.7977269 | 3599 | 0 | 0 | 75.051 | 0 | 0 | 873.568 | 50.326 | 30.44 | 954.334 | 242.128764 | 5.54 | 1.78 | 10.02333 | 19.29667 | 68.9 | 64.05667 | 4.741667 | 1.856667 | 0.02866667 | 0.085 | 0.0605 | 0.06916667 | 0.1 | 0.5183333 | 0.3716667 | 0.4266667 | 2.333333 | 59.67667 | 9.04 | 2.73 | 0.024 | 0.1533333 | 0.004 | 0.01866667 | 0.07333333 | 0.13 | 0.07 | 2.163333 | 4.433333 | 0 | 0 | 0 | 0 | 0 | 0 | 0 | 0 | 0 | 0 | 0 | 0 | 7.125 | 1.3 | 111981.3 | 115480.8 | 26576.65 |  | 10.205 | 116.0417 | 546.0417 | 2.690417 | 1.2975 | 1.392917 | 1.069167 | 0.32375 | 1134.75 | 3499.542 | 0 | 1383.792 | 254.9167 | 2304.5 | 204.7917 | 224.4167 | 219.0417 | 206.9583 | 213.8021 | 66.66667 | 385.3333 | 503.2917 | 637.3333 | 398.15625 | 104.7083 | 187.2083 | 96.41667 | 153.9167 | 135.5625 | 51.04167 | 92.25 | 67.91667 | 54.70833 | 66.47917 | 48.20833 | 52.04167 | 37.41667 | 43.375 | 45.26042 | 1200 | 24.80583 | 16.83083 | 3.7925 | 40.42242 | 1679.719375 | 2090.317 | 109891 | 86923.76 | 22967.21 | 26466.76 | 23.34155 | 2.441554 | 2.479583 | 2.686667 | 3.935417 | 3.15875 | 12.26042
2024-09-08 | 2.9 | 0.4166667 | 10.57333 | 0.97 | 88.04 | 5.733333 | 0.45 | 10.86667 | 1.036667 | 87.64667 | 55.13333 | 9.303333 | 5.68 | 1.97 | 10.77333 | 1.78 | 0.05033333 | 0.07566667 | 0.05783333 | 0.3116667 | 0.165 | 1.89681 | 95.66667 | 0.6066667 | 0.9433333 | 1.293333 | 0.2 | [7 empty] | 2115.26 | 2115.26 | 0 | 0 | 0 | 374.22 | 791.5725972 | 26.26 |  | 0 |  |  | 3.48 | 440.25 | 18.14 | 19.52 | 873.832 | 54.67 | 14.657 | 250.641446 | 2933.385 | 365.354 | 348.842 | 53.25 | 83722 | 0 | 780.09 | 1.709 | 56.56608 | 55.13333 | 61.15684 | 64.18675 | 399.7664 | 30.89561 | 118.492 | 549.154 |  | 0.5733333 | 0.02258333 | 1474.75 | 3172.5 | 885.11 | 2.317289 | 88.99 | 81 | 9 | 10 | 2.435743 | 13.07167 | 1.097034 | 0 | 100 | 30.67064 | 34.27103 | 462.1015 | 48.37728 | 214.9167 | 1130.25 | 40.02528 | 1040 | 757 | 72.78846 | 633.8447 | 99.4097 | 365.354 | 0.1000679 | 352.322 | 0.09649852 | 2933.385 | 0.8034336 | 3651.061 | 0 | 0 | 53.25 | 0 | 40.32 | 833.512 | 54.67 | 26.26 | 954.762 | 250.641446 | 5.593333 | 1.513333 | 9.718333 | 18.79333 | 69.975 | 64.20167 | 4.575 | 1.823333 | 0.0295 | 0.08166667 | 0.06916667 | 0.06466667 | 0.09166667 | 0.485 | 0.3666667 | 0.4133333 | 3 | 59.94333 | 8.813333 | 2.706667 | 0.02433333 | 0.1303333 | 0.005333333 | 0.043 | 0.1033333 | 0.13 | 0.04333333 | 2.163333 | 4.366667 | 0 | 0 | 0 | 0 | 0 | 0 | 0 | 0 | 0 | 0 | 0 | 0 | 7.166667 | 1.3 | 112250 | 115749.7 | 26632.15 |  | 10.54917 | 117.9583 | 547.9583 | 2.680833 | 1.3 | 1.380833 | 1.065833 | 0.315 | 1130.25 | 3499.667 | 0 | 1395.5 | 255.25 | 2289.958 | 204.6667 | 225.375 | 220.625 | 209 | 214.9167 | 66.375 | 384 | 501.3333 | 634.3333 | 396.5104 | 119.8333 | 223.5 | 97.45833 | 129.1667 | 142.4896 | 50.875 | 98.58333 | 83.04167 | 53.41667 | 71.47917 | 48.375 | 51.83333 | 38.70833 | 43.70833 | 45.65625 | 1200 | 24.98667 | 16.67625 | 3.8675 | 40.02528 | 1683.75 | 2095.333 | 110154.7 | 87132.34 | 23022.33 | 26521.992 | 23.33574 | 2.435743 | 2.528333 | 3.03625 | 3.858333 | 2.890417 | 12.31333
2024-09-09 | 3.233333 | 0.4066667 | 10.48333 | 0.96 | 88.15 | 7.2 | 0.4466667 | 10.83333 | 1.033333 | 87.68667 | 54.73667 | 9.611667 | 5.738333 | 1.988333 | 11.16333 | 1.833333 | 0.0505 | 0.088 | 0.05833333 | 0.3016667 | 0.1716667 | 1.945684 | 96.26 | 0.47 | 0.8466667 | 1.34 | 0.2666667 | [7 empty] | 2102.85 | 2102.85 | 0 | 0 | 0 | 374.22 | 786.928527 | 24.45 |  | 0 |  |  | 6.42 | 389.35 | 24.17 | 17.16 | 876.24 | 47.729 | 22.083 | 256.997532 | 2853.385 | 359.52 | 355.549 | 56.109 | 83714 | 0 | 786.5 | 1.680135 | 56.2526 | 54.73667 | 61.04747 | 64.12472 | 401.8794 | 30.83301 | 122.2139 | 554.9264 |  | 0.5533333 | 0.02325 | 1470.417 | 3153 | 887.7533 | 2.860641 | 91.70316 | 81 | 9 | 10 | 2.43395 | 12.9 | 1.114774 | 0 | 100 | 34.13526 | 35.23513 | 466.8806 | 49.09158 | 216.9792 | 1134.25 | 39.48026 | 1062 | 749 | 70.52731 | 630.126012 | 100.7 | 359.52 | 0.1005686 | 361.969 | 0.1012536 | 2853.385 | 0.7981778 | 3574.874 | 0 | 0 | 56.109 | 0 | 83.646 | 792.594 | 47.729 | 24.45 | 948.419 | 256.997532 | 6.133333 | 2.418333 | 9.371667 | 18.42333 | 69.78667 | 64.11333 | 4.653333 | 1.841667 | 0.02933333 | 0.08333333 | 0.06416667 | 0.06616667 | 0.09833333 | 0.5 | 0.385 | 0.4316667 | 3.6 | 59.92333 | 9.09 | 2.406667 | 0.02666667 | 0.127 | 0.006 | 0.02633333 | 0.07333333 | 0.13 | 0.05 | 2.233333 | 4.3 | 0 | 0 | 0 | 0 | 0 | 0 | 0 | 0 | 0 | 0 | 0 | 0 | 7.125 | 1.3 | 112325 | 115824.25 | 26647.15292 |  | 10.835 | 121.8333 | 553.9167 | 2.694583 | 1.3 | 1.394583 | 1.104583 | 0.29 | 1134.25 | 3499.208 | 0 | 1388.75 | 253 | 2285.083 | 207.6667 | 229.5417 | 222.125 | 208.5833 | 216.9792 | 66.5 | 381.9583 | 498.4583 | 631.1667 | 394.5208 | 167.75 | 243.5417 | 93.54167 | 132.625 | 159.3646 | 51.08333 | 99.375 | 74.79167 | 55 | 70.0625 | 48.45833 | 52.66667 | 39.58333 | 45.70833 | 46.60417 | 1200 | 25.35208 | 16.54042 | 4.05375 | 39.48026 | 1684.875625 | 2096.734 | 110228.3 | 87190.59 | 23037.72 | 26536.92 | 23.33395 | 2.43395 | 2.630917 | 3.238333 | 3.977917 | 2.839583 | 12.68675
2024-09-10 | 2.8 | 0.44 | 10.72 | 0.96 | 87.88 | 6.1 | 0.46 | 10.86 | 1.03 | 87.65 | 54.14333 | 9.46 | 5.916667 | 2.046667 | 11.67667 | 1.906667 | 0.05233333 | 0.09066667 | 0.05566667 | 0.3066667 | 0.18 |  | 95.655 | 0.53 | 0.795 | 1.285 | 0.15 | [7 empty] | 1042.65 | 887.78 | 142.55 | 12.32 | 0 | 396.55 | 413.4628575 | 21.68 |  | 0 |  |  | 0 | 173.14 | 5.35 | 9.58 | 501.101 | 29.409 | 5.15 | 108.401172 | 1454.713 | 182.25 | 188.927 | 35.122 | 35035 | 2.242 | 525.8 | 1.734233 | 55.87108 | 54.2325 | 61.0918 | 64.14741 | 465.9449 | 31.32236 | 103.967 | 601.2342 |  | 0.8816667 | 0.01683333 | 1458.833 | 1563 | 868.945 | 12.51267 | 149.7597 | 80 | 10 | 10 | 1.698693 | 13.185 | 1.155305 | 736 | 48.88889 | 33.40733 | 37.55651 | 510.8603 | 50.88596 | 222.4464 | 1099.571 | 38.22975 | 759 | 369 | 48.6166 | 322.78127 | 103.4277 | 182.25 | 0.09981434 | 188.927 | 0.1034712 | 1454.713 | 0.7967145 | 1825.89 | 0 | 0 | 35.122 | 0 | 0 | 501.101 | 29.409 | 21.68 | 552.19 | 108.401172 | 5.956667 | 3.155 | 10.1 | 18.6525 | 73.05167 | 64.2175 | 4.66 | 1.8075 | 0.029 | 0.085 | 0.0655 | 0.066 | 0.095 | 0.4125 | 0.36 | 0.3475 | 3.325 | 59.985 | 9.005 | 2.41 | 0.025 | 0.1255 | 0.004 | 0.0215 | 0.065 | 0.15 | 0.045 | 2.25 | 4 | 0 | 0 | 0 | 0 | 0 | 0 | 0 | 0 | 0 | 0 | 0 | 0 | 6.357143 | 1.3 | 99921.47 | 102457.1 | 22954.53 |  | 7.634286 | 95.71429 | 545.1429 | 2.402857 | 1.103571 | 1.299286 | 1.036429 | 0.2628571 | 1099.571 | 2362.714 | 138.9286 | 1305.143 | 251.3571 | 2270.929 | 216.7857 | 230.5714 | 224.3571 | 218.0714 | 222.4464 | 65.38462 | 380 | 496.3077 | 627.5385 | 392.3077 | 173.7143 | 205.6429 | 71.64286 | 116.7143 | 141.9286 | 48.92857 | 89.78571 | 68.35714 | 53.5 | 65.14286 | 47.14286 | 50.85714 | 40.35714 | 46.5 | 46.21429 | 1172.727 | 25.13429 | 15.585 | 3.87 | 38.22975 | 1498.822 | 1865.201 | 98056.27 | 77562.51 | 20493.76 | 22856.47 | 22.59869 | 1.698693 | 2.068462 | 2.393846 | 3.386923 | 2.973846 | 10.05
2024-09-11 | 2.8 | 0.4233333 | 10.79333 | 0.9633333 | 87.82 | 5.666667 | 0.4633333 | 11.22667 | 1.033333 | 87.27667 | 54.35667 | 9.325 | 5.973333 | 1.965 | 11.38833 | 1.915 | 0.04983333 | 0.09633333 | 0.05816667 | 0.31 | 0.165 | 1.910148 | 95.78667 | 0.5433333 | 0.8566667 | 1.303333 | 0.2 | [7 empty] | 1896.84 | 1896.84 | 0 | 0 | 0 | 395.5631 | 750.3199 | 25.82 |  | 0 |  |  | 11.4 | 411.02 | 19.49 | 15.48 | 868.106 | 39.443 | 23.656 | 141.684744 | 2630.791 | 332.869 | 324.915 | 65.339 | 35035 | 2.242 | 525.8 | 1.7176 | 55.97765 | 54.35667 | 61.23026 | 64.24241 | 444.8446 | 31.38029 | 74.69515 | 550.92 |  | 0.7275 | 0.02308333 | 1481.917 | 2844 | 870.775 | 42.13309 | 89.05442 | 81 | 9 | 10 | 2.007993 | 12.58167 | 1.085626 | 76 | 94.72222 | 30.21611 | 36.09096 | 470.4289 | 50.69185 | 197.1979 | 1098.125 | 40.16789 | 1064 | 729 | 68.51504 | 586.3875 | 98.69786 | 332.869 | 0.1008702 | 336.315 | 0.1019144 | 2630.791 | 0.7972154 | 3299.975 | 0 | 0 | 65.339 | 0 | 0 | 868.106 | 39.443 | 25.82 | 933.369 | 141.684744 | 4.511667 | 1.376667 | 10.13917 | 19.105 | 69.37917 | 64.25333 | 4.623333 | 1.795 | 0.02816667 | 0.085 | 0.0635 | 0.066 | 0.09333333 | 0.5166667 | 0.3933333 | 0.3383333 | 3.266667 | 59.95667 | 9.463333 | 2.183333 | 0.026 | 0.1023333 | 0.005333333 | 0.01233333 | 0.06 | 0.1133333 | 0.05 | 1.993333 | 3.533333 | 0 | 0 | 0 | 0 | 0 | 0 | 0 | 0 | 0 | 0 | 0 | 0 | 6.583333 | 1.3 | 105556.7 | 108520.875 | 24476.16 |  | 5.920417 | 70.95833 | 552.7917 | 2.652917 | 1.262083 | 1.390833 | 1.127917 | 0.2629167 | 1098.125 | 2723.042 | 193.7917 | 1298.625 | 242.5 | 2335.917 | 185.7083 | 203.7917 | 205.0417 | 194.25 | 197.1979 | 65.375 | 377.5417 | 490.75 | 617.9583 | 387.90625 | 114.875 | 154.3333 | 67.125 | 141.5417 | 119.46875 | 51.79167 | 94.33333 | 74.33333 | 52.25 | 68.17708 | 48.29167 | 55.5 | 45 | 45.04167 | 48.45833 | 1129.167 | 24.88167 | 16.70467 | 3.40125 | 40.16789 | 1583.35 | 1970.391 | 103586.3 | 81936.75 | 21649.53 | 24372.57 | 22.90799 | 2.007993 | 2.393182 | 3.457727 | 4.376818 | 2.310909 | 12.53864
2024-09-12 | 2.833333 | 0.4433333 | 10.67 | 0.9466667 | 87.94 | 7.066667 | 0.47 | 11.12 | 1.03 | 87.38 | 54.60333 | 9.303333 | 5.71 | 2.02 | 11.24167 | 1.915 | 0.048 | 0.0905 | 0.06066667 | 0.305 | 0.1733333 | 1.969179 | 95.44667 | 0.4966667 | 0.81 | 1.3 | 0.2 | [7 empty] | 1980.24 | 1980.24 | 0 | 0 | 0 | 382.7784 | 757.9931 | 34.71 |  | 0 |  |  | 6.26 | 464.63 | 18.48 | 16.89 | 901.632 | 47.077 | 13.507 | 184.879965 | 2605.042 | 346.877 | 401.772 | 68.67 | 35035 | 2.242 | 525.8 | 1.675198 | 56.32937 | 54.60333 | 61.25106 | 64.19516 | 440.8376 | 28.24584 | 93.3624 | 562.4458 |  | 0.7558333 | 0.022 | 1482 | 2970 | 861.93 | 45.00249 | 89.26897 | 79 | 11 | 10 | 2.395821 | 12.90527 | 1.097971 | 0 | 100 | 35.43449 | 36.20534 | 477.8818 | 50.03341 | 195.5729 | 1104.375 | 41.07046 | 1052 | 682 | 64.8289 | 600.9178 | 100.4227 | 346.877 | 0.1032387 | 408.032 | 0.1214399 | 2605.042 | 0.7753214 | 3359.951 | 0 | 0 | 68.67 | 0 | 105.219 | 796.413 | 47.077 | 34.71 | 983.419 | 184.879965 | 5.076667 | 1.951667 | 9.926667 | 18.91667 | 69.205 | 64.23167 | 4.57 | 1.81 | 0.029 | 0.08333333 | 0.062 | 0.06583333 | 0.08833333 | 0.5183333 | 0.3633333 | 0.4266667 | 2.966667 | 60.12 | 8.84 | 2.36 | 0.023 | 0.09566667 | 0.004 | 0.01566667 | 0.06333333 | 0.2 | 0.09 | 1.983333 | 4.766667 | 0 | 0 | 0 | 0 | 0 | 0 | 0 | 0 | 0 | 0 | 0 | 0 | 6.875 | 1.3 | 108026.7 | 111337.3 | 25572.73 |  | 7.8 | 93.45833 | 551.875 | 2.70125 | 1.2975 | 1.40375 | 1.123333 | 0.2804167 | 1104.375 | 3310.583 | 0 | 1321.458 | 239.4583 | 2333.75 | 178.375 | 208.5833 | 202.1667 | 193.1667 | 195.5729 | 65.5 | 373.4583 | 484.375 | 612.0417 | 383.84375 | 93.125 | 201.4583 | 83.79167 | 134.5 | 128.21875 | 53.08333 | 85.45833 | 65.83333 | 52.58333 | 64.23958 | 49.70833 | 58.58333 | 44.5 | 45.04167 | 49.45833 | 1054.167 | 24.62525 | 17.16333 | 3.3775 | 41.07046 | 1620.400625 | 2016.499 | 106010.2 | 83854.08 | 22156.13 | 25466.72 | 23.29582 | 2.395821 | 2.49875 | 4.03 | 5.95 | 3.01875 | 5.165833
2024-09-13 | 2.6 | 0.45 | 10.55 | 0.96 | 88.04 | 5.25 | 0.465 | 10.85 | 1.035 |  | 54.35 | 9.245 | 5.755 | 1.99 | 11.51 | 1.945 | 0.049 | 0.096 | 0.0665 | 0.34 | 0.18 | 1.999846 | 95.96 | 0.35 | 0.76 | 1.27 | 0.2 | [7 empty] | 399.45 | 387.78 | 10.39 | 1.28 | 0 | 374.5036 | 149.5955 | 0 |  | 0 |  |  | 6.27 | 91.14 | 6.2 | 7.03 | 241.723 | 0 | 0 | 0 | 437.804 | 43.716 | 143.283 | 22.85 | 4439.3 | 0 | 180.8 | 1.542228 | 56.36718 | 54.35 | 60.5617 | 63.7532 | 589.4059 | 0 | 0 | 589.4059 |  | 1.203333 | 0.03 | 1488.667 | 542.64 | 856.44 | 31.70776 | 362.0553 | 71 | 22 | 7 | 0.4993016 | 14.05333 | 1.070668 | 1155 | 19.79167 | 39.56055 | 38.76537 | 518.3236 | 52.54264 | 241.6667 | 1035.167 | 38.47756 | 284 | 212 | 74.64789 | 119.7469 | 108.97 | 43.716 | 0.06927249 | 149.553 | 0.2369821 | 437.804 | 0.6937454 | 631.073 | 0 | 6.927 | 15.923 | 0 | 0 | 241.723 | 0 | 0 | 241.723 | 0 | 0 | 0 | 0 | 0 | 0 | 64.26 | 4.565 | 1.82 | 0.014 | 0.085 | 0.0655 | 0.066 | 0.09 | 0.525 | 0.37 | 0.395 | 2.95 | 59.96 | 9.59 | 2.09 | 0.027 | 0.071 | 0.003 | 0.013 | 0.05 | 0.06 | 0.09 | 2.06 | 4.4 | 0 | 0 | 0 | 0 | 0 | 0 | 0 | 0 | 0 | 0 | 0 | 0 | 6.333333 | 1.3 | 105635.2 | 105751.8 | 21885.96 |  | 0 | 0 | 560 | 2.46 | 1.176667 | 1.283333 | 1.061667 | 0.2216667 | 1035.167 | 116.6667 | 0 | 1370.333 | 230.3333 | 2342.167 | 227.5 | 249.1667 | 247.3333 | 242.6667 | 241.6667 | 65 | 371 | 481 | 608.3333 | 381.3333 | 85.66667 | 269.5 | 81.16667 | 126.5 | 140.7083 | 52.16667 | 95.66667 | 63.16667 | 53 | 66 | 49 | 56.5 | 42.33333 | 45.66667 | 48.375 | 1000 | 24.41833 | 15.27833 | 2.493333 | 38.47756 | 1584.5275 | 1971.856 | 103663.3 | 81997.68 | 21665.63 | 21782.3 | 20.98322 | 0.08321693 | 2.516667 | 3.511667 | 4.493333 | 3.091667 | 13.61333
2024-09-14 | 2.6 | [9 empty] | 54.4 | 9.62 | 5.65 | 2.02 | 11.44 | 2.08 | 0.05 | 0.093 | 0.067 | 0.32 | 0.18 | 2.024779 | [12 empty] | 342.79 | 0 | 313.69 | 29.1 | 0 | 398.0495 | 136.4474 | 0 |  | 17.46 |  |  | 0 | 112.47 | 0 | 0 | 278.863 | 0 | 0 | 0 | 628.497 | 67.283 | 119.419 | 27.266 | 3776.8 | 5.8089 | 226.7 | 2.35286 | 56.096 | 54.42 | 60.83389 | 64.04634 | 785.7992 | 0 | 0 | 785.7992 |  | 1.793333 | 0.02666667 | 1461 | 1172.204 |  | 26.36606 | 427.3695 | 78 | 14 | 8 | 0 | 14.17 | 1.012863 | 1116 | 22.5 | 38.40285 | 38.06423 | 691.0318 | 50.16407 | 192.5 | 1043.5 | 39.21226 | 314 | 200 | 63.69427 | 106.3486 | 103.4376 | 67.283 | 0.08253568 | 119.419 | 0.1464906 | 628.497 | 0.7709737 | 815.199 | 0 | 4.349 | 22.917 | 0 | 40.464 | 238.399 | 0 | 17.46 | 296.323 | 0 | 0 | 0 | 0 | 0 | 0 | 0 | 0 | 0 | 0 | 0 | 0 | 0 | 0 | 0 | 0 | 0 | 0 | 0 | 0 | 0 | 0 | 0 | 0 | 0 | 0 | 0 | 0 | 0 | 0 | 0 | 0 | 0 | 0 | 0 | 0 | 0 | 0 | 0 | 0 | 0 | 0 | 5.625 | 2 | 101613.1 | 102503.3 | 20940.44 |  |  |  | 570 | 2.283333 | 1.005 | 1.278333 | 1.056667 | 0.2216667 | 1043.5 | 0 | 715.3333 | 1331.333 | 270.3333 | 2312 | 188 | 192.8333 | 198.8333 | 190.3333 | 192.5 | 64.33333 | 363.6667 | 468 | 587.1667 | 370.7917 | 80.5 | 106.6667 | 73.83333 | 106 | 91.75 | 48.66667 | 141 | 62.5 | 48.33333 | 75.125 | 44.83333 | 46.83333 | 35.16667 | 41 | 41.95833 | 1000 | 23.45333 | 15.13333 | 2.585 | 39.21226 | 1524.197 | 1896.779 | 99716.36 | 78875.64 | 20840.72 | 20840.72 | 20.9
2024-09-15 | 2.666667 | 0.4433333 | 10.56333 | 0.96 | 88.03333 | 5.25 | 0.465 | 10.85 | 1.035 | 87.65 | 54.88167 | 9.55 | 5.508333 | 1.993333 | 11.15 | 1.821667 | 0.0525 | 0.08616667 | 0.06433333 | 0.315 | 0.175 | 2.023871 | 95.84 | 0.4133333 | 0.9133333 | 1.276667 | 0.1333333 | [7 empty] | 2061.22 | 1846.11 | 190.17 | 16.94 | 8 | 377.0028 | 777.0853 | 9.33 |  | 43.78 |  |  | 42.33 | 570.64 | 26.65 | 21.51 | 938.405 | 37.483 | 1.881 | 181.510648 | 2843.223 | 351.96 | 358.151 | 66.014 | 65480 | 3.6307 | 782.149 | 1.710957 | 56.39714 | 54.88167 | 61.22823 | 64.17265 | 440.8695 | 18.09481 | 88.05981 | 547.0241 |  | 0.7954545 | 0.02336364 | 1492.273 | 3091.5 | 844.24 | 18.0557 | 90.12526 | 80 | 10 | 10 | 1.864374 | 12.99545 | 1.114081 | 0 | 100 | 27.96625 | 37.00691 | 465.7139 | 50.03341 | 202.125 | 1112.083 | 40.75497 | 1056 | 741 | 70.17045 | 620.2006 | 98.42144 | 351.96 | 0.09788456 | 400.481 | 0.1113789 | 2843.223 | 0.7907366 | 3595.664 | 0 | 0 | 66.014 | 0 | 54.423 | 883.982 | 37.483 | 53.11 | 1028.998 | 181.510648 | 5.255 | 1.305 | 9.61 | 19.30333 | 69.78167 | 64.16167 | 4.61 | 1.823333 | 0.02816667 | 0.08833333 | 0.0705 | 0.05616667 | 0.09166667 | 0.5166667 | 0.3016667 | 0.4083333 | 2.816667 | 59.87667 | 9.163333 | 2.196667 | 0.02333333 | 0.1043333 | 0.012 | 0.018 | 0.1133333 | 0.2966667 | 0.07333333 | 2.24 | 2.833333 | 0 | 0 | 0 | 0 | 0 | 0 | 0 | 0 | 0 | 0 | 0 | 0 | 7.041667 | 1.3 | 114084.3 | 116978 | 26210.78 |  | 7.655833 | 87.75 | 548.875 | 2.66625 | 1.314167 | 1.352083 | 1.075417 | 0.2766667 | 1112.083 | 2700.292 | 155.4583 | 1445 | 280.3333 | 2308.25 | 196.125 | 218.2083 | 200.5 | 193.6667 | 202.125 | 64.625 | 356.2083 | 457.5417 | 577.0833 | 363.8646 | 80.625 | 145.2917 | 83.20833 | 106.7083 | 103.9583 | 51.125 | 131.2083 | 114.4167 | 52 | 87.1875 | 48.08333 | 54 | 39.29167 | 41.95833 | 45.83333 | 1033.333 | 24.48125 | 16.845 | 3.27 | 40.75497 | 1711.264 | 2129.573 | 111954.7 | 88556.18 | 23398.54 | 26098.83 | 22.76437 | 1.864374 | 2.477083 | 3.18 | 6.185 | 3.6825 | 15.52458
2024-09-16 | 2.533333 | 0.4133333 | 10.51 | 0.9666667 | 88.11 | 5.2 | 0.4433333 | 10.84667 | 1.04 | 87.67 | 55.13833 | 9.933333 | 5.516667 | 2.068333 | 10.79833 | 1.725 | 0.05366667 | 0.08433333 | 0.06583333 | 0.3266667 | 0.1733333 | 1.957724 | 95.94667 | 0.4 | 0.85 | 1.29 | 0.1333333 | [7 empty] | 2082.21 | 2076.21 | 0 | 0 | 6 | 363.8235 | 757.5569 | 32.55 |  | 0 |  |  | 22.25 | 656.64 | 22.9 | 21.36 | 869.358 | 53.52 | 13.357 | 229.461648 | 2832.583 | 358.256 | 356.374 | 51.929 | 79746 | 4.33 | 785.3 | 1.693284 | 56.61545 | 55.13833 | 61.18592 | 64.09414 | 404.4892 | 30.44813 | 110.201 | 545.1383 |  | 0.624 | 0.0218 | 1489.333 | 3124.5 | 865.9967 | 6.904945 | 90.5533 | 80 | 10 | 10 | 2.287915 | 13.33 | 1.104906 | 0 | 100 | 24.9958 | 36.43073 | 460.1308 | 48.9949 | 215.8125 | 1093.458 | 40.83434 | 1062 | 767 | 72.22222 | 614.32 | 99.06452 | 358.256 | 0.1003669 | 378.624 | 0.1060731 | 2832.583 | 0.79356 | 3569.463 | 0 | 0 | 51.929 | 0 | 37.35 | 832.008 | 53.52 | 32.55 | 955.428 | 229.461648 | 5.178333 | 1.068333 | 10.515 | 19.26667 | 69.15 | 64.11167 | 4.626667 | 1.833333 | 0.02883333 | 0.085 | 0.06483333 | 0.065 | 0.08833333 | 0.535 | 0.3783333 | 0.4716667 | 2.5 | 61.73167 | 6.618333 | 1.755 | 0.0285 | 0.09083333 | 0.005166667 | 0.01683333 | 0.07166667 | 0.3866667 | 0.1783333 | 2.45 | 2.6 | 64.43 | 2.31 | 1.6 | 0.034 | 0.1 | 0.007 | 0.025 | 0.09 | 0.65 | 0.31 | 2.61 | 2.9 | 6.958333 | 1.3 | 113222.3 | 116752.9 | 26641.63 |  | 9.660833 | 111.875 | 542.7083 | 2.685417 | 1.345833 | 1.339583 | 1.042083 | 0.2975 | 1093.458 | 3308.792 | 178.2917 | 1455.792 | 237.9583 | 2269.333 | 213.5833 | 225.2083 | 211.375 | 213.0833 | 215.8125 | 64.58333 | 352.1667 | 456.0417 | 584 | 364.1979 | 115.0417 | 186.5833 | 73.04167 | 136.625 | 127.8229 | 51.33333 | 117.75 | 133.1667 | 53 | 88.8125 | 48.08333 | 53.04167 | 39.20833 | 47.91667 | 47.0625 | 1089.583 | 24.67542 | 17.03042 | 3.583333 | 40.83434 | 1698.334 | 2113.482 | 111108.8 | 87887.04 | 23221.73 | 26530.52 | 23.18792 | 2.287915 | 2.64625 | 3.434583 | 4.72 | 3.857083 | 14.65792
2024-09-17 | 2.5 | 0.3966667 | 10.54667 | 0.9666667 | 88.09 | 5.733333 | 0.4533333 | 10.85333 | 1.036667 | 87.65667 | 54.85333 | 9.761667 | 5.59 | 2.045 | 11.05333 | 1.871667 | 0.05433333 | 0.0875 | 0.06516667 | 0.325 | 0.1766667 | 1.977567 | 95.61333 | 0.42 | 0.54 | 1.303333 | 0.1 | [7 empty] | 2074.08 | 2064.08 | 0 | 0 | 10 | 372.0855 | 771.7352 | 27.25 |  | 0 |  |  | 36.14 | 595.15 | 20.94 | 22.99 | 853.377 | 39.838 | 23.181 | 252.971448 | 2819.807 | 353.852 | 342.828 | 50.879 | 75748.8 | 0.415 | 771.5 | 1.68705 | 56.42309 | 54.85333 | 61.63002 | 64.20605 | 398.3969 | 28.64205 | 121.968 | 549.007 |  | 0.5118182 | 0.02236364 | 1483.545 | 3111 | 863.2517 | 5.192478 | 91.10883 | 80 | 10 | 10 | 2.193348 | 13.08727 | 1.110622 | 0 | 100 | 23.167 | 35.79805 | 460.9158 | 49.23466 | 223.9792 | 1131.625 | 40.99977 | 1060 | 778 | 73.39623 | 619.5374 | 99.84677 | 353.852 | 0.09960291 | 378.968 | 0.1066726 | 2819.807 | 0.7937245 | 3552.627 | 0 | 0 | 50.879 | 0 | 81.594 | 771.783 | 39.838 | 27.25 | 920.465 | 252.971448 | 5.671667 | 1.471667 | 10.375 | 19.03 | 69.12333 | 64.21833 | 4.601667 | 1.81 | 0.0275 | 0.085 | 0.06316667 | 0.06533333 | 0.085 | 0.5333333 | 0.3933333 | 0.37 | 2.416667 | 61.64333 | 7.1 | 1.633333 | 0.02933333 | 0.08833333 | 0.005 | 0.01966667 | 0.065 | 0.32 | 0.1583333 | 2.301667 | 2.583333 | 64.61333 | 2.526667 | 1.46 | 0.03533333 | 0.118 | 0.005333333 | 0.031 | 0.07333333 | 0.3933333 | 0.2433333 | 2.576667 | 3.2 | 6.958333 | 1.3 | 112550 | 115720.6 | 26343.55 |  | 10.65083 | 122.125 | 547.125 | 2.672083 | 1.363333 | 1.30875 | 1.014583 | 0.2941667 | 1131.625 | 3149.25 | 17.16667 | 1467.708 | 221.5417 | 2280.792 | 220.6667 | 238.75 | 217.875 | 218.625 | 223.9792 | 65.375 | 359.0417 | 467.375 | 598.6667 | 372.6146 | 158.9167 | 234.75 | 78.25 | 157.625 | 157.3854 | 51.20833 | 181.7083 | 119.5 | 55.33333 | 101.9375 | 48.20833 | 50 | 39.70833 | 44.66667 | 45.64583 | 1100 | 24.42458 | 16.97375 | 3.709583 | 40.99977 | 1688.25 | 2100.933 | 110449 | 87365.19 | 23083.85 | 26233.1 | 23.09335 | 2.193348 | 2.721818 | 3.637273 | 3.910909 | 3.544545 | 6.331667
2024-09-18 | 3.1 | 0.4466667 | 10.70667 | 0.9433333 | 87.90333 | 5.566667 | 0.4733333 | 10.88 | 1.033333 | 87.61333 | 54.90333 | 9.31 | 5.523333 | 2.011667 | 11.085 | 1.896667 | 0.057 | 0.09416667 | 0.0645 | 0.3216667 | 0.1716667 | 2.00638 | 95.56 | 0.4966667 | 0.85 | 1.353333 | 0.1333333 | [7 empty] | 2076.86 | 2076.86 | 0 | 0 | 0 | 376.7501 | 782.4572 | 26.07 |  | 0 |  |  | 32.64 | 602.91 | 20.07 | 25.88 | 858.384 | 40.565 | 24.789 | 249.851735 | 2813.319 | 352.199 | 346.254 | 59.158 | 81582 | 0 | 765.94 | 1.681654 | 56.47542 | 54.90333 | 61.7229 | 64.22846 | 400.496 | 29.71599 | 120.3026 | 550.5146 |  | 0.4884615 | 0.021 | 1484.231 | 3114 | 872.91 | 4.037572 | 90.67919 | 80 | 10 | 10 | 2.412441 | 12.75923 | 1.11562 | 0 | 100 | 23.86352 | 35.76316 | 461.9154 | 49.04749 | 212.5 | 1129.417 | 40.57257 | 1041 | 748 | 71.85399 | 624.6734 | 100.13 | 352.199 | 0.0993674 | 378.894 | 0.106899 | 2813.319 | 0.7937336 | 3544.412 | 0 | 0 | 59.158 | 0 | 0 | 858.384 | 40.565 | 26.07 | 925.019 | 249.851735 | 5.496667 | 1.241667 | 10.44667 | 19.075 | 69.23667 | 64.22667 | 4.608333 | 1.816667 | 0.0285 | 0.08 | 0.06116667 | 0.06566667 | 0.085 | 0.5366667 | 0.4016667 | 0.4283333 | 2.716667 | 61.72833 | 6.526667 | 2.016667 | 0.02866667 | 0.1105 | 0.0065 | 0.02 | 0.075 | 0.3816667 | 0.165 | 2.248333 | 2.783333 | 64.83 | 2.19 | 1.523333 | 0.03333333 | 0.09 | 0.007 | 0.023 | 0.07333333 | 0.45 | 0.2433333 | 2.486667 | 3.233333 | 6.958333 | 1.3 | 110858.375 | 114280.1 | 26267.4 |  | 10.55542 | 120.4583 | 550.7917 | 2.698333 | 1.399167 | 1.299167 | 1.010417 | 0.28875 | 1129.417 | 3421.708 | 0 | 1459.333 | 218.6667 | 2285.333 | 208.4583 | 223.375 | 211.9583 | 206.2083 | 212.5 | 66.25 | 365.4583 | 474.8333 | 606.625 | 378.2917 | 123.4583 | 159.9048 | 79.16667 | 187.7917 | 136.1111 | 52 | 209.875 | 121.4583 | 53.91667 | 109.3125 | 48.29167 | 49.125 | 38.5 | 40.41667 | 44.08333 | 1100 | 24.68458 | 16.8525 | 3.735417 | 40.57257 | 1662.875625 | 2069.356 | 108789 | 86052.11 | 22736.9 | 26158.61 | 23.31244 | 2.412441 | 2.371667 | 3.415833 | 5.04125 | 3.14625 | 13.975
2024-09-19 | 3.2 | 0.4266667 | 10.7 | 0.95 | 87.92333 | 8.133333 | 0.4633333 | 10.96333 | 1.033333 | 87.54 | 55.645 | 9.436667 | 5.366667 | 2.02 | 10.36167 | 1.653333 | 0.05816667 | 0.0955 | 0.06333333 | 0.3083333 | 0.17 | 1.930903 | 95.62333 | 0.5766667 | 0.8333333 | 1.296667 | 0.1333333 | [7 empty] | 2072.44 | 2062.44 | 0 | 0 | 10 | 345.1808 | 715.3665 | 26.83 |  | 0 |  |  | 18.48 | 632.52 | 16.54 | 19.86 | 860.634 | 45.274 | 21.446 | 252.233445 | 2761.276 | 344.644 | 337.092 | 31.62 | 83644 | 0.193 | 773.2 | 1.65164 | 57.05845 | 55.645 | 61.70428 | 64.17518 | 401.9869 | 30.06453 | 121.7084 | 553.7599 |  | 0.5225 | 0.02441667 | 1482.583 | 3108 | 878.2983 | 4.30148 | 92.09772 | 80 | 10 | 10 | 2.451805 | 13.57083 | 1.111751 | 0 | 100 | 25.10055 | 33.27167 | 464.6585 | 49.69692 | 232.1979 | 1130.5 | 40.25846 | 1013 | 700 | 69.10168 | 594.266 | 101.0632 | 344.644 | 0.09956516 | 355.572 | 0.1027222 | 2761.276 | 0.7977127 | 3461.492 | 0 | 0 | 31.62 | 0 | 0 | 860.634 | 45.274 | 26.83 | 932.738 | 252.233445 | 6.475 | 1.075 | 10.3 | 19.00167 | 69.62333 | 64.18 | 4.565 | 1.798333 | 0.02883333 | 0.08333333 | 0.06483333 | 0.0645 | 0.08333333 | 0.535 | 0.3983333 | 0.3731667 | 2.65 | 61.72667 | 6.293333 | 1.993333 | 0.03683333 | 0.1156667 | 0.008166667 | 0.0345 | 0.09 | 0.445 | 0.16 | 2.311667 | 3.25 | 64.8 | 1.916667 | 1.483333 | 0.04433333 | 0.1023333 | 0.009333333 | 0.03666667 | 0.07 | 0.5366667 | 0.23 | 2.58 | 3.966667 | 6.833333 | 1.3 | 111496.1 | 115005.5 | 26476.57 |  | 10.64875 | 119.4167 | 554.4167 | 2.693333 | 1.385417 | 1.307917 | 1.02125 | 0.2866667 | 1130.5 | 3499.458 | 8 | 1464.042 | 220.2083 | 2286.708 | 228.4583 | 243.3333 | 233.3333 | 223.6667 | 232.1979 | 65.95833 | 369.9167 | 481.0417 | 612.9583 | 382.46875 | 100.0833 | 119.5455 | 137.3333 | 145.9583 | 128.7361 | 52 | 152.1667 | 150.4167 | 53.29167 | 101.96875 | 47.70833 | 47.70833 | 36.41667 | 36.20833 | 42.01042 | 1100 | 25.09042 | 16.90708 | 3.876667 | 40.25846 | 1672.441 | 2081.26 | 109414.8 | 86547.13 | 22867.7 | 26367.16 | 23.35181 | 2.451805 | 2.454167 | 3.157917 | 4.778333 | 3.764583 | 14.155
2024-09-20 | 3.233333 | 0.3966667 | 10.57667 | 0.95 | 88.07667 | 5.933333 | 0.45 | 10.88667 | 1.033333 | 87.63 | 55.755 | 9.195 | 5.346667 | 2.035 | 10.26667 | 1.615 | 0.05816667 | 0.08766667 | 0.06266667 | 0.2933333 | 0.1683333 | 1.920343 | 95.73667 | 0.49 | 0.99 | 1.283333 | 0.1 | [7 empty] | 2078.01 | 2078.01 | 0 | 0 | 0 | 340.1137 | 706.7597 | 27.69 |  | 0 |  |  | 17.43 | 613.21 | 22.61 | 30.38 | 869.371 | 51.119 | 16.657 | 245.563648 | 2781.984 | 347.482 | 347.67 | 26.103 | 83288 | 1.1206 | 768.244 | 1.662316 | 57.17493 | 55.755 | 61.69484 | 64.40294 | 404.8399 | 30.68061 | 118.1725 | 553.693 |  | 0.5753846 | 0.01976923 | 1487.846 | 3117 | 871.4867 | 4.362496 | 91.32198 | 80 | 10 | 10 | 2.448079 | 13.73615 | 1.146533 | 0 | 100 | 26.4763 | 36.60485 | 465.9117 | 48.74424 | 232.6042 | 1135.5 | 40.54702 | 1032 | 769 | 74.5155 | 591.1834 | 100.2853 | 347.482 | 0.09943495 | 365.1 | 0.1044765 | 2781.984 | 0.7960886 | 3494.566 | 0 | 0 | 26.103 | 0 | 0 | 869.371 | 51.119 | 27.69 | 948.18 | 245.563648 | 5.855 | 1.53 | 9.923333 | 19.06333 | 69.48333 | 64.415 | 4.366667 | 1.718333 | 0.02683333 | 0.08 | 0.064 | 0.061 | 0.07833333 | 0.5183333 | 0.39 | 0.3616667 | 3.15 | 61.71167 | 7.353333 | 1.56 | 0.02766667 | 0.1336667 | 0.004333333 | 0.027 | 0.05166667 | 0.2233333 | 0.1066667 | 2.14 | 3.416667 | 64.69 | 2.9 | 1.323333 | 0.03433333 | 0.1803333 | 0.005333333 | 0.03533333 | 0.05 | 0.25 | 0.1566667 | 2.42 | 4.233333 | 6.833333 | 1.3 | 111280.9 | 114815.125 | 26419.31 |  | 10.345 | 118.2083 | 553.2083 | 2.63625 | 1.31125 | 1.325 | 1.0375 | 0.2875 | 1135.5 | 3486.542 | 38.33333 | 1439.542 | 223.8333 | 2297.333 | 230.4167 | 244.7083 | 229.375 | 225.9167 | 232.6042 | 67.375 | 373.125 | 483.9583 | 615.5417 | 385 | 131.3333 |  | 97.33333 | 150.8333 | 126.5 | 53.58333 | 181.4286 | 123.2083 | 54.25 | 85.36458 | 48.54167 | 49.79167 | 38.29167 | 40.375 | 44.25 | 1100 | 24.99458 | 17.0475 | 3.829167 | 40.54702 | 1669.213 | 2077.243 | 109203.6 | 86380.08 | 22823.56 | 26310.1 | 23.34808 | 2.448079 | 2.419167 | 3.035833 | 5.458333 | 3.871667 | 14.785
2024-09-21 | 2.9 | 0.4166667 | 10.65333 | 0.94 | 87.99 | 6.333333 | 0.4566667 | 10.88 | 1.036667 | 87.62667 | 55.57 | 9.476667 | 5.326667 | 1.971667 | 10.53 | 1.676667 | 0.05766667 | 0.0835 | 0.06266667 | 0.315 | 0.17 | 1.976781 | 95.64667 | 0.4133333 | 0.9033333 | 1.216667 | 0.1666667 | [7 empty] | 2074.33 | 1791.27 | 260.65 | 22.41 | 0 | 347.9252 | 721.7117 | 26.07 |  | 0 |  |  | 16.76 | 547.79 | 19.27 | 19.43 | 872.924 | 46.553 | 21.097 | 238.084938 | 2793.31 | 346.61 | 351.388 | 35.977 | 83622 | 0.097 | 784.14 | 1.673039 | 56.95409 | 55.57 | 61.68942 | 63.64891 | 407.9169 | 30.54745 | 114.7768 | 553.2412 |  | 0.5969231 | 0.01915385 | 1486.769 | 3111 | 881.6533 | 3.366602 | 92.95242 | 80 | 10 | 10 | 2.431059 | 13.51769 | 1.141494 | 0 | 100 | 24.99725 | 36.74695 | 465.6971 | 48.37945 | 230.1354 | 1118.708 | 40.49409 | 1033 | 724 | 70.08712 | 597.3381 | 99.74763 | 346.61 | 0.09880367 | 368.148 | 0.1049432 | 2793.31 | 0.7962531 | 3508.068 | 0 | 0 | 35.977 | 0 | 0 | 872.924 | 46.553 | 26.07 | 945.547 | 238.084938 | 4.733333 | 1.608333 | 10.135 | 18.965 | 69.29167 | 64.30333 | 4.504167 | 1.781667 | 0.02791667 | 0.08166667 | 0.06758333 | 0.06275 | 0.0825 | 0.5316667 | 0.405 | 0.3658333 | 3.075 | 61.76 | 6.821667 | 1.685 | 0.02566667 | 0.1045 | 0.007166667 | 0.03366667 | 0.05833333 | 0.3916667 | 0.165 | 2.23 | 3.133333 | 64.78667 | 2.106667 | 1.496667 | 0.03 | 0.1263333 | 0.007666667 | 0.04 | 0.06333333 | 0.5566667 | 0.2466667 | 2.493333 | 3.733333 | 6.916667 | 1.3 | 112483.875 | 115983.6 | 26680.39 |  | 10.03583 | 113.7917 | 548.7917 | 2.649167 | 1.29625 | 1.352917 | 1.055 | 0.2979167 | 1118.708 | 3499.708 | 0 | 1435.75 | 223.0417 | 2291.208 | 228.625 | 237.125 | 229.625 | 225.1667 | 230.1354 | 67.66667 | 375.0833 | 486.7917 | 619.375 | 387.2292 | 111.7917 | 120.8333 | 93.58333 | 182.3333 | 127.1354 | 53.5 |  | 93.33333 | 54.16667 | 67 | 49 | 49.08333 | 36.66667 | 38.875 | 43.40625 | 1100 | 24.87583 | 16.92958 | 3.79125 | 40.49409 | 1687.258125 | 2099.699 | 110384.176 | 87313.88 | 23070.29 | 26570 | 23.33106 | 2.431059 | 2.259375 | 3.040833 | 4.9825 | 3.337083 | 13.61979
2024-09-22 | 3.2 | 0.4066667 | 10.62667 | 0.9566667 | 88.01 | 8 | 0.4533333 | 10.894 | 1.04 | 87.61267 | 55.68333 | 9.423333 | 5.283333 | 1.971667 | 10.4 | 1.636667 | 0.05866667 | 0.085 | 0.06366667 | 0.355 | 0.1716667 | 1.968574 | 96.22333 | 0.53 | 0.9733333 | 1.183333 | 0.2 | [7 empty] | 1793.92 | 1639.8 | 137.17 | 16.95 | 0 | 344.6278 | 618.2347 | 28.36 |  | 0 |  |  | 5.1 | 489.21 | 14.92 | 14.98 | 742.866 | 47.675 | 8.541 | 212.917146 | 2381.527 | 302.27 | 292.613 | 26.14 | 72399 | 0 | 651.4 | 1.648789 | 57.01181 | 55.68333 | 61.79278 | 63.19 | 400.5747 | 29.15402 | 118.6882 | 548.417 |  | 0.5054545 | 0.02227273 | 1486.636 | 2689.5 | 874.2317 | 5.461907 | 99.7982 | 80 | 10 | 10 | 2.435074 | 13.33182 | 1.116843 | 218 | 84.86111 | 26.47479 | 37.09254 | 460.8062 | 48.92743 | 221.475 | 1124.95 | 41.21482 | 1095 | 850 | 77.62557 | 513.9603 | 101.2198 | 302.27 | 0.1013815 | 297.713 | 0.09985309 | 2381.527 | 0.7987654 | 2981.51 | 0 | 0 | 26.14 | 0 | 0 | 742.866 | 47.675 | 28.36 | 818.901 | 212.917146 | 6.233333 | 1.588333 | 10.175 | 19.345 | 68.89167 | 63.19 | 5.816667 | 2.316667 | 0.04666667 | 0.1266667 | 0.02866667 | 0.04333333 | 0.09666667 | 0.5533333 | 0.1 | 0.38 | 3.233333 | 61.77333 | 6.918333 | 1.715 | 0.02833333 | 0.0945 | 0.005666667 | 0.02266667 | 0.05666667 | 0.3616667 | 0.145 | 2.168333 | 3.016667 | 64.87333 | 2.133333 | 1.526667 | 0.02933333 | 0.1023333 | 0.007333333 | 0.027 | 0.05333333 | 0.5266667 | 0.2266667 | 2.436667 | 3.466667 | 6.666667 | 1.3 | 106961.9 | 115810.45 | 25376.47 |  | 10.478 | 116.9 | 551.4 | 2.6585 | 1.2985 | 1.295238 | 1.063 | 0.2828571 | 1124.95 | 3500.45 | 0 | 1419.45 | 222.95 | 2284.15 | 219.75 | 225.15 | 220.05 | 220.95 | 221.475 | 66.8 | 376.75 | 488.65 | 622.2 | 388.6 | 156.4 | 165 | 95.65 | 186.8 | 150.9625 | 51.75 | 128.8 | 93.05 | 51.5 | 81.275 | 47.75 | 46.85 | 37.25 | 40 | 42.9625 | 1100 | 24.654 | 17.286 | 3.7837 | 41.21482 | 1684.65 | 2096.453 | 110213.5 | 87178.92 | 23034.63 | 26535.08 | 23.33507 | 2.435074 | 2.091111 | 2.661667 | 4.493571 | 3.136667 | 11.38444
2024-09-23 | 2.866667 | 0.41 | 10.7 | 0.97 | 87.92 | 6.466667 | 0.4466667 | 11.01 | 1.043333 | 87.5 | 55.038 | 10.314 | 5.494 | 2.04 | 10.858 | 1.874 | 0.0556 | 0.0896 | 0.0714 | 0.298 | 0.172 | 1.977521 | 95.88 | 0.6533333 | 1.206667 | 1.176667 | 0.3666667 | [7 empty] | 1882.64 | 1878.64 | 0 | 0 | 4 | 354.0912 | 666.6263 | 17.55 |  | 0 |  |  | 7.16 | 533.23 | 22.67 | 22.41 | 837.374 | 43.033 | 20.154 | 187.698708 | 2555.436 | 329.117 | 314.346 | 35.086 | 55284 | 2.733 | 737.301 | 1.686145 | 56.49183 | 55.038 | 61.8475 | 63.10667 | 431.2952 | 31.39257 | 99.69973 | 562.3875 |  | 0.6241667 | 0.01683333 | 1493.917 | 2823 | 870.775 | 21.72122 | 94.13908 | 80 | 10 | 10 | 2.272758 | 13.69167 | 1.167911 | 173 | 87.98611 | 28.38731 | 38.046 | 476.144 | 49.89537 | 211.5 | 1127.167 | 39.53658 | 1009 | 720 | 71.35778 | 547.297 | 99.83059 | 329.117 | 0.1026547 | 321.506 | 0.1002807 | 2555.436 | 0.7970646 | 3206.059 | 0 | 0 | 35.086 | 0 | 0 | 837.374 | 43.033 | 17.55 | 897.957 | 187.698708 | 5.391667 | 1.271667 | 9.988333 | 19.63 | 69.11 | 63.10667 | 5.903333 | 2.343333 | 0.047 | 0.13 | 0.02966667 | 0.04466667 | 0.1 | 0.5633333 | 0.11 | 0.3666667 | 3.433333 | 61.88833 | 6.51 | 2.09 | 0.0265 | 0.09083333 | 0.004666667 | 0.0175 | 0.07166667 | 0.1783333 | 0.13 | 2.23 | 4.2 | 65.08667 | 2.193333 | 1.493333 | 0.02866667 | 0.072 | 0.004333333 | 0.01866667 | 0.06666667 | 0.2666667 | 0.22 | 2.413333 | 4.433333 | 6.416667 | 1.308333 | 103729.8 | 106141.5 | 23647.63 |  | 7.91125 | 97.17391 | 544.2609 | 2.423333 | 1.158333 | 1.265 | 1.001818 | 0.3466667 | 1127.167 | 3206.118 | 452.1667 | 1379.542 | 215.75 | 2287.913 | 211.2083 | 212.7083 | 207.625 | 214.4583 | 211.5 | 66.70833 | 378.5833 | 490.125 | 620.0833 | 388.875 | 170.375 | 181.2917 | 95.33333 | 208.9583 | 163.9896 | 51.20833 | 124.7143 | 113 | 58.25 | 78.92361 | 47.95833 | 48.41667 | 37.08333 | 40 | 43.36458 | 1091.667 | 24.82042 | 16.22583 | 3.73375 | 39.53658 | 1555.947 | 1936.289 | 101793.5 | 80518.65 | 21274.84 | 23545.84 | 22.50987 | 1.60987 | 2.003913 | 2.642609 | 4.546087 | 2.724696 | 11.42075
2024-09-24 | 3.433333 | 0.4166667 | 10.67 | 0.9633333 | 87.95 | 7.966667 | 0.4533333 | 11.05333 | 1.04 | 87.45333 | 54.95667 | 9.545 | 5.58 | 1.985 | 10.95167 | 1.828333 | 0.05616667 | 0.09416667 | 0.0645 | 0.3366667 | 0.175 | 1.963191 | 95.43333 | 0.7233333 | 1.22 | 1.303333 | 0.2333333 | [7 empty] | 2085.95 | 2084.04 | 0 | 0 | 1.91 | 369.4995 | 770.7575 | 24.88 |  | 10.89 |  |  | 15.16 | 589.0799 | 21.52 | 29.76 | 872.928 | 44.03 | 25.17 | 245.078956 | 2853.374 | 335.911 | 379.752 | 44.267 | 83636.4 | 1.417 | 786.6 | 1.69851 | 56.4184 | 54.95667 | 61.75406 | 63.27 | 404.112 | 30.53144 | 117.4903 | 552.1338 |  | 0.3 | 0.015 | 1458 | 3127.5 | 881.0433 | 12.24006 | 91.25913 | 81 | 10 | 9 | 2.43991 | 12.79 | 1.094797 | 0 | 100 | 29.4378 | 35.86724 | 464.1099 | 49.98676 | 199.5729 | 1140.583 | 39.96106 | 998 | 764 | 76.55311 | 620.6856 | 99.24347 | 335.911 | 0.09372002 | 394.912 | 0.1101814 | 2853.374 | 0.7960985 | 3584.197 | 0 | 0 | 44.267 | 0 | 41.877 | 831.051 | 44.03 | 35.77 | 952.728 | 245.078956 | 5.366667 | 1.996667 | 9.65 | 19.755 | 68.59833 | 63.27 | 5.78 | 2.29 | 0.04566667 | 0.1266667 | 0.03266667 | 0.04433333 | 0.09333333 | 0.55 | 0.1133333 | 0.32 | 3.533333 | 61.94 | 6.821667 | 2.043333 | 0.02766667 | 0.085 | 0.005 | 0.01633333 | 0.065 | 0.1766667 | 0.1183333 | 2.153333 | 3.716667 | 65.38 | 2.323333 | 1.43 | 0.03166667 | 0.06433333 | 0.005666667 | 0.018 | 0.05 | 0.2666667 | 0.2 | 2.416667 | 3.5 | 7 | 1.3 | 112048.6 | 115620.7 | 26590.48 |  | 10.36417 | 117.6667 | 550.1667 | 2.655417 | 1.299167 | 1.35625 | 1.06375 | 0.2925 | 1140.583 | 3499.5 | 58.33333 | 1421.333 | 224.9583 | 2299.375 | 191 | 205.2917 | 206.2917 | 195.7083 | 199.5729 | 66.83333 | 376.3333 | 487.2083 | 617.8333 | 387.0521 | 163.1667 | 171.4167 | 110.125 | 234 | 169.6771 | 51.25 | 649 | 90.16667 | 52.16667 | 70.49653 | 47.45833 | 50.58333 | 38.54167 | 39.04167 | 43.90625 | 1100 | 25.12708 | 16.72375 | 3.812083 | 39.96106 | 1680.729 | 2091.574 | 109957 | 86976.02 | 22981.02 | 26480.52 | 23.33991 | 2.43991 | 2.359167 | 2.685 | 4.170417 | 2.969167 | 12.18375
2024-09-25 | 3.033333 | 0.41 | 10.91667 | 0.9566667 | 87.71667 | 8.566667 | 0.45 | 11.09667 | 1.04 | 87.41333 | 55.55833 | 9.716667 | 5.396667 | 1.923333 | 10.51833 | 1.661667 | 0.058 | 0.076 | 0.0615 | 0.335 | 0.1683333 | 1.94933 | 95.76333 | 0.7666667 | 1.19 | 1.23 | 0.4666667 | [7 empty] | 2140.46 | 2140.46 | 0 | 0 | 0 | 347.3608 | 743.512 | 28 |  | 0 |  |  | 11.03 | 659.87 | 20.87 | 21.77 | 884.55 | 43.826 | 30.646 | 249.277868 | 2898.514 | 182.22 | 531.441 | 19.868 | 83985 | 2.678 | 772.5 | 1.675823 | 56.69859 | 55.55833 | 60.89718 | 63.24 | 400.4415 | 31.6882 | 116.46 | 548.5896 |  | 0.41 | 0.02383333 | 1480.75 | 3210 | 889.1767 | 4.992741 | 88.24178 | 81 | 14 | 5 | 2.415136 | 13.23833 | 1.139085 | 0 | 100 | 27.71415 | 36.73994 | 459.9205 | 49.0379 | 219.1354 | 1152.417 | 39.79007 | 1098 | 901 | 82.05829 | 615.8444 | 100.167 | 182.22 | 0.05029249 | 542.471 | 0.1497213 | 2898.514 | 0.7999862 | 3623.205 | 0 | 0 | 19.868 | 0 | 0 | 884.55 | 43.826 | 28 | 956.376 | 249.277868 | 4.895 | 2.09 | 9.596667 | 20.22667 | 68.08667 | 63.24 | 5.84 | 2.31 | 0.04633333 | 0.1233333 | 0.039 | 0.04466667 | 0.06633333 | 0.56 | 0.12 | 0.3766667 | 2.966667 | 61.91833 | 6.41 | 1.928333 | 0.025 | 0.09866667 | 0.005 | 0.0205 | 0.05 | 0.2666667 | 0.095 | 2.325 | 3.8 | 65.05333 | 1.94 | 1.383333 | 0.02566667 | 0.089 | 0.004666667 | 0.024 | 0.04333333 | 0.3866667 | 0.1366667 | 2.616667 | 4.066667 | 7.083333 | 1.3 | 113239.5 | 116786.625 | 26835.8 |  | 10.52825 | 118.25 | 548.25 | 2.64875 | 1.3 | 1.34875 | 1.050417 | 0.2983333 | 1152.417 | 3499.417 | 38.375 | 1443.375 | 229.0417 | 2308.833 | 208.0417 | 225.75 | 226.4167 | 216.3333 | 219.1354 | 67.25 | 376.75 | 488.25 | 620.5 | 388.1875 | 155.1667 | 162.9583 | 109 | 213.1667 | 160.0729 | 51.70833 | 0 | 115.5 | 52.58333 | 73.26389 | 48.375 | 52.58333 | 38.29167 | 39.5 | 44.6875 | 1100 | 25.41208 | 16.79458 | 4.040833 | 39.79007 | 1698.592 | 2113.803 | 111125.6 | 87900.39 | 23225.26 | 26724.68 | 23.31514 | 2.415136 | 2.475833 | 2.798458 | 4.055 | 3.289167 | 12.61846
2024-09-26 | 3.066667 | 0.43 | 10.69 | 0.95 | 87.93 | 7.466667 | 0.46 | 11.02 | 1.036667 | 87.48333 | 55.52333 | 9.453333 | 5.408333 | 1.958333 | 10.495 | 1.72 | 0.05716667 | 0.07466667 | 0.05916667 | 0.3133333 | 0.165 | 1.940458 | 95.53 | 0.8266667 | 1.27 | 1.183333 | 0.2666667 | [7 empty] | 2128.73 | 2128.73 | 0 | 0 | 0 | 346.3718 | 737.3321 | 29.24 |  | 0 |  |  | 19.84 | 612.32 | 18.36 | 24.69 | 878.383 | 40.803 | 31.394 | 260.321475 | 2882.148 | 182.898 | 533.165 | 17.531 | 83667.8 | 1.304 | 783.3 | 1.67949 | 56.69379 | 55.52333 | 60.94931 | 63.32333 | 399.5229 | 31.22137 | 122.2896 | 553.0338 |  | 0.415 | 0.02666667 | 1475 | 3192 | 889.1767 | 3.706328 | 90.38393 | 81 | 14 | 5 | 2.41131 | 13.2775 | 1.124784 | 0 | 100 | 26.65655 | 37.42209 | 463.7479 | 49.09975 | 232.46875 | 1158.458 | 39.48014 | 1072 | 790 | 73.69403 | 611.5338 | 100.344 | 182.898 | 0.05055153 | 553.005 | 0.1528461 | 2882.148 | 0.7966024 | 3618.051 | 0 | 0 | 17.531 | 0 | 39.807 | 838.576 | 40.803 | 29.24 | 948.426 | 260.321475 | 4.726667 | 1.871667 | 9.943333 | 19.79167 | 68.39333 | 63.32333 | 5.68 | 2.233333 | 0.045 | 0.1233333 | 0.042 | 0.04333333 | 0.09 | 0.55 | 0.1366667 | 0.3633333 | 2.3 | 62.05167 | 6.77 | 1.795 | 0.02266667 | 0.07116667 | 0.008 | 0.018 | 0.07833333 | 0.2216667 | 0.1116667 | 2.016667 | 3.383333 | 65.46333 | 2.216667 | 1.3 | 0.026 | 0.04566667 | 0.01133333 | 0.02 | 0.09 | 0.2733333 | 0.1766667 | 2.063333 | 2.933333 | 7.041667 | 1.3 | 113437.5 | 116975.5 | 26876.86 |  | 10.97167 | 122.0417 | 550.5417 | 2.634583 | 1.3 | 1.334583 | 1.039583 | 0.295 | 1158.458 | 3499.667 | 30.83333 | 1461.417 | 231.875 | 2307.25 | 222.4583 | 236.0833 | 241.2083 | 230.125 | 232.46875 | 67.41667 | 376.5417 | 486.875 | 616.0833 | 386.7292 | 135.4583 | 144.375 | 128.9583 | 171.5417 | 145.0833 | 52.125 |  | 113.9583 | 53.125 | 73.06944 | 48.70833 | 53.08333 | 40.5 | 40.16667 | 45.61458 | 1100 | 25.47792 | 16.62083 | 4.14625 | 39.48014 | 1701.562 | 2117.499 | 111320 | 88054.09 | 23265.87 | 26765.54 | 23.31131 | 2.41131 | 2.475417 | 2.095789 | 4.164583 | 3.295652 | 11.4575
2024-09-27 | 3.4 | 0.4166667 | 10.54333 | 0.9633333 | 88.07667 | 7.1 | 0.45 | 10.82333 | 1.033333 | 87.69333 | 55.73167 | 9.49 | 5.416667 | 1.906667 | 10.36 | 1.633333 | 0.0575 | 0.07433333 | 0.05716667 | 0.3033333 | 0.1583333 | 1.912978 | 95.57333 | 0.7766667 | 1.46 | 1.25 | 0.3 | [7 empty] | 2123.49 | 2120.49 | 0 | 0 | 3 | 343.429 | 729.2681 | 25.96 |  | 0 |  |  | 19.56 | 610.89 | 25.73 | 27.42 | 893.179 | 42.279 | 25.675 | 257.0614542 | 2866.913 | 179.961 | 520.254 | 12.87 | 83637 | 0 | 793.6 | 1.668307 | 56.80393 | 55.73167 | 60.76153 | 63.06333 | 406.0659 | 29.69698 | 121.0561 | 556.819 |  | 0.3908333 | 0.01985 | 1478.083 | 3184.5 | 908.0867 | 4.029612 | 90.41766 | 81 | 14 | 5 | 2.405226 | 13.19167 | 1.160483 | 0 | 100 | 28.43009 | 35.48402 | 467.7933 | 48.34432 | 231.4479 | 1160.5 | 39.80174 | 1058 | 832 | 78.63894 | 607.2512 | 100.8286 | 179.961 | 0.0501747 | 539.814 | 0.1505049 | 2866.913 | 0.7993204 | 3586.688 | 0 | 0 | 12.87 | 0 | 38.151 | 855.028 | 42.279 | 25.96 | 961.418 | 257.0614542 | 5.34 | 1.69 | 9.575 | 20.17333 | 68.56167 | 63.06333 | 5.866667 | 2.323333 | 0.048 | 0.1233333 | 0.04633333 | 0.04566667 | 0.1033333 | 0.57 | 0.1433333 | 0.4066667 | 3.466667 | 61.87667 | 6.603333 | 1.77 | 0.02416667 | 0.08583333 | 0.01433333 | 0.026 | 0.06333333 | 0.345 | 0.2133333 | 2.106667 | 3.416667 | 65.31667 | 2.173333 | 1.023333 | 0.02433333 | 0.04933333 | 0.01533333 | 0.02566667 | 0.05666667 | 0.5033333 | 0.31 | 2.016667 | 3.133333 | 7 | 1.3 | 113710 | 117209.3 | 26932.72 |  | 10.84417 | 121.8333 | 556.0833 | 2.65125 | 1.298333 | 1.352917 | 1.065833 | 0.2870833 | 1160.5 | 3499.375 | 0 | 1445.25 | 231.7917 | 2311.375 | 224.1667 | 228.875 | 242.125 | 230.625 | 231.4479 | 67.20833 | 374.625 | 484.5 | 612.5 | 384.7083 | 131.375 | 138.5833 | 104.6667 | 134.0833 | 127.1771 | 53.625 |  | 115.75 | 53.375 | 74.25 | 48.91667 | 52.16667 | 44.70833 | 38.79167 | 46.14583 | 1100 | 25.18833 | 16.65375 | 4.27875 | 39.80174 | 1705.649375 | 2122.586 | 111587.4 | 88265.61 | 23321.76 | 26821.14 | 23.30523 | 2.405226 | 2.483333 | 2.750417 | 4.655417 | 3.130417 | 13.01958
2024-09-28 | 3.233333 | 0.42 | 10.44333 | 0.95 | 88.18667 | 6.066667 | 0.46 | 10.82667 | 1.04 | 87.67333 | 55.455 | 9.378333 | 5.523333 | 1.898333 | 10.62667 | 1.665 | 0.057 | 0.0795 | 0.05666667 | 0.3066667 | 0.16 | 1.924048 | 95.17 | 0.8033333 | 1.69 | 1.2 | 0.3333333 | [7 empty] | 2099.38 | 1468.23 | 586.97 | 44.18 | 0 | 355.9088 | 747.1878 | 26.87 |  | 0 |  |  | 16.4 | 579.37 | 20.62 | 16.71 | 867.622 | 41.759 | 28.24 | 249.748912 | 2855.787 | 182.274 | 523.365 | 33.779 | 83630 | 1.354 | 789.4 | 1.684859 | 56.57962 | 55.455 | 60.66474 | 63.1 | 399.3981 | 31.31991 | 118.9632 | 549.6812 |  | 0.5433333 | 0.02 | 1484.333 | 3148.5 | 888.5667 | 4.860981 | 92.01383 | 81 | 14 | 5 | 2.422432 | 12.8575 | 1.13087 | 0 | 100 | 27.43983 | 34.8791 | 461.8897 | 47.89272 | 229.6979 | 1155.333 | 39.90813 | 1031 | 880 | 85.35403 | 612.0008 | 99.78234 | 182.274 | 0.05094546 | 539.765 | 0.150864 | 2855.787 | 0.7981906 | 3577.826 | 0 | 0 | 33.779 | 0 | 68.967 | 798.655 | 41.759 | 26.87 | 936.251 | 249.748912 | 4.58 | 2.49 | 9.228333 | 20.12 | 68.16167 | 63.1 | 5.896667 | 2.31 | 0.04633333 | 0.1266667 | 0.04466667 | 0.045 | 0.09 | 0.5866667 | 0.1566667 | 0.3333333 | 3.533333 | 61.82667 | 6.946667 | 1.758333 | 0.02166667 | 0.09433333 | 0.005666667 | 0.028 | 0.13 | 0.2266667 | 0.15 | 2.131667 | 3.2 | 65.46333 | 2.216667 | 1.24 | 0.023 | 0.06266667 | 0.004666667 | 0.01766667 | 0.15 | 0.29 | 0.22 | 2.103333 | 2.566667 | 7 | 1.3 | 112891.6 | 116459.2 | 26764.25 |  | 10.54083 | 119.9583 | 548.9167 | 2.661667 | 1.297917 | 1.36375 | 1.086667 | 0.2770833 | 1155.333 | 3499.542 | 57 | 1421 | 228.6667 | 2311.542 | 224.125 | 236.5417 | 235.2917 | 222.8333 | 229.6979 | 67.45833 | 374.2083 | 483.7917 | 614.2917 | 384.9375 | 125.4167 | 132.5833 | 127.2083 | 123.1667 | 127.09375 | 53 |  | 89.83333 | 54.25 | 65.69444 | 48.79167 | 48.70833 | 44.20833 | 37.20833 | 44.72917 | 1100 | 25.11083 | 16.67833 | 4.042917 | 39.90813 | 1693.375 | 2107.311 | 110784.3 | 87630.41 | 23153.93 | 26653.47 | 23.32243 | 2.422432 | 2.405833 | 2.644583 | 3.382917 | 2.958333 | 11.39167
2024-09-29 | 2.966667 | 0.4066667 | 10.44 | 0.9633333 | 88.19 | 6.333333 | 0.45 | 10.79667 | 1.033333 | 87.72 | 55.52667 | 9.205 | 5.468333 | 1.908333 | 10.595 | 1.691667 | 0.05691667 | 0.07866667 | 0.05566667 | 0.2866667 | 0.16 | 1.937691 | 95.78 | 0.8433333 | 1.126667 | 1.246667 | 0.2666667 | [7 empty] | 2095.13 | 2095.13 | 0 | 0 | 0 | 345.515 | 723.8988 | 27.38 |  | 0 |  |  | 27.36 | 575.42 | 21.35 | 28.76 | 871.7 | 53.999 | 14.337 | 265.278097 | 2796.469 | 179.577 | 535.774 | 49.18 | 83656.7 | 1.8 | 792.4 | 1.665989 | 57.29604 | 55.52667 | 64.79131 | 63.33 | 402.9399 | 30.55087 | 126.6165 | 560.1073 |  | 0.4475 | 0.02716667 | 1474.083 | 3142.5 | 886.4317 | 4.438441 | 91.69741 | 80 | 15 | 5 | 2.418281 | 12.44917 | 1.117347 | 0 | 100 | 25.41251 | 35.42949 | 470.2728 | 46.41069 | 243.1771 | 1170.625 | 39.75785 | 1017 | 807 | 79.35103 | 601.0835 | 99.97246 | 179.577 | 0.05073972 | 563.134 | 0.1591143 | 2796.469 | 0.790146 | 3539.18 | 0 | 0 | 49.18 | 0 | 42.354 | 829.346 | 53.999 | 27.38 | 953.079 | 265.278097 | 4.716667 | 1.531667 | 9.051667 | 20.30167 | 69.115 | 63.33 | 5.653333 | 2.23 | 0.046 | 0.1233333 | 0.04666667 | 0.04266667 | 0.09 | 0.5466667 | 0.1366667 | 0.3766667 | 3.333333 | 62.04333 | 6.736667 | 1.79 | 0.02183333 | 0.07683333 | 0.006166667 | 0.01283333 | 0.06666667 | 0.2283333 | 0.155 | 2.031667 | 3.45 | 65.57667 | 2.053333 | 1.18 | 0.02466667 | 0.04566667 | 0.008333333 | 0.01266667 | 0.04333333 | 0.3766667 | 0.27 | 2.033333 | 2.7 | 6.916667 | 1.3 | 113100.3 | 116689.5 | 26807.34 |  | 11.20333 | 126.1667 | 554.7083 | 2.6475 | 1.304583 | 1.342917 | 1.06375 | 0.2791667 | 1170.625 | 3499.625 | 71.91667 | 1445.292 | 233.5 | 2304.042 | 238.125 | 250.875 | 250.125 | 233.5833 | 243.1771 | 68.25 | 377 | 488.25 | 620.7083 | 388.5521 | 148.5833 | 157.2917 | 102.9583 | 118.75 | 131.8958 | 55.04167 |  | 70.75 | 54.20833 | 60 | 48.54167 | 46.33333 | 40.20833 | 34.375 | 42.36458 | 1100 | 25.22708 | 16.65083 | 4.23875 | 39.75785 | 1696.505 | 2111.206 | 110989.1 | 87792.4 | 23196.73 | 26696.35 | 23.31828 | 2.418281 | 2.166667 | 2.542083 | 3.555417 | 2.658333 | 10.9225
2024-09-30 | 3.033333 | 0.4066667 | 10.36667 | 0.9633333 | 88.26333 | 7.2 | 0.44 | 10.8 | 1.036667 | 87.72333 | 55.665 | 8.926667 | 5.383333 | 1.913333 | 10.39667 | 1.646667 | 0.05616667 | 0.08183333 | 0.05616667 | 0.3566667 | 0.16 | 1.931207 | 95.00667 | 1.043333 | 1.606667 | 1.21 | 0.2666667 | [7 empty] | 2095.52 | 2093.22 | 0 | 0 | 2.3 | 340.3768 | 713.2663 | 27.84 |  | 0 |  |  | 40.89 | 559.22 | 18.99 | 20.26 | 868.514 | 36.887 | 32.802 | 254.503304 | 2804.419 | 180.356 | 523.586 | 43.771 | 83776.1 | 1.4228 | 792.133 | 1.664468 | 57.38241 | 55.665 | 64.8179 | 63.29333 | 401.7058 | 30.66303 | 121.4511 | 553.82 |  | 0.4792857 | 0.01871429 | 1484.929 | 3142.5 | 882.975 | 4.833604 | 91.67175 | 80 | 15 | 5 | 2.428166 | 12.81571 | 1.142814 | 0 | 100 | 25.22848 | 39.96581 | 466.275 | 46.22778 | 243.1667 | 1152.333 | 40.3372 | 1003 | 739 | 73.67896 | 596.4099 | 99.55436 | 180.356 | 0.05081523 | 564.476 | 0.1590409 | 2804.419 | 0.7901439 | 3549.251 | 0 | 0 | 43.771 | 0 | 33.129 | 835.385 | 36.887 | 27.84 | 933.241 | 254.503304 | 4.356667 | 1.801667 | 9.228333 | 19.94167 | 69.02833 | 63.29333 | 5.666667 | 2.243333 | 0.04433333 | 0.12 | 0.04933333 | 0.04366667 | 0.08666667 | 0.5633333 | 0.14 | 0.3533333 | 3.3 | 63.26333 | 4.436667 | 2.123333 | 0.02616667 | 0.109 | 0.01216667 | 0.0245 | 0.06 | 0.4166667 | 0.2033333 | 1.981667 | 3.216667 | 65.60667 | 2.173333 | 1.126667 | 0.02233333 | 0.035 | 0.007333333 | 0.016 | 0.04 | 0.4033333 | 0.2966667 | 1.943333 | 2.533333 | 6.875 | 1.3 | 112610.3 | 116180.3 | 26706.23 |  | 10.73667 | 122.5833 | 553.2083 | 2.680417 | 1.305417 | 1.375 | 1.094167 | 0.2808333 | 1152.333 | 3499.5 | 56.66667 | 1399 | 226.4583 | 2300.167 | 237.7083 | 253.875 | 250.9583 | 230.125 | 243.1667 | 68.66667 | 378 | 489.125 | 619.5833 | 388.84375 | 187.75 | 197.625 | 91.04167 | 108.75 | 146.2917 | 53.33333 |  | 82.625 | 53.91667 | 63.29167 | 48.625 | 46.375 | 38.79167 | 35.75 | 42.38542 | 1100 | 25.05208 | 16.93792 | 4.1025 | 40.3372 | 1689.155 | 2102.059 | 110508.3 | 87412.03 | 23096.23 | 26595.73 | 23.32817 | 2.428166 | 1.96625 | 2.42875 | 2.949167 | 2.617083 | 9.96125
2024-10-01 | 2.866667 | 0.3933333 | 10.34667 | 0.97 | 88.29 | 5.566667 | 0.44 | 10.81 | 1.036667 | 87.71333 | 55.58667 | 8.773333 | 5.463333 | 1.908333 | 10.39167 | 1.613333 | 0.05633333 | 0.09333333 | 0.057 | 0.42 | 0.1683333 | 1.902407 | 95.15 | 0.97 | 1.533333 | 1.153333 | 0.2333333 | [7 empty] | 2079.54 | 1945.31 | 123.5 | 10.73 | 0 | 342.0823 | 711.3737 |  | 33.8 | 0 |  |  | 44.61 | 569.069 | 23.72 | 27.27 | 862.939 | 48.994 | 17.716 | 253.22 | 2784.447 | 177.973 | 524.93 | 41.78 | 83755 | 3.439 | 786.9 | 1.666515 | 57.19035 | 55.58667 | 63.92616 | 63.21333 | 402.379 | 30.29347 | 120.367 | 553.0394 |  | 0.4776923 | 0.02 | 1484.538 | 3120 | 882.975 | 4.748878 | 96.92827 | 80 | 15 | 5 | 2.45049 | 13.08308 | 1.158055 | 0 | 100 | 24.82205 | 27.12776 | 466.2413 | 47.23905 | 242.2604 | 1148.917 | 40.47758 | 1015 | 799 | 78.71921 | 593.4381 | 100.499 | 177.973 | 0.0503893 | [14 empty] | 250.30797 | 4.576667 | 1.801667 | 9.29 | 19.88167 | 69.02667 | 0 | 0 | 0 | 0 | 0 | 0 | 0 | 0 | 0 | 0 | 0 | 0 | 0 | 0 | 0 | 0 | 0 | 0 | 0 | 0 | 0 | 0 | 0 | 0 | 0 | 0 | 0 | 0 | 0 | 0 | 0 | 0 | 0 | 0 | 0 | 0 | 6.875 | 1.3 | 111569.2 | 115229.4 | 26491.85 |  | 10.57292 | 120 | 550.125 | 2.680833 | 1.29375 | 1.387083 | 1.117083 | 0.27 | 1148.917 | 3499.667 | 129 | 1386.375 | 224.0833 | 2298.667 | 238.9167 | 250.9167 | 248.7917 | 230.4167 | 242.2604 | 68.04167 | 376.9583 | 488 | 617.5417 | 387.6354 | 128.4583 | 137.25 | 92.79167 | 100.9167 | 114.8542 | 53.08333 |  | 68.5 | 52.54167 | 58.04167 | 48.58333 | 45.625 | 36.66667 | 37.25 | 42.03125 | 1100 | 25.02875 | 17.02083 | 4.187083 | 40.47758 | 1673.53825 | 2082.625 | 109486.6 | 86603.89 | 22882.7 | 26382.36 | 23.35049 | 2.45049 | 1.95375 | 2.22125 | 2.636667 | 2.564583 | 9.37625
2024-10-02 | 2.933333 | 0.4033333 | 10.48333 | 0.9466667 | 88.16667 | 7.333333 | 0.43 | 10.82667 | 1.033333 | 87.71 | 55.36833 | 8.89 | 5.595 | 1.893333 | 10.59167 | 1.585 | 0.0555 | 0.09366667 | 0.05733333 | 0.39 | 0.1683333 | 1.892913 | 95.90667 | 0.87 | 1.05 | 1.286667 | 0.1666667 | [7 empty] | 2092.55 | 2091.15 | 0 | 0 | 1.4 | 347.838 | 727.8684069 |  | 26.67 | 0 |  |  | 39.92 | 622.32 | 20.71 | 17.8 | 857.986 | 34.751 | 41.451 | 261.95 | 2813.191 | 171.842 | 542.641 | 44.811 | 83759 | 0.478 | 793.854 | 1.675517 | 56.98838 | 55.36833 | 63.71451 | 63.09333 | 397.7188 | 33.61113 | 123.8302 | 555.1601 |  | 0.51 | 0.022 | 1477.833 | 3139.5 | 891.21 | 4.87205 | 95.67217 | 80 | 15 | 5 | 2.419435 | 13.06667 | 1.134294 | 0 | 100 | 25.42039 | 30.6931 | 466.9035 | 46.84049 | 230.59375 | 1156.625 | 40.00248 | 1037 | 836 | 80.61716 | 602.5037364 | 99.4394 | 171.842 | 0.04816748 | [14 empty] | 259.12094 | 4.565 | 1.765 | 9.331667 | 19.88833 | 69.015 | 0 | 0 | 0 | 0 | 0 | 0 | 0 | 0 | 0 | 0 | 0 | 0 | 0 | 0 | 0 | 0 | 0 | 0 | 0 | 0 | 0 | 0 | 0 | 0 | 0 | 0 | 0 | 0 | 0 | 0 | 0 | 0 | 0 | 0 | 0 | 0 | 6.958333 | 1.3 | 112946.5 | 116465.75 | 26772.76 |  | 10.86458 | 124 | 554 | 2.664583 | 1.2925 | 1.372083 | 1.095833 | 0.27625 | 1156.625 | 3496.75 | 18.11333 | 1412.75 | 227.9583 | 2304.333 | 246.2083 | 257.9167 | 218.4583 | 199.7917 | 230.59375 | 67.875 | 377 | 487.625 | 616.9583 | 387.3646 | 163.1667 | 171.8333 | 129.375 | 149.0833 | 153.3646 | 54.125 |  | 68.08333 | 52.91667 | 54.94841 | 48.33333 | 45.5 | 35.33333 | 41.08333 | 42.5625 | 1100 | 25.17052 | 16.78375 | 4.031667 | 40.00248 | 1694.197 | 2108.334 | 110838.1 | 87672.96 | 23165.17 | 26661.92 | 23.31943 | 2.419435 | 2.2375 | 2.297083 | 2.572917 | 2.750417 | 9.857917
2024-10-03 | 3.133333 | 0.4 | 10.54 | 0.95 | 88.11 | 7.466667 | 0.4333333 | 10.79333 | 1.02 | 87.75333 | 55.30667 | 8.998333 | 5.591667 | 1.888333 | 10.68667 | 1.611667 | 0.05616667 | 0.08983333 | 0.05466667 | 0.3533333 | 0.165 | 1.911261 | 95.33333 | 1.06 | 1.213333 | 1.34 | 0.2666667 | [7 empty] | 2110.36 | 2110.36 | 0 | 0 | 0 | 354.854 | 748.8697 |  | 32.38 | 0 |  |  | 45.77 | 563.62 | 28.78 | 30.38 | 863.954 | 56.125 | 21.576 | 267.6 | 2844.062 | 161.391 | 563.473 | 55.005 | 83770 | 0.148 | 791.47 | 1.669424 | 56.27076 | 55.30667 | 56.44159 | 61.72258 | 396.5596 | 34.15064 | 125.3701 | 556.0803 |  | 0.4272727 | 0.02627273 | 1469 | 3165 | 882.4667 | 5.631185 | 94.52984 | 81 | 14 | 5 | 2.421139 | 12.59818 | 1.098872 | 0 | 100 | 25.7092 | 37.27955 | 467.228 | 47.55971 | 237.9271 | 1164.625 | 39.59444 | 1035 | 831 | 80.28986 | 614.2123 | 101.4775 | 161.391 | 0.04464857 | [14 empty] | 264.57612 | 4.7575 | 1.62 | 9.851667 | 19.80667 | 68.72167 | 0 | 0 | 0 | 0 | 0 | 0 | 0 | 0 | 0 | 0 | 0 | 0 | 0 | 0 | 0 | 0 | 0 | 0 | 0 | 0 | 0 | 0 | 0 | 0 | 0 | 0 | 0 | 0 | 0 | 0 | 0 | 0 | 0 | 0 | 0 | 0 | 7.041667 | 1.3 | 112950 | 116457 | 26776.19 |  | 11.1475 | 126.25 | 556.25 | 2.654167 | 1.302917 | 1.35125 | 1.074167 | 0.2770833 | 1164.625 | 3499.458 | 6.083333 | 1436.875 | 230.625 | 2302.833 | 229.5 | 257 | 241.4583 | 223.75 | 237.9271 | 68.16667 | 376.1667 | 487 | 616.1667 | 386.875 | 128.625 | 137.0833 | 108.375 | 182.5833 | 139.1667 | 54.5 |  | 61.54167 | 52.91667 | 56.31944 | 48.25 | 45.08333 | 36.20833 | 41.75 | 42.82292 | 1100 | 25.44583 | 16.68167 | 4.133333 | 39.59444 | 1694.25 | 2108.399 | 110841.6 | 87675.68 | 23165.89 | 26665.35 | 23.32114 | 2.421139 | 2.077083 | 2.236667 | 2.977917 | 2.609167 | 9.900833
2024-10-04 | 3.133333 | 0.4 | 10.51 | 0.9733333 | 88.11667 | 5.3 | 0.4433333 | 10.86667 | 1.036667 | 87.65333 | 55.364 | 8.862 | 5.58 | 1.898 | 10.65 | 1.578 | 0.0558 | 0.088 | 0.0554 | 0.348 | 0.164 | 1.908733 | 95.47667 | 1.07 | 1.4 | 1.323333 | 0.2 | [7 empty] | 2100 | 2097.76 | 0 | 0 | 2.24 | 354.854 | 745.1934 |  | 29.52 | 0 |  |  | 52.2728 | 573.257 | 28.39 | 24.86 | 857.192 | 49.289 | 27.844 | 262.47 | 2846.878 | 0 | 701.002 | 52.194 | 83756 | 0.26 | 798.9 | 1.678226 | 56.65494 | 55.364 | 62.08031 |  | 394.9355 | 34.78331 | 123.44839 | 553.1672 |  | 0.465 | 0.022 | 1485.75 | 3150 | 900.055 | 9.257111 | 98.30476 | 81 | 19 | 0 | 2.417095 | 13.01333 | 1.130848 | 0 | 100 | 26.58279 | 39.97122 | 464.2811 | 49.43893 | 234.5104 | 1163.583 | 39.38495 | 1060 | 853 | 80.4717 | 611.1971 | 100.3692 | 0 | 0 | [14 empty] | 259.241619 | 5.45 | 1.813333 | 9.445 | 20.02 | 68.72167 | 0 | 0 | 0 | 0 | 0 | 0 | 0 | 0 | 0 | 0 | 0 | 0 | 53.91667 | 8.446667 | 5.816667 | 0.1813333 | 0.7426667 | 0.01033333 | 0.04566667 | 0.1066667 | 0.2133333 | 0.09 | 7.083333 | 4.633333 | 0 | 0 | 0 | 0 | 0 | 0 | 0 | 0 | 0 | 0 | 0 | 0 | 7 | 1.3 | 113147.5 | 116657.8 | 26817.19 |  | 10.94208 | 124.0417 | 555.125 | 2.6775 | 1.3 | 1.3775 | 1.09625 | 0.28125 | 1163.583 | 3499.75 | 8.458333 | 1412.708 | 229.8333 | 2312.458 | 232.2083 | 247.9583 | 235.25 | 222.625 | 234.5104 | 67.95833 | 377.0417 | 487.4167 | 617.9167 | 387.5833 | 92.45833 | 100.625 | 128.5833 | 185 | 126.6667 | 54.08333 |  | 63.125 | 54.70833 | 57.30556 | 48.58333 | 46.08333 | 36.29167 | 40.875 | 42.95833 | 1100 | 25.5175 | 16.58125 | 4.119167 | 39.38495 | 1697.213 | 2112.087 | 111035.4 | 87829.02 | 23206.4 | 26706.15 | 23.31709 | 2.417095 | 2.009167 | 1.970417 | 2.507083 | 2.635 | 9.121667
2024-10-05 | 2.8 | 0.4166667 | 10.55667 | 0.9666667 | 88.06 | 9.8 | 0.4466667 | 11.09667 | 1.03 | 87.42667 | 55.18 | 9.246667 | 5.57 | 1.923333 | 10.70667 | 1.701667 | 0.06033333 | 0.09083333 | 0.05866667 | 0.3916667 | 0.175 | 1.922392 | 95.52667 | 0.95 | 1.13 | 1.22 | 0.2333333 | [7 empty] | 2046.27 | 1817.08 | 213.15 | 16.04 | 0 | 359.2884 | 735.2011 |  | 30.63 | 0 |  |  | 48.50412 | 566.836 | 26.38 | 14.41 | 839.802 | 54.364 | 22.803 | 253.45 | 2799.999 | 0 | 685.717 | 55.404 | 80282.6 | 0.5026 | 794.247 | 1.692935 | 56.44218 | 55.18 | 61.76297 |  | 398.0941 | 35.06515 | 122.3732 | 555.5324 |  | 0.3969231 | 0.02415385 | 1477.385 | 3069 | 881.9583 | 19.87634 | 94.70544 | 81 | 19 | 0 | 2.368135 | 13.10154 | 1.12268 | 42 | 97.08333 | 25.45228 | 38.91201 | 465.9246 | 49.75658 | 226.3229 | 1159.25 | 39.62837 | 1036 | 761 | 73.4556 | 599.592 | 100.0058 | 0 | 0 | [14 empty] | 250.4086 | 5.3925 | 1.69 | 9.441667 | 20.05333 | 68.815 | 0 | 0 | 0 | 0 | 0 | 0 | 0 | 0 | 0 | 0 | 0 | 0 | 53.74333 | 8.656667 | 5.84 | 0.152 | 0.6706667 | 0.008666667 | 0.02966667 | 0.1633333 | 0.1433333 | 0.07 | 7.106667 | 4 | 0 | 0 | 0 | 0 | 0 | 0 | 0 | 0 | 0 | 0 | 0 | 0 | 6.875 | 1.3 | 109444.4 | 112817.1 | 25901.1 |  | 10.55833 | 122.8333 | 552.5833 | 2.589167 | 1.25 | 1.339167 | 1.051667 | 0.2875 | 1159.25 | 3346.792 | 20.79167 | 1388.542 | 224.5 | 2246.333 | 227.875 | 235.625 | 228.5833 | 213.2083 | 226.3229 | 67.45455 | 377.9545 | 489.4091 | 621.5909 | 389.1023 | 83.58333 | 93.79167 | 101.8333 | 199.5833 | 119.6979 | 54.95833 |  | 58.875 | 52.41667 | 55.41667 | 47.08333 | 44.29167 | 34.83333 | 37.70833 | 40.97917 | 1100 | 25.37042 | 16.65292 | 3.97375 | 39.62837 | 1641.666 | 2042.962 | 107401.5 | 84954.55 | 22446.9 | 25793.7 | 23.26813 | 2.368135 | 2.045417 | 2.004583 | 2.211667 | 2.325833 | 8.5875
2024-10-06 | 2.733333 | 0.41 | 10.54667 | 0.9633333 | 88.08 | 5.066667 | 0.45 | 10.85 | 1.03 | 87.67 | 55.318 | 9.64 | 5.488 | 1.96 | 10.652 | 1.566 | 0.0582 | 0.089 | 0.0594 | 0.414 | 0.186 | 1.941058 | 95.2 | 0.94 | 1.156667 | 1.286667 | 0.1666667 | [7 empty] | 1894.06 | 1886.24 | 6.96 | 0.86 | 0 | 359.8985 | 681.6694 |  | 26.94 | 0 |  |  | 54.24104 | 547.969 | 27.56 | 42.77 | 797.5 | 35.497 | 36.197 | 208.92 | 2537.547 | 0 | 627.844 | 56.242 | 71870 | 1.548 | 750.49 | 1.659333 | 56.57784 | 55.318 | 61.85911 |  | 408.4216 | 35.95042 | 109.0122 | 553.3842 |  | 0.5063636 | 0.02281818 | 1485.636 | 2841 | 895.175 | 23.65118 | 107.7659 | 81 | 19 | 0 | 2.345948 | 13.61091 | 1.125856 | 161 | 87.84722 | 26.42922 | 36.50403 | 466.7973 | 51.02087 | 217.8864 | 1144.773 | 38.91737 | 954 | 680 | 71.27883 | 555.5055 | 102.0475 | 0 | 0 | [14 empty] | 206.475636 | 4.985 | 1.483333 | 9.468333 | 20.32 | 68.72833 | 0 | 0 | 0 | 0 | 0 | 0 | 0 | 0 | 0 | 0 | 0 | 0 | 53.8 | 8.573333 | 5.976667 | 0.1713333 | 0.74 | 0.009333333 | 0.02666667 | 0.1966667 | 0.11 | 0.06333333 | 6.886667 | 4.466667 | 0 | 0 | 0 | 0 | 0 | 0 | 0 | 0 | 0 | 0 | 0 | 0 | 7 | 1.3 | 107983.2 | 111242.5 | 25512.49 |  | 9.515 | 109.6364 | 563.7273 | 2.544091 | 1.230455 | 1.313636 | 1.020909 | 0.2927273 | 1144.773 | 3259.318 | 0 | 1394.045 | 221.4091 | 2325.136 | 209.1364 | 220.5 | 225.8182 | 216.0909 | 217.8864 | 66.36364 | 380.5909 | 492.9545 | 625.8182 | 391.4318 | 93.59091 | 100.8636 | 110.5 | 143.5 | 112.1136 | 54.59091 |  | 57.04545 | 51.36364 | 54.33333 | 46.59091 | 47.68182 | 35.18182 | 38.95455 | 42.10227 | 1042.857 | 25.66955 | 16.36227 | 3.845 | 38.91737 | 1619.748 | 2015.686 | 105967.5 | 83820.29 | 22147.21 | 25406.52 | 23.24595 | 2.345948 | 1.512545 | 1.805455 | 2.425909 | 2.168182 | 7.912091
2024-10-07 | 2.633333 | 0.4133333 | 10.35667 | 0.96 | 88.27 | 6.2 | 0.4366667 | 10.79667 | 1.043333 | 87.72333 | 55.47 | 10.105 | 5.45 | 1.915 | 10.75 | 1.415 | 0.06016667 | 0.074 | 0.05683333 | 0.3533333 | 0.18 | 1.972519 | 95.99333 | 0.92 | 1.093333 | 1.303333 | 0.1333333 | [7 empty] | 2099.4 | 2095.46 | 0 | 0 | 3.94 | 356.6397 | 748.7293 |  | 31.9 | 0 |  |  | 57.62552 | 493.905 | 30.12 | 31.11 | 852.843 | 43.332 | 42.479 | 259.06 | 2845.65 | 0 | 709.279 | 60.475 | 83647 | 0 | 823.8 | 1.681723 | 56.68211 | 55.47 | 61.71779 |  | 394.0448 | 38.33987 | 121.9904 | 554.3751 |  | 0.4825 | 0.02675 | 1479.833 | 3148.5 | 904.02 | 21.7286 | 103.1578 | 81 | 19 | 0 | 2.42307 | 13.55833 | 1.129322 | 0 | 100 | 26.21744 | 41.3132 | 465.6582 | 50.0326 | 228.1042 | 1158.208 | 38.93832 | 1039 | 804 | 77.3821 | 612.6886 | 100.5039 | 0 | 0 | [14 empty] | 256.106716 | 4.9775 | 1.68 | 9.561667 | 19.66667 | 69.09167 | 0 | 0 | 0 | 0 | 0 | 0 | 0 | 0 | 0 | 0 | 0 | 0 | 53.63333 | 8.54 | 5.78 | 0.169 | 0.7566667 | 0.01 | 0.02833333 | 0.1166667 | 0.2633333 | 0.08666667 | 7.086667 | 3.933333 | 0 | 0 | 0 | 0 | 0 | 0 | 0 | 0 | 0 | 0 | 0 | 0 | 7.083333 | 1.3 | 113065.4 | 116571.3 | 26806.44 |  | 10.80458 | 122.75 | 552.7917 | 2.68875 | 1.3325 | 1.35625 | 1.064583 | 0.2916667 | 1158.208 | 3505.917 |  | 1432.792 | 227.7917 | 2313.708 | 220.9167 | 234.8333 | 232.7083 | 223.9583 | 228.1042 | 66.25 | 381.125 | 494.125 | 627.5 | 392.25 | 102 | 108.7917 | 110.5 | 128.4167 | 112.4271 | 54.04167 |  | 58.95833 | 52.875 | 55.29167 | 47 | 52.20833 | 36.79167 | 40 | 44 | 1000 | 25.73667 | 16.41292 | 3.94 | 38.93832 | 1695.98125 | 2110.554 | 110954.9 | 87765.3 | 23189.57 | 26695.48 | 23.32307 | 2.42307 | 1.806667 | 1.85625 | 2.54 | 2.6075 | 8.810417
2024-10-08 | 2.933333 | 0.4033333 | 10.38333 | 0.9666667 | 88.24667 | 5.866667 | 0.44 | 10.77 | 1.036667 | 87.75333 | 55.59167 | 9.588333 | 5.476667 | 1.953333 | 10.63167 | 1.423333 | 0.06 | 0.06133333 | 0.05883333 | 0.24 | 0.175 | 1.941637 | 95.55667 | 0.81 | 1.11 | 1.306667 | 0.1 | [7 empty] | 2135.25 | 1415.72 | 666.6 | 52.93 | 0 | 356.2012 | 760.5786 |  | 40.77 | 0 |  |  | 48.32836 | 512.0412 | 25.12 | 40.48 | 860.048 | 37.651 | 48.637 | 269.18 | 2866.12 | 0 | 716.948 | 56.422 | 86006.3 | 0.1754 | 813.941 | 1.666957 | 56.78839 | 55.59167 | 61.73601 |  | 390.4335 | 38.0404 | 124.6782 | 553.1521 |  | 0.3825 | 0.02633333 | 1476.25 | 3202.5 | 914.1867 | 6.015613 | 105.5471 | 81 | 19 | 0 | 2.432335 | 13.4575 | 1.120047 | 0 | 100 | 25.94953 | 46.34462 | 463.9251 | 50.41303 | 237.84375 | 1160.958 | 38.58623 | 1027 | 763 | 74.29406 | 622.7349 | 101.3095 | 0 | 0 | [14 empty] | 266.21902 | 4.57 | 1.76 | 9.396667 | 19.93 | 68.91333 | 0 | 0 | 0 | 0 | 0 | 0 | 0 | 0 | 0 | 0 | 0 | 0 | 53.96333 | 8.183333 | 5.716667 | 0.167 | 0.7536667 | 0.01666667 | 0.04066667 | 0.2233333 | 0.33 | 0.16 | 6.97 | 4.2 | 0 | 0 | 0 | 0 | 0 | 0 | 0 | 0 | 0 | 0 | 0 | 0 | 7.125 | 1.3 | 114544.125 | 118109.9 | 27171.04 |  | 11.19875 | 126.2917 | 555.9167 | 2.714167 | 1.354583 | 1.359583 | 1.067083 | 0.2925 | 1160.958 | 3565.792 |  | 1448.375 | 229.75 | 2302.458 | 228.75 | 248.875 | 243.125 | 230.625 | 237.84375 | 67.33333 | 374.1667 | 496.4583 | 632 | 392.4896 | 139.2917 | 141.0833 | 119.5833 | 106.6667 | 126.65625 | 56.54167 |  | 92 | 51.54167 | 66.69444 | 48.25 | 53.125 | 39.33333 | 39.04167 | 44.9375 | 1100 | 25.8875 | 16.26583 | 4.259583 | 38.58623 | 1718.161875 | 2138.157 | 112405.968 | 88913.12 | 23492.85 | 27058.64 | 23.33233 | 2.432335 | 1.91625 | 2.3075 | 2.7725 | 2.758333 | 9.754583
2024-10-09 | 2.866667 | 0.3966667 | 10.37667 | 0.96 | 88.26667 | 5.633333 | 0.4433333 | 10.88667 | 1.03 | 87.64 | 55.38667 | 9.771667 | 5.64 | 1.925 | 10.79167 | 1.451667 | 0.0595 | 0.068 | 0.06016667 | 0.23 | 0.1733333 | 1.913725 | 96.19 | 0.49 | 0.6633333 | 1.323333 | 0.1666667 | [7 empty] | 2138.17 | 1895.37 | 225.8 | 17 | 0 | 356.1645 | 761.5403 |  | 46.45 | 0 |  |  | 53.94534 | 509.4647 | 38.31 | 31.74 | 866.162 | 38.788 | 50.734 | 273.75 | 2873.352 | 0 | 731.045 | 54.616 | 94663 | 0.77 | 807.54 | 1.673973 | 56.64243 | 55.38667 | 61.75408 |  | 392.6721 | 39.4122 | 126.7113 | 558.7956 |  | 0.4453846 | 0.02546154 | 1479.231 | 3207 | 920.9983 | 8.898254 | 95.17853 | 81 | 19 | 0 | 2.713486 | 12.94077 | 1.129526 | 0 | 100 | 26.91833 | 40.51498 | 468.3591 | 49.76832 | 244.4271 | 1147.5 | 38.62319 | 1020 | 767 | 75.19608 | 623.5517 | 101.41 | 0 | 0 | [14 empty] | 270.930375 | 6.8125 | 1.296667 | 9.628333 | 20.67833 | 68.39667 | 0 | 0 | 0 | 0 | 0 | 0 | 0 | 0 | 0 | 0 | 0 | 0 | 53.81333 | 8.24 | 5.3 | 0.1686667 | 0.6813333 | 0.01633333 | 0.07666667 | 0.1466667 | 0.29 | 0.1366667 | 7.53 | 4.7 | 0 | 0 | 0 | 0 | 0 | 0 | 0 | 0 | 0 | 0 | 0 | 0 | 7.125 | 1.3 | 113955.7 | 117954.5 | 27455.74 |  | 11.40292 | 126.2083 | 556.2917 | 2.7225 | 1.37875 | 1.34375 | 1.041667 | 0.3020833 | 1147.5 | 3971.75 | 21.79167 | 1472.5 | 227.2917 | 2305.875 | 237.6667 | 255.6667 | 249 | 235.375 | 244.4271 | 67.45833 | 384.25 | 498.9583 | 634 | 396.1667 | 108.0833 | 114.4167 | 103.9167 | 107.1667 | 108.3958 | 56.91667 |  | 58.75 | 52 | 55.88889 | 48.16667 | 53.54167 | 39.20833 | 38.5 | 44.85417 | 1100 | 26.12167 | 16.44708 | 4.30375 | 38.62319 | 1709.335 | 2127.173 | 111828.5 | 88456.34 | 23372.16 | 27343.91 | 23.61349 | 2.713486 | 1.976667 | 2.237083 | 2.705833 | 2.470833 | 9.390417
2024-10-10 | 3 | 0.4 | 10.59667 | 0.9633333 | 88.04 | 5.033333 | 0.4433333 | 10.84667 | 1.04 | 87.67 | 55.37833 | 10.08167 | 5.606667 | 1.938333 | 10.58167 | 1.665 | 0.05983333 | 0.07766667 | 0.06 | 0.2216667 | 0.175 | 1.88764 | 96.21333 | 0.4833333 | 1.046667 | 1.276667 | 0.1333333 | [7 empty] | 2117.36 | 1414.1 | 654.03 | 49.23 | 0 | 353.312 | 748.0887 |  | 24.37 | 0 |  |  | 43.02436 | 502.41564 | 32.56 | 37.78 | 851.014 | 57.125 | 28.571 | 265.77 | 2853.909 | 0 | 712.73 | 47.075 | 95379 | 0 | 804.057 | 1.674797 | 56.63473 | 55.37833 | 61.81449 |  | 389.4626 | 38.4359 | 123.9756 | 551.8741 |  | 0.4325 | 0.02583333 | 1473.25 | 3175.5 | 910.2217 | 7.919824 | 108.1831 | 80 | 20 | 0 | 2.754829 | 13.1975 | 1.129567 | 0 | 100 | 24.26247 | 43.5279 | 462.1228 | 50.20597 | 235.8021 | 1137.625 | 39.30214 | 1064 | 750 | 70.48872 | 614.7985 | 100.72 | 0 | 0 | [14 empty] | 262.501029 | 5.405 | 2.016667 | 9.391667 | 20.39667 | 68.195 | 0 | 0 | 0 | 0 | 0 | 0 | 0 | 0 | 0 | 0 | 0 | 0 | 54.05333 | 8.33 | 5.86 | 0.169 | 0.697 | 0.018 | 0.045 | 0.1 | 0.3266667 | 0.11 | 6.806667 | 3.633333 | 0 | 0 | 0 | 0 | 0 | 0 | 0 | 0 | 0 | 0 | 0 | 0 | 7.083333 | 1.2375 | 112963.75 | 116963.4 | 27279.24 |  | 11.05292 | 126.125 | 556.125 | 2.741667 | 1.415 | 1.326667 | 1.029583 | 0.2970833 | 1137.625 | 3999.667 | 0 | 1467.417 | 221.5833 | 2304.792 | 231.0833 | 245.5833 | 240.7917 | 225.75 | 235.8021 | 66.79167 | 383.5833 | 497.7083 | 632.7083 | 395.1979 | 118.75 | 124.9583 | 107.375 | 127.5 | 119.6458 | 61.75 |  | 95 | 51.83333 | 69.52778 | 47.83333 | 53.41667 | 38.20833 | 40.04167 | 44.875 | 1100 | 25.845 | 16.73667 | 4.082083 | 39.30214 | 1694.45625 | 2108.657 | 110855.1 | 87686.38 | 23168.71 | 27168.38 | 23.65483 | 2.754829 | 2.405833 | 2.695417 | 2.997917 | 2.759167 | 10.85833
2024-10-11 | 2.733333 | 0.4333333 | 10.5 | 0.9533333 | 88.11333 | 6.266667 | 0.46 | 10.86 | 1.036667 | 87.64333 | 55.00333 | 9.796667 | 5.735 | 1.991667 | 10.84 | 1.781667 | 0.06116667 | 0.08033333 | 0.06183333 | 0.185 | 0.1833333 | 1.89018 | 96.25333 | 0.4533333 | 0.9 | 1.313333 | 0.1666667 | [7 empty] | 2100.94 | 1939.39 | 150.24 | 11.31 | 0 | 364.5763 | 765.9529 |  | 32.99 | 0 |  |  | 53.23948 | 489.32052 | 26.36 | 23.5 | 844.431 | 39.206 | 50.609 | 268.8 | 2841.921 | 0 | 717.529 | 54.794 | 95372.4 | 0 | 797.8 | 1.681817 | 56.29051 | 55.00333 | 61.52397 |  | 389.8722 | 40.05124 | 126.2923 | 556.2157 |  | 0.385 | 0.02783333 | 1475.25 | 3150 | 906.7667 | 7.019587 | 112.1176 | 80 | 20 | 0 | 2.797442 | 13.40917 | 1.128754 | 0 | 100 | 27.26443 | 40.75757 | 465.6403 | 51.31286 | 229.0208 | 1148.5 | 39.00549 | 985 | 664 | 67.41117 | 620.5488 | 100.6281 | 0 | 0 | [14 empty] | 265.33248 | 6.496 | 1.851 | 9.586667 | 20.265 | 68.29733 | 0 | 0 | 0 | 0 | 0 | 0 | 0 | 0 | 0 | 0 | 0 | 0 | 53.70667 | 8.49 | 6.043333 | 0.155 | 0.7643333 | 0.01033333 | 0.03566667 | 0.1333333 | 0.1666667 | 0.07333333 | 7.066667 | 4.666667 | 0 | 0 | 0 | 0 | 0 | 0 | 0 | 0 | 0 | 0 | 0 | 0 | 7.083333 | 1.125 | 111158.5 | 115157.6 | 26906.59 |  | 11.19917 | 127.8333 | 557.8333 | 2.732083 | 1.439583 | 1.2925 | 1.004583 | 0.2879167 | 1148.5 | 3999.042 | 0 | 1483.208 | 220.8333 | 2308.083 | 223.0833 | 242.875 | 229.5833 | 220.5417 | 229.0208 | 66.91667 | 383 | 497 | 632.9167 | 394.9583 | 108.0833 | 117.125 | 127.4167 | 145.0417 | 124.4167 | 57.33333 |  | 83.95833 | 51.41667 | 64.23611 | 47.25 | 52.375 | 39.20833 | 38.29167 | 44.28125 | 1100 | 25.82333 | 16.51583 | 4.2575 | 39.00549 | 1667.378125 | 2074.959 | 109083.6 | 86285.11 | 22798.47 | 26797.51 | 23.69744 | 2.797442 | 2.46875 | 2.389167 | 2.790833 | 2.571667 | 10.22042
2024-10-12 | 2.8 | 0.38 | 10.67667 | 0.9533333 | 87.99 | 7.533333 | 0.4366667 | 10.94 | 1.036667 | 87.58667 | 54.92667 | 9.911667 | 5.74 | 1.988333 | 10.9 | 1.875 | 0.06016667 | 0.07716667 | 0.05866667 | 0.1616667 | 0.18 | 1.899221 | 95.66667 | 0.5666667 | 1.176667 | 1.216667 | 0.1333333 | [7 empty] | 2083.53 | 1394.5 | 640.8 | 48.23 | 0 | 370.2495 | 771.4258 |  | 37.51 | 0 |  |  | 57.99628 | 544.2837 | 30.55 | 31.32 | 842.99 | 35.903 | 52.699 | 274.55 | 2824.828 | 0 | 706.416 | 56.487 | 95368 | 0.371 | 791.592 | 1.683187 | 56.25529 | 54.92667 | 61.75729 |  | 392.4591 | 39.3214 | 130.0981 | 561.8786 |  | 0.415 | 0.028 | 1470.929 | 3124.5 | 925.065 | 7.584574 | 115.5448 | 80 | 20 | 0 | 2.789021 | 13.22571 | 1.120164 | 0 | 100 | 27.10952 | 41.04852 | 469.2985 | 51.64403 | 244.8021 | 1158.667 | 37.99917 | 1020 | 748 | 73.33333 | 620.6599 | 101.56 | 0 | 0 | [14 empty] | 271.063215 | 6.033333 | 2.368333 | 9.501667 | 20.1 | 68.03 | 0 | 0 | 0 | 0 | 0 | 0 | 0 | 0 | 0 | 0 | 0 | 0 | 53.89333 | 8.316667 | 6.213333 | 0.171 | 0.732 | 0.01133333 | 0.04233333 | 0.2166667 | 0.23 | 0.09333333 | 6.633333 | 4.366667 | 0 | 0 | 0 | 0 | 0 | 0 | 0 | 0 | 0 | 0 | 0 | 0 | 7.041667 | 1.1 | 111522.6 | 115522 | 26981.99064 |  | 11.47958 | 130.7083 | 560.5417 | 2.711333 | 1.413333 | 1.298 | 0.99625 | 0.30175 | 1158.667 | 3999.417 |  | 1484.417 | 224.4167 | 2308.792 | 245.5417 | 256.375 | 243.6667 | 233.625 | 244.8021 | 67.16667 | 384.75 | 499.75 | 635.125 | 396.6979 | 138.9583 | 145.8333 | 135.0833 | 116.375 | 134.0625 | 53.54167 |  | 95.58333 | 51.16667 | 66.76389 | 48.125 | 54.20833 | 39.41667 | 39.95833 | 45.42708 | 1100 | 26.31833 | 16.13042 | 4.488667 | 37.99917 | 1672.83875 | 2081.755 | 109440.8 | 86567.7 | 22873.13 | 26872.55 | 23.68902 | 2.789021 | 2.255417 | 2.001667 | 2.427083 | 2.557917 | 9.242083
2024-10-13 | 2.866667 | 0.39 | 10.72 | 0.9466667 | 87.94333 | 6.366667 | 0.43 | 11.07333 | 1.033333 | 87.46333 | 54.88667 | 9.83 | 5.755 | 1.988333 | 10.895 | 1.923333 | 0.06066667 | 0.07766667 | 0.0605 | 0.15 | 0.18 | 1.893219 | 96.14 | 0.5166667 | 1 | 1.246667 | 0.1666667 | [7 empty] | 2120.25 | 1891.5 | 212.74 | 16.01 | 0 | 369.7726 | 784.0104 |  | 39.27 | 0 |  |  | 72.61468 | 565.7353 | 22.42 | 26.08 | 860.585 | 52.707 | 39.449 | 268.88 | 2841.931 | 0 | 736.597 | 44.812 | 95374 | 0 | 807.8 | 1.668632 | 56.15156 | 54.88667 | 61.30426 |  | 393.5765 | 40.62126 | 125.4203 | 559.618 |  | 0.4491667 | 0.02525 | 1474.083 | 3180 | 939.2983 | 9.157013 | 112.75 | 80 | 20 | 0 | 2.759732 | 13.34 | 1.133498 | 0 | 100 | 25.20203 | 40.49597 | 468.4564 | 52.05453 | 245.6979 | 1154.208 | 38.24108 | 1043 | 783 | 75.07191 | 631.1491 | 102.08 | 0 | 0 | [14 empty] | 265.92232 | 5.5 | 1.965 | 9.4 | 19.82 | 68.815 | 0 | 0 | 0 | 0 | 0 | 0 | 0 | 0 | 0 | 0 | 0 | 0 | 53.96667 | 8.36 | 5.92 | 0.174 | 0.7226667 | 0.011 | 0.03233333 | 0.1533333 | 0.2433333 | 0.08 | 6.823333 | 4.533333 | 0 | 0 | 0 | 0 | 0 | 0 | 0 | 0 | 0 | 0 | 0 | 0 | 7.083333 | 1.191667 | 112755.7 | 116755.5 | 27236.48 |  | 11.24917 | 117.3333 | 564.2083 | 2.704583 | 1.3625 | 1.342083 | 1.039583 | 0.3025 | 1154.208 | 3999.792 |  | 1457 | 229.1667 | 2310.333 | 243.9583 | 257.9167 | 246.9583 | 233.9583 | 245.6979 | 67.25 | 384.125 | 497.875 | 630.9167 | 395.0417 | 151.9167 | 158.4583 | 113.9167 | 104.75 | 132.2604 | 55.75 |  | 58.625 | 51.875 | 55.41667 | 48.20833 | 50.70833 | 39.16667 | 39.79167 | 44.46875 | 1100 | 26.19958 | 16.22458 | 4.39625 | 38.24108 | 1691.335 | 2104.772 | 110650.9 | 87524.86 | 23126.04 | 27125.83 | 23.65973 | 2.759732 | 2.119583 | 2.185 | 2.535833 | 2.472917 | 9.313333
2024-10-14 | 2.966667 | 0.4 | 10.65667 | 0.9633333 | 87.98 | 5.533333 | 0.46 | 11.02667 | 1.033333 | 87.48 | 55.04167 | 8.948333 | 5.576667 | 2.023333 | 10.79 | 1.916667 | 0.06333333 | 0.08133333 | 0.062 | 0.16 | 0.195 | 1.934951 | 95.37667 | 0.57 | 1.283333 | 1.243333 | 0.1333333 | [7 empty] | 2132.61 | 2132.61 | 0 | 0 | 0 | 370.0509 | 789.1742 |  | 35.48 | 0 |  |  | 58.37938 | 524.2706 | 33.85 | 26.39 | 873.844 | 33.826 | 53.975 | 262.24 | 2875.042 | 0 | 564.997 | 54.728 | 95393 | 0 | 817.617 | 1.678867 | 56.24952 | 55.04167 | 61.17293 |  | 397.1875 | 38.89257 | 121.528 | 557.6081 |  | 0.4358333 | 0.0255 | 1474.083 | 3198 | 915.61 | 8.162226 | 113.1058 | 80 | 20 | 0 | 2.763329 | 13.5675 | 1.138076 | 0 | 100 | 25.20203 | 39.47633 | 468.4564 | 52.71646 | 239.2083 | 1157.833 | 38.95597 | 1067 | 761 | 71.32146 | 635.0921 | 101.47 | 0 | 0 | [14 empty] | 259.171792 | 4.283333 | 1.418333 | 9.403333 | 20.48333 | 68.695 | 0 | 0 | 0 | 0 | 0 | 0 | 0 | 0 | 0 | 0 | 0 | 0 | 53.86 | 8.606667 | 5.7 | 0.153 | 0.708 | 0.009 | 0.02733333 | 0.1766667 | 0.19 | 0.07666667 | 7.056667 | 4.966667 | 0 | 0 | 0 | 0 | 0 | 0 | 0 | 0 | 0 | 0 | 0 | 0 | 7.166667 | 1.3 | 112595.2 | 116594.7 | 27203.08 |  | 10.99917 | 122.9583 | 562.9583 | 2.659583 | 1.35 | 1.309583 | 1.015833 | 0.29375 | 1157.833 | 3999.458 | 0 | 1470.833 | 229.7083 | 2327.125 | 235.875 | 253.5833 | 239.2083 | 228.1667 | 239.2083 | 67.95833 | 381.5417 | 494.0833 | 626.7083 | 392.5729 | 148.2917 | 155.4167 | 106.6667 | 86.75 | 124.28125 | 56.5 |  | 54.58333 | 51.375 | 54.15278 | 48.58333 | 49.875 | 37.75 | 40.125 | 44.08333 | 1100 | 25.86083 | 16.50583 | 4.232917 | 38.95597 | 1688.928125 | 2101.777 | 110493.4 | 87400.3 | 23093.13 | 27092.59 | 23.66333 | 2.763329 | 2.084167 | 2.257417 | 2.756667 | 2.351667 | 9.449917
2024-10-15 | 3.2 | 0.3966667 | 10.78 | 0.97 | 87.85333 | 6.233333 | 0.4366667 | 11.01 | 1.033333 | 87.52 | 54.665 | 8.983333 | 5.696667 | 2.041667 | 11.09333 | 2.015 | 0.061 | 0.089 | 0.0625 | 0.16 | 0.195 | 1.947421 | 95.88333 | 0.42 | 0.9466667 | 1.306667 | 0.1333333 | [7 empty] | 2003.37 | 1507.05 | 461.58 | 34.74 | 0 | 381.5805 | 764.4469 |  | 36.49 | 0 |  |  | 77.60952 | 508.64048 | 29.7 | 32.77 | 837.206 | 36.981 | 46.965 | 246.64 | 2721.778 | 0 | 678.183 | 58.236 | 89903 | 0 | 742.3 | 1.686038 | 55.91564 | 54.665 | 61.10474 |  | 404.2475 | 39.1673 | 121.8199 | 565.2346 |  | 0.4741667 | 0.02525 | 1475.167 | 3004.5 | 923.1333 | 4.809652 | 114.8084 | 80 | 20 | 0 | 2.746507 | 13.45667 | 1.146514 | 82 | 94.30556 | 27.64577 | 44.8049 | 473.5935 | 53.01782 | 242.1146 | 1148.083 | 38.55875 | 1059 | 820 | 77.43154 | 606.8702 | 101.71 | 0 | 0 | [14 empty] | 244.05028 | 4.826667 | 2.076667 | 9.521667 | 20.415 | 67.98667 | 0 | 0 | 0 | 0 | 0 | 0 | 0 | 0 | 0 | 0 | 0 | 0 | 53.71667 | 8.896667 | 5.456667 | 0.181 | 0.669 | 0.009666667 | 0.03733333 | 0.1733333 | 0.13 | 0.07333333 | 7.256667 | 4.9 | 0 | 0 | 0 | 0 | 0 | 0 | 0 | 0 | 0 | 0 | 0 | 0 | 6.791667 | 1.3 | 107000.4 | 110783.6 | 25833.81 |  | 10.27917 | 121.25 | 562.625 | 2.473333 | 1.266667 | 1.206667 | 0.91625 | 0.2904167 | 1148.083 | 3783.167 | 0 | 1517.875 | 227.5833 | 2318.333 | 239.7917 | 262.9583 | 238.7917 | 226.9167 | 242.1146 | 67.625 | 380.1667 | 493.125 | 626.3333 | 391.8125 | 105.1667 | 112.7083 | 97.54167 | 104.625 | 105.0104 | 56.29167 |  | 63.20833 | 51.625 | 57.04167 | 47.75 | 48.16667 | 38.04167 | 41.58333 | 43.88542 | 1100 | 25.985 | 16.30583 | 4.206667 | 38.55875 | 1605.00625 | 1997.341 | 105003.1 | 83057.43 | 21945.64 | 25728.81 | 23.64651 | 2.746507 | 2.19 | 2.215 | 2.825 | 2.389167 | 9.619167
2024-10-16 | 3.133333 | 0.41 | 10.84 | 0.9566667 | 87.79333 | 8.433333 | 0.4433333 | 11.14667 | 1.043333 | 87.36667 | 54.90167 | 9.331667 | 5.725 | 2.015 | 10.89333 | 1.888333 | 0.0605 | 0.08466667 | 0.05983333 | 0.1633333 | 0.1916667 | 1.903613 | 95.69333 | 0.5133333 | 0.7466667 | 1.28 | 0.1666667 | [7 empty] | 2082.13 | 1843.81 | 214.64 | 16.16 | 7.52 | 379.7104 | 790.6064 |  | 37.03 | 0 |  |  | 71.19198 | 518.278 | 30.44 | 23.14 | 860.546 | 35.465 | 50.692 | 249.77 | 2848.712 | 0 | 713.723 | 54.237 | 92168 | 0 | 768.2 | 1.699793 | 55.78216 | 54.90167 | 59.41482 |  | 400.3507 | 37.88961 | 118.6513 | 556.8917 |  | 0.5063636 | 0.03 | 1471.455 | 3123 | 914.1867 | 6.124464 | 110.5866 | 80 | 20 | 0 | 2.706764 | 13.72364 | 1.097737 | 38 | 97.36111 | 27.73972 | 43.04291 | 466.3309 | 55.02541 | 239.6146 | 1153.542 | 38.77095 | 1045 | 770 | 73.68421 | 628.998 | 100.6788 | 0 | 0 | [14 empty] | 247.047507 | 4.895 | 2.035 | 9.511667 | 20.465 | 67.98833 | 0 | 0 | 0 | 0 | 0 | 0 | 0 | 0 | 0 | 0 | 0 | 0 | 53.74333 | 8.39 | 6.01 | 0.173 | 0.7283333 | 0.01133333 | 0.037 | 0.1133333 | 0.16 | 0.08666667 | 6.926667 | 3.866667 | 0 | 0 | 0 | 0 | 0 | 0 | 0 | 0 | 0 | 0 | 0 | 0 | 7.083333 | 1.3 | 110139.875 | 113987 | 26544.71 |  | 10.44833 | 121.4583 | 562.2917 | 2.52875 | 1.297917 | 1.230833 | 0.94375 | 0.2870833 | 1153.542 | 3847.083 | 0 | 1537.667 | 231.75 | 2327.375 | 243.0833 | 257.5833 | 229.9583 | 227.8333 | 239.6146 | 67.79167 | 381 | 494 | 627.125 | 392.4792 | 134.9583 | 141.7083 | 134.1667 | 75.875 | 121.6771 | 54.58333 |  | 105.5417 | 51.95833 | 70.69444 | 48 | 50.625 | 39.33333 | 41.54167 | 44.875 | 1100 | 25.96083 | 16.43625 | 4.149167 | 38.77095 | 1652.098125 | 2055.944 | 108083.9 | 85494.39 | 22589.54 | 26436.62 | 23.60676 | 2.706764 | 2.13875 | 2.119583 | 2.86875 | 2.6375 | 9.764583
2024-10-17 | 2.9 | 0.3966667 | 10.83667 | 0.9566667 | 87.81 | 8.166667 | 0.4333333 | 11.07667 | 1.036667 | 87.45333 | 55.03 | 8.833333 | 5.825 | 2.011667 | 10.66 | 1.866667 | 0.06 | 0.089 | 0.05733333 | 0.165 | 0.1816667 | 1.830196 | 95.53667 | 0.5 | 0.8633333 | 1.306667 | 0.1 | [7 empty] | 2109.18 | 2109.18 | 0 | 0 | 0 | 371.9339 | 784.4756 |  | 44.81 | 0 |  |  | 76.063 | 600.907 | 29.69 | 31.54 | 869.474 | 40.708 | 50.413 | 251.87 | 2878.364 | 0 | 720.913 | 40.749 | 95380 | 0 | 770.7 | 1.696024 | 55.88491 | 55.03 | 59.40599 |  | 399.5914 | 39.67393 | 118.1622 | 557.4275 |  | 0.5161538 | 0.024 | 1479.077 | 3163.5 | 926.4883 | 5.306812 | 108.4875 | 80 | 20 | 0 | 2.751554 | 14.11154 | 1.153347 | 0 | 100 | 26.7866 | 41.34964 | 467.0935 | 55.36991 | 248.71875 | 1156.333 | 38.17438 | 1037 | 739 | 71.26326 | 629.8798 | 101.0686 | 0 | 0 | [14 empty] | 249.225365 | 5.476667 | 1.466667 | 9.818333 | 20.19667 | 68.51833 | 0 | 0 | 0 | 0 | 0 | 0 | 0 | 0 | 0 | 0 | 0 | 0 | 53.68333 | 8.133333 | 6.263333 | 0.183 | 0.7218 | 0.02233333 | 0.05766667 | 0.1366667 | 0.31 | 0.12 | 6.96 | 3.466667 | 0 | 0 | 0 | 0 | 0 | 0 | 0 | 0 | 0 | 0 | 0 | 0 | 7.125 | 1.3 | 113111.25 | 117111.1 | 27309.8 |  | 10.49375 | 119.4583 | 559.4167 | 2.654167 | 1.332083 | 1.322083 | 1.01125 | 0.3108333 | 1156.333 | 3999.833 | 0 | 1494.458 | 230.4167 | 2334.208 | 244 | 268.75 | 244.9167 | 237.2083 | 248.71875 | 68.08333 | 380.7083 | 493.0417 | 624.75 | 391.6458 | 150.8333 | 159.4167 | 105.0417 | 120.5 | 133.9479 | 52.75 |  | 63.08333 | 51.66667 | 55.83333 | 47.91667 | 46.70833 | 36.375 | 39.79167 | 42.69792 | 1100 | 26.12167 | 16.12958 | 4.24625 | 38.17438 | 1696.66875 | 2111.41 | 110999.84 | 87800.87344 | 23198.96656 | 27198.8 | 23.65155 | 2.751554 | 2.020833 | 2.07625 | 3.0825 | 2.560458 | 9.740042
2024-10-18 | 2.866667 | 0.4033333 | 10.8 | 0.9666667 | 87.83 | 9.266667 | 0.44 | 11.09333 | 1.043333 | 87.42333 | 54.71167 | 9.516667 | 5.936667 | 1.941667 | 11.08333 | 1.843333 | 0.06083333 | 0.086 | 0.0545 | 0.1616667 | 0.1833333 | 1.868361 | 95.65333 | 0.4866667 | 0.8133333 | 1.263333 | 0.1333333 | [7 empty] | 2133.13 | 1282.62 | 786.06 | 60.24 | 4.21 | 381.586 | 813.9725 |  | 35.27 | 0 |  |  | 72.92762 | 545.162 | 32.44 | 34.05 | 879.514 | 55.487 | 37.401 | 263.82 | 2950.164 | 0 | 716.361 | 52.626 | 102401 | 0 | 761.1 | 1.708218 | 55.64361 | 54.71167 | 63.52091 |  | 399.6673 | 39.60792 | 122.3664 | 561.6416 |  | 0.4091667 | 0.02716667 | 1468.167 | 3199.5 | 926.4883 | 10.32439 | 108.2138 | 81 | 19 | 0 | 2.953875 | 13.34583 | 1.13039 | 0 | 100 | 27.24125 | 40.35081 | 470.0994 | 53.71205 | 228.9583 | 1155.792 | 38.06835 | 1061 | 807 | 76.06032 | 646.1829 | 100.9034 | 0 | 0 | [14 empty] | 261.023508 | 5.848333 | 2.128333 | 9.911667 | 20.375 | 67.585 | 0 | 0 | 0 | 0 | 0 | 0 | 0 | 0 | 0 | 0 | 0 | 0 | 53.67667 | 8.833333 | 5.92 | 0.1653333 | 0.762 | 0.01133333 | 0.04133333 | 0.3 | 0.1933333 | 0.09 | 6.573333 | 3.3 | 0 | 0 | 0 | 0 | 0 | 0 | 0 | 0 | 0 | 0 | 0 | 0 | 7.291667 | 1.3 | 112045.6 | 116309.9 | 27354.69 |  | 10.98 | 124.5833 | 561.9583 | 2.672917 | 1.3475 | 1.325417 | 1.03625 | 0.2891667 | 1155.792 | 4264.333 | 0 | 1460.833 | 227.5833 | 2330.333 | 235.8333 | 255.0833 | 224.7083 | 200.2083 | 228.9583 | 68 | 378.4167 | 489.125 | 619.2083 | 388.6875 | 133.625 | 142.3333 | 83.95833 | 127.9583 | 121.96875 | 52.25 |  | 50.5 | 52.08333 | 51.61111 | 48 | 45.04167 | 37.41667 | 39.125 | 42.39583 | 1100 | 26.50042 | 16.29 | 4.371667 | 38.06835 | 1680.68375 | 2091.518 | 109954.1 | 86973.67 | 22980.4 | 27244.73 | 23.85388 | 2.953875 | 2.00625 | 2.469583 | 2.710833 | 2.10625 | 9.292917
2024-10-19 | 3.266667 | 0.4 | 10.80667 | 0.9466667 | 87.84667 | 6.133333 | 0.4433333 | 11.05333 | 1.036667 | 87.46667 | 54.86833 | 9.363333 | 5.77 | 1.986667 | 10.92833 | 1.855 | 0.06383333 | 0.08316667 | 0.0545 | 0.1866667 | 0.1966667 | 1.894114 | 96.12333 | 0.44 | 0.75 | 1.233333 | 0.1 | [7 empty] | 2127.9 | 1202.5 | 860.62 | 64.78 | 0 | 382.3877 | 813.6827 |  | 39.59 | 0 |  |  | 48.60678 | 589.833 | 34.7 | 35.59 | 869.692 | 48.876 | 40.845 | 269.38 | 2942.464 | 0 | 734.646 | 65.937 | 108014 | 0 | 758.9 | 1.715811 | 55.80897 | 54.86833 | 59.71491 |  | 395.3579 | 39.50351 | 125.1764 | 560.0378 |  | 0.4733333 | 0.02808333 | 1467.5 | 3192 | 930.555 | 8.845019 | 110.1376 | 81 | 19 | 0 | 3.137793 | 13.45917 | 1.11076 | 0 | 100 | 28.24781 | 41.09022 | 468.1745 | 54.35211 | 220.09375 | 1150.042 | 38.88161 | 1041 | 804 | 77.23343 | 645.3568 | 100.1315 | 0 | 0 | [14 empty] | 266.362944 | 5.658333 | 1.383333 | 9.598333 | 20.01167 | 69.00667 | 0 | 0 | 0 | 0 | 0 | 0 | 0 | 0 | 0 | 0 | 0 | 0 | 53.43667 | 8.403333 | 6.086667 | 0.1473333 | 0.7766667 | 0.011 | 0.051 | 0.3 | 0.2633333 | 0.1566667 | 7.133333 | 3.966667 | 0 | 0 | 0 | 0 | 0 | 0 | 0 | 0 | 0 | 0 | 0 | 0 | 7.291667 | 1.2 | 111013.3 | 115512.8 | 27377.12 |  | 11.20708 | 127.5833 | 561.125 | 2.682083 | 1.347083 | 1.335 | 1.037083 | 0.2979167 | 1150.042 | 4499.5 | 0 | 1439.833 | 224.7917 | 2330 | 227.25 | 242.8333 | 214.8333 | 195.4583 | 220.09375 | 67.29167 | 375.75 | 485.5 | 613.8333 | 385.59375 | 133.75 | 142.5833 | 119.8333 | 144.375 | 135.1354 | 51.20833 |  | 49.125 | 50.875 | 50.40278 | 47.58333 | 44.70833 | 36.5 | 39.25 | 42.01042 | 1100 | 26.26542 | 16.70958 | 4.274167 | 38.88161 | 1665.199375 | 2072.248 | 108941 | 86172.37 | 22768.68 | 27268.18 | 24.03779 | 3.137793 | 2.18375 | 2.155 | 2.2125 | 2.149167 | 8.700417
2024-10-20 | 3.2 | 0.3866667 | 10.71 | 0.9533333 | 87.95 | 7.833333 | 0.4333333 | 10.95667 | 1.033333 | 87.57667 | 54.89333 | 9.418333 | 5.766667 | 1.998333 | 10.90167 | 1.808333 | 0.06466667 | 0.08116667 | 0.0585 | 0.2033333 | 0.2016667 | 1.890822 | 96.18 | 0.48 | 0.6766667 | 1.256667 | 0.1666667 | [7 empty] | 2143.54 | 1425.07 | 668.18 | 50.29 | 0 | 378.8202 | 812.0162 |  | 32.05 | 0 |  |  | 62.41286 | 568.277 | 30.02 | 28.88 | 868.132 | 57.146 | 32.402 | 292.43 | 2942.024 | 0 | 709.288 | 63.535 | 107646 | 0 | 755.8 | 1.696212 | 55.82061 | 54.89333 | 59.75226 |  | 392.0392 | 38.50332 | 134.9096 | 565.4521 |  | 0.5016667 | 0.02916667 | 1465.5 | 3214.5 | 932.4867 | 9.623301 | 109.1917 | 81 | 19 | 0 | 3.10892 | 13.5225 | 1.121375 | 0 | 100 | 29.65414 | 41.42714 | 471.4621 | 55.04423 | 220.8854 | 1159.75 | 38.4279 | 1048 | 804 | 76.71756 | 646.7014 | 100.8697 | 0 | 0 | [14 empty] | 289.184027 | 4.803333 | 2.243333 | 9.938333 | 19.93167 | 67.88667 | 0 | 0 | 0 | 0 | 0 | 0 | 0 | 0 | 0 | 0 | 0 | 0 | 53.96 | 7.94 | 6.066667 | 0.174 | 0.7526667 | 0.01193333 | 0.02333333 | 0.1533333 | 0.33 | 0.1133333 | 6.97 | 4.433333 | 0 | 0 | 0 | 0 | 0 | 0 | 0 | 0 | 0 | 0 | 0 | 0 | 7.291667 | 1.2 | 111668 | 116151.125 | 27495.66644 |  | 12.18458 | 135.375 | 565.375 | 2.6825 | 1.342917 | 1.339583 | 1.035 | 0.3045833 | 1159.75 | 4483.125 |  | 1445.542 | 227.25 | 2312.208 | 226.1667 | 244.375 | 222.4583 | 190.5417 | 220.8854 | 66 | 373.1667 | 481.75 | 609.5833 | 382.625 | 153.9583 | 163.25 | 105.75 | 167.0833 | 147.5104 | 49.625 |  | 47.08333 | 49.58333 | 48.76389 | 46.45833 | 43.5 | 34.54167 | 39.83333 | 41.08333 | 1100 | 26.24375 | 16.38004 | 4.419167 | 38.4279 | 1675.02 | 2084.469 | 109583.5 | 86680.57 | 22902.96 | 27386.08 | 24.00892 | 3.10892 | 1.893333 | 1.83875 | 2.325833 | 2.087083 | 8.145
2024-10-21 | 3.166667 | 0.41 | 10.7 | 0.9566667 | 87.93333 | 6.2 | 0.44 | 10.96 | 1.036667 | 87.56333 | 55.18167 | 8.795 | 5.483333 | 1.921667 | 10.78167 | 1.951667 | 0.05883333 | 0.076 | 0.0545 | 0.1666667 | 0.1833333 | 1.966447 | 95.39667 | 0.4866667 | 0.6433333 | 1.25 | 0.1 | [7 empty] | 2107.84 | 1401.69 | 656.72 | 49.43 | 0 | 375.2529 | 790.9732 |  | 41.44 | 0 |  |  | 97.65044 | 535.63 | 32.09 | 26.91 | 861.762 | 51.638 | 39.163 | 271.93 | 2882.813 | 0 | 712.839 | 60.038 | 107883.2 | 0 | 739 | 1.691715 | 55.99815 | 55.18167 | 59.44413 |  | 395.89 | 40.40693 | 127.551 | 563.848 |  | 0.5276923 | 0.02230769 | 1475.923 | 3160.5 | 920.9983 | 7.093498 | 116.1036 | 81 | 19 | 0 | 3.082263 | 13.47923 | 1.13305 | 0 | 100 | 29.82627 | 38.97235 | 471.6515 | 53.1645 | 222.2396 | 1144.5 | 38.68828 | 1046 | 774 | 73.99618 | 632.589 | 100.748 | 0 | 0 | [14 empty] | 268.857191 | 5.366667 | 1.656667 | 9.813333 | 19.78 | 68.75 | 0 | 0 | 0 | 0 | 0 | 0 | 0 | 0 | 0 | 0 | 0 | 0 | 53.42333 | 8.786667 | 5.653333 | 0.179 | 0.7293333 | 0.01566667 | 0.02866667 | 0.1566667 | 0.4166667 | 0.13 | 7.186667 | 4.633333 | 0 | 0 | 0 | 0 | 0 | 0 | 0 | 0 | 0 | 0 | 0 | 0 | 7.166667 | 1.2 | 109139.7 | 113628.9 | 26980.72 |  | 11.32375 | 126.9167 | 561.2917 | 2.64125 | 1.361667 | 1.279583 | 0.9845833 | 0.295 | 1144.5 | 4489.208 | 0 | 1470.917 | 222.5833 | 2324 | 224.8333 | 260.2917 | 220.25 | 183.5833 | 222.2396 | 65.70833 | 370.4583 | 478.2083 | 605.75 | 380.03125 | 147.3333 | 156.8333 | 102.375 | 113.5 | 130.0104 | 49.66667 | 0 | 47.29167 | 48.79167 | 48.58333 | 46.79167 | 45.95833 | 32.875 | 34.70833 | 40.08333 | 1100 | 26.05 | 16.43958 | 4.25125 | 38.68828 | 1637.095625 | 2037.275 | 107102.4 | 84718.03 | 22384.41 | 26873.62 | 24.08334 | 3.183336 | 1.853333 | 1.739583 | 2.3625 | 2.442083 | 8.3975
2024-10-22 | 3.2 | 0.4066667 | 10.67333 | 0.9666667 | 87.95333 | 6.733333 | 0.44 | 10.9 | 1.04 | 87.62 | 55.325 | 8.1 | 5.446667 | 1.97 | 10.55 | 1.993333 | 0.05416667 | 0.0805 | 0.05266667 | 0.1366667 | 0.17 | 1.936448 | 95.92 | 0.5233333 | 0.78 | 1.276667 | 0.1 | [7 empty] | 2100.17 | 1091.49 | 935.34 | 71.34 | 2 | 360.3084 | 756.7088 |  | 34.27 | 0 |  |  | 167.66058 | 520.5 | 32.81 | 26.48 | 858.869 | 53.361 | 37.844 | 253.08 | 2876.142 | 0 | 703.536 | 39.845 | 108013.8 | 0 | 728.2 | 1.693775 | 56.14328 | 55.325 | 59.59882 |  | 395.8657 | 40.50332 | 119.1428 | 555.5118 |  | 0.5516667 | 0.0255 | 1476.667 | 3150 | 910.2217 | 8.049079 | 115.0039 | 81 | 19 | 0 | 3.27562 | 13.485 | 1.115569 | 0 | 100 | 28.16122 | 45.07857 | 465.9779 | 51.0364 | 213.6354 | 1142.667 | 39.57261 | 1051 | 757 | 72.02664 | 616.3377 | 100.5 | 0 | 0 | [14 empty] | 250.220196 | 5.063333 | 1.468333 | 9.713333 | 19.845 | 68.97333 | 0 | 0 | 0 | 0 | 0 | 0 | 0 | 0 | 0 | 0 | 0 | 0 | 53.69667 | 8.98 | 5.48 | 0.1616667 | 0.699 | 0.01266667 | 0.03133333 | 0.15 | 0.1466667 | 0.08333333 | 7.19 | 3.866667 | 0 | 0 | 0 | 0 | 0 | 0 | 0 | 0 | 0 | 0 | 0 | 0 | 7.125 | 1.2 | 106134.375 | 110633.7 | 26371.51 |  | 10.54542 | 120.625 | 555.9583 | 2.64875 | 1.433333 | 1.215417 | 0.94125 | 0.2741667 | 1142.667 | 4499.333 | 0 | 1518.208 | 216.625 | 2338.083 | 213.75 | 257.5 | 215.25 | 168.0417 | 213.6354 | 66 | 369.1667 | 477 | 605.7083 | 379.46875 | 134.7083 | 144.5 | 92.75 | 133.0417 | 126.25 | 51.83333 |  | 48.20833 | 50.20833 | 50.08333 | 46.54167 | 46.625 | 33.45833 | 35.04167 | 40.41667 | 1100 | 25.80125 | 16.89875 | 3.979583 | 39.57261 | 1592.015625 | 1981.175 | 104153.2 | 82385.1812 | 21768.0188 | 26267.35 | 24.17562 | 3.27562 | 2.110208 | 2.0675 | 2.703333 | 2.135417 | 9.016458
2024-10-23 | 3.266667 | 0.41 | 10.63667 | 0.9533333 | 88 | 6.233333 | 0.44 | 10.98 | 1.036667 | 87.54333 | 55.52667 | 8.145 | 5.498333 | 1.933333 | 10.415 | 1.94 | 0.05116667 | 0.068 | 0.05016667 | 0.1 | 0.1533333 | 1.894823 | 95.39667 | 0.49 | 0.9133333 | 1.29 | 0.1 | [7 empty] | 2100 | 1278.77 | 757.89 | 61.34 | 2 | 353.695 | 742.7595 |  | 33.82 | 0 |  |  | 177.61184 | 532.0982 | 36.45 | 32.05 | 850.326 | 68.292 | 23.598 | 255.71 | 2849.449 | 0 | 715.438 | 25.676 | 108013.2 | 0 | 747.6 | 1.687078 | 56.27493 | 55.44857 | 59.67069 |  | 387.9707 | 41.02961 | 120.3785 | 549.3789 |  | 0.5976923 | 0.02369231 | 1482.538 | 3030.085 | 910.8317 | 5.132199 | 113.0737 | 80 | 20 | 0 | 3.282665 | 13.73615 | 1.153957 | 0 | 100 | 28.2422 | 38.75996 | 460.5305 | 50.37753 | 215.1354 | 1145.792 | 39.96612 | 1014 | 742 | 73.17554 | 610.1154 | 97.37312 | 0 | 0 | [14 empty] | 252.794906 | 5.27 | 2.24 | 9.426667 | 20.00167 | 68.33167 | 0 | 0 | 0 | 0 | 0 | 0 | 0 | 0 | 0 | 0 | 0 | 0 | 53.92333 | 8.07 | 6.01 | 0.1746667 | 0.692 | 0.019 | 0.03133333 | 0.15 | 0.23 | 0.13 | 6.836667 | 3.7 | 0 | 0 | 0 | 0 | 0 | 0 | 0 | 0 | 0 | 0 | 0 | 0 | 7.041667 | 1.2 | 105829.375 | 110325.8 | 26305.73 |  | 10.65917 | 121.625 | 550.7917 | 2.647917 | 1.445 | 1.202917 | 0.9308333 | 0.2720833 | 1145.792 | 4496.417 | 0 | 1532 | 216.2083 | 2341.667 | 214.625 | 255.5417 | 220.3333 | 170.0417 | 215.1354 | 64.875 | 370.25 | 479.6667 | 611.25 | 381.5104 | 118.25 | 127.6667 | 80.75 | 177.875 | 126.1354 | 49.45833 |  | 45.79167 | 48.70833 | 47.98611 | 45.41667 | 45.54167 | 31.16667 | 36.45833 | 39.64583 | 1100 | 25.63917 | 17.07179 | 3.752917 | 39.96612 | 1587.440625 | 1975.482 | 103853.9 | 82148.43 | 21705.46 | 26201.88 | 24.18267 | 3.282665 | 2.1525 | 2.1625 | 2.955 | 2.194167 | 9.464167
2024-10-24 | 3.066667 | 0.3933333 | 10.66333 | 0.9433333 | 88 | 5.833333 | 0.44 | 11.07667 | 1.04 | 87.44333 | 55.06 | 7.288333 | 5.491667 | 1.986667 | 10.905 | 2.065 | 0.05366667 | 0.073 | 0.05066667 | 0.1 | 0.1633333 | 1.985849 | 95.67333 | 0.4366667 | 0.7933333 | 1.34 | 0.1333333 | [7 empty] | 2121.57 | 1393.56 | 677.0493 | 50.9607 | 0 | 371.8671 | 788.9421 |  | 34.02 | 0 |  |  | 174.60936 | 480.241 | 29.8 | 31.13 | 846.334 | 59.238 | 32.225 | 268.83 | 2921.731 | 0 | 715.799 | 38.552 | 100430 | 0 | 744.4 | 1.703676 | 55.90112 | 55.06 | 59.44867 |  | 386.5522 | 40.59619 | 125.4203 | 552.5687 |  | 0.4408333 | 0.02941667 | 1474.25 | 2989.937 | 901.9867 | 0.622789 | 110.5815 | 81 | 19 | 0 | 3.072847 | 13.24417 | 1.126148 | 0 | 100 | 25.7613 | 40.44856 | 462.3677 | 51.22359 | 205.0417 | 1153.667 | 40.1256 | 1050 | 774 | 73.71429 | 633.5169 | 100.74 | 0 | 0 | [14 empty] | 266.087934 | 4.96 | 1.215 | 9.816667 | 20.07833 | 68.89 | 0 | 0 | 0 | 0 | 0 | 0 | 0 | 0 | 0 | 0 | 0 | 0 | 53.53 | 8.723333 | 5.746667 | 0.1763333 | 0.758 | 0.01266667 | 0.026 | 0.17 | 0.16 | 0.08 | 7.29 | 3.766667 | 0 | 0 | 0 | 0 | 0 | 0 | 0 | 0 | 0 | 0 | 0 | 0 | 7.208333 | 1.2 | 106330.6 | 110547.8 | 26129.81 |  | 11.2025 | 126.375 | 551.1667 | 2.612917 | 1.42125 | 1.191667 | 0.91875 | 0.2729167 | 1153.667 | 4217.208 | 0 | 1548.875 | 218.8333 | 2320.708 | 200.75 | 241.4167 | 211.9167 | 166.0833 | 205.0417 | 63.70833 | 372.4583 | 482.5417 | 614.3333 | 383.2604 | 144.7917 | 152.8333 | 91.04167 | 108.0417 | 124.1771 | 55 |  | 53.125 | 48 | 52.04167 | 44.54167 | 43.91667 | 31.875 | 39.08333 | 39.85417 | 1100 | 25.65667 | 17.19542 | 3.680417 | 40.1256 | 1594.95875 | 1984.838 | 104345.7 | 82537.48 | 21808.26 | 26025.47 | 23.97285 | 3.072847 | 2.1625 | 2.127917 | 3.0525 | 1.762917 | 9.105833
2024-10-25 | 3.633333 | 0.4033333 | 10.72333 | 0.95 | 87.92333 | 7.666667 | 0.44 | 10.94 | 1.036667 | 87.58333 | 54.93 | 8.521667 | 5.633333 | 2.026667 | 10.94167 | 1.941667 | 0.05583333 | 0.07316667 | 0.05066667 | 0.1283333 | 0.1716667 | 1.943121 | 96.40333 | 0.4466667 | 0.83 | 1.32 | 0.1333333 | [7 empty] | 2056.71 | 2053.94 | 0 | 0 | 2.77 | 378.1077 | 777.658 |  | 38.84 | 0 |  |  | 181.35174 | 540.648 | 24.43 | 23.02 | 827.732 | 53.163 | 37.595 | 271.2 | 2844.354 | 0 | 691.834 | 37.557 | 95286.7 | 0 | 746.163 | 1.709468 | 55.81025 | 54.93 | 59.53869 |  | 387.8319 | 40.93957 | 130.3842 | 559.1557 |  | 0.43 | 0.03115385 | 1470.154 | 2958.106 | 906.0533 | 0.3959628 | 117.1043 | 81 | 19 | 0 | 2.929267 | 13.17308 | 1.102771 | 0 | 100 | 27.66764 | 38.25599 | 467.0291 | 51.48482 | 218.4896 | 1149.542 | 39.23216 | 1063 | 782 | 73.56538 | 619.8538 | 100.1912 | 0 | 0 | [14 empty] | 268.16256 | 5.76 | 1.74 | 10.02667 | 20.38667 | 67.84667 | 0 | 0 | 0 | 0 | 0 | 0 | 0 | 0 | 0 | 0 | 0 | 0 | 54.04667 | 8.82 | 5.166667 | 0.1806667 | 0.6976667 | 0.01266667 | 0.02766667 | 0.1333333 | 0.3233333 | 0.1133333 | 6.78 | 3.9 | 0 | 0 | 0 | 0 | 0 | 0 | 0 | 0 | 0 | 0 | 0 | 0 | 7 | 1.2 | 106037 | 110038.4 | 25853.49 |  | 11.3025 | 129.5833 | 555.4167 | 2.65125 | 1.488333 | 1.162917 | 0.8816667 | 0.28125 | 1149.542 | 4001.375 | 0 | 1570.708 | 216.3333 | 2300.292 | 203.9583 | 269.875 | 232.25 | 167.875 | 218.4896 | 65.125 | 372.625 | 482.7083 | 613.875 | 383.5833 | 101.2083 | 111.75 | 83.125 | 133.3333 | 107.3542 | 51.33333 |  | 50.08333 | 53.16667 | 51.52778 | 45.66667 | 45 | 32.33333 | 40.5 | 40.875 | 1100 | 25.8375 | 16.68208 | 3.96625 | 39.23216 | 1590.555625 | 1979.358 | 104057.7 | 82309.63 | 21748.06 | 25749.43 | 23.82927 | 2.929267 | 1.968333 | 2.104583 | 2.522917 | 1.842083 | 8.437917
2024-10-26 | 3.1 | 0.35 | 10.84333 | 0.95 | 87.85667 | 6.3 | 0.44 | 11.07333 | 1.04 | 87.44667 | 54.92 | 9.86 | 5.73 | 2 | 10.84 | 1.74 | 0.061 | 0.1 | 0.063 | 0.31 | 0.17 | 1.939588 | 96.54667 | 0.4466667 | 0.99 | 1.236667 | 0.1 | [7 empty] | 2028.76 | 2028.76 | 0 | 0 | 0 | 367.4601 | 745.4883 |  | 44.32 | 0 |  |  | 201.22378 | 499.02622 | 29.78 | 27.86 | 820.35 | 54.334 | 31.587 | 257.25 | 2799.045 | 0 | 686.241 | 32.808 | 95259.8 | 0 | 737.575 | 1.707375 | 55.99926 | 55.21833 | 59.28722 |  | 391.2728 | 39.75933 | 125.2166 | 556.2487 |  | 0.4646154 | 0.02715385 | 1475.538 | 2918.449 | 906.0533 | 7.591841 | 117.968 | 81 | 19 | 0 | 2.987577 | 13.32846 | 1.129926 | 0 | 100 | 26.21464 | 44.00977 | 464.7724 | 51.49921 | 213.4583 | 1151.583 | 39.41024 | 1028 | 766 | 74.51362 | 601.8295 | 101.0927 | 0 | 0 | [14 empty] | 254.034375 | 4.923333 | 1.548333 | 9.563333 | 20.735 | 68.15333 | 0 | 0 | 0 | 0 | 0 | 0 | 0 | 0 | 0 | 0 | 0 | 0 | 53.58 | 8.193333 | 6.243333 | 0.178 | 0.6966667 | 0.017 | 0.03266667 | 0.13 | 0.21 | 0.09666667 | 7.236667 | 3.766667 | 0 | 0 | 0 | 0 | 0 | 0 | 0 | 0 | 0 | 0 | 0 | 0 | 6.875 | 1.220833 | 103955.25 | 107956.8 | 25424.68 |  | 10.69708 | 124.5 | 554.5 | 2.537917 | 1.354167 | 1.18375 | 0.885 | 0.29875 | 1151.583 | 4001.583 | 0 | 1525 | 218.7083 | 2318.042 | 188.75 | 263.5 | 232.7917 | 168.7917 | 213.4583 | 65.79167 | 373.7917 | 483.4167 | 615.0833 | 384.5208 | 136.0417 | 143.5833 | 83.20833 | 128.0833 | 122.7292 | 64.33333 |  | 50.125 | 54.91667 | 56.45833 | 46.66667 | 48.58333 | 35.29167 | 39.70833 | 42.5625 | 1100 | 25.78125 | 16.77083 | 3.89875 | 39.41024 | 1559.32875 | 1940.498 | 102014.752 | 80693.67 | 21321.08 | 25322.67 | 23.88758 | 2.987577 | 2.095 | 2.01875 | 2.330833 | 1.759167 | 8.20375
2024-10-27 | 2.933333 | 0.3633333 | 10.98667 | 0.96 | 87.69 | 6.133333 | 0.43 | 11.38333 | 1.033333 | 87.15333 | 55.13833 | 9.661667 | 5.586667 | 1.983333 | 10.935 | 1.766667 | 0.05566667 | 0.07133333 | 0.04933333 | 0.12 | 0.1783333 | 1.957619 | 96.24 | 0.4533333 | 0.9766667 | 1.25 | 0.1 | [7 empty] | 1912.58 | 1912.58 | 0 | 0 | 0 | 382.247 | 731.078 |  | 58.03 | 0 |  |  | 100.94032 | 465.339 | 36.81 | 36.34 | 868.038 | 51.891 | 21.362 | 218.43 | 2653.541 | 0 | 657.711 | 60.214 | 85422 | 0.8 | 758.6 | 1.721236 | 56.10015 | 55.13833 | 60.09762 |  | 439.8719 | 35.9651 | 112.9279 | 588.7649 |  | 0.53 | 0.08583333 | 1472.25 | 2917.963 | 913.475 | 17.70557 | 121.3321 | 81 | 19 | 0 | 2.686497 | 13.41417 | 1.099212 | 0 | 100 | 26.3743 | 38.03742 | 494.9962 | 55.33805 | 221.1667 | 1145.375 | 38.63586 | 1067 | 811 | 76.0075 | 579.9342 | 100.73 | 0 | 0 | [14 empty] | 215.983584 | 4.956667 | 1.486667 | 9.386667 | 20.91333 | 68.21333 | 0 | 0 | 0 | 0 | 0 | 0 | 0 | 0 | 0 | 0 | 0 | 0 | 58.715 | 5.036667 | 4.723333 | 0.1223333 | 0.4586667 | 0.0225 | 0.02833333 | 0.09333333 | 0.1583333 | 0.105 | 5.003333 | 3.05 | 0 | 0 | 0 | 0 | 0 | 0 | 0 | 0 | 0 | 0 | 0 | 0 | 6.833333 | 1.25 | 104764.2 | 108406.75 | 25193.64 |  | 9.100417 | 110.2917 | 539 | 2.528125 | 1.345417 | 1.182708 | 0.8875 | 0.2952083 | 1145.375 | 3603.833 | 31.125 | 1527.708 | 219.25 | 2336.167 | 207.5833 | 272.2917 | 228.125 | 176.6667 | 221.1667 | 65.70833 | 375 | 485.25 | 620.25 | 386.5521 | 129.8333 | 135.625 | 76.875 | 140.25 | 120.6458 | 64.58333 |  | 49.04167 | 54.08333 | 55.90278 | 45.625 | 46.41667 | 33 | 37.04167 | 40.52083 | 1100 | 25.94042 | 16.33458 | 3.785 | 38.63586 | 1571.46275 | 1955.598 | 102808.6 | 81321.59 | 21486.99 | 25090.83 | 23.5865 | 2.686497 | 2.162083 | 1.997917 | 2.160833 | 1.968333 | 8.289167
2024-10-28 | 3.4 | 0.4 | 10.95 | 0.99 | 87.66 | [5 empty] | 55.035 | 9.525 | 5.595 | 1.95 | 11.05 | 1.875 | 0.0525 | 0.066 | 0.0465 | 0.095 | 0.16 |  | 96.59 | 0.41 | 0.78 | 1.28 | 0.1 | [7 empty] | 483.78 | 454.02 | 27.26 | 2.5 | 0 | 391.9137 | 189.6 |  | 0 | 35.01 |  |  | 29.07504 | 82.485 | 10.31 | 7.05 | 258.001 | 0 | 0 | 11.48 | 487.684 | 24.51 | 129.534 | 27.65 | 4160 | 0.545 | 190.035 | 1.317237 | 59.00619 | 55.16667 | 73.09087 | 63.16 | 516.4365 | 4.1341e+23 | 23.41419 | 539.8507 |  | 0.88 | 0.02933333 | 1494.333 | 1077.504 | 879.01 | 34.17621 | 366.6409 | 76 | 20 | 4 | 0.5079928 | 13.92 | 1.084765 | 1039 | 27.84722 | 32.36676 | 34.76548 | 469.3304 | 57.83643 | 266.55 | 1113.2 | 37.65832 | 287 | 230 | 80.13937 | 148.7707 | 100.86 | 24.51 | 0.0365383 | [14 empty] | 11.327316 | 0 | 0 | 0 | 0 | 100 | 0 | 0 | 0 | 0 | 0 | 0 | 0 | 0 | 0 | 0 | 0 | 0 | 58.885 | 4.985 | 4.49 | 0.101 | 0.482 | 0.023 | 0.022 | 0.1 | 0.21 | 0.0445 | 5.01 | 2.9 | 0 | 0 | 0 | 0 | 0 | 0 | 0 | 0 | 0 | 0 | 0 | 0 | 7.8 | 1.25 | 22684.02 | 109719 | 4819.639 |  | 4.75 | 65 | 625 | 2.446 | 1.354 | 0.2275 | 0.836 | 0.05333333 | 1113.2 | 695.6 | 112.6 | 1673.6 | 222.2 | 2371.2 | 231.4 | 305.4 | 271.6 | 257.8 | 266.55 | 66 | 377 | 489 | 625 | 389.25 | 131.6 | 140.4 | 72.2 | 142.4 | 121.65 | 85.6 |  | 87.4 | 60 | 77.66667 | 45.8 | 47.6 | 36.4 | 42.2 | 43 | 1100 | 25.368 | 15.324 | 3.02 | 37.65832 | 340.2602 | 423.435 | 22260.58 | 17608.12 | 4652.461 | 4797.378 | 21.40799 | 0.5079928 |  |  |  |  | 0
2024-10-29 | 3.2 | 0.405 | 10.91 | 0.955 | 87.73 | 6.6 | 0.4 | 11 | 1.05 | 87.55 | [24 empty] | 296.58 | 83.58 | 185.98 | 22.99 | 4.03 | 372.8468 | 110.5789 |  | 0 | 24.5 |  |  | 10.09718 | 81.843 | 5.75 | 0 | 248.775 | 0 | 0 | 6.6 | 542.81 | 36.005 | 156.412 | 24.713 | 1847.1 | 4.643 | 212.55 | 2.459706 | 59.68267 | 55.14 | 75.10735 | 63.16 | 811.9726 | 0 | 21.95772 | 833.9304 |  | 1.2 | 0.036 | 1400.5 | 1200.436 |  | 75.29031 | 560.4172 | 74 | 21 | 5 | 0 | 14.065 | 1.009494 | 1096 | 23.88889 | 31.82592 | 33.20363 | 727.6583 | 57.27425 | 206.25 | 1007.286 | 34.01479 | 270 | 190 | 70.37037 | 88.69018 | 100.61 | 36.005 | 0.05730846 | [14 empty] | 6.51222 | 0 | 0 | 0 | 0 | 100 | 0 | 0 | 0 | 0 | 0 | 0 | 0 | 0 | 0 | 0 | 0 | 0 | 0 | 0 | 0 | 0 | 0 | 0 | 0 | 0 | 0 | 0 | 0 | 0 | 0 | 0 | 0 | 0 | 0 | 0 | 0 | 0 | 0 | 0 | 0 | 0 | 5.714286 | 1.742857 | 27222.81 | 94200.43 | 5610.077 |  | 3.3 | 50 | 597.1429 | 1.89 | 0.8028571 | 0.3170833 | 0.8571429 | 0.06708333 | 1007.286 |  | 1216.5 | 1445.857 | 224 | 2246.286 | 214.2857 | 215.4286 | 210 | 185.2857 | 206.25 | 64.57143 | 375.5714 | 481.7143 | 601.4286 | 380.8214 | 121 | 122.1429 | 49.71429 | 78 | 92.71429 | 88.42857 |  | 59.71429 | 47.71429 | 65.28571 | 43.42857 | 42.28571 | 33.57143 | 34.14286 | 38.35714 | 1050 | 24.88857 | 12.89571 | 3.5 | 34.01479 | 408.3422 | 508.1592 | 26714.65 | 21131.29 | 5583.363 | 5583.363 | 20.9 | 0 | 1.6 | 1.982857 | 1.607143 | 1.308571 | 1.895417
2024-10-30 | 3.366667 | 0.3933333 | 10.84333 | 0.9566667 | 87.80667 | 6.6 | 0.4 | 11 | 1.05 | 87.55 | 54.81333 | 10 | 5.771667 | 2 | 11.03 | 1.838333 | 0.05883333 | 0.07966667 | 0.05666667 | 0.1883333 | 0.18 | 1.9121 | 96.63333 | 0.4066667 | 0.7733333 | 1.236667 | 0.1 | [7 empty] | 1909.95 | 1782.42 | 111.2678 | 13.7522 | 2.51 | 361.1181 | 689.7176 |  | 0 | 89.28 |  |  | 90.37732 | 539.6527 | 26.93 | 29.87 | 876.198 | 24.909 | 0 | 194.17 | 2457.364 | 162.277 | 639.513 | 43.077 | 85217 | 0.136 | 657.7 | 1.695213 | 59.4818 | 54.81333 | 76.92552 | 63.16 | 443.3097 | 12.18095 | 100.3814 | 555.872 |  | 0.696 | 0.0364 | 1483.7 | 3175.367 | 876.875 | 24.34811 | 92.84254 | 74 | 21 | 5 | 2.461906 | 14.382 | 1.086116 | 0 | 100 | 27.50827 | 37.35669 | 469.0793 | 56.24324 | 211.9479 | 1127.792 | 39.04977 | 1174 | 876 | 74.6167 | 561.2011 | 100.0198 |  | 0.05730846 | [14 empty] | 191.723458 | 5.33 | 1.625 | 9.666667 | 20.65 | 68.05833 | 0 | 0 | 0 | 0 | 0 | 0 | 0 | 0 | 0 | 0 | 0 | 0 | 58.54 | 5.871667 | 4.41 | 0.111 | 0.4535 | 0.02766667 | 0.02916667 | 0.095 | 0.05166667 | 0.04833333 | 4.993333 | 2.883333 | 0 | 0 | 0 | 0 | 0 | 0 | 0 | 0 | 0 | 0 | 0 | 0 | 6.375 | 1.3 | 101713.7 | 104906.125 | 24146.82 |  | 8.1225 | 96.70833 | 560.875 | 2.430417 | 1.300417 | 1.13 | 0.8875 | 0.2425 | 1127.792 | 3185.667 | 5.458333 | 1549.667 | 230.75 | 2351.708 | 212.875 | 248 | 221.7917 | 165.125 | 211.9479 | 64.33333 | 365.5417 | 466.4583 | 586.3333 | 370.6667 | 131.5833 | 139.75 | 86.41667 | 132.9583 | 122.6771 | 53.125 |  | 142.9167 | 51.95833 | 82.66667 | 45.625 | 47.625 | 34.375 | 37.04167 | 41.16667 | 1050 | 25.685 | 16.46667 | 3.722292 | 39.04977 | 1525.705 | 1898.655 | 99815.01 | 78953.67 | 20861.34 | 24047 | 23.36191 | 2.461906 | 2.321458 | 2.925 | 4.6425 | 3.807083 | 13.69604
2024-10-31 | 3.183333 | 0.4083333 | 11.185 | 0.975 | 87.43167 | 6.9 | 0.4366667 | 11.4 | 1.03 | 87.13333 | 54.84 | 9.645 | 5.678333 | 2.131667 | 11.08 | 1.831667 | 0.0555 | 0.072 | 0.04966667 | 0.1 | 0.1733333 | 1.951584 | 95.53 | 0.4466667 | 0.73 | 1.286667 | 0.1 | [7 empty] | 1995 | 1988.24 | 0 | 0 | 6.76 | 387.0314 | 772.1276 |  | 32.73 | 8.53 |  |  | 94.88448 | 479.11552 | 22.12 | 32.39 | 846.175 | 64.226 | 0 | 238.05 | 2612.991 | 56.219 | 754.552 | 74.785 | 95459 | 1.313 | 697.571 | 1.666001 | 57.18635 | 54.84 | 66.01604 |  | 410.5895 | 29.97213 | 117.796 | 558.3576 |  | 0.5183333 | 0.03608333 | 1487.5 | 2992.5 | 906.8667 | 6.312281 | 137.3085 | 78 | 20 | 2 | 3.030603 | 14.5725 | 1.113068 | 0 | 100 | 26.87378 | 38.09537 | 466.0708 | 58.36581 | 210.9479 | 1160.292 | 39.06262 | 1081 | 739 | 68.36263 | 609.1678 | 102.5249 | 56.219 | 0.01634413 | [14 empty] | 235.00296 | 4.89 | 1.515 | 9.3 | 19.64833 | 69.53667 | 0 | 0 | 0 | 0 | 0 | 0 | 0 | 0 | 0 | 0 | 0 | 0 | 58.51167 | 5.171667 | 4.705 | 0.1228333 | 0.4971667 | 0.0305 | 0.0285 | 0.09333333 | 0.18 | 0.09166667 | 5.126667 | 3.033333 | 0 | 0 | 0 | 0 | 0 | 0 | 0 | 0 | 0 | 0 | 0 | 0 | 6.666667 | 1.3 | 102964.5 | 107050.7 | 25241.12 |  | 9.91875 | 117.9583 | 563.7917 | 2.552083 | 1.382083 | 1.17 | 0.90875 | 0.26125 | 1160.292 | 4022.208 | 51.45833 | 1526.333 | 232.625 | 2342.958 | 194.7917 | 256.5417 | 224.375 | 168.0833 | 210.9479 | 63.58333 | 357.25 | 460.25 | 589.125 | 367.5521 | 139.0417 | 150.4 | 82.70833 | 102.5833 | 112.84375 | 54.875 |  | 80.70833 | 52 | 62.52778 | 46 | 48.20833 | 35.875 | 39.41667 | 42.375 | 1100 | 25.80458 | 16.54292 | 4.131667 | 39.06262 | 1544.467 | 1922.003 | 101042.5 | 79924.59 | 21117.87 | 25140.08 | 23.9306 | 3.030603 | 2.134583 | 2.380833 | 4.05 | 3.004583 | 11.57
2024-11-01 | 3.283333 | 0.42 | 10.98833 | 0.975 | 87.61667 | 7.033333 | 0.46 | 11.17667 | 1.03 | 87.33333 | 54.92333 | 9.846667 | 5.621667 | 2.233333 | 11.00333 | 1.756667 | 0.05333333 | 0.06683333 | 0.05033333 | 0.09166667 | 0.17 | 1.95792 | 96.00667 | 0.4833333 | 0.9266667 | 1.223333 | 0.1 | [7 empty] | 2055.84 | 2055.84 | 0 | 0 | 0 | 385.4802 | 792.4857 |  | 43.87 | 0 |  |  | 119.8665 | 510.1335 | 15.44 | 22.31 |  |  |  |  | 2809.733 | 0 | 694.721 | 81.818 | 109570 | 0.305 | 714.601 | 1.694096 | 56.06301 | 54.92333 | 60.82068 |  | 403.093 | 31.45525 | 119.4215 | 553.9698 |  | 0.513 | 0.0367 | 1485.2 | 3104.739 | 913.5767 | 8.664754 | 79.88287 | 81 | 19 | 0 | 3.384222 | 14.655 | 1.057956 | 0 | 100 | 26.50272 | 42.42571 | 461.1804 | 59.97457 | 200.5 | 1151.333 | 39.30049 | 1101 | 741 | 67.30245 | 626.3279 | 100.2886 |  |  | 814.5875 | 0.2247559 | 2809.733 | 0.7752441 | 3624.3205 | 0 | 0 | 81.818 | 0 | 432.24 | 424.578 | 53.747 | 43.87 | 954.435 | 245.511512 | 4.593333 | 1.518333 | 9.625 | 20.57333 | 68.28333 | 0 | 0 | 0 | 0 | 0 | 0 | 0 | 0 | 0 | 0 | 0 | 0 | 54.16333 | 7.673333 | 5.88 | 0.1873333 | 0.6676667 | 0.01633333 | 0.02333333 | 0.1733333 | 0.26 | 0.09 | 7.19 | 3.466667 | 0 | 0 | 0 | 0 | 0 | 0 | 0 | 0 | 0 | 0 | 0 | 0 | 7 | 1.3 | 103834.5 | 108375.625 | 25939.30568 |  | 10.36292 | 118.1667 | 554.2083 | 2.592083 | 1.39875 | 1.193333 | 0.91375 | 0.2795833 | 1151.333 | 4541.083 |  | 1515.375 | 231.8333 | 2349.208 | 200.5417 | 245.7083 | 204.125 | 151.625 | 200.5 | 61.95833 | 360.5833 | 467.7083 | 601.5833 | 372.9583 | 155.3333 |  | 82.25 | 109.2083 | 115.5972 | 63.75 |  | 68.16667 | 48.625 | 60.18056 | 44.375 | 47.54167 | 34.41667 | 36.625 | 40.73958 | 1100 | 25.92125 | 16.78417 | 3.794583 | 39.30049 | 1557.518125 | 1938.245 | 101896.3 | 80599.97 | 21296.33 | 25837.41 | 24.28422 | 3.384222 | 1.962917 | 2.385833 | 3.749167 | 3.319583 | 11.4175
2024-11-02 | 3.116667 | 0.4016667 | 10.99833 | 0.9616667 | 87.63833 | 6.533333 | 0.4433333 | 11.25333 | 1.036667 | 87.26667 | 54.25167 | 9.348333 | 5.823333 | 2.346667 | 11.535 | 1.873333 | 0.053 | 0.07183333 | 0.04633333 | 0.08 | 0.1716667 | 1.98116 | 95.88 | 0.5433333 | 0.9966667 | 1.24 | 0.1 | [7 empty] | 2046.22 | 2046.22 | 0 | 0 | 0 | 405.1056 | 828.9352 |  | 40.68 | 0 |  |  | 92.14346 | 490.0465 | 37.54 | 25.96 |  |  |  |  | 2820.061 | 0 | 709.534 | 83.887 | 117076 | 0.135 | 687.8 | 1.715337 | 55.56425 | 54.25167 | 60.92966 |  | 392.5029 | 34.80908 | 131.5117 | 558.8237 |  | 0.447 | 0.0327 | 1473.2 | 2984.213 | 927.0983 | 7.505899 | 81.84284 | 80 | 20 | 0 | 3.64547 | 14.896 | 1.068663 | 0 | 100 | 24.88832 | 39.28125 | 465.1423 | 61.98672 | 186.6042 | 1154.625 | 38.89091 | 1110 | 781 | 70.36036 | 641.245 | 101.0377 |  |  | 801.67746 | 0.2213516 | 2820.061 | 0.7786484 | 3621.73846 | 0 | 0 | 83.887 | 0 | 410.4 | 419.015 | 59.309 | 40.68 | 929.404 | 269.101968 | 4.31 | 1.4 | 9.513333 | 20.70667 | 68.38 | 0 | 0 | 0 | 0 | 0 | 0 | 0 | 0 | 0 | 0 | 0 | 0 | 54.14333 | 7.853333 | 5.993333 | 0.1596667 | 0.7173333 | 0.008333333 | 0.02366667 | 0.1366667 | 0.2033333 | 0.046 | 7.18 | 3.266667 | 0 | 0 | 0 | 0 | 0 | 0 | 0 | 0 | 0 | 0 | 0 | 0 | 7.041667 | 1.3 | 101093.3 | 105978.375 | 25712.02 |  | 11.3325 | 129.0417 | 556.75 | 2.570833 | 1.414167 | 1.156667 | 0.89 | 0.2666667 | 1154.625 | 4878.708 | 5.083333 | 1525.167 | 228.8333 | 2340 | 163.2083 | 236.875 | 207.2917 | 139.0417 | 186.6042 | 62.70833 | 367.25 | 476.0833 | 611.75 | 379.4479 | 131.5833 |  | 76.58333 | 116.2917 | 108.1528 | 58.5 |  | 76.125 | 47.75 | 60.79167 | 44.66667 | 46.625 | 34.54167 | 35.75 | 40.39583 | 1100 | 26.32792 | 16.75542 | 4.106667 | 38.89091 | 1516.4 | 1887.076 | 99206.27 | 78472.16 | 20734.11 | 25612.82 | 24.60873 | 3.708727 | 1.907083 | 2.7875 | 3.4825 | 2.680833 | 10.85792
2024-11-03 | 3.033333 | 0.3883333 | 10.955 | 0.9633333 | 87.69333 | 6.966667 | 0.43 | 11.29333 | 1.033333 | 87.24333 | 54.41167 | 9.381667 | 5.861667 | 2.415 | 11.24333 | 1.845 | 0.04983333 | 0.0855 | 0.04466667 | 0.07 | 0.1766667 | 1.918242 | 96.55333 | 0.44 | 0.72 | 1.253333 | 0.1 | [7 empty] | 2072.86 | 2072.86 | 0 | 0 | 0 | 387.0248 | 802.2482 |  | 40.88 | 0 |  |  | 114.24646 | 504.314 | 33.34 | 26.95 |  |  |  |  | 2831.788 | 0 | 702.368 | 54.529 | 120321 | 0 | 697.8 | 1.695223 | 55.66353 | 54.41167 | 60.86017 |  | 391.564 | 34.78288 | 129.2065 | 555.5534 |  | 0.454 | 0.0345 | 1478.3 | 2924.255 | 921.71 | 4.76706 | 82.2239 | 81 | 19 | 0 | 3.856051 | 15.344 | 1.075071 | 0 | 100 | 24.92616 | 43.77959 | 462.5372 | 62.38169 | 191.6979 | 1151.042 | 38.92973 | 1106 | 809 | 73.14647 | 632.9361 | 101.4922 |  |  | 816.61446 | 0.223828 | 2831.788 | 0.776172 | 3648.40246 | 0 | 0 | 54.529 | 0 | 317.27 | 520.105 | 59.081 | 40.88 | 937.336 | 267.82704 | 3.948333 | 1.628333 | 9.74 | 19.93167 | 68.7 | 0 | 0 | 0 | 0 | 0 | 0 | 0 | 0 | 0 | 0 | 0 | 0 | 54.10333 | 7.973333 | 5.796667 | 0.187 | 0.6693333 | 0.01133333 | 0.03066667 | 0.16 | 0.21 | 0.08 | 7.16 | 3.1 | 0 | 0 | 0 | 0 | 0 | 0 | 0 | 0 | 0 | 0 | 0 | 0 | 7 | 1.3 | 101112.375 | 106101.75 | 25826.61324 |  | 11.37667 | 130.8333 | 560.625 | 2.6125 | 1.44875 | 1.16375 | 0.8925 | 0.27125 | 1151.042 | 4989.375 | 0 | 1523.375 | 225.7917 | 2342.833 | 172.875 | 244.375 | 203.0417 | 146.5 | 191.6979 | 64.41667 | 369.3333 | 477.625 | 609.5833 | 380.2396 | 95.70833 |  | 63.54167 | 104.5 | 87.91667 | 62.04167 |  | 53.04167 | 50.75 | 55.27778 | 46.20833 | 47.20833 | 36.20833 | 36.29167 | 41.47917 | 1100 | 26.36 | 16.80583 | 4.137917 | 38.92973 | 1516.685625 | 1887.431 | 99224.944 | 78486.93 | 20738.01 | 25727.39 | 24.6872 | 3.787197 | 1.97 | 3.1275 | 3.547083 | 2.357917 | 11.0025
2024-11-04 | 3.2 | 0.3866667 | 10.99333 | 0.97 | 87.65 | 7.533333 | 0.4366667 | 11.17 | 1.036667 | 87.35667 | 54.14667 | 10.14167 | 5.961667 | 2.513333 | 11.39333 | 1.866667 | 0.055 | 0.07733333 | 0.051 | 0.07 | 0.1866667 | 1.911154 | 96.71 | 0.4433333 | 0.71 | 1.3 | 0.1333333 | [7 empty] | 2058.6 | 2058.6 | 0 | 0 | 0 | 395.3021 | 813.7689 |  | 29.54 | 0 |  |  | 115.5291 | 561.851 | 24.88 | 20.86 |  |  |  |  | 2851.896 | 0 | 691.164 | 61.345 | 120208 | 0 | 705.43 | 1.710438 | 55.38713 | 54.14667 | 60.67346 |  | 394.9634 | 35.75934 | 123.5293 | 554.252 |  | 0.5208333 | 0.02233333 | 1487.417 | 2890.611 | 911.5433 | 3.115293 | 79.57637 | 81 | 19 | 0 | 3.769146 | 16.17417 | 1.143419 | 0 | 100 | 26.44356 | 40.52699 | 462.0576 | 63.45262 | 190.9583 | 1131.542 | 39.15689 | 1074 | 776 | 72.25326 | 636.155 | 100.6859 |  |  | 806.6931 | 0.2204929 | 2851.896 | 0.7795071 | 3658.5891 | 0 | 0 | 61.345 | 0 | 42.723 | 797.227 | 49.864 | 29.54 | 919.354 | 254.297416 | 4.345 | 1.63 | 9.438333 | 21.1 | 67.83167 | 0 | 0 | 0 | 0 | 0 | 0 | 0 | 0 | 0 | 0 | 0 | 0 | 53.74333 | 8.176667 | 5.793333 | 0.1586667 | 0.705 | 0.01966667 | 0.02733333 | 0.12 | 0.1833333 | 0.1066667 | 7.506667 | 3.5 | 0 | 0 | 0 | 0 | 0 | 0 | 0 | 0 | 0 | 0 | 0 | 0 | 7.041667 | 1.3 | 101540.6 | 106526.3 | 25911.23 |  | 10.715 | 125.1667 | 555.1667 | 2.639583 | 1.442917 | 1.196667 | 0.9154167 | 0.28125 | 1131.542 | 4985.75 |  | 1486.167 | 221.5833 | 2345.417 | 178.0417 | 242.3333 | 192.25 | 151.2083 | 190.9583 | 64.83333 | 367.5 | 474.5 | 603.8333 | 377.6667 | 92.58333 |  | 69.20833 | 116.0417 | 92.61111 | 48.41667 |  | 52.54167 | 50.70833 | 50.55556 | 45.66667 | 47.29167 | 36.66667 | 36.54167 | 41.54167 | 1100 | 26.14167 | 16.82542 | 4.053333 | 39.15689 | 1523.10875 | 1895.424 | 99645.16 | 78819.32 | 20825.84 | 25811.59 | 24.66915 | 3.769146 | 2.0225 | 2.543333 | 3.295417 | 2.168333 | 10.02958
2024-11-05 | 3 | 0.3966667 | 11.18 | 0.97 | 87.45333 | 7.65 | 0.435 | 11.24 | 1.045 | 87.28 | 54.365 | 9.51 | 5.825 | 2.57 | 11.045 | 1.95 | 0.055 | 0.08425 | 0.05125 | 0.0625 | 0.1975 | 1.896478 | 96.1 | 0.535 | 0.84 | 1.31 | 0.1 | [7 empty] | 2091.48 | 2091.48 | 0 | 0 | 0 | 395.2576 | 826.6734 |  | 31.57 | 0 |  |  | 93.3855 | 576.1145 | 26.11 | 20.1 |  |  |  |  | 2873.529 | 0 | 712.644 | 68.549 | 120702.6 | 0 | 700.1 | 1.704121 | 55.56582 | 54.31667 | 60.76338 |  | 392.5617 | 34.72903 | 121.9742 | 549.2649 |  | 0.4511111 | 0.03511111 | 1478.556 | 3282.12 | 915.5083 | 10.24969 | 83.34178 | 81 | 19 | 0 | 3.784769 | 16.50333 | 1.088573 | 0 | 100 | 25.93085 | 40.25732 | 457.2941 | 64.52421 | 180.34375 | 1145.292 | 39.32297 | 1102 | 793 | 71.96007 | 646.2744 | 101.2779 |  |  | 806.0295 | 0.219056 | 2873.529 | 0.780944 | 3679.5585 | 0 | 0 | 68.549 | 0 | 36.693 | 810.317 | 57.38 | 31.57 | 935.96 | 255.106533 | 4.155 | 1.365 | 9.411667 | 20.48833 | 68.735 | 0 | 0 | 0 | 0 | 0 | 0 | 0 | 0 | 0 | 0 | 0 | 0 | 53.86 | 8.46 | 5.88 | 0.131 | 0.679 | 0.01 | 0.027 | 0.15 | 0.21 | 0.075 | 7.115 | 3.5 | 0 | 0 | 0 | 0 | 0 | 0 | 0 | 0 | 0 | 0 | 0 | 0 | 7.125 | 1.3 | 101508.4 | 106514 | 25924.4 |  | 10.7275 | 123.9583 | 553.9583 | 2.61125 | 1.445 | 1.16625 | 0.9 | 0.26625 | 1145.292 | 5005.542 |  | 1521.875 | 225.4167 | 2357.417 | 165.2917 | 229.2083 | 185.25 | 141.625 | 180.34375 | 64.66667 | 366 | 472.5833 | 602.9167 | 376.5417 | 112.0417 |  | 56.70833 | 116.0417 | 94.93056 | 47.83333 |  | 51.70833 | 50.41667 | 49.98611 | 45.5 | 47.54167 | 35.66667 | 38.16667 | 41.71875 | 1050 | 26.23042 | 16.99925 | 3.967083 | 39.32297 | 1522.62625 | 1894.824 | 99613.59 | 78794.35 | 20819.24 | 25824.78 | 24.68477 | 3.784769 | 1.820417 | 2.420833 | 3.302083 | 2.483333 | 10.02667
2024-11-06 | 2.8 | 0.41 | 10.97 | 0.9633333 | 87.65667 | 6.1 | 0.455 | 11.265 | 1.035 | 87.245 | 54.735 | 9.745 | 5.675 | 2.6425 | 10.675 | 1.8675 | 0.05625 | 0.0815 | 0.052 | 0.0675 | 0.2025 | 1.881113 | 96.14 | 0.515 | 0.9 | 1.3 | 0.1 | [7 empty] | 2084.56 | 2084.56 | 0 | 0 | 0 | 384.127 | 800.7357 |  | 26.91 | 29.54 |  |  | 77.40424 | 645.34576 | 24.88 | 13.07 |  |  |  |  | 2836.471 | 0 | 702.623 | 63.691 | 120684 | 0 | 701.2 | 1.686671 | 55.9382 | 54.735 | 60.96084 |  | 391.2377 | 36.46792 | 123.1339 | 550.8396 |  | 0.501 | 0.0324 | 1476.9 | 3273.831 | 905.0367 | 4.774284 | 87.12062 | 81 | 19 | 0 | 3.773395 | 17.103 | 1.088575 | 0 | 100 | 25.7808 | 41.29539 | 459.6304 | 65.04146 | 192.90625 | 1140.542 | 39.03099 | 1109 | 794 | 71.59603 | 633.8239 | 101.2804 |  |  | 780.02724 | 0.2156858 | 2836.471 | 0.7843142 | 3616.49824 | 0 | 0 | 63.691 | 0 | 335.736 | 505.046 | 45.984 | 56.45 | 943.216 | 256.680042 | 4.628333 | 1.323333 | 9.468333 | 20.85167 | 68.35667 | 0 | 0 | 0 | 0 | 0 | 0 | 0 | 0 | 0 | 0 | 0 | 0 | 54.02 | 6.895 | 5.97 | 0.175 | 0.689 | 0.0275 | 0.034 | 0.175 | 0.415 | 0.115 | 7.92 | 3.75 | 0 | 0 | 0 | 0 | 0 | 0 | 0 | 0 | 0 | 0 | 0 | 0 | 7.041667 | 1.3 | 101807.125 | 106811.5 | 25984.78732 |  | 10.82625 | 124.7917 | 554.7917 | 2.633333 | 1.44425 | 1.189083 | 0.91625 | 0.2728333 | 1140.542 | 5004.375 | 0 | 1498 | 223.9167 | 2352 | 173.2917 | 235.75 | 202.9583 | 159.625 | 192.90625 | 64.66667 | 365 | 470.75 | 600.125 | 375.1354 | 155.5 |  | 67.25 | 100.0417 | 107.5972 | 48.66667 |  | 51.58333 | 50.75 | 50.33333 | 45.41667 | 49.29167 | 36.70833 | 41.33333 | 43.1875 | 1050 | 26.28708 | 16.82917 | 4.00875 | 39.03099 | 1527.106875 | 1900.4 | 99906.73 | 79026.22 | 20880.51 | 25884.88 | 24.67339 | 3.773395 | 1.55875 | 2.508667 | 3.580833 | 2.53125 | 10.1795
2024-11-07 | 2.9 | 0.43 | 11.04 | 0.96 | 87.57 | 6.966667 | 0.44 | 11.24667 | 1 | 87.31333 | 54.64 | 9.65 | 5.651667 | 2.58 | 10.84667 | 1.905 | 0.057 | 0.07116667 | 0.05433333 | 0.08166667 | 0.205 | 1.919581 | 95.07667 | 0.4966667 | 1.366667 | 1.26 | 0.1 | [7 empty] | 2111.46 | 2111.46 | 0 | 0 | 0 | 386.8204 | 811.0687 |  | 13.76 | 20.82 |  |  | 81.99654 | 652.8435 | 28.07 | 28.07 |  |  |  |  | 2883.362 | 0 | 707.756 | 67.209 | 120724 | 0 | 701.52 | 1.689128 | 55.83986 | 54.64 | 60.90398 |  | 394.2997 | 35.36467 | 122.753 | 552.4174 |  | 0.457 | 0.0296 | 1484 | 3282.681 | 906.46 | 13.88216 | 77.51645 | 81 | 19 | 0 | 3.777351 | 16.928 | 1.101867 | 0 | 100 | 25.95248 | 44.73693 | 460.514 | 64.22288 | 181.46875 | 1153.125 | 39.0246 | 1112 | 748 | 67.26619 | 642.003 | 101.344 |  |  | 789.75254 | 0.215009 | 2883.362 | 0.7843142 | 3673.11454 | 0 | 0 | 67.209 | 0 | 0 | 858.592 | 54.976 | 34.58 | 948.148 | 259.188132 | 3.528333 | 1.578333 | 9.135 | 20.465 | 68.82167 | 0 | 0 | 0 | 0 | 0 | 0 | 0 | 0 | 0 | 0 | 0 | 0 | 53.61333 | 7.823333 | 5.55 | 0.1716667 | 0.658 | 0.013 | 0.02 | 0.2233333 | 0.3 | 0.09666667 | 8.156667 | 3.6 | 0 | 0 | 0 | 0 | 0 | 0 | 0 | 0 | 0 | 0 | 0 | 0 | 7.166667 | 1.3 | 101704.6 | 106709.2 | 25963.86 |  | 10.96917 | 125.125 | 555.125 | 2.61875 | 1.44625 | 1.1725 | 0.9095833 | 0.2629167 | 1153.125 | 5004.583 | 0 | 1511 | 226.3333 | 2359.125 | 163.7083 | 213.125 | 187.8333 | 161.2083 | 181.46875 | 64.125 | 363.7083 | 469.75 | 597.2917 | 373.71875 | 113.2917 |  | 85.33333 | 96.16667 | 98.26389 | 47.25 |  | 75.375 | 48.95833 | 57.19444 | 45.25 | 50.04167 | 37.04167 | 39.58333 | 42.97917 | 1050 | 26.46792 | 16.93875 | 4.0175 | 39.0246 | 1525.56875 | 1898.486 | 99806.1 | 78946.62 | 20859.47 | 25864.06 | 24.67735 | 3.777351 | 1.87 | 2.272917 | 3.613833 | 3.247917 | 11.00467
2024-11-08 | 2.566667 | 0.4166667 | 11.16667 | 0.94 | 87.47667 | 5.233333 | 0.4533333 | 11.34333 | 1.033333 | 87.17 | 54.625 | 9.281667 | 5.57 | 2.536667 | 10.98 | 1.948333 | 0.05483333 | 0.071 | 0.051 | 0.06833333 | 0.205 | 1.971364 | 96.22 | 0.4666667 | 0.8466667 | 1.216667 | 0.1 | [7 empty] | 2096.41 | 2096.41 | 0 | 0 | 0 | 391.3888 | 820.5114 |  | 35.39 | 0 |  |  | 66.14288 | 578.267 | 27.95 | 20.86 |  |  |  |  | 2875.357 | 0 | 700.408 | 74.418 | 120721 | 0 | 703.8 | 1.693271 | 55.78524 | 54.625 | 60.73176 |  | 392.949 | 35.62231 | 121.0184 | 549.5897 |  | 0.414 | 0.0334 | 1481.4 | 3275.53 | 904.6317 | 10.90733 | 79.26958 | 81 | 19 | 0 | 3.786867 | 16.716 | 1.062172 | 0 | 100 | 26.48585 | 45.25204 | 457.9464 | 63.77281 | 175.40625 | 1152.417 | 39.56527 | 1101 | 744 | 67.57493 | 644.1931 | 101.6758 |  |  | 766.55088 | 0.2104806 | 2875.357 | 0.7895194 | 3641.90788 | 0 | 0 | 74.418 | 0 | 147.591 | 701.669 | 44.3 | 35.39 | 928.95 | 253.70415 | 4.846667 | 1.251667 | 9.401667 | 20.855 | 68.49167 | 0 | 0 | 0 | 0 | 0 | 0 | 0 | 0 | 0 | 0 | 0 | 0 | 54.13667 | 7.71 | 5.833333 | 0.1823333 | 0.693 | 0.01233333 | 0.02333333 | 0.17 | 0.15 | 0.08333333 | 7.42 | 3.733333 | 0 | 0 | 0 | 0 | 0 | 0 | 0 | 0 | 0 | 0 | 0 | 0 | 7.125 | 1.3 | 101399.3 | 106402.3 | 25899.33 |  | 10.65042 | 121.75 | 551.9583 | 2.617917 | 1.447917 | 1.17 | 0.8908333 | 0.2791667 | 1152.417 | 5002.958 | 0 | 1514.625 | 225.4583 | 2367.292 | 161.125 | 208.1667 | 181.4583 | 150.875 | 175.40625 | 63.79167 | 361.375 | 465.875 | 591.125 | 370.5417 | 143.9167 |  | 69.91667 | 105.0833 | 106.3056 | 47.83333 |  | 52.25 | 49.20833 | 49.76389 | 45.16667 | 50.25 | 36.125 | 38.25 | 42.44792 | 1050 | 25.96125 | 16.99679 | 3.722083 | 39.56527 | 1520.99 | 1892.788 | 99506.55 | 78709.68 | 20796.87 | 25799.83 | 24.68687 | 3.786867 | 1.8 | 2.167083 | 3.484583 | 2.659083 | 10.11075
2024-11-09 | 3 | 0.4066667 | 11.20667 | 0.97 | 87.41667 | 6.1 | 0.455 | 11.43 | 1.04 | 87.075 | 54.7525 | 9.34 | 5.5325 | 2.4825 | 10.9125 | 1.93 | 0.05325 | 0.069 | 0.052 | 0.0625 | 0.195 | 1.972639 | 94.945 | 0.44 | 0.72 | 1.19 | 0.1 | [7 empty] | 2093.51 | 2085.87 | 0 | 0 | 7.64 | 382.713 | 801.2134 |  | 29.54 | 0 |  |  | 68.46354 | 580.536 | 24.55 | 21.03 |  |  |  |  | 2832.093 | 0 | 692.513 | 57.593 | 120724 | 0 | 691.85 | 1.672209 | 55.9103 | 54.7525 | 60.8139 |  | 391.1247 | 33.92046 | 129.1159 | 554.161 |  | 0.44 | 0.03145455 | 1477.364 | 3273.496 | 910.12 | 15.05565 | 79.83627 | 81 | 19 | 0 | 3.78841 | 17.08273 | 1.053671 | 0 | 100 | 25.76622 | 44.03701 | 460.3751 | 63.70167 | 191.9896 | 1152.125 | 39.05769 | 1113 | 779 | 69.99102 | 635.2295 | 102.1416 |  |  | 760.97654 | 0.2117901 | 2832.093 | 0.7882099 | 3593.06954 | 0 | 0 | 57.593 | 0 | 77.076 | 767.362 | 46.492 | 29.54 | 920.47 | 270.305325 | 5.126667 | 1.366667 | 9.568333 | 20.75667 | 68.30833 | 0 | 0 | 0 | 0 | 0 | 0 | 0 | 0 | 0 | 0 | 0 | 0 | 53.655 | 8.08 | 6.16 | 0.1865 | 0.6895 | 0.012 | 0.027 | 0.16 | 0.165 | 0.145 | 7.32 | 3.1 | 0 | 0 | 0 | 0 | 0 | 0 | 0 | 0 | 0 | 0 | 0 | 0 | 7 | 1.3 | 101382.8 | 106386.8 | 25896.93 |  | 11.39333 | 128.1667 | 558.1667 | 2.622917 | 1.445417 | 1.1775 | 0.9025 | 0.275 | 1152.125 | 5003.958 | 0 | 1510.875 | 225.5417 | 2345.792 | 182.25 | 209.5417 | 202.7083 | 173.4583 | 191.9896 | 63.20833 | 358.6667 | 463 | 587.75 | 368.15625 | 155.8333 |  | 94.375 | 124.0417 | 124.75 | 50.25 |  | 63.125 | 51.95833 | 55.11111 | 45 | 50 | 36.375 | 39.5 | 42.71875 | 1085.417 | 26.1825 | 16.775 | 3.82625 | 39.05769 | 1520.7425 | 1892.48 | 99490.35 | 78696.87 | 20793.48 | 25797.44 | 24.68841 | 3.78841 | 2.25675 | 2.2625 | 2.76875 | 2.800833 | 10.08883
2024-11-10 | 3.2 | 0.41 | 11.43333 | 0.9633333 | 87.19333 | 8 | 0.45 | 11.32 | 1.05 | 87.18 | 54.645 | 9.72 | 5.535 | 2.575 | 10.945 | 1.935 | 0.053 | 0.0695 | 0.05 | 0.065 | 0.21 | 1.977554 | 95.63 | 0.435 | 0.685 | 1.29 | 0.1 | [7 empty] | 1978 | 1978 | 0 | 0 | 0 | 380.2574 | 752.1492 |  | 45.49 | 0 |  |  | 89.72632 | 606.144 | 37.23 | 17.51 |  |  |  |  | 2709.201 | 0 | 674.083 | 50.28 | 107362.7 | 0 | 674.9 | 1.696149 | 55.84018 | 54.625 | 60.93813 |  | 407.8662 | 34.7487 | 125.6843 | 568.2991 |  | 0.396 | 0.0297 | 1476.4 | 3172.267 | 902.495 | 13.69951 | 85.60111 | 81 | 19 | 0 | 3.39066 | 17.315 | 1.07094 | 92 | 93.61111 | 29.01512 | 44.02011 | 472.6482 | 63.10406 | 198.15625 | 1151.083 | 38.81113 | 1083 | 805 | 74.33056 | 598.0218 | 101.4631 |  |  | 763.80932 | 0.2199272 | 2709.201 | 0.7800728 | 3473.01032 | 0 | 0 | 50.28 | 0 | 611.514 | 221.915 | 59.717 | 45.49 | 938.636 | 248.603486 | 4.605 | 1.205 | 9.595 | 20.785 | 68.415 | 0 | 0 | 0 | 0 | 0 | 0 | 0 | 0 | 0 | 0 | 0 | 0 | 53.96 | 9.01 | 5.08 | 0.184 | 0.617 | 0.07 | 0.033 | 0.27 | 0.12 | 0.06 | 6.84 | 7 | 0 | 0 | 0 | 0 | 0 | 0 | 0 | 0 | 0 | 0 | 0 | 0 | 6.791667 | 1.3 | 97478.375 | 101847.5 | 24457.43 |  | 10.48458 | 125.8333 | 555.75 | 2.51125 | 1.373542 | 1.137708 | 0.8766667 | 0.2610417 | 1151.083 | 4369.083 | 0 | 1486.875 | 221.5833 | 2341.042 | 196.6667 | 222.625 | 191.9583 | 181.375 | 198.15625 | 62.75 | 356.25 | 459.5 | 584.125 | 365.65625 | 100.7917 |  | 79.70833 | 103.5417 | 94.68056 | 57.75 |  | 52.625 | 51.95833 | 54.11111 | 45.16667 | 51.04167 | 37.20833 | 40.20833 | 43.40625 | 1100 | 25.93333 | 16.45333 | 3.823333 | 38.81113 | 1462.175625 | 1819.596 | 95658.78 | 75666.09 | 19992.68 | 24361.77 | 24.29066 | 3.39066 | 2.154583 | 2.26375 | 2.86625 | 2.424583 | 9.709167
2024-11-11 | 3.5 | 0.41 | 11.02333 | 0.97 | 87.59667 | 5.8 | 0.455 | 11.265 | 1.01 | 87.27 | 54.935 | 9.7275 | 5.51 | 2.4775 | 10.8125 | 1.7975 | 0.0555 | 0.0695 | 0.05125 | 0.055 | 0.2025 | 1.962148 | 95.09 | 0.465 | 1.035 | 1.305 | 0.1 | [7 empty] | 2031.83 | 1997.33 | 26.62 | 3.29 | 4.59 | 373.8415 | 759.5824 |  | 42.12 | 0 |  |  | 108.87662 | 637.343 | 17.92 | 12.7 |  |  |  |  | 2790.654 | 0 | 706.619 | 55.154 | 113458 | 0.3314 | 713 | 1.70905 | 56.10634 | 54.935 | 60.90041 |  | 394.8472 | 34.61166 | 120.9461 | 550.405 |  | 0.4536364 | 0.02654545 | 1472.818 | 3215.188 | 901.275 | 0.1225434 | 83.27011 | 80 | 20 | 0 | 3.560346 | 17.15818 | 1.057401 | 27 | 98.125 | 27.21358 | 41.09738 | 459.3218 | 61.96941 | 198.5 | 1140.542 | 39.03524 | 1063 | 707 | 66.50988 | 608.5029 | 99.29017 |  |  | 815.49562 | 0.2261403 | 2790.654 | 0.7738597 | 3606.14962 | 0 | 0 | 55.154 | 0 | 352.413 | 478.947 | 60.686 | 42.12 | 934.166 | 245.741895 | 4.495 | 1.27 | 9.365 | 20.83167 | 68.53333 | 0 | 0 | 0 | 0 | 0 | 0 | 0 | 0 | 0 | 0 | 0 | 0 | 53.53 | 7.76 | 5.475 | 0.169 | 0.6235 | 0.01 | 0.02 | 0.18 | 0.345 | 0.155 | 8.1 | 3.95 | 0 | 0 | 0 | 0 | 0 | 0 | 0 | 0 | 0 | 0 | 0 | 0 | 6.916667 | 1.3 | 101435.3 | 106126.25 | 25594.71016 |  | 10.35 | 120.6667 | 550.3333 | 2.63 | 1.45 | 1.18 | 0.91 | 0.27 | 1140.542 | 4690.917 | 0 | 1497.25 | 222.6667 | 2349.167 | 188.625 | 218 | 200.1667 | 187.2083 | 198.5 | 62.375 | 354.4583 | 458.2917 | 585.9167 | 365.2604 | 142.5 |  | 91 | 104.0833 | 112.5278 | 52 |  | 60.58333 | 51.25 | 54.61111 | 44.79167 | 51.91667 | 40.70833 | 45.08333 | 45.625 | 1100 | 26.19583 | 16.77417 | 3.680833 | 39.03524 | 1521.53 | 1893.46 | 99541.87 | 78737.62 | 20804.25 | 25495.17 | 24.46035 | 3.560346 | 2.095 | 2.362917 | 2.967083 | 2.456667 | 9.881667
2024-11-12 | 3.3 | 0.3933333 | 11.01333 | 0.9566667 | 87.63667 | 5.6 | 0.45 | 11.26 | 1.03 | 87.26 | 54.93 | 9.88 | 5.53 | 2.43 | 10.8 | 1.91 | 0.0535 | 0.066 | 0.051 | 0.05 | 0.195 | 1.952967 | 96.79 | 0.42 | 0.82 | 1.26 | 0.1 | [7 empty] | 2080.94 | 2080.94 | 0 | 0 | 0 | 357.6102 | 744.1653 |  | 39.9 | 0 |  |  | 106.23662 | 599.953 | 19.12 | 24.03 |  |  |  |  | 2749.713 | 0 | 760.552 | 41.82 | 119939.5 | 0 | 715.14 | 1.674234 | 56.26093 | 54.93 | 61.24504 |  | 394.658 | 35.01066 | 122.3002 | 551.9688 |  | 0.3927273 | 0.02772727 | 1476.091 | 5433.514 | 925.675 | 16.14342 | 81.15754 | 75 | 25 | 0 | 3.755628 | 17.17455 | 1.066636 | 0 | 100 | 26.72681 | 40.37259 | 460.4362 | 60.73875 | 205.8854 | 1144.958 | 38.7152 | 1082 | 756 | 69.87061 | 608.1988 | 101.15 |  |  | 866.78862 | 0.239676 | 2749.713 | 0.760324 | 3616.50162 | 0 | 0 | 41.82 | 0 | 498.879 | 350.407 | 65.507 | 39.9 | 954.693 | 254.49937 | 5.65 | 1.76 | 9.205 | 21.02667 | 68.00833 | 0 | 0 | 0 | 0 | 0 | 0 | 0 | 0 | 0 | 0 | 0 | 0 | 53.57 | 7.64 | 5.72 | 0.187 | 0.657 | 0.009 | 0.018 | 0.19 | 0.31 | 0.08 | 8.27 | 4.2 | 0 | 0 | 0 | 0 | 0 | 0 | 0 | 0 | 0 | 0 | 0 | 0 | 7 | 1.3 | 101692.7 | 106666.5 | 25930.65808 |  | 10.72667 | 122.3333 | 552.3333 | 2.655 | 1.445833 | 1.209167 | 0.9404167 | 0.26875 | 1144.958 | 4973.833 | 0 | 1468.583 | 223.0833 | 2353.75 | 200.2083 | 222.2917 | 206.0833 | 194.9583 | 205.8854 | 61.54167 | 356.9167 | 462.9167 | 590.9167 | 368.0729 | 146.6667 |  | 91.33333 | 100.2917 | 112.7639 | 57.375 |  | 54.45833 | 49.875 | 53.90278 | 45.04167 | 53.08333 | 40.41667 | 44.95833 | 45.875 | 1100 | 26.54458 | 16.77042 | 3.770833 | 38.7152 | 1525.39 | 1898.263 | 99794.4 | 78937.37 | 20857.03 | 25830.86 | 24.65563 | 3.755628 | 2.113417 | 2.48 | 2.98375 | 2.449583 | 10.02675
2024-11-13 | 3.266667 | 0.3866667 | 11.17 | 0.9433333 | 87.5 | 5.15 | 0.43 | 11.285 | 1.035 | 87.25 | 54.94 | 10.2625 | 5.6075 | 2.22 | 10.86 | 1.8375 | 0.0555 | 0.07225 | 0.0525 | 0.1375 | 0.18 | 1.936766 | 95.17 | 0.415 | 0.949 | 1.265 | 0.1 | [7 empty] | 2089.7 | 1690.83 | 356.91 | 38.76 | 3.2 | 349.9395 | 731.2686 |  | 45.5 | 0 |  |  | 153.90532 | 707.9947 | 34.49 | 24.36 |  |  |  |  | 2627.471 | 0 | 907.41 | 30.978 | 119519.6 | 0 | 720.087 | 1.67323 | 56.32997 | 54.94 | 60.53225 |  | 394.8726 | 35.54662 | 123.2018 | 553.6211 |  | 0.36 | 0.0314 | 1476.3 | 5498.443 | 915.61 | 18.37718 | 81.51113 | 75 | 25 | 0 | 3.70194 | 17.354 | 1.058181 | 0 | 100 | 25.9792 | 42.74729 | 461.8247 | 63.31474 | 188.75 | 1143.25 | 38.55848 | 1030 | 691 | 67.08738 | 603.6349 | 102.2998 |  |  | 1061.31532 | 0.287714 | 2627.471 | 0.7171329 | 3688.78632 | 0 | 0 | 30.978 | 0 | 345.807 | 507.224 | 64.08 | 45.5 | 962.611 | 257.454825 | 4.225 | 1.61 | 9.346667 | 20.565 | 68.47833 | 0 | 0 | 0 | 0 | 0 | 0 | 0 | 0 | 0 | 0 | 0 | 0 | 53.28 | 8.31 | 5.835 | 0.1785 | 0.669 | 0.0075 | 0.0185 | 0.135 | 0.32 | 0.095 | 7.935 | 3.7 | 0 | 0 | 0 | 0 | 0 | 0 | 0 | 0 | 0 | 0 | 0 | 0 | 7.041667 | 1.3 | 102021.25 | 106937.5 | 25940.7892 |  | 10.94292 | 123.25 | 553.25 | 2.642083 | 1.45 | 1.192083 | 0.9158333 | 0.27625 | 1143.25 | 4916.25 | 0 | 1495.875 | 224.625 | 2353.083 | 189.0833 | 211.875 | 185.0833 | 168.9583 | 188.75 | 62 | 358.5417 | 463.875 | 590.2083 | 368.65625 | 125.5833 |  | 91.625 | 124.875 | 114.0278 | 66.125 |  | 51.33333 | 48.75 | 55.40278 | 44.875 | 52.91667 | 40.33333 | 42.70833 | 45.20833 | 1100 | 26.49333 | 16.62667 | 3.895625 | 38.55848 | 1530.31875 | 1904.397 | 100116.9 | 79192.43 | 20924.42 | 25840.67 | 24.60194 | 3.70194 | 2.11875 | 2.591667 | 2.95375 | 2.23125 | 9.895417
2024-11-14 | 2.6 | 0.41 | 11.00333 | 0.9433333 | 87.64333 | 8.6 | 0.43 | 11.09 | 1.05 | 87.43 | 55.125 | 10.335 | 5.515 | 2.39 | 10.585 | 1.9 | 0.052 | 0.0615 | 0.0475 | 0.035 | 0.18 | 1.919174 | 96.9 | 0.41 | 0.81 | 1.3 | 0.1 | [7 empty] | 2098.98 | 1562.4 | 479.27 | 56.65 | 0.66 | 331.5962 | 696.0139 |  | 45.33 | 0 |  |  | 156.29398 | 623.606 | 39.01 | 19.95 |  |  |  |  | 2479.73 | 0 | 1034.693 | 29.829 | 113232 | 0 | 712.994 | 1.656903 | 57.51927 | 55.14125 | 63.42749 |  | 395.6085 | 35.04828 | 118.9869 | 549.6437 |  | 0.4918182 | 0.02572727 | 1487.091 | 5296.6 | 919.575 | 15.45767 | 81.68608 | 71 | 29 | 0 | 3.53228 | 18.76636 | 1.105532 | 0 | 100 | 31.00783 | 43.81469 | 458.4449 | 62.14762 | 186.2917 | 1141.792 | 39.84759 | 1135 | 699 | 61.5859 | 589.2035 | 100.5089 |  |  | 1190.98698 | 0.3244562 | 2479.73 | 0.6755438 | 3670.71698 | 0 | 0 | 29.829 | 0 | 395.83 | 460.226 | 61.981 | 45.33 | 963.367 | 249.751104 | 1.05 | 1.05 | 9.595 | 21.215 | 68.14 | 0 | 0 | 0 | 0 | 0 | 0 | 0 | 0 | 0 | 0 | 0 | 0 | 0 | 0 | 0 | 0 | 0 | 0 | 0 | 0 | 0 | 0 | 0 | 0 | 0 | 0 | 0 | 0 | 0 | 0 | 0 | 0 | 0 | 0 | 0 | 0 | 7 | 1.3 | 102101.5 | 106787.875 | 25727.41904 |  | 10.52417 | 120.125 | 550.375 | 2.637917 | 1.45 | 1.187917 | 0.9045 | 0.2834167 | 1141.792 | 4686.333 | 0 | 1496 | 223.4167 | 2344.417 | 195.0833 | 223.625 | 173.25 | 153.2083 | 186.2917 | 61.5 | 354.5833 | 456.9583 | 578.5417 | 362.8958 | 151.5833 |  | 91.75 | 76.04167 | 106.4583 | 52.375 |  | 51.75 | 47.70833 | 50.61111 | 44.41667 | 53.16667 | 41.20833 | 45.04167 | 45.95833 | 1100 | 25.82917 | 17.10833 | 3.645 | 39.84759 | 1531.523125 | 1905.895 | 100195.6 | 79254.76 | 20940.89 | 25627.22 | 24.43228 | 3.53228 | 2.107917 | 2.590833 | 2.914167 | 2.586522 | 10.09167
2024-11-15 | 3.433333 | 0.3833333 | 11.01333 | 0.9433333 | 87.66 | 5.55 | 0.44 | 11.275 | 1.03 | 87.37 | 55.1225 | 9.4075 | 5.5 | 2.375 | 10.5975 | 1.8875 | 0.05175 | 0.07025 | 0.0495 | 0.05 | 0.175 | 1.926733 | 96.105 | 0.425 | 1.015 | 1.275 | 0.1 | [7 empty] | 2129.89 | 1482.49 | 583 | 64.4 | 0 | 329.6332 | 702.0825 |  | 53.6 | 0 |  |  | 128.9436 | 549.246 | 34.57 | 49.43 |  |  |  |  | 2507.071 | 0 | 1038.117 | 46.726 | 120678 | 0 | 718.9 | 1.647922 | 57.4138 | 55.09667 | 63.20667 |  | 395.9202 | 35.25707 | 119.7579 | 550.9352 |  | 0.503 | 0.027 | 1486.9 | 5567.388 | 901.1225 | 15.93254 | 79.75418 | 71 | 29 | 0 | 3.748631 | 17.885 | 1.074437 | 0 | 100 | 31.60492 | 45.55659 | 460.1614 | 60.10688 | 183.4896 | 1135.958 | 39.82837 | 1057 | 713 | 67.45506 | 596.022 | 101.8109 |  |  | 1167.0606 | 0.3176426 | 2507.071 | 0.6823574 | 3674.1316 | 0 | 0 | 46.726 | 0 | 499.311 | 373.937 | 65.856 | 53.6 | 992.704 | 255.071219 | 4.483333 | 1.233333 | 9.463333 | 21.17 | 68.71667 | 0 | 0 | 0 | 0 | 0 | 0 | 0 | 0 | 0 | 0 | 0 | 0 | 0 | 0 | 0 | 0 | 0 | 0 | 0 | 0 | 0 | 0 | 0 | 0 | 0 | 0 | 0 | 0 | 0 | 0 | 0 | 0 | 0 | 0 | 0 | 0 | 7.041667 | 1.3 | 102642.6 | 107653.375 | 26163.37524 |  | 10.73417 | 120.4583 | 550.4583 | 2.659167 | 1.44625 | 1.212917 | 0.91625 | 0.2966667 | 1135.958 | 5010.792 | 0 | 1480.625 | 223.0833 | 2351.417 | 197.7917 | 221.4583 | 169.5833 | 145.125 | 183.4896 | 61 | 350.3333 | 452.5 | 576.8333 | 360.1667 | 151.25 |  | 69.95833 | 117.2917 | 112.8333 | 65.54167 |  | 49.08333 | 47.875 | 54.16667 | 44.25 | 51.70833 | 38.875 | 42.5 | 44.33333 | 1100 | 25.9725 | 17.19333 | 3.665417 | 39.82837 | 1539.63875 | 1915.995 | 100726.6 | 79674.73 | 21051.86 | 26062.65 | 24.64863 | 3.748631 | 2.09625 | 2.6375 | 2.589375 | 2.16625 | 9.489375
2024-11-16 | 3.833333 | 0.4033333 | 10.92667 | 0.95 | 87.72 | 6.3 | 0.42 | 11.05 | 1.03 | 87.5 | 55.09 | 9.43 | 5.36 | 2.37 | 10.81 | 1.92 | 0.0525 | 0.0635 | 0.054 | 0.045 | 0.195 | 2.016875 | 96.76 | 0.48 | 0.87 | 1.28 | 0.1 | [7 empty] | 2018.65 | 1636.83 | 341.8398 | 39.9802 | 0 | 336.3867 | 679.0471 |  | 54.31 | 0 |  |  | 156.45782 | 495.692 | 39.4 | 20.13 |  |  |  |  | 2357.05 | 0 | 991.11 | 49.285 | 114112 | 0 | 664.52 | 1.64192 | 57.34042 | 54.96167 | 63.19667 |  | 392.116 | 35.2745 | 118.3424 | 545.7329 |  | 0.4883333 | 0.02633333 | 1486.833 | 5309.076 | 895.175 | 12.94672 | 83.03227 | 71 | 29 | 0 | 3.81807 | 17.9825 | 1.096453 | 0 | 92.56944 | 33.49448 | 42.84088 | 455.8347 | 60.75149 | 173.5729 | 1133.542 | 40.46638 | 1042 | 720 | 69.09789 | 570.952 | 101.8907 |  |  | 1147.56782 | 0.3274445 | 2357.05 | 0.6725555 | 3504.61782 | 0 | 0 | 49.285 | 0 | 260 | 563.097 | 61.612 | 54.31 | 939.019 | 238.891876 | 4.386667 | 1.626667 | 9.166667 | 21.42667 | 67.78 | 0 | 0 | 0 | 0 | 0 | 0 | 0 | 0 | 0 | 0 | 0 | 0 | 0 | 0 | 0 | 0 | 0 | 0 | 0 | 0 | 0 | 0 | 0 | 0 | 0 | 0 | 0 | 0 | 0 | 0 | 0 | 0 | 0 | 0 | 0 | 0 | 6.666667 | 1.3 | 95993.71 | 100769.75 | 24558.42508 |  | 10.0525 | 117.0833 | 547.0833 | 2.5175 | 1.364167 | 1.153333 | 0.87125 | 0.2820833 | 1133.542 | 4776.042 | 0 | 1452.292 | 217.2917 | 2353.25 | 188 | 213.5 | 155.25 | 137.5417 | 173.5729 | 60.79167 | 350.5417 | 453.625 | 580.375 | 361.3333 | 125.125 |  | 82.375 | 124.6667 | 110.7222 | 49 |  | 70.54167 | 47.54167 | 55.69444 | 43.58333 | 49.625 | 37.125 | 41.54167 | 42.96875 | 1100 | 25.75917 | 17.50875 | 3.56625 | 40.46638 | 1439.905625 | 1791.883 | 94201.83 | 74513.64 | 19688.18 | 24464.22 | 24.71807 | 3.81807 | 2.118333 | 2.376667 | 2.004167 | 2.023333 | 8.5225
2024-11-17 | 3.7 | 0.41 | 10.87 | 0.9533333 | 87.76667 | 7.3 | 0.45 | 10.985 | 1.04 | 87.525 | 55.065 | 9.655 | 5.32 | 2.3825 | 10.735 | 2.02 | 0.05175 | 0.0625 | 0.05425 | 0.0475 | 0.175 | 2.01881 | 95.925 | 0.44 | 0.995 | 1.235 | 0.1 | [7 empty] | 1964.05 | 1654.84 | 275.1969 | 34.0131 | 0 | 341.4943 | 670.7119 |  | 35.3 | 0 |  |  | 100.02 | 525.48 | 34.79 | 22.42 |  |  |  |  | 2284.224 | 0 | 1030.761 | 33.186 | 104282 | 0 | 630.5 | 1.670206 | 56.66177 | 55.165 | 60.09396 |  | 392.4027 | 34.80696 | 121.5851 | 548.7948 |  | 0.3209091 | 0.03318182 | 1469.182 | 5404.06 | 880.9925 | 12.53702 | 84.80314 | 70 | 30 | 0 | 3.494142 | 17.67909 | 1.072796 | 0 | 91.52778 | 35.15405 | 40.54173 | 457.6428 | 64.34291 | 156.9792 | 1144.667 | 41.34909 | 1097 | 788 | 71.83227 | 559.9675 | 101.908 |  |  | 1130.781 | 0.3311213 | 2284.224 | 0.6688787 | 3415.005 | 0 | 0 | 33.186 | 0 | 241.59 | 558.72 | 52.595 | 35.3 | 888.205 | 238.799232 | 5.743333 | 1.378333 | 9.305 | 21.145 | 68.17167 | 0 | 0 | 0 | 0 | 0 | 0 | 0 | 0 | 0 | 0 | 0 | 0 | 53.89 | 7.65 | 5.5 | 0.1955 | 0.608 | 0.006 | 0.017 | 0.16 | 0.185 | 0.085 | 8.2 | 3.7 | 0 | 0 | 0 | 0 | 0 | 0 | 0 | 0 | 0 | 0 | 0 | 0 | 6.375 | 1.3 | 93478.71 | 97838.08 | 23623.47 |  | 10.8075 | 128.8333 | 558.8333 | 2.404167 | 1.3 | 1.104167 | 0.8245833 | 0.2795833 | 1144.667 | 4359.375 | 0 | 1476.5 | 219.0417 | 2312 | 156.9167 | 199.6667 | 145.5 | 125.8333 | 156.9792 | 60.625 | 353.4167 | 458.625 | 586.0833 | 364.6875 | 114.2083 |  | 76.20833 | 70 | 86.80556 | 53.75 |  | 52.58333 | 48.25 | 51.52778 | 44.41667 | 50.33333 | 37.625 | 40.625 | 43.25 | 1100 | 25.36104 | 17.88125 | 3.677917 | 41.34909 | 1402.180625 | 1744.936 | 91733.77 | 72561.41 | 19172.36 | 23531.73 | 24.48855 | 3.588552 | 1.793333 | 2.352917 | 1.90875 | 3.588333 | 9.643333
2024-11-18 | 3.7 | 0.3733333 | 11.02333 | 0.9766667 | 87.62667 | 7 | 0.44 | 11.08 | 1.03 | 87.45 | 55.22 | 9.29 | 5.24 | 2.32 | 10.745 | 1.91 | 0.0535 | 0.061 | 0.0565 | 0.055 | 0.17 | 2.050569 | 96.07 | 0.71 | 1.02 | 1.35 | 0.1 | [7 empty] | 1920 | 1737.75 | 166.7 | 15.55 | 0 | 347.7519 | 667.6836 |  | 28.88 | 0 |  |  | 126.6336 | 523.586 | 30.04 | 19.39 |  |  |  |  | 2251.163 | 0 | 956.782 | 36.04 | 98778.9 | 0 | 535.3 | 1.65219 | 56.58386 | 55.22 | 59.91732 |  | 390.6048375 | 35.2769875 | 124.2495 | 550.1313 |  | 0.6054545 | 0.02654545 | 1485.091 | 5444.57 | 887.245 | 14.17724 | 87.66683 | 71 | 29 | 0 | 3.381425 | 18.54455 | 1.078062 | 0 | 90.97222 | 36.55243 | 42.87596 | 458.069 | 65.21466 | 189.9167 | 1139.625 | 40.50944 | 1046 | 652 | 62.3327 | 552.7483 | 102.2786 |  |  | 1083.4156 | 0.3249033 | 2251.163 | 0.6750967 | 3334.5786 | 0 | 0 | 36.04 | 0 | 132.705 | 646.071 | 44.02 | 28.88 | 851.676 | 238.559066 | 5.868333 | 1.348333 | 9.608333 | 21.185 | 67.85833 | 0 | 0 | 0 | 0 | 0 | 0 | 0 | 0 | 0 | 0 | 0 | 0 | 53.28 | 8.24 | 5.36 | 0.165 | 0.594 | 0.005 | 0.025 | 0.13 | 0.2 | 0.13 | 8.16 | 3.2 | 0 | 0 | 0 | 0 | 0 | 0 | 0 | 0 | 0 | 0 | 0 | 0 | 6.333333 | 1.3 | 93981.5 | 98213.96 | 23600.17 |  | 10.03625 | 122.25 | 556.2083 | 2.426667 | 1.29875 | 1.127917 | 0.8358333 | 0.2920833 | 1139.625 | 4232.458 | 0 | 1456.083 | 217.75 | 2324.375 | 201.5833 | 229.2917 | 177.75 | 151.0417 | 189.9167 | 61.41667 | 356.125 | 460.7917 | 587.5 | 366.4583 | 120.625 |  | 61.83333 | 63.875 | 82.11111 | 54.625 |  | 53.89833 | 47.41667 | 51.98 | 43.83333 | 50.83333 | 37.875 | 41.58333 | 43.53125 | 1100 | 25.36208 | 17.26583 | 3.751667 | 40.50944 | 1409.7225 | 1754.321 | 92227.18 | 72951.7 | 19275.48 | 23507.94 | 24.37128 | 3.471283 | 1.952917 | 2.191667 | 2.032917 | 2.73375 | 8.91125
2024-11-19 | 3.4 | 0.4133333 | 11.06667 | 0.9666667 | 87.55333 | 7.75 | 0.46 | 11.4 | 1.04 | 87.1 | 55.6075 | 9.39 | 5.1875 | 2.38 | 10.3275 | 1.7875 | 0.05075 | 0.063 | 0.05875 | 0.0525 | 0.1825 | 1.990812 | 95.98 | 0.405 | 0.825 | 1.23 | 0.1 | [7 empty] | 1942.07 | 1739.26 | 174.6447 | 21.5853 | 6.58 | 324.7623 | 630.7111 |  | 38.04 | 0 |  |  | 147.0504 | 484.729 | 31.16 | 18.51 |  |  |  |  | 2302.882 | 0 | 977.361 | 21.654 | 100794 | 0 | 640 | 1.670918 | 56.96789 | 55.665 | 60.15251 |  | 396.087 | 33.47382 | 116.7792 | 546.34 |  | 0.55 | 0.03416667 | 1486.083 | 5145.783 | 886.025 | 11.83892 | 86.60254 | 71 | 29 | 0 | 3.447436 | 19.32083 | 1.047105 | 0 | 91.38889 | 34.29425 | 38.69128 | 456.1938 | 62.1547 | 193.6979 | 1132 | 41.00398 | 1032 | 693 | 67.15116 | 539.2587 | 100.5975 |  |  | 1124.4114 | 0.3280756 | 2302.882 | 0.6719244 | 3427.2934 | 0 | 0 | 21.654 | 0 | 143.406 | 652.897 | 54.405 | 38.04 | 888.748 | 226.7934 | 5.476667 | 1.526667 | 9.283333 | 21.05 | 68.14 | 0 | 0 | 0 | 0 | 0 | 0 | 0 | 0 | 0 | 0 | 0 | 0 | 53.81 | 8.74 | 5.23 | 0.207 | 0.5625 | 0.0075 | 0.023 | 0.21 | 0.135 | 0.07 | 7.535 | 4.3 | 0 | 0 | 0 | 0 | 0 | 0 | 0 | 0 | 0 | 0 | 0 | 0 | 6.458333 | 1.3 | 93935.875 | 98135.625 | 23558.05512 |  | 9.552917 | 117.625 | 546.7917 | 2.445417 | 1.298333 | 1.147083 | 0.86625 | 0.2808333 | 1132 | 4199.75 | 0 | 1434.333 | 216.8333 | 2338.042 | 199.75 | 221.5833 | 185.9583 | 167.5 | 193.6979 | 61.04167 | 356.2083 | 460.125 | 588.1667 | 366.3854 | 151.5417 |  | 65.70833 | 97.33333 | 104.8611 | 52.33333 |  | 51.16667 | 46.375 | 49.95833 | 43.58333 | 50.25 | 37.875 | 39.70833 | 42.85417 | 1100 | 25.32458 | 17.60129 | 3.54875 | 41.00398 | 1409.038125 | 1753.47 | 92182.41 | 72916.28 | 19266.12 | 23465.87 | 24.34744 | 3.447436 | 2.194583 | 2.61875 | 2.372917 | 2.500833 | 9.687083
2024-11-20 | 3.266667 | 0.42 | 11.16 | 0.9533333 | 87.46667 | 6.45 | 0.48 | 11.42 | 1.01 | 87.09 | 55.64 | 9.46 | 5.185 | 2.41 | 10.335 | 1.675 | 0.046 | 0.064 | 0.0605 | 0.06 | 0.185 | 1.993204 | 96.73 | 0.4 | 0.66 | 1.32 | 0.1 | [7 empty] | 1987.94 | 1545.59 | 394.97 | 47.38 | 0 | 321.9649 | 640.047 |  | 38.04 | 0 |  |  | 138.45606 | 451.04394 | 31.16 | 18.51 |  |  |  |  | 2351.787 | 0 | 991.468 | 23.445 | 106979 | 0 | 646.6 | 1.664313 | 56.96718 | 55.57 | 60.40154 |  | 393.7468 | 35.29316 | 115.7336 | 544.7736 |  | 0.6372727 | 0.02418182 | 1493.364 | 4907.753 | 855.22 | 5.82729 | 83.75022 | 71 | 29 | 0 | 3.621775 | 19.61545 | 1.135696 | 0 | 100 | 31.96889 | 37.17686 | 453.8839 | 61.43573 | 189.7708 | 1133.042 | 41.42823 | 1064 | 713 | 67.01128 | 549.524 | 100.9679 |  |  | 1129.92406 | 0.3245313 | 2351.787 | 0.6754687 | 3481.71106 | 0 | 0 | 23.445 | 0 | 208.728 | 600.729 | 15.376 | 38.04 | 862.873 | 230.07153 | 4.95 | 1.725 | 9.368333 | 21.17333 | 67.73333 | 0 | 0 | 0 | 0 | 0 | 0 | 0 | 0 | 0 | 0 | 0 | 0 | 53.68 | 9.52 | 4.64 | 0.168 | 0.522 | 0.003 | 0.069 | 0.22 | 0.09 | 0.06 | 7.68 | 3.9 | 0 | 0 | 0 | 0 | 0 | 0 | 0 | 0 | 0 | 0 | 0 | 0 | 6.583333 | 1.3 | 94718.125 | 99175.58 | 23976.97 |  | 9.708333 | 116.9583 | 545.125 | 2.45375 | 1.3 | 1.15375 | 0.8454167 | 0.3083333 | 1133.042 | 4457.458 | 0 | 1431.917 | 217.9583 | 2353.458 | 203.875 | 223.875 | 174.625 | 156.7083 | 189.7708 | 61.79167 | 355.5 | 460.2917 | 585.0833 | 365.6667 | 132.375 |  | 106.0417 | 76.45833 | 104.9583 | 50.66667 |  | 47.83333 | 46.625 | 48.375 | 43.58333 | 50.79167 | 38.70833 | 41.58333 | 43.66667 | 1072.917 | 25.12042 | 17.76542 | 3.53625 | 41.42823 | 1420.771875 | 1768.072 | 92950.05 | 73523.49 | 19426.56 | 23884.01948 | 24.52177 | 3.621775 | 2.035 | 2.2725 | 2.514583 | 2.5325 | 9.354583
2024-11-21 | 3.8 | 0.4233333 | 11.42333 | 0.9733333 | 87.18 | 6.3 | 0.465 | 11.65 | 1.04 | 86.845 | 55.085 | 9.2475 | 5.3125 | 2.4275 | 10.75 | 1.915 | 0.04775 | 0.0675 | 0.0555 | 0.0525 | 0.1825 | 2.02347 | 95.5 | 0.36 | 0.7 | 1.2 | 0.1 | [7 empty] | 2067.88 | 1834.22 | 207.96 | 25.7 | 0 | 343.8007 | 710.9386 |  | 17.22 | 0 |  |  | 150.7622 | 480.9878 | 32.56 | 14.5 |  |  |  |  | 2487.354 | 0 | 1053.846 | 36.445 | 115926 | 0 | 647.3 | 1.693782 | 56.60245 | 55.14167 | 60.18157 |  | 387.9583 | 39.18138 | 119.7518 | 546.8915 |  | 0.5241667 | 0.0325 | 1488 | 4902.733 | 891.0575 | 7.61665 | 81.49943 | 71 | 29 | 0 | 3.789625 | 19.2975 | 1.073432 | 0 | 100 | 35.05875 | 30.36868 | 454.4427 | 63.36683 | 188.9271 | 1131.917 | 40.74425 | 1066 | 725 | 68.01126 | 591.6901 | 99.83808 |  |  | 1204.6082 | 0.3262786 | 2487.354 | 0.6737214 | 3691.9622 | 0 | 0 | 36.445 | 0 | 184.96 | 648.981 | 66.623 | 17.22 | 917.784 | 247.632268 | 4.57 | 1.78 | 9.92 | 20.40167 | 67.89833 | 0 | 0 | 0 | 0 | 0 | 0 | 0 | 0 | 0 | 0 | 0 | 0 | 53.82 | 8.29 | 5.24 | 0.1865 | 0.676 | 0.012 | 0.0395 | 0.24 | 0.235 | 0.11 | 7.445 | 3.9 | 0 | 0 | 0 | 0 | 0 | 0 | 0 | 0 | 0 | 0 | 0 | 0 | 7 | 1.3 | 97453.79 | 102264.5 | 24893.94 |  | 10.4 | 119.7917 | 544.7917 | 2.499917 | 1.3 | 1.199917 | 0.9120833 | 0.2878333 | 1131.917 | 4810.667 | 0 | 1420.792 | 221.5833 | 2345.375 | 196.9167 | 208.0417 | 171.3333 | 179.4167 | 188.9271 | 61.04167 | 353.0417 | 456.8333 | 581.5833 | 363.125 | 120.9 |  | 128.3 | 127 | 125.4 | 43.5 | 52.09091 | 42.1 | 47.2 | 46.75 | 43.54545 | 52.1 | 42.1 | 46.7 | 45.84091 | 1050 | 25.74208 | 17.69875 | 3.6675 | 40.74425 | 1461.806875 | 1819.137 | 95634.65 | 75647.01 | 19987.64 | 24798.31 | 24.68962 | 3.789625 | 2.247 | 2.477 | 2.414 | 9.774 | 7.046667
2024-11-22 | 3.8 | 0.43 | 11.37 | 0.96 | 87.24 | 6.5 | 0.46 | 11.64 | 1.05 | 86.85 | 55.015 | 9.815 | 5.375 | 2.405 | 10.905 | 1.835 | 0.049 | 0.0665 | 0.055 | 0.04 | 0.18 | 2.028851 | 96.78 | 0.38 | 0.93 | 1.26 | 0.1 | [7 empty] | 2036.57 | 1931.29 | 96.2352 | 9.0448 | 0 | 339.7022 | 691.8274 |  | 36.84 | 8.11 |  |  | 75.3687 | 454.5713 | 27.25 | 25.86 |  |  |  |  | 2430.847 | 0 | 1026.742 | 24.392 | 106993 | 0 | 672.8 | 1.684744 | 56.49342 | 54.995 | 60.13494 |  | 384.4353 | 39.74994 | 118.5879 | 542.7732 |  | 0.5209091 | 0.03081818 | 1485.727 | 5399.934 | 886.94 | 14.74109 | 82.44158 | 71 | 29 | 0 | 3.504344 | 18.51818 | 1.086924 | 0 | 100 | 29.18966 | 41.65627 | 451.7457 | 60.83467 | 194.9583 | 1135.458 | 41.26331 | 1081 | 750 | 69.3802 | 579.0215 | 101.4414 |  |  | 1102.1107 | 0.3119513 | 2430.847 | 0.6880487 | 3532.9577 | 0 | 0 | 24.392 | 0 | 171.46 | 642.396 | 70.136 | 44.95 | 928.942 | 241.51254 | 4.003333 | 1.593333 | 9.285 | 19.67 | 69.45167 | 0 | 0 | 0 | 0 | 0 | 0 | 0 | 0 | 0 | 0 | 0 | 0 | 60.1 | 5.265 | 3.055 | 0.105 | 0.3355 | 0.003 | 0.037 | 0.17 | 0.295 | 0.16 | 4.395 | 2.5 | 66.58 | 1.59 | 0.81 | 0.025 | 0.067 | 0.002 | 0.03 | 0.09 | 0.22 | 0.13 | 1.67 | 1 | 6.833333 | 1.3 | 98343.46 | 102816.9 | 24740.08 |  | 10.23958 | 120.625 | 545.625 | 2.549167 | 1.328333 | 1.220833 | 0.9375 | 0.2833333 | 1135.458 | 4473.458 | 0 | 1402.667 | 219.9583 | 2338 | 187.0833 | 207.5417 | 195.3333 | 189.875 | 194.9583 | 61.25 | 352.8333 | 456.625 | 579 | 362.4271 | [15 empty] | 1050 | 25.39583 | 17.84 | 3.63625 | 41.26331 | 1475.151875 | 1835.745 | 96507.71 | 76337.6 | 20170.11 | 24643.57 | 24.40434 | 3.504344 |  |  |  |  | 0
2024-11-23 | 3.633333 | 0.4233333 | 11.65667 | 0.9433333 | 86.97667 | 6.1 | 0.455 | 11.95 | 1.035 | 86.56 | 54.945 | 9.545 | 5.375 | 2.4025 | 10.885 | 1.945 | 0.05 | 0.06725 | 0.05425 | 0.0525 | 0.1875 | 2.025227 | 94.4 | 0.51 | 0.945 | 1.31 | 0.1 | [7 empty] | 2006.28 | 2002.36 | 0 | 0 | 3.92 | 346.7214 | 695.6202 |  | 40.48 | 0 |  |  | 81.01 | 544.52 | 24.94 | 17.97 |  |  |  |  | 2386.544 | 0 | 1017.331 | 28.546 | 101461 | 0 | 686.4 | 1.683747 | 56.41247 | 54.96167 | 59.90449 |  | 380.9012 | 39.8335 | 124.4899 | 545.2246 |  | 0.621 | 0.0301 | 1486 | 5101.841 | 872.91 | 10.70853 | 83.55163 | 71 | 29 | 0 | 3.316475 | 18.399 | 1.086716 | 0 | 100 | 28.34265 | 39.12334 | 452.6026 | 60.82811 | 207.5729 | 1133.083 | 40.89626 | 1061 | 670 | 63.14797 | 576.6685 | 100.6391 |  |  | 1098.341 | 0.3151728 | 2386.544 | 0.6848272 | 3484.885 | 0 | 0 | 28.546 | 0 | 235.83 | 557.177 | 65.871 | 40.48 | 899.358 | 249.761669 | 4.353333 | 1.933333 | 9.631667 | 19.35667 | 69.07833 | 0 | 0 | 0 | 0 | 0 | 0 | 0 | 0 | 0 | 0 | 0 | 0 | 59.7175 | 5.2375 | 3.11 | 0.10475 | 0.3825 | 0.00225 | 0.03375 | 0.19 | 0.3475 | 0.23 | 4.37 | 2.575 | 65.865 | 1.805 | 0.905 | 0.0255 | 0.064 | 0.001 | 0.027 | 0.08 | 0.37 | 0.29 | 1.695 | 1.3 | 6.75 | 1.3 | 99074.5 | 103328.8 | 24671.56 |  | 10.50917 | 123.0833 | 543.0833 | 2.5975 | 1.3675 | 1.23 | 0.9445833 | 0.2854167 | 1133.083 | 4254.292 | 0 | 1406.75 | 218.4583 | 2315 | 198.7917 | 214.1667 | 208.5417 | 208.7917 | 207.5729 | 60.20833 | 348.4167 | 449.5833 | 569.8333 | 357.0104 | [15 empty] | 1050 | 24.98167 | 17.28625 | 3.581667 | 40.89626 | 1486.1175 | 1849.391 | 97225.11 | 76905.06 | 20320.05 | 24574.34 | 24.21647 | 3.316475 |  |  |  |  | 0
2024-11-24 | 3.3 | 0.4133333 | 11.67333 | 0.9633333 | 86.95 | 6.3 | 0.42 | 11.98 | 1.03 | 86.57 | 54.77 | 10.125 | 5.625 | 2.335 | 10.935 | 1.975 | 0.0515 | 0.0675 | 0.0545 | 0.07 | 0.18 | 1.944501 | 96.85 | 0.46 | 0.83 | 1.16 | 0.1 | [7 empty] | 2028.04 | 2028.04 | 0 | 0 | 0 | 338.0054 | 685.4884 |  | 42.94 | 0 |  |  | 85.79 | 453.21 | 22.55 | 21.81 |  |  |  |  | 2418.105 | 0 | 1025.731 | 17.034 | 102565 | 0 | 682.8 | 1.685581 | 56.36762 | 54.83 | 60.08456 |  | 379.2968 | 39.46049 | 124.6689 | 543.4262 |  | 0.5238462 | 0.02984615 | 1479.385 | 5120.149 | 891.21 | 9.674699 | 82.96691 | 71 | 29 | 0 | 3.346169 | 17.79846 | 1.058782 | 6 | 99.58333 | 27.03845 | 32.37113 | 452.3623 | 58.07642 | 199.09375 | 1136.292 | 40.4236 | 1061 | 712 | 67.1065 | 575.0669 | 100.4751 |  |  | 1111.521 | 0.3149118 | 2418.105 | 0.6850882 | 3529.626 | 0 | 0 | 17.034 | 0 | 206.74 | 588.74 | 59.364 | 42.94 | 897.784 | 252.833493 | 4.035 | 1.295 | 9.715 | 18.745 | 70.245 | 0 | 0 | 0 | 0 | 0 | 0 | 0 | 0 | 0 | 0 | 0 | 0 | 60.145 | 5.13 | 2.735 | 0.088 | 0.329 | 0.0025 | 0.0235 | 0.12 | 0.25 | 0.125 | 4.94 | 2.45 | 66.36 | 2 | 0.66 | 0.021 | 0.032 | 0.002 | 0.009 | 0.06 | 0.24 | 0.14 | 1.74 | 0.9 | 6.791667 | 1.3 | 98813.17 | 103095.7 | 24645.96 |  | 10.63333 | 123.125 | 543.3333 | 2.595417 | 1.3925 | 1.202917 | 0.9375 | 0.2654167 | 1136.292 | 4282.542 | 0 | 1424.125 | 217.875 | 2311.375 | 182 | 212 | 203 | 199.375 | 199.09375 | 59.66667 | 343.0833 | 442.5833 | 563.2917 | 352.15625 | [15 empty] | 1050 | 25.25417 | 17.13542 | 3.611042 | 40.4236 | 1482.1975 | 1844.512 | 96968.65 | 76702.21 | 20266.45 | 24548.99 | 24.24617 | 3.346169 |  |  |  |  | 0
2024-11-25 | 3.2 | 0.42 | 11.64667 | 0.9666667 | 86.96667 | 5.8 | 0.455 | 11.91 | 1.04 | 86.595 | 54.355 | 10.5775 | 5.9425 | 2.2175 | 11.305 | 1.9775 | 0.05 | 0.06675 | 0.05525 | 0.08 | 0.1675 | 1.902461 | 96.765 | 0.46 | 0.7 | 1.36 | 0.1 | [7 empty] | 1998.28 | 1709.14 | 255.42 | 31.57 | 2.15 | 347.2295 | 693.8617 |  | 31.79 | 0 |  |  | 95.16122 | 530.148 | 26.14 | 19.55 |  |  |  |  | 2407.902 | 0 | 1016.163 | 14.653 | 102025 | 0 | 685.8 | 1.701109 | 56.01464 | 54.325 | 60.11847 |  | 381.1056 | 40.51568 | 125.6402 | 547.2614 |  | 0.4845455 | 0.02463636 | 1478.818 | 5164.855 | 895.175 | 9.225061 | 82.50258 | 71 | 29 | 0 | 3.3249 | 16.52545 | 1.124773 | 0 | 100 | 27.29285 | 35.6672 | 455.7364 | 56.49908 | 205.21875 | 1132.917 | 40.07586 | 1070 | 731 | 68.31776 | 574.8203 | 100.2605 |  |  | 1111.32422 | 0.3157865 | 2407.902 | 0.6842135 | 3519.22622 | 0 | 0 | 14.653 | 0 | 156.03 | 630.701 | 46.024 | 31.79 | 864.545 | 251.064252 | 3.91 | 1.37 | 9.876667 | 18.70833 | 70.045 | 0 | 0 | 0 | 0 | 0 | 0 | 0 | 0 | 0 | 0 | 0 | 0 | 59.915 | 5.7725 | 2.77 | 0.111 | 0.3015 | 0.00375 | 0.01975 | 0.1425 | 0.2075 | 0.19 | 4.57 | 2.475 | 66.36 | 2.285 | 0.515 | 0.0225 | 0.025 | 0.0025 | 0.006 | 0.06 | 0.14 | 0.25 | 1.66 | 1.05 | 6.75 | 1.3 | 99101.25 | 103367.5 | 24688.99 |  | 10.53333 | 123.5417 | 543.5417 | 2.633333 | 1.38875 | 1.244583 | 0.9604167 | 0.2841667 | 1132.917 | 4266.208 | 0 | 1388.458 | 216.125 | 2313.083 | 190.25 | 218.1667 | 206.1667 | 206.2917 | 205.21875 | 59.5 | 342.3333 | 443.3333 | 568.2083 | 353.34375 | [15 empty] | 1050 | 25.51667 | 17.06708 | 3.609167 | 40.07586 | 1486.51875 | 1849.89 | 97251.36 | 76925.82576 | 20325.53424 | 24591.74 | 24.2249 | 3.3249 |  |  |  |  | 0
2024-11-26 | 3 | 0.3933333 | 11.67667 | 0.96 | 86.97 | 8 | 0.42 | 11.9 | 1.04 | 86.64 | 54.725 | 10.7075 | 5.72 | 2.2225 | 11.1025 | 1.8625 | 0.0495 | 0.06875 | 0.05625 | 0.0875 | 0.1725 | 1.941489 | 96.13 | 0.46 | 0.79 | 1.32 | 0.1 | [7 empty] | 2012.54 | 1888.51 | 112.75 | 11.28 | 0 | 351.3106 | 707.0266 |  | 42.38 | 15.39 |  |  | 69.5876 | 445.352 | 25.18 | 31.54 |  |  |  |  | 2407.757 | 0 | 1030.364 | 12.864 | 102084 | 0 | 692.5 | 1.695278 | 56.06171 | 54.35 | 60.16645 |  | 381.1872 | 39.68525 | 128.1275 | 548.9999 |  | 0.4966667 | 0.0255 | 1477.083 | 3119.103 | 891.21 | 8.619656 | 81.8006 | 71 | 29 | 0 | 3.313793 | 16.52 | 1.087188 | 0 | 100 | 27.28239 | 45.58866 | 456.7997 | 59.13206 | 211.7604 | 1135.958 | 39.5869 | 1051 | 704 | 66.98382 | 582.5727 | 100.5208 |  |  | 1099.9516 | 0.3135812 | 2407.757 | 0.6864188 | 3507.7086 | 0 | 0 | 12.864 | 0 | 113.1 | 678.597 | 57.666 | 57.77 | 907.133 | 257.878644 | 3.945 | 1.555 | 9.59 | 18.50333 | 70.35167 | 0 | 0 | 0 | 0 | 0 | 0 | 0 | 0 | 0 | 0 | 0 | 0 | 59.94 | 5.225 | 2.965 | 0.106 | 0.352 | 0.0025 | 0.028 | 0.15 | 0.27 | 0.185 | 4.755 | 2.3 | 66.39 | 1.83 | 0.79 | 0.029 | 0.05 | 0.001 | 0.011 | 0.04 | 0.22 | 0.24 | 1.67 | 1 | 6.791667 | 1.3 | 99584.75 | 103857 | 24794.67528 |  | 10.86042 | 126.1667 | 546.125 | 2.638792 | 1.388333 | 1.250458 | 0.9775 | 0.2729583 | 1135.958 | 4272.25 | 0 | 1390.958 | 216.5417 | 2308.333 | 194.7083 | 225.4583 | 214.3333 | 212.5417 | 211.7604 | 59.75 | 347.875 | 452.1667 | 578.625 | 359.6042 | [15 empty] | 1050 | 25.60958 | 16.8725 | 3.686667 | 39.71414 | 1493.77125 | 1858.915 | 97725.83 | 77301.14 | 20424.7 | 24696.95 | 24.21379 | 3.313793 |  |  |  |  | 0
2024-11-27 | 3.133333 | 0.4033333 | 11.85333 | 0.97 | 86.77333 | 5.5 | 0.435 | 12.105 | 1.035 | 86.425 | 54.725 | 10.7075 | 5.72 | 2.2225 | 11.1025 | 1.8625 | 0.0495 | 0.06875 | 0.05625 | 0.0875 | 0.1725 | 1.941489 | 96.125 | 0.465 | 1.185 | 1.325 | 0.1 | [7 empty] | 2023.94 | 1756.07 | 237.3897 | 29.3403 | 1.14 | 346.4646 | 701.2236 |  | 26.61 | 0 |  |  | 87.35004 | 549.49 | 24.99 | 11.22 |  |  |  |  | 2437.461 | 0 | 1029.759 | 22.087 | 103115 | 0 | 694.7 | 1.70164 | 56.36976 | 54.72667 | 60.34866 |  | 380.7413 | 40.32098 | 124.9969 | 546.0592 |  | 0.5081818 | 0.02181818 | 1481.909 | 5123.2 | 852.475 | 6.698431 | 79.64321 | 71 | 29 | 0 | 3.332454 | 16.94909 | 1.117563 | 0 | 100 | 24.84819 | 38.63648 | 453.8271 | 57.94492 | 200.6979 | 1136.917 | 40.74409 | 1042 | 656 | 62.95585 | 581.5136 | 99.11853 |  |  | 1117.10904 | 0.314274 | 2437.461 | 0.685726 | 3554.57004 | 0 | 0 | 22.087 | 0 | 164.88 | 630.644 | 64.156 | 26.61 | 844.274 | 253.002198 | 3.99 | 1.54 | 9.583333 | 18.52167 | 70.355 | 0 | 0 | 0 | 0 | 0 | 0 | 0 | 0 | 0 | 0 | 0 | 0 | 60.42 | 5.07 | 3.0675 | 0.105 | 0.35475 | 0.0025 | 0.01525 | 0.105 | 0.155 | 0.11 | 4.3925 | 2.15 | 66.925 | 1.42 | 0.84 | 0.0275 | 0.0525 | 0.001 | 0.0055 | 0.045 | 0.085 | 0.145 | 1.565 | 1.1 | 6.833333 | 1.3 | 99708.58 | 104011 | 24850.4 |  | 10.64792 | 124.1667 | 544.1667 | 2.642917 | 1.40875 | 1.234167 | 0.95625 | 0.2779167 | 1136.917 | 4302.458 | 0 | 1406.792 | 216.9583 | 2317.083 | 188.25 | 211.6667 | 200.125 | 202.75 | 200.6979 | 59.95833 | 349.5 | 452.7083 | 576.375 | 359.6354 | 87.25 |  | 93.125 | 91.625 | 90.66667 | 53 |  | 55.375 | 45.8125 | 51.39583 | 43.3125 | 49.625 | 38.0625 | 42.0625 | 43.265625 | 1050 | 25.22208 | 17.34542 | 3.526667 | 40.74409 | 1495.62875 | 1861.227 | 97847.36 | 77397.26 | 20450.1 | 24752.56 | 24.23245 | 3.332454 | 1.92875 | 2.285 | 2.4675 | 2.37875 | 6.04
2024-11-28 | 2.9 | 0.3933333 | 11.86667 | 0.9766667 | 86.76333 | 6.5 | 0.45 | 12.03 | 1.03 | 86.49 | 55.095 | 10.505 | 5.565 | 2.205 | 10.79 | 1.82 | 0.05 | 0.064 | 0.055 | 0.08 | 0.17 | 1.938878 | 96.69 | 0.52 | 0.66 | 1.28 | 0.1 | [7 empty] | 2038.27 | 1427.96 | 545.2279 | 65.0821 | 0 | 333.5371 | 679.8387 |  | 36.54 | 0 |  |  | 74.54816 | 504.992 | 24.91 | 19.08 |  |  |  |  | 2418.526 | 0 | 1037.417 | 15.163 | 101882 | 0 | 673.8 | 1.683312 | 56.70272 | 55.205 | 60.28021 |  | 379.3397 | 39.71899 | 124.076 | 543.1347 |  | 0.5854545 | 0.08227273 | 1485.091 | 5085.283 | 854.61 | 5.446403 | 80.76137 | 70 | 30 | 0 | 3.328003 | 17.34909 | 1.079902 | 0 | 100 | 25.06357 | 37.23572 | 450.884 | 57.98782 | 197.03125 | 1139.583 | 41.27929 | 1086 | 672 | 61.87845 | 573.9199 | 100.335 |  |  | 1111.965 | 0.3149604 | 2418.526 | 0.6850396 | 3530.491 | 0 | 0 | 15.163 | 67.7 | 222.51 | 506.9 | 67.718 | 36.54 | 833.668 | 252.905456 | 3.955 | 1.505 | 9.621667 | 18.73667 | 70.13667 | 0 | 0 | 0 | 0 | 0 | 0 | 0 | 0 | 0 | 0 | 0 | 0 | 59.91 | 5.525 | 3.06 | 0.073 | 0.3165 | 0.0015 | 0.022 | 0.1 | 0.25 | 0.15 | 4.615 | 2.35 | 66.62 | 1.46 | 0.73 | 0.023 | 0.035 | 0.001 | 0.007 | 0.02 | 0.34 | 0.23 | 1.69 | 1.3 | 6.791667 | 1.3 | 98927.58 | 103190.625 | 24650.03804 |  | 10.62542 | 122.1667 | 542.1667 | 2.625417 | 1.4475 | 1.177917 | 0.9158333 | 0.2620833 | 1139.583 | 4263.042 | 0 | 1457.458 | 216.5833 | 2314.375 | 185.1667 | 206.75 | 196.125 | 200.0833 | 197.03125 | 59.16667 | 348.125 | 451.375 | 578.7917 | 359.3646 | 76.5 |  | 136.7083 | 104.4167 | 105.875 | 59.5 |  | 56.875 | 45 | 53.79167 | 42.16667 | 49 | 39.91667 | 45.25 | 44.08333 | 1050 | 24.96 | 17.54708 | 3.455 | 41.27929 | 1483.91375 | 1846.648 | 97080.94 | 76791.02 | 20289.92 | 24552.96 | 24.228 | 3.328003 | 1.972917 | 2.23125 | 2.354167 | 2.684583 | 9.242917
2024-11-29 | [34 empty] | 2021.2 | 1463.04 | 503.4683 | 52.8017 | 1.89 | 325.0852 | 657.0622 |  | 35.25 | 0 |  |  | 72.98364 | 509.476 | 22.97 | 22.25 |  |  |  |  | 2425.405 | 0 | 1003.443 | 9.309 | 101882 | 0 | 673.8 | 1.683859 | 56.73533 | 55.40833 | 60.02621 |  | 379.3805 | 40.29529 | 124.6776 | 544.3534 |  | 0.5763636 | 0.02527273 | 1483.455 | 5167.731 | 869.7075 | 6.545445 | 82.14031 | 71 | 29 | 0 | 3.286313 | 17.88182 | 1.122083 | 0 | 100 | 28.09642 | 32.54399 | 451.8073 | 57.70545 | 208.5625 | 1131.75 | 41.62941 | 1047 | 717 | 68.48138 | 561.521 | 99.89626 |  |  | 1076.42664 | 0.3073896 | 2425.405 | 0.6926104 | 3501.83164 | 0 | 0 | 9.309 | 68.94 | 72.8 | 652.601 | 55.897 | 35.25 | 885.488 | 251.998373 | 0 | 0 | 0 | 0 | 100 | 0 | 0 | 0 | 0 | 0 | 0 | 0 | 0 | 0 | 0 | 0 | 0 | 0 | 0 | 0 | 0 | 0 | 0 | 0 | 0 | 0 | 0 | 0 | 0 | 0 | 0 | 0 | 0 | 0 | 0 | 0 | 0 | 0 | 0 | 0 | 0 | 6.75 | 1.3 | 99741.125 | 103982.2 | 24795.69 |  | 10.57167 | 117.9583 | 542.5 | 2.658333 | 1.44625 | 1.212083 | 0.9416667 | 0.2704167 | 1131.75 | 4241.042 | 0 | 1431.792 | 215.0833 | 2309.792 | 197.0833 | 214.7083 | 209.75 | 212.7083 | 208.5625 | 60.91667 | 351.875 | 457.4167 | 585 | 363.8021 | 132.6667 |  | 144.7083 | 101.9167 | 126.4306 | 54.33333 |  | 57.20833 | 46.79167 | 52.77778 | 43.75 | 50.83333 | 40.95833 | 46.625 | 45.54167 | 1050 | 24.84625 | 17.72208 | 3.430417 | 41.62941 | 1496.116875 | 1861.834 | 97879.29 | 77422.52 | 20456.77 | 24697.81 | 24.18631 | 3.286313 | 2.079167 | 2.410417 | 2.554583 | 3.0475 | 10.09167
2024-11-30 | [34 empty] | 2007.66 | 1833.18 | 157.0749 | 14.3351 | 3.07 | 325.3118 | 653.1155 |  | 43.04 | 0 |  |  | 71.22902 | 491.7109 | 32.59 | 30.68 |  |  |  |  | 2419.324 | 0 | 1008.728 | 19.689 | 101658 | 0 | 697.2 | 1.694817 | 56.74807 | 55.24333 | 60.45037 |  | 377.0073 | 40.40647 | 127.0717 | 544.4855 |  | 0.6533333 | 0.02425 | 1489.833 | 5151.311 | 866.81 | 4.737551 | 83.84607 | 71 | 29 | 0 | 3.310935 | 17.30333 | 1.12959 | 0 | 100 | 29.16831 | 29.84219 | 451.0884 | 57.992 | 204.90625 | 1134.167 | 41.54879 | 1039 | 641 | 61.69394 | 557.9615 | 99.615 |  |  | 1079.95702 | 0.3086225 | 2419.324 | 0.6913775 | 3499.28102 | 0 | 0 | 19.689 | 125.64 | 68.461 | 591.612 | 52.526 | 43.04 | 881.279 | 255.12 | 0 | 0 | 0 | 0 | 100 | 0 | 0 | 0 | 0 | 0 | 0 | 0 | 0 | 0 | 0 | 0 | 0 | 0 | 0 | 0 | 0 | 0 | 0 | 0 | 0 | 0 | 0 | 0 | 0 | 0 | 0 | 0 | 0 | 0 | 0 | 0 | 0 | 0 | 0 | 0 | 0 | 6.708333 | 1.3 | 99050.29 | 103295.5 | 24657.49244 |  | 10.74125 | 125.9167 | 542.9167 | 2.6325 | 1.45625 | 1.17625 | 0.9120833 | 0.2641667 | 1134.167 | 4245.208 | 0 | 1461.875 | 215.4167 | 2305.625 | 191.7917 | 215 | 206.6667 | 206.1667 | 204.90625 | 63.125 | 353.5833 | 457.875 | 584.5833 | 364.7917 | 90.95833 |  | 140.3333 | 134.3333 | 121.875 | 67.41667 |  | 58.83333 | 48.58333 | 58.27778 | 45.33333 | 51.375 | 41.83333 | 48.04167 | 46.64583 | 1050 | 24.81625 | 17.64042 | 3.5675 | 41.54879 | 1485.754375 | 1848.939 | 97201.35 | 76886.27 | 20315.08 | 24560.29 | 24.21094 | 3.310935 | 2.010833 | 2.41875 | 2.522083 | 2.645833 | 9.5975
2024-12-01 | 2.833333 | 0.4033333 | 12.17667 | 0.96 | 86.46 | 5.4 | 0.44 | 12.34 | 1.025 | 86.195 | 55.55 | 10.05 | 5.28 | 2.1 | 10.6225 | 1.7525 | 0.04675 | 0.059 | 0.05375 | 0.0675 | 0.16 |  | 95.99 | 0.49 | 0.84 | 1.285 | 0.1 | [7 empty] | 2000.88 | 1337.24 | 604.7976 | 58.8424 | 0 | 332.1369 | 664.566 | 44.99 |  | 0 |  |  | 71.6963 | 457.1537 | 26.12 | 16.93 |  |  |  |  | 2379.73 | 0 | 994.373 | 29.83 | 99159 | 0 | 693.9 | 1.673151 | 56.87126 | 55.56667 | 60.07832 |  | 373.2315 | 40.11918 | 130.672 | 544.0226 |  | 0.4909091 | 0.026 | 1480.545 | 5110.736 | 876.875 | 4.439458 | 85.25859 | 71 | 29 | 0 | 3.296549 | 17.20545 | 1.065561 | 20 | 98.61111 | 27.06903 | 31.92579 | 449.6879 | 57.33783 | 202.53125 | 1134.708 | 41.98833 | 1047 | 671 | 64.08787 | 562.1467 | 100.2321 |  |  | 1066.07 | 0.3093824 | 2379.73 | 0.6906176 | 3445.8 | 0 | 0 | 29.83 | 35.61 | 46.83 | 687.448 | 46.984 | 44.99 | 861.862 | 261.458946 | 4.165 | 1.595 | 9.558333 | 18.76167 | 70.085 | 0 | 0 | 0 | 0 | 0 | 0 | 0 | 0 | 0 | 0 | 0 | 0 | 60.18 | 5.1125 | 2.95 | 0.11325 | 0.24475 | 0.0045 | 0.01125 | 0.1275 | 0.2075 | 0.165 | 4.7525 | 2.75 | 66.405 | 1.75 | 0.915 | 0.028 | 0.0395 | 0.0045 | 0.0045 | 0.025 | 0.175 | 0.245 | 1.67 | 0.9 | 6.666667 | 1.3 | 97607.375 | 101777.2 | 24284.72 |  | 11.00292 | 129.3333 | 544.3333 | 2.626667 | 1.429167 | 1.1975 | 0.9279167 | 0.2695833 | 1134.708 | 4169.792 | 0 | 1425.542 | 212.9583 | 2291.625 | 187.4583 | 214.3333 | 203.125 | 205.2083 | 202.53125 | 64.79167 | 358.0833 | 464.75 | 593.9167 | 370.3854 | 147.8333 |  | 129.8333 | 99.41667 | 125.6944 | 67.83333 |  | 53.625 | 51 | 57.48611 | 46.45833 | 54.625 | 41.66667 | 45.95833 | 47.17708 | 1050 | 24.60583 | 17.81042 | 3.79875 | 41.98833 | 1464.110625 | 1822.004 | 95785.37 | 75766.23 | 20019.14 | 24188.93 | 24.19655 | 3.296549 | 2.01875 | 2.53375 | 2.31375 | 2.4775 | 9.34375
2024-12-02 | 3.2 | 0.4 | 12.31667 | 0.96 | 86.32333 | 5.9 | 0.44 | 12.48 | 1.03 | 86.05 | 55.515 | 10.01 | 5.27 | 2.105 | 10.65 | 1.78 | 0.047 | 0.0575 | 0.0555 | 0.07 | 0.16 |  | 96.28 | 0.28 | 1.07 | 1.28 | 0.1 | [7 empty] | 1954.71 | 1657.03 | 264.9352 | 32.7448 | 0 | 333.2109 | 651.3306 | 34.87 |  | 0 |  |  | 82.5 | 560.71 | 19.49 | 16.77 |  |  |  |  | 2310.346 | 0 | 977.214 | 18.879 | 102294 | 0 | 672.5 | 1.668539 | 56.73705 | 55.30286 | 60.22067 |  | 369.0524 | 43.15852 | 132.5058 | 544.7168 |  | 0.608 | 0.0187 | 1482.7 | 5289.666 | 880.84 | 6.646166 | 85.85971 | 71 | 29 | 0 | 3.473697 | 17.704 | 1.13934 | 0 | 100 | 28.84657 | 37.61953 | 449.0799 | 57.4974 | 207.3958 | 1130.083 | 41.75216 | 1096 | 751 | 68.5219 | 550.1083 | 100.3292 |  |  | 1059.713 | 0.3144495 | 2310.346 | 0.6855505 | 3370.059 | 0 | 0 | 18.879 | 69.34 | 46.29 | 630.636 | 34.042 | 34.87 | 815.178 | 259.010472 | 4.891667 | 1.351667 | 9.43 | 18.93833 | 70.28 | 0 | 0 | 0 | 0 | 0 | 0 | 0 | 0 | 0 | 0 | 0 | 0 | 59.79 | 5.395 | 3.01 | 0.123 | 0.3005 | 0.002 | 0.02 | 0.135 | 0.3 | 0.165 | 4.8 | 2.65 | 66.03 | 2.12 | 0.69 | 0.024 | 0.041 | 0.001 | 0.019 | 0.04 | 0.44 | 0.24 | 1.82 | 0.6 | 6.5 | 1.3 | 95301.875 | 99590 | 23927.9354 |  | 10.85708 | 129.4583 | 544.4583 | 2.5625 | 1.396667 | 1.165833 | 0.8958333 | 0.27 | 1130.083 | 4288.125 | 0 | 1428.625 | 211.25 | 2294.542 | 189.3333 | 218.625 | 211.7083 | 209.9167 | 207.3958 | 65.375 | 360.7917 | 467 | 594.3333 | 371.875 | 134.875 | 0 | 145.4167 | 94.20833 | 124.8333 | 65.25 | 0 | 52 | 51.58333 | 56.27778 | 47.08333 | 55.20833 | 43.70833 | 47.66667 | 48.41667 | 1052.083 | 24.70042 | 17.70875 | 3.895417 | 41.75216 | 1429.528125 | 1778.968 | 93522.91 | 73976.62 | 19546.29 | 23834.41 | 24.3737 | 3.473697 | 2.11875 | 2.487917 | 2.390417 | 2.62625 | 9.623333
2024-12-03 | 3.2 | 0.4033333 | 12.33 | 0.96 | 86.30667 | 7.8 | 0.465 | 12.75 | 1.04 | 84.985 | 55.4475 | 9.905 | 5.2875 | 2.145 | 10.615 | 1.8675 | 0.04775 | 0.061 | 0.05275 | 0.07 | 0.165 | 2.007623 | 95.27 | 0.405 | 1.005 | 1.27 | 0.1 | [7 empty] | 1905.29 | 1467.46 | 394.26 | 43.57 | 0 | 336.9969 | 642.0767 | 26.93 |  | 0 |  |  | 79.48 | 460.06 | 22.18 | 25.19 |  |  |  |  | 2274.047 | 0 | 971.318 | 31.553 | 101900 | 0 | 649.8 | 1.690076 | 56.83096 | 55.36143 | 60.36335 |  | 372.8346 | 42.20319 | 130.1463 | 545.1841 |  | 0.574 | 0.0245 | 1483.9 | 5201.77 | 872.7575 | 6.790208 | 86.55869 | 71 | 29 | 0 | 3.565452 | 17.534 | 1.070406 | 0 | 100 | 28.41845 | 35.87692 | 449.5395 | 57.78519 | 189.34375 | 1129.25 | 41.92849 | 1057 | 642 | 60.73794 | 539.4061 | 99.31 |  |  | 1050.798 | 0.3160442 | 2274.047 | 0.6839558 | 3324.845 | 0 | 0 | 31.553 | 10.6 | 33.31 | 689.931 | 45.733 | 26.93 | 806.504 | 247.966448 | 4.23 | 1.595 | 9.28 | 18.71667 | 70.40833 | 0 | 0 | 0 | 0 | 0 | 0 | 0 | 0 | 0 | 0 | 0 | 0 | 60.25 | 4.8975 | 3.1175 | 0.11375 | 0.30175 | 0.01125 | 0.01575 | 0.1725 | 0.3075 | 0.1175 | 4.565 | 2.8 | 66.665 | 1.595 | 0.705 | 0.0255 | 0.042 | 0.0015 | 0.011 | 0.04 | 0.335 | 0.145 | 1.62 | 0.75 | 6.458333 | 1.3 | 92242.625 | 96515.04 | 23281.78 |  | 10.44333 | 128.4583 | 543.4583 | 2.480833 | 1.371667 | 1.109167 | 0.8558333 | 0.2533333 | 1129.25 | 4272.417 | 0 | 1452.542 | 209.7917 | 2308.833 | 176 | 199.125 | 190.5 | 191.75 | 189.34375 | 66.41667 | 362.375 | 468.4583 | 595.5833 | 373.2083 | 84.375 |  | 137.2083 | 86.70833 | 102.7639 | 71.45833 |  | 89.58333 | 51.75 | 70.93056 | 48.125 | 56.375 | 42.08333 | 45.95833 | 48.13542 | 1109.375 | 24.52833 | 17.71042 | 3.8845 | 41.92849 | 1383.639375 | 1721.862 | 90520.76 | 71601.92 | 18918.84 | 23191.26 | 24.46545 | 3.565452 | 2.055 | 2.342917 | 2.1 | 2.56125 | 9.059167
2024-12-04 | 3.433333 | 0.38 | 12.45 | 0.9666667 | 86.20333 | 5.7 | 0.44 | 12.7 | 1.03 | 85.83 | 55.54 | 10.435 | 5.31 | 2.12 | 10.56 | 1.77 | 0.0495 | 0.0655 | 0.0525 | 0.075 | 0.17 | 1.988679 | 96.57 | 0.45 | 0.94 | 1.34 | 0.1 | [7 empty] | 1886.6482 | 1589.27 | 264.67 | 32.71 | 0 | 325.4296 | 613.9712 | 16.88 |  | 0 |  |  | 89.78 | 415.75 | 14.5 | 7.9 |  |  |  |  | 2228.384 | 0 | 957.934 | 18.136 | 102462.5 | 0 | 646.9 | 1.674862 | 57.14232 | 55.37333 | 61.37421 |  | 371.4453 | 43.11864 | 132.3947 | 546.9586 |  | 0.5827273 | 0.02181818 | 1482.636 | 5233.929 | 868.64 | 10.26598 | 89.334 | 71 | 29 | 0 | 3.591167 | 17.04182 | 1.079809 | 0 | 100 | 29.72742 | 34.68434 | 381.2686 | 56.22973 | 205.59375 | 1131.917 | 42.00517 | 1063 | 720 | 67.73283 | 524.4292 | 99.16479 |  |  | 1046.981 | 0.3196531 | 2228.384 | 0.6803469 | 3275.365 | 0 | 0 | 18.136 | 47.52 | 71.88 | 606.303 | 35.759 | 16.88 | 778.342 | 249.782428 | 3.946667 | 1.241667 | 8.891667 | 18.55333 | 71.31333 | 0 | 0 | 0 | 0 | 0 | 0 | 0 | 0 | 0 | 0 | 0 | 0 | 59.875 | 5.265 | 2.81 | 0.1015 | 0.302 | 0.0065 | 0.035 | 0.115 | 0.435 | 0.175 | 4.915 | 3.15 | 66.04 | 2.2 | 0.59 | 0.022 | 0.035 | 0.003 | 0.025 | 0.03 | 0.71 | 0.26 | 1.55 | 0.9 | 6.291667 | 1.3 | 92057.71 | 96354 | 23267.5442 |  | 10.545 | 129.2083 | 544.2083 | 2.484167 | 1.375833 | 1.108507 | 0.8508333 | 0.2576736 | 1131.917 | 4296.292 | 0 | 1450.417 | 209.3333 | 2310.667 | 186.5 | 219.2083 | 210.5833 | 206.0833 | 205.59375 | 66.66667 | 359.7083 | 463.3333 | 586.7917 | 369.125 | 101.125 |  | 144.4583 | 122 | 122.5278 | 71.70833 |  | 82.25 | 51.79167 | 68.58333 | 48.41667 | 56.95833 | 42.875 | 46.75 | 48.75 | 1150 | 24.51083 | 17.75458 | 3.879583 | 42.00517 | 1380.865625 | 1718.411 | 90339.3 | 71458.38 | 18880.91 | 23177.2 | 24.49117 | 3.591167 | 2.34375 | 2.451667 | 2.25125 | 2.444167 | 9.490833
2024-12-05 | 3.266667 | 0.3933333 | 12.32 | 0.9666667 | 86.32 | 6.9 | 0.45 | 12.555 | 1.035 | 85.915 | 55.3275 | 10.4725 | 5.4475 | 2.145 | 10.6625 | 1.7925 | 0.05125 | 0.06975 | 0.05375 | 0.075 | 0.17 | 1.957318 | 95.945 | 0.37 | 0.635 | 1.29 | 0.1 | [7 empty] | 1918.62 | 1414.51 | 452.72 | 51.39 | 0 | 329.5361 | 632.2545 | 35.84 |  | 0 |  |  | 80.69 | 448.84 | 21.76 | 15.33 |  |  |  |  | 2264.514 | 0 | 958.166 | 10.876 | 102889 | 0 | 648.7 | 1.664531 | 56.74085 | 55.39 | 60.03335 |  | 368.091 | 43.30095 | 131.141 | 542.533 |  | 0.496 | 0.0222 | 1482.7 | 5223.624 | 871.8425 | 9.881014 | 87.44357 | 71 | 29 | 0 | 3.604948 | 17.149 | 1.090094 | 0 | 100 | 31.33564 | 39.74089 | 447.2046 | 58.82143 | 201.3333 | 1137.917 | 41.16741 | 1070 | 664 | 62.05607 | 536.818 | 101.0709 |  |  | 1286.739 | 0.3623339 | 2264.514 | 0.6376661 | 3551.253 | 0 | 0 | 10.876 | 127.89 | 88.18 | 519.675 | 41.355 | 35.84 | 812.94 | 251.60982 | 4.188333 | 1.588333 | 9.616667 | 18.68167 | 70.11333 | 0 | 0 | 0 | 0 | 0 | 0 | 0 | 0 | 0 | 0 | 0 | 0 | 59.895 | 4.7625 | 3.29 | 0.12075 | 0.32525 | 0.0065 | 0.016 | 0.145 | 0.22 | 0.1525 | 4.9875 | 3.025 | 66.86 | 1.415 | 0.7 | 0.026 | 0.043 | 0.001 | 0.0115 | 0.035 | 0.365 | 0.225 | 1.68 | 0.8 | 6.375 | 1.3 | 92066.25 | 96380.21 | 23286.97 |  | 10.57583 | 130.0417 | 544.875 | 2.475833 | 1.377917 | 1.097917 | 0.85 | 0.2479167 | 1137.917 | 4313.958 | 0 | 1459.917 | 210.2917 | 2311.5 | 186 | 217.9167 | 202.4583 | 198.9583 | 201.3333 | 64.79167 | 352.2917 | 451.9167 | 571.7083 | 360.1771 | 103.7083 |  | 137.5417 | 117.7917 | 119.6806 | 64.70833 |  | 73.29167 | 49.20833 | 62.40278 | 47.33333 | 56.20833 | 42.75 | 46.54167 | 48.20833 | 1145 | 24.8025 | 17.35667 | 3.8525 | 41.16741 | 1380.99375 | 1718.57 | 90347.68 | 71465.01488 | 18882.66512 | 23196.62 | 24.50495 | 3.604948 | 2.254286 | 2.37619 | 2.152857 | 1.979048 | 7.667083
2024-12-06 | 3.4 | 0.3766667 | 12.39 | 0.95 | 86.28333 | 9.5 | 0.44 | 12.75 | 1.04 | 85.77 | 55.165 | 10.175 | 5.315 | 2.13 | 10.82 | 2 | 0.051 | 0.069 | 0.056 | 0.085 | 0.17 | 2.035876 | 97.04 | 0.32 | 0.47 | 1.28 | 0.1 | [7 empty] | 1899.52 | 1745.63 | 139.27 | 14.62 | 0 | 337.8497 | 641.7523 | 27 |  | 0 |  |  | 132.334 | 472.566 | 29.86 | 20.88 |  |  |  |  | 2264.994 | 0 | 963.368 | 4.632 | 101811 | 0 | 648.5 | 1.690513 | 56.56984 | 55.15 | 59.96873 |  | 370.1532 | 44.87659 | 133.2338 | 548.2636 |  | 0.493 | 0.0216 | 1482.5 | 5167.477 | 897.31 | 10.77812 | 89.54602 | 71 | 29 | 0 | 3.587937 | 17.124 | 1.130789 | 5 | 99.65278 | 27.02787 | 33.3603 | 451.9298 | 57.54141 | 198.0625 | 1136.292 | 41.69332 | 1047 | 682 | 65.13849 | 538.4926 | 100.123 |  |  | 1095.702 | 0.3260343 | 2264.994 | 0.6739657 | 3360.696 | 0 | 0 | 4.632 | 309.445 | 56.175 | 382.582 | 49.933 | 27 | 825.135 | 253.080304 | 4.543333 | 1.128333 | 9.495 | 18.67333 | 70.70333 | 0 | 0 | 0 | 0 | 0 | 0 | 0 | 0 | 0 | 0 | 0 | 0 | 59.905 | 5.84 | 2.825 | 0.105 | 0.297 | 0.0055 | 0.021 | 0.075 | 0.135 | 0.1 | 4.765 | 2.6 | 66.28 | 1.89 | 0.83 | 0.022 | 0.054 | 0.001 | 0.008 | 0.03 | 0.14 | 0.1 | 2.02 | 0.6 | 6.375 | 1.3 | 92059.58 | 96351.08 | 23263.14 |  | 10.65583 | 129.4167 | 544.1667 | 2.47875 | 1.370833 | 1.107917 | 0.8516667 | 0.25625 | 1136.292 | 4291.5 | 0 | 1451.208 | 210.375 | 2308.125 | 181.5833 | 212.5833 | 203.0833 | 195 | 198.0625 | 65.04167 | 343.9583 | 440.0417 | 558.8333 | 351.96875 | 98.75 |  | 129.7917 | 94.16667 | 107.5694 | 53.875 |  | 69.66667 | 50.04167 | 57.86111 | 47.91667 | 57 | 43.41667 | 43.875 | 48.05208 | 1100 | 24.74458 | 17.69292 | 3.875417 | 41.69332 | 1380.89375 | 1718.446 | 90341.14 | 71459.84 | 18881.3 | 23172.8 | 24.48794 | 3.587937 | 2.18 | 2.42 | 2.330417 | 2.612083 | 9.5425
2024-12-07 | 3.333333 | 0.4066667 | 12.71 | 0.9533333 | 85.93 | 7.15 | 0.44 | 12.8 | 1.03 | 85.85 | 55.14 | 9.915 | 5.365 | 2.1225 | 10.845 | 1.9625 | 0.052 | 0.0705 | 0.0575 | 0.0825 | 0.175 | 2.02159 | 95.65 | 0.415 | 0.75 | 1.33 | 0.2 | [7 empty] | 1924.58 | 1924.58 | 0 | 0 | 0 | 337.9719 | 650.4539 | 36.14 |  | 0 |  |  | 154.78424 | 481.59576 | 30.86 | 13.55 |  |  |  |  | 2269.27 | 0 | 970.24 | 16.406 | 102636.6 | 0 | 648.912 | 1.671463 | 56.73183 | 55.22833 | 60.33237 |  | 367.8473 | 44.45776 | 133.2749 | 545.58 |  | 0.5333333 | 0.02275 | 1471 | 5179.873 | 886.025 | 9.848523 | 93.91121 | 71 | 29 | 0 | 3.590895 | 16.95667 | 1.071159 | 5 | 99.65278 | 29.02565 | 32.44454 | 448.3458 | 58.31674 | 206.28125 | 1142.333 | 41.70503 | 1054 | 674 | 63.94687 | 545.7013 | 100.9347 |  |  | 1125.02424 | 0.3314457 | 2269.27 | 0.6685543 | 3394.29424 | 0 | 0 | 16.406 | 308.324 | 0 | 443.815 | 49.711 | 36.14 | 837.99 | 256.49819 | 4.323333 | 1.163333 | 9.66 | 18.79833 | 70.37833 | 0 | 0 | 0 | 0 | 0 | 0 | 0 | 0 | 0 | 0 | 0 | 0 | 60.105 | 4.945 | 3.22 | 0.10825 | 0.31675 | 0.00625 | 0.0205 | 0.1125 | 0.1325 | 0.13 | 4.855 | 2.725 | 66.805 | 1.485 | 0.64 | 0.026 | 0.03 | 0.0015 | 0.004 | 0.035 | 0.2 | 0.175 | 1.77 | 0.85 | 6.416667 | 1.3 | 92332.5 | 96640.42 | 23335.8 |  | 10.79833 | 132.1667 | 546.75 | 2.504583 | 1.370833 | 1.13375 | 0.8633333 | 0.2704167 | 1142.333 | 4307.917 | 0 | 1425.542 | 210.7083 | 2302.708 | 192.0833 | 219.2917 | 208.1667 | 205.5833 | 206.28125 | 64.45833 | 338.0417 | 433.5833 | 555.625 | 347.9271 | 137.4583 |  | 120.125 | 81.375 | 112.9861 | 59.125 |  | 75.41667 | 50.08333 | 61.54167 | 47.16667 | 54 | 44.875 | 45.95833 | 48 | 1100 | 24.67958 | 17.65833 | 4.12125 | 41.70503 | 1384.9875 | 1723.54 | 90608.96 | 71671.68736 | 18937.27264 | 23245.19 | 24.49089 | 3.590895 | 2.08375 | 2.6625 | 2.477917 | 2.46125 | 9.685417
2024-12-08 | 3.266667 | 0.4133333 | 12.74667 | 0.97 | 85.87 | 9.2 | 0.43 | 11.92 | 1.04 | 86.61 | 55.28 | 10 | 5.41 | 2.125 | 10.745 | 1.815 | 0.053 | 0.0725 | 0.0565 | 0.08 | 0.175 | 1.986135 | 96.82 | 0.3 | 0.75 | 1.29 | 0.1 | [7 empty] | 1525.78 | 1096.47 | 396.99 | 32.32 | 0 | 338.1947 | 527.4046 | 28.17 |  | 0 |  |  | 108.68512 | 399.2249 | 25.06 | 20.47 |  |  |  |  | 1805.296 | 0 | 761.052 | 7.166 | 71465 | 0 | 570 | 1.669961 | 56.7523 | 55.24667 | 60.4121 |  | 404.2987 | 43.83157 | 119.883 | 568.0132 |  | 0.7311111 | 0.01833333 | 1455.667 | 5005.558 | 887.0925 | 14.74041 | 102.3247 | 71 | 29 | 0 | 2.823704 | 17.44667 | 1.116011 | 240 | 83.33333 | 31.48549 | 29.51704 | 469.6513 | 59.24564 | 221.7143 | 1123.667 | 40.61363 | 852 | 580 | 68.07512 | 437.8394 | 100.8436 |  |  | 869.73712 | 0.3251313 | 1805.296 | 0.6748687 | 2675.03312 | 0 | 0 | 7.166 | 197.331 | 81.21 | 372.785 | 33.216 | 28.17 | 712.712 | 182.91504 | 4.56 | 1.56 | 9.645 | 19.12 | 69.675 | 0 | 0 | 0 | 0 | 0 | 0 | 0 | 0 | 0 | 0 | 0 | 0 | 60.65 | 4.68 | 2.97 | 0.097 | 0.3245 | 0.001 | 0.0345 | 0.16 | 0.095 | 0.05 | 4.615 | 2.65 | 67.04 | 1.38 | 0.69 | 0.022 | 0.029 | 0.001 | 0.021 | 0.1 | 0.08 | 0.03 | 1.59 | 1 | 6.1 | 1.3 | 80106.46 | 82972.58 | 19374.46 |  | 8.771429 | 111.5238 | 547.381 | 2.341429 | 1.24 | 0.96375 | 0.8071429 | 0.2575 | 1123.667 | 3275.571 | 0 | 1364.762 | 205.1429 | 2293.667 | 215.7143 | 230 | 221.619 | 219.5238 | 221.7143 | 62.14286 | 336 | 434.3333 | 559.9048 | 348.0952 | 118.0952 |  | 94.38095 | 86.95238 | 99.80952 | 63.52381 |  | 124.1429 | 48.66667 | 78.77778 | 47.47619 | 52.04762 | 44 | 43.80952 | 46.83333 | 1100 | 24.2381 | 16.60895 | 4.15 | 40.61363 | 1201.596875 | 1495.321 | 78611.14 | 62181.41 | 16429.73 | 19295.85 | 23.59535 | 2.695354 | 1.908125 | 2.22375 | 2.5875 | 2.400625 | 6.08
2024-12-09 | 2.966667 | 0.4133333 | 12.94667 | 0.9466667 | 85.69333 | 9.7 | 0.435 | 11.31 | 1.03 | 87.215 | 55.05 | 10.23 | 5.4975 | 2.1575 | 10.9025 | 1.895 | 0.053 | 0.08125 | 0.05875 | 0.125 | 0.1775 | 1.983215 | 95.225 | 0.445 | 1.12 | 1.32 | 0.1 | [7 empty] | 1862.36 | 1436.62 | 389.83 | 35.91 | 0 | 340.7093 | 634.5233 | 36.63 |  | 0 |  |  | 159.73458 | 431.76542 | 40.54 | 28.21 |  |  |  |  | 2221.295 | 0 | 928.815 | 4.174 | 101446 | 0.269 | 639.877 | 1.67859 | 56.4513 | 55.11 | 59.74406 |  | 402.1894 | 45.35281 | 121.7629 | 569.305 |  | 0.749 | 0.0187 | 1474.1 | 5060.218 | 863.76 | 14.64 | 96.62196 | 71 | 29 | 0 | 4.465877 | 17.814 | 1.090573 | 0 | 100 | 30.27283 | 33.23519 | 470.1239 | 60.67637 | 229.3333 | 1116.292 | 40.45322 | 1109 | 692 | 62.39856 | 530.325 | 101.0218 |  |  | 1088.54958 | 0.3288824 | 2221.295 | 0.6711176 | 3309.84458 | 0 | 0 | 4.174 | 32.28 | 31.43 | 710.119 | 38.905 | 36.63 | 849.364 | 226.766292 | 4.506667 | 1.221667 | 9.613333 | 18.68333 | 70.48167 | 0 | 0 | 0 | 0 | 0 | 0 | 0 | 0 | 0 | 0 | 0 | 0 | 60.31 | 5.1 | 3.1775 | 0.101 | 0.3575 | 0.00175 | 0.03675 | 0.25 | 0.09 | 0.065 | 4.3325 | 2.7 | 66.845 | 1.8 | 0.625 | 0.0245 | 0.033 | 0.001 | 0.0125 | 0.135 | 0.08 | 0.065 | 1.6 | 1.3 | 6.208333 | 1.3 | 94994.96 | 99253 | 23834.60268 |  | 9.535833 | 116.7917 | 564.9583 | 2.489167 | 1.374167 | 1.115 | 0.8683333 | 0.2466667 | 1116.292 | 4258.042 | 0 | 1481.417 | 225.2083 | 2329.792 | 215.875 | 237.6667 | 234.9167 | 228.875 | 229.3333 | 59.375 | 335.7917 | 434 | 560.375 | 347.3854 | 156.4167 |  | 83.5 | 87.125 | 109.0139 | 51.79167 |  | 105.5417 | 46.625 | 67.98611 | 44.625 | 53.95833 | 39.95833 | 46.20833 | 46.1875 | 1150 | 25.25083 | 17.15708 | 3.488333 | 40.45322 | 1424.924375 | 1773.239 | 93221.72 | 73738.38 | 19483.34 | 23741.38 | 24.35533 | 3.455332 | 2.15875 | 2.33375 | 3.278333 | 3.002083 | 10.77292
2024-12-10 | 3.066667 | 0.4133333 | 12.83 | 0.9566667 | 85.8 | 6.4 | 0.44 | 12.9 | 1.04 | 85.62 | 55.335 | 9.715 | 5.32 | 2.06 | 10.805 | 1.875 | 0.055 | 0.0725 | 0.0565 | 0.085 | 0.17 | 2.031019 | 95.72 | 0.48 | 1 | 1.24 | 0.1 | [7 empty] | 1934.0727 | 1496.4 | 364.2 | 66.3927 | 7.08 | 343.5013 | 664.3565 | 28.73 |  | 0 |  |  | 158.63732 | 477.92268 | 30.12 | 15.65 |  |  |  |  | 2301.717 | 0 | 975.304 | 13.846 | 102648 | 0.151 | 647.92 | 1.682565 | 56.55156 | 55.24833 | 59.70084 |  | 399.5051 | 45.60359 | 105.338 | 550.4467 |  | 0.9145455 | 0.01863636 | 1490.364 | 5250.224 | 879.01 | 11.02766 | 86.97827 | 71 | 29 | 0 | 3.458327 | 17.85909 | 1.111758 | 0 | 100 | 29.25283 | 35.44173 | 456.1547 | 59.03207 | 203.4896 | 1118.875 | 41.54736 | 1015 | 662 | 65.22167 | 553.1459 | 99.90121 |  |  | 1133.94132 | 0.3300507 | 2301.717 | 0.6699493 | 3435.65832 | 0 | 0 | 13.846 | 0 | 0 | 797.94 | 43.53 | 28.73 | 870.2 | 203.731319 | 4.255 | 1.45 | 9.511667 | 18.745 | 70.29333 | 0 | 0 | 0 | 0 | 0 | 0 | 0 | 0 | 0 | 0 | 0 | 0 | 59.56 | 4.655 | 3.555 | 0.14 | 0.2865 | 0.0215 | 0.0105 | 0.21 | 0.155 | 0.115 | 5.38 | 2.55 | 66.21 | 1.85 | 0.92 | 0.028 | 0.043 | 0.001 | 0.008 | 0.04 | 0.27 | 0.12 | 1.88 | 1.3 | 6.5 | 1.3 | 95985.46 | 100291.2 | 24086.39 |  | 8.574167 | 105.1667 | 551.2083 | 2.52625 | 1.353333 | 1.172917 | 0.9116667 | 0.26125 | 1118.875 | 4305.708 | 0 | 1431.708 | 225.8333 | 2365.75 | 192.1667 | 207.3333 | 208 | 206.4583 | 203.4896 | 57.08333 | 337.875 | 439.4583 | 571.0417 | 351.3646 | 147.3333 |  | 64.58333 | 67.875 | 93.26389 | 48.91667 |  | 87 | 46.95833 | 60.95833 | 42.58333 | 53.04167 | 42.91667 | 46.41667 | 46.23958 | 1150 | 24.88417 | 17.68875 | 2.955417 | 41.54736 | 1439.781875 | 1791.729 | 94193.73 | 74507.24 | 19686.49 | 23992.2 | 24.35833 | 3.458327 | 1.989048 | 2.438571 | 3.051429 | 2.940952 | 9.1175
2024-12-11 | 3.433333 | 0.4166667 | 12.43333 | 0.9666667 | 86.18333 | 7.1 | 0.465 | 12.89 | 1.035 | 85.61 | 55.25 | 9.68 | 5.415 | 2.215 | 10.68 | 1.79 | 0.0535 | 0.08475 | 0.0585 | 0.1175 | 0.175 |  | 96.64 | 0.25 | 0.83 | 1.26 | 0.1 | [7 empty] | 1926.28 | 1571.69 | 317.6991 | 36.8909 | 0 | 341.8995 | 658.5942 | 27.56 |  | 0 |  |  | 161.69936 | 465.92064 | 31.55 | 24.39 |  |  |  |  | 2290.03 | 0 | 972.296 | 17.376 | 101981 | 0.151 | 651.8 | 1.681517 | 56.63509 | 55.36667 | 59.69578 |  | 387.9345 | 45.89738 | 121.0292 | 554.8611 |  | 0.81 | 0.0218 | 1494.4 | 5078.269 | 854.4575 | 8.788172 | 86.73872 | 71 | 29 | 0 | 3.418629 | 17.584 | 1.101393 | 0 | 100 | 29.17679 | 32.27596 | 458.9129 | 58.21243 | 210.0625 | 1131.042 | 41.69659 | 1069 | 643 | 60.14967 | 549.5459 | 100.1199 |  |  | 1133.99536 | 0.3311878 | 2290.03 | 0.6688122 | 3424.02536 | 15.863 | 0 | 1.513 | 48.7 | 100.89 | 624.279 | 50.981 | 27.56 | 852.41 | 233.136095 | 4.123333 | 1.428333 | 9.541667 | 18.78667 | 70.24333 | 0 | 0 | 0 | 0 | 0 | 0 | 0 | 0 | 0 | 0 | 0 | 0 | 60.0075 | 5.695 | 2.86 | 0.1045 | 0.29525 | 0.01525 | 0.02525 | 0.1525 | 0.09 | 0.0625 | 4.6175 | 2.575 | 66.555 | 2.07 | 0.56 | 0.0215 | 0.02 | 0.002 | 0.006 | 0.02 | 0.105 | 0.05 | 1.81 | 1.15 | 6.458333 | 1.3 | 96552.375 | 100830.5 | 24175.63844 |  | 9.841667 | 118.625 | 552.1667 | 2.537917 | 1.365 | 1.172917 | 0.90625 | 0.2666667 | 1131.042 | 4278.125 |  | 1429.792 | 228.125 | 2336.625 | 196.0833 | 217.2917 | 214.0417 | 212.8333 | 210.0625 | 57.5 | 346.5833 | 452.75 | 586.3333 | 360.7917 | 140.4167 |  | 86.75 | 64.70833 | 97.29167 | 48.54167 |  | 62.29167 | 43.875 | 51.56944 | 42.45833 | 50.33333 | 41.875 | 45.45833 | 45.03125 | 1150 | 24.82042 | 17.75125 | 3.1575 | 41.69659 | 1448.285625 | 1802.311 | 94750.064 | 74947.3 | 19802.76 | 24080.89 | 24.31863 | 3.418629 | 2.024375 | 2.46625 | 2.45875 | 3.01625 | 6.826087
2024-12-12 | 3.4 | 0.4133333 | 12.07667 | 0.95 | 86.56 | 8.1 | 0.44 | 12.24 | 1.04 | 86.28 | 55.125 | 9.655 | 5.405 | 2.325 | 10.9 | 1.68 | 0.0535 | 0.0855 | 0.0535 | 0.07 | 0.185 | 2.01676 | 96.64 | 0.25 | 0.83 | 1.26 | 0.1 | [7 empty] | 2005.96 | 1941.55 | 57.32 | 7.09 | 0 | 348.9079 | 699.8952 | 34.78 |  | 0 |  |  | 196.0964 | 465.4736 | 29 | 32.86 |  |  |  |  | 2408.292 | 0 | 1007.954 | 12.657 | 101769 | 2.743 | 656 | 1.691517 | 56.31449 | 55.06833 | 59.36184 |  | 375.1974 | 44.49046 | 121.2587 | 540.9466 |  | 0.7283333 | 0.01966667 | 1492.917 | 5057.377 | 839.2075 | 8.153456 | 83.35148 | 71 | 29 | 0 | 3.375526 | 17.59583 | 1.135414 | 0 | 100 | 29.25771 | 30.3933 | 448.677 | 59.80258 | 197.0104 | 1114.167 | 42.19152 | 1028 | 666 | 64.78599 | 578.5259 | 100.2665 |  |  | 1204.0504 | 0.3333157 | 2408.292 | 0.6666843 | 3612.3424 | 0 | 0 | 12.657 | 90.679 | 57.855 | 630.86 | 56.006 | 34.78 | 870.18 | 243.240195 | 4.025 | 1.625 | 9.901667 | 18.89 | 69.58333 | 0 | 0 | 0 | 0 | 0 | 0 | 0 | 0 | 0 | 0 | 0 | 0 | 59.455 | 5.445 | 3.43 | 0.115 | 0.37 | 0.027 | 0.0245 | 0.13 | 0.2 | 0.115 | 4.895 | 2.45 | 66.58 | 1.42 | 0.69 | 0.022 | 0.04 | 0.004 | 0.021 | 0.03 | 0.33 | 0.12 | 1.99 | 1 | 6.75 | 1.3 | 97548.75 | 101814.6 | 24368.68 |  | 10.22083 | 121.75 | 541.9583 | 2.575833 | 1.370833 | 1.205 | 0.9125 | 0.2925 | 1114.167 | 4265.833 | 0 | 1407.208 | 225.2917 | 2297.333 | 183.8333 | 214.0833 | 203.9583 | 186.1667 | 197.0104 | 58.04167 | 351.7917 | 458.6667 | 593.9167 | 365.6042 | 125.3333 |  | 110.0417 | 61.75 | 99.04167 | 44.91667 |  | 49.83333 | 43.83333 | 46.19444 | 42.45833 | 49.79167 | 40.25 | 42.66667 | 43.79167 | 1150 | 24.60125 | 17.9575 | 3.215 | 42.19152 | 1463.23125 | 1820.91 | 95727.84 | 75720.72144 | 20007.11856 | 24272.95 | 24.27553 | 3.375526 | 1.939565 | 2.216522 | 2.04087 | 2.733565 | 8.558417
2024-12-13 | 3.666667 | 0.41 | 11.33333 | 0.96 | 87.29667 | 8.65 | 0.45 | 11.755 | 1.015 | 86.765 | 54.395 | 9.585 | 5.6175 | 2.3625 | 11.4825 | 1.9 | 0.05575 | 0.08075 | 0.054 | 0.045 | 0.18 | 2.044448 | 94.71 | 0.33 | 0.58 | 1.24 | 0.1 | [7 empty] | 2006.97 | 1722.83 | 252.88 | 31.26 | 0 | 355.6469 | 713.7727 | 32.45 |  | 0 |  |  | 151.86464 | 442.69536 | 42.47 | 31.69 |  |  |  |  | 2413.018 | 0 | 1017.189 | 20.399 | 101878 | 1.094 | 657.4 | 1.697409 | 56.04712 | 54.425 | 59.98641 |  | 369.4191 | 44.70342 | 121.2761 | 535.3986 |  | 0.645 | 0.02566667 | 1488.167 | 5099.92 | 860.5575 | 8.587566 | 82.41545 | 71 | 29 | 0 | 3.421723 | 16.9125 | 1.055916 | 0 | 100 | 29.76039 | 30.87718 | 446.8028 | 59.33228 | 200.1042 | 1117.375 | 41.14932 | 1068 | 632 | 59.17603 | 584.8283 | 100.9033 |  |  | 1169.05364 | 0.3263624 | 2413.018 | 0.6736376 | 3582.07164 | 0 | 0 | 20.399 | 112.485 | 55.365 | 601.783 | 61.697 | 32.45 | 863.78 | 243.397479 | 4.335 | 1.21 | 9.713333 | 18.66333 | 70.41333 | 0 | 0 | 0 | 0 | 0 | 0 | 0 | 0 | 0 | 0 | 0 | 0 | 60.175 | 4.625 | 3.385 | 0.1275 | 0.309 | 0.013 | 0.01475 | 0.1575 | 0.145 | 0.08 | 4.7825 | 2.55 | 66.99 | 1.155 | 0.825 | 0.025 | 0.021 | 0.0015 | 0.0075 | 0.035 | 0.14 | 0.07 | 1.825 | 1.15 | 6.791667 | 1.3 | 96479.67 | 100755.7 | 24158.57 |  | 10.37625 | 122.4167 | 537.5 | 2.567083 | 1.370417 | 1.196667 | 0.9216667 | 0.275 | 1117.375 | 4276.042 | 0 | 1396.667 | 223.4583 | 2302.333 | 187.875 | 212.0833 | 202.6667 | 197.7917 | 200.1042 | 58.33333 | 358.2917 | 467.0833 | 604.4583 | 372.0417 | 97.25 |  | 84.79167 | 61.58333 | 81.20833 | 64.41667 |  | 47.54167 | 44.95833 | 52.30556 | 43.04167 | 50 | 40.20833 | 45.75 | 44.75 | 1150 | 24.88125 | 17.39875 | 3.224167 | 41.14932 | 1447.195 | 1800.954 | 94678.71 | 74890.86 | 19787.85 | 24063.89 | 24.32172 | 3.421723 | 1.882381 | 2.253333 | 1.855238 | 2.325714 | 7.277083
2024-12-14 | 3 | 0.3933333 | 11.52 | 0.951 | 87.13567 | 6.7 | 0.44 | 11.89 | 1.03 | 86.64 | 54.925 | 9.38 | 5.57 | 2.42 | 10.855 | 1.82 | 0.0555 | 0.072 | 0.053 | 0.04 | 0.18 |  | 95.16 | 0.36 | 0.96 | 1.18 | 0.1 | [7 empty] | 1978.26 | 1949.43 | 25.66 | 3.17 | 0 | 342.5806 | 677.7134 | 32.49 |  | 0 |  |  | 223.88448 | 455.7055 | 52.51 | 25.95 |  |  |  |  | 2366.724 | 0 | 1017.722 | 7.955 | 100846 | 0 | 653.67 | 1.699553 | 56.40914 | 54.82167 | 60.18348 |  | 369.5719 | 44.68586 | 132.9789 | 547.2367 |  | 0.574 | 0.0251 | 1479.6 | 5004.371 | 870.775 | 5.187006 | 90.68287 | 70 | 30 | 0 | 3.44832 | 17.059 | 1.099439 | 33 | 97.70833 | 26.45837 | 32.77166 | 455.0535 | 59.39823 | 200.9375 | 1130.667 | 41.27212 | 1108 | 717 | 64.71119 | 564.974 | 99.32283 |  |  | 1241.60648 | 0.3440944 | 2366.724 | 0.6559056 | 3608.33048 | 6.843 | 0 | 1.112 | 65.26 | 79.7 | 608.761 | 64.657 | 32.49 | 850.868 | 263.066895 | 3.826667 | 1.181667 | 9.94 | 18.89333 | 69.985 | 0 | 0 | 0 | 0 | 0 | 0 | 0 | 0 | 0 | 0 | 0 | 0 | 60.495 | 4.825 | 2.79 | 0.0915 | 0.311 | 0.0015 | 0.024 | 0.145 | 0.15 | 0.05 | 4.93 | 2.35 | 66.98 | 1.47 | 0.69 | 0.02 | 0.036 | 0.001 | 0.02 | 0.06 | 0.17 | 0.04 | 1.58 | 1.2 | 6.625 | 1.3 | 94673.92 | 98899.875 | 23736.35908 |  | 11.04435 | 131.9565 | 543.1739 | 2.534583 | 1.35625 | 1.178333 | 0.91875 | 0.2595833 | 1130.667 | 4225.958 | 0 | 1390.75 | 223.8333 | 2286.375 | 184.7083 | 216.9583 | 214.0833 | 188 | 200.9375 | 57.125 | 361 | 468.9583 | 604.9167 | 373 | 104.75 |  | 65.66667 | 81.45833 | 83.95833 | 54.08333 |  | 46.29167 | 44.33333 | 48.23611 | 42.54167 | 48.41667 | 40.75 | 44.75 | 44.18403 | 1150 | 25.03875 | 17.59708 | 3.355417 | 41.27212 | 1420.10875 | 1767.246 | 92906.67 | 73489.18 | 19417.49 | 23643.45 | 24.34832 | 3.44832 | 2.0375 | 2.1275 | 1.804667 | 2.203875 | 8.173542
2024-12-15 | 3.3 | 0.3833333 | 11.04667 | 0.9633333 | 87.60667 | 5.65 | 0.44 | 11.375 | 1.025 | 87.16 | 54.96 | 9.56 | 5.5025 | 2.36 | 10.9675 | 1.765 | 0.05575 | 0.07275 | 0.05475 | 0.04 | 0.165 | 1.993265 | 95.34 | 0.46 | 0.98 | 1.26 | 0.1 | [7 empty] | 1951.42 | 1951.42 | 0 | 0 | 0 | 338.6351 | 660.8193 | 28.52 |  | 0 |  |  | 144.36218 | 469.88782 | 34.8 | 24.73 |  |  |  |  | 2317.303 | 0 | 1000.202 | 0.187724 | 101390 | 1.241 | 659.6 | 1.6871 | 56.46869 | 54.98667 | 59.99125 |  | 367.817 | 45.75913 | 133.7963 | 547.3724 |  | 0.6238462 | 0.02246154 | 1482.385 | 5146.343 | 871.69 | 9.106389 | 85.82668 | 70 | 30 | 0 | 3.515755 | 16.57692 | 1.14824 | 0 | 100 | 31.14165 | 33.6355 | 456.9016 | 59.27335 | 219.7083 | 1129.75 | 40.83052 | 1002 | 643 | 64.17166 | 553.8868 | 100.1921 |  |  | 1144.56418 | 0.3306205 | 2317.303 | 0.6693795 | 3461.86718 | 0.009724 | 0 | 0.178 | 95.71 | 129.86 | 522.215 | 55.136 | 28.52 | 831.441 | 261.092757 | 4.413333 | 1.948333 | 9.658333 | 18.65667 | 69.73667 | 0 | 0 | 0 | 0 | 0 | 0 | 0 | 0 | 0 | 0 | 0 | 0 | 59.8875 | 4.9275 | 3.625 | 0.11875 | 0.268 | 0.00825 | 0.03575 | 0.1325 | 0.0825 | 0.0775 | 4.865 | 2.8 | 66.55 | 1.515 | 0.905 | 0.0245 | 0.0505 | 0.001 | 0.0485 | 0.055 | 0.095 | 0.085 | 1.98 | 1.25 | 6.541667 | 1.3 | 93116.43 | 97425.58 | 23437.97 |  | 10.95042 | 131.7083 | 545.0417 | 2.543 | 1.284583 | 1.258417 | 0.9733333 | 0.2850833 | 1129.75 | 4248.542 | 48.70833 | 1267.625 | 220.6667 | 2283.833 | 217.9167 | 242.75 | 227.5833 | 190.5833 | 219.7083 | 57.75 | 358.0417 | 463 | 593.6667 | 368.1146 | 103.25 |  | 73.375 | 129.2083 | 101.9444 | 53.45833 | 0 | 47.5 | 44.45833 | 48.47222 | 42.04167 | 48.625 | 39.33333 | 43.95833 | 43.48958 | 1150 | 25.14583 | 17.35417 | 3.397917 | 40.83052 | 1396.746 | 1738.173 | 91378.25 | 72280.2 | 19098.05 | 23346.6 | 24.41576 | 3.515755 | 2.153333 | 2.393478 | 1.938696 | 2.557727 | 8.649583
2024-12-16 | 4.7 | 0.4166667 | 10.58 | 0.9533333 | 88.05 | 5.8 | 0.44 | 11.1 | 1.02 | 87.44 | 54.96 | 55.01 | 9.655 | 5.535 | 2.545 | 10.755 | 1.68 | 0.057 | 0.0655 | 0.0605 | 0.03 | 0.175 | 94.87 | 0.34 | 0.64 | 1.29 | 0.1 | [7 empty] | 1946.8 | 1870.53 | 63.5015 | 7.8485 | 4.92 | 331.2712 | 644.9187 | 30.83 |  | 0 |  |  | 191.48996 | 477.14004 | 36.16 | 36.42 |  |  |  |  | 2335.528 | 0 | 997.591 | 5.386 | 100989.8 | 0.9734 | 632 | 1.700122 | 56.27011 | 54.90667 | 59.53855 |  | 370.395 | 44.11274 | 128.7618 | 543.2695 |  | 0.6030769 | 0.01946154 | 1483.077 | 5226.473 | 856.44 | 10.86725 | 85.60248 | 70 | 30 | 0 | 3.432888 | 18.34154 | 1.135085 | 0 | 100 | 30.85395 | 33.2972 | 455.9584 | 60.81025 | 210.9479 | 1141.833 | 40.88434 | 1022 | 590 | 57.72994 | 546.2039 | 100.3123 |  |  | 1189.08096 | 0.3373654 | 2335.528 | 0.6626346 | 3524.60896 | 0 | 0 | 5.386 | 118.95 | 104.04 | 515.664 | 48.054 | 30.83 | 817.538 | 250.67345 | 4.448333 | 1.388333 | 9.566667 | 18.54 | 70.505 | 0 | 0 | 0 | 0 | 0 | 0 | 0 | 0 | 0 | 0 | 0 | 0 | 59.88 | 5.215 | 3.095 | 0.09 | 0.3615 | 0.002 | 0.03 | 0.215 | 0.32 | 0.08 | 4.75 | 2.5 | 66.54 | 1.25 | 0.81 | 0.025 | 0.05 | 0.001 | 0.022 | 0.06 | 0.5 | 0.1 | 1.88 | 1 | 6.541667 | 1.3 | 95082.72 | 99364.67 | 23826.81 |  | 10.55458 | 122.1667 | 542.0417 | 2.432917 | 1.205417 | 1.2275 | 0.9225 | 0.305 | 1141.833 | 4232.167 | 40 | 1351.292 | 220.625 | 2315.792 | 202.5 | 229.4583 | 226.5 | 185.3333 | 210.9479 | 57.375 | 352.6667 | 456.9167 | 587.875 | 363.7083 | 101.3333 |  | 86.16667 | 105.5833 | 97.69444 | 55.95833 |  | 44.91667 | 44.41667 | 48.43056 | 42.33333 | 49 | 37.45833 | 40.95833 | 42.4375 | 1150 | 25.17542 | 17.4125 | 3.325833 | 40.88434 | 1426.241 | 1774.877 | 93307.84 | 73806.51 | 19501.34 | 23733.51 | 24.33289 | 3.432888 | 1.937917 | 2.425833 | 1.960833 | 2.119583 | 8.444167
2024-12-17 | 4.316667 | 0.4 | 10.79833 | 0.9716667 | 87.83 | 10.8 | 0.435 | 10.92 | 1.035 | 87.61 | 54.8025 | 10.23 | 5.575 | 2.52 | 10.99 | 1.7175 | 0.05675 | 0.06675 | 0.06 | 0.0375 | 0.1825 | 1.971354 | 94.87 | 0.34 | 0.64 | 1.29 | 0.1 | [7 empty] | 1952.88 | 1844.41 | 94.73 | 11.71 | 2.03 | 343.4755 | 670.7663 | 15.38 |  | 0 |  |  | 141.10916 | 635.3208 | 23.57 | 39.34 |  |  |  |  | 2363.478 | 0 | 969.78 | 4.44 | 101365 | 1.744 | 636.7 | 1.69483 | 56.18146 | 54.83167 | 59.55262 |  | 369.5105 | 45.34144 | 128.8383 | 543.6902 |  | 0.5558333 | 0.02683333 | 1486.75 | 5167.801 | 879.925 | 22.12755 | 81.94201 | 71 | 29 | 0 | 3.477276 | 18.6925 | 1.091464 | 0 | 100 | 30.823 | 35.58319 | 454.6212 | 60.00867 | 216.65625 | 1146.542 | 40.76017 | 1039 | 606 | 58.32531 | 558.5024 | 100.5621 |  |  | 1110.88916 | 0.3197386 | 2363.478 | 0.6802614 | 3474.36716 | 0 | 0 | 4.44 | 125.07 | 103 | 522.555 | 53.749 | 15.38 | 819.754 | 251.6058 | 4.718333 | 1.113333 | 9.35 | 18.69833 | 70.83833 | 0 | 0 | 0 | 0 | 0 | 0 | 0 | 0 | 0 | 0 | 0 | 0 | 60.1825 | 5.435 | 2.9625 | 0.106 | 0.289 | 0.00425 | 0.01425 | 0.1375 | 0.145 | 0.0875 | 4.545 | 2.55 | 66.735 | 1.47 | 0.81 | 0.0275 | 0.0215 | 0.0015 | 0.0065 | 0.02 | 0.155 | 0.11 | 1.83 | 1.05 | 6.625 | 1.3 | 94612.16 | 98968.75 | 23763.88 |  | 10.59375 | 126.9583 | 541.9583 | 2.474167 | 1.317083 | 1.157083 | 0.87125 | 0.2858333 | 1146.542 | 4266.208 | 72.625 | 1423.792 | 217.8333 | 2315.25 | 206.9167 | 233.8333 | 229.4167 | 196.4583 | 216.65625 | 57.875 | 353.25 | 459.3333 | 592.2917 | 365.6875 | 83.875 |  | 98.70833 | 125.2083 | 102.5972 | 47.33333 |  | 47.79167 | 44.875 | 46.66667 | 42.58333 | 49.70833 | 39.25 | 42.70833 | 43.5625 | 1150 | 25.285 | 17.39875 | 3.432083 | 40.76017 | 1419.182 | 1766.094 | 92846.07 | 73441.24 | 19404.83 | 23671.04 | 24.37728 | 3.477276 | 2.081667 | 2.436583 | 2.02875 | 2.360833 | 8.907833
2024-12-18 | 4.533333 | 0.3766667 | 10.70667 | 0.965 | 87.95167 | 5.3 | 0.42 | 10.72 | 1.02 | 87.84 | 54.845 | 10.03 | 5.625 | 2.575 | 10.895 | 1.67 | 0.0565 | 0.0685 | 0.0595 | 0.03 | 0.19 | 1.936809 | [12 empty] | 1921.38 | 1781.33 | 115.35 | 14.26 | 10.44 | 349.3514 | 671.2367 | 30.74 |  | 0 |  |  | 120.22776 | 606.1822 | 42.15 | 25.43 |  |  |  |  | 2336.56 | 0 | 916.046 | 0 | 102154.7 | 3.0383 | 642.9 | 1.681857 | 55.9408 | 54.81833 | 58.87146 |  | 366.8229 | 44.5133 | 129.5445 | 540.8807 |  | 0.5791667 | 0.02408333 | 1486.833 | 5179.548 | 876.875 | 11.83507 | 87.74418 | 72 | 28 | 0 | 3.290706 | 18.78667 | 1.150873 | 0 | 100 | 30.45332 | 36.22301 | 453.5128 | 61.57525 | 226.0521 | 1143.542 | 39.91318 | 1038 | 651 | 62.71676 | 554.5114 | 102.0039 |  |  | 1036.27376 | 0.3072413 | 2336.56 | 0.6927587 | 3372.83376 | 0 | 0 | 0 | 101.65 | 122.94 | 510.293 | 47.125 | 30.74 | 812.748 | 248.904192 | 4.321667 | 1.531667 | 9.61 | 18.305 | 70.55333 | 0 | 0 | 0 | 0 | 0 | 0 | 0 | 0 | 0 | 0 | 0 | 0 | 59.765 | 5.69 | 3.155 | 0.084 | 0.239 | 0.0015 | 0.0145 | 0.055 | 0.12 | 0.07 | 4.855 | 2.35 | 66.48 | 1.87 | 0.6 | 0.025 | 0.019 | 0.001 | 0.01 | 0.03 | 0.22 | 0.11 | 1.92 | 1 | 6.375 | 1.3 | 94871.66 | 99073.46 | 23592.11 |  | 10.48208 | 125.375 | 539.125 | 2.504583 | 1.358333 | 1.14625 | 0.86875 | 0.2775 | 1143.542 | 4040.958 | 258.5 | 1439.458 | 215.5417 | 2316.917 | 219.75 | 238.3333 | 237.5 | 208.625 | 226.0521 | 58.29167 | 352.7083 | 448.5417 | 586 | 361.3854 | 71.58333 |  | 88.125 | 93.20833 | 84.30556 | 47.58333 |  | 46.70833 | 44.875 | 46.38889 | 42.91667 | 49.125 | 38.05667 | 41.04167 | 42.785 | 1150 | 25.58708 | 16.99792 | 3.58125 | 39.91318 | 1423.075 | 1770.938 | 93100.72 | 73642.67 | 19458.05 | 23499.01 | 24.19071 | 3.290706 | 2.015 | 2.354545 | 1.924545 | 2.236364 | 7.819583
2024-12-19 | 4.3 | 0.395 | 10.59833 | 0.9683333 | 88.03833 | 7.75 | 0.445 | 10.81 | 1.03 | 87.715 | 54.89 | 10.17 | 5.5175 | 2.5575 | 10.84 | 1.7525 | 0.0575 | 0.072 | 0.0595 | 0.0375 | 0.18 | 1.964802 | 94.04 | 0.35 | 0.74 | 1.06 | 0.1 | [7 empty] | 1975.51 | 1963.96 | 0 | 0 | 11.55 | 343.0573 | 677.7131 | 38.07 |  | 0 |  |  | 107.96144 | 497.03856 | 32.66 | 26.31 |  |  |  |  | 2453.263 | 0 | 920.676 | 13.34 | 101812 | 0 | 650.1 | 1.693819 | 56.0705 | 54.89 | 59.14315 |  | 365.8868 | 45.48384 | 130.7888 | 542.1595 |  | 0.4125 | 0.024 | 1482.917 | 5090.486 | 888.16 | 7.309793 | 85.54596 | 73 | 27 | 0 | 3.479751 | 18.73833 | 1.138165 | 0 | 100 | 32.68854 | 35.88508 | 454.4212 | 63.69402 | 211.5521 | 1148.75 | 40.26934 | 1072 | 692 | 64.55224 | 564.6071 | 101.1716 |  |  | 986.1984 | 0.2867305 | 2453.263 | 0.7132695 | 3439.461 | 0 | 0 | 13.34 | 88.85 | 86.37 | 575.47 | 47.574 | 38.07 | 836.334 | 258.374664 | 4.268333 | 1.983333 | 9.5 | 18.88333 | 69.63333 | 0 | 0 | 0 | 0 | 0 | 0 | 0 | 0 | 0 | 0 | 0 | 0 | 60.085 | 4.481667 | 3.2 | 0.08766667 | 0.2443333 | 0.0065 | 0.01583333 | 0.065 | 0.1183333 | 0.07333333 | 5.561667 | 3.216667 | 66.635 | 1.915 | 0.7 | 0.0205 | 0.021 | 0.002 | 0.007 | 0.03 | 0.175 | 0.1 | 1.61 | 1.05 | 6.416667 | 1.3 | 94707.42 | 98981.375 | 23791.26276 |  | 10.87875 | 133.125 | 543.125 | 2.51875 | 1.365833 | 1.152917 | 0.87875 | 0.2741667 | 1148.75 | 4273.958 | 0 | 1427.5 | 215.3333 | 2310.875 | 204.375 | 225.4583 | 225 | 191.375 | 211.5521 | 58.79167 | 348.8333 | 451.7083 | 579.5417 | 359.71875 | 77.54167 |  | 84.70833 | 105.2917 | 89.18056 | 48.95833 |  | 46.5 | 45.41667 | 46.95833 | 43.45833 | 50.375 | 39.91667 | 44.95833 | 44.67708 | 1154.583 | 25.46583 | 17.16958 | 3.650833 | 40.26934 | 1420.61125 | 1767.872 | 92939.54 | 73515.18 | 19424.36 | 23698.32 | 24.37975 | 3.479751 | 1.939167 | 2.256667 | 1.634583 | 2.063333 | 7.89375
2024-12-20 | 4.566667 | 0.425 | 10.80667 | 0.95 | 87.81833 | 8 | 0.42 | 11.12 | 1.04 | 87.42 | 55.10333 | 10.03333 | 5.363333 | 2.476667 | 10.66667 | 1.85 | 0.058 | 0.063 | 0.061 | 0.06333333 | 0.1833333 | 1.988826 | 96.53 | 0.34 | 0.74 | 1.32 | 0.1 | [7 empty] | 1927.65 | 1914.38 | 0 | 0 | 13.27 | 339.062 | 653.5929 | 32.3 |  | 0 |  |  | 88.55748 | 535.5325 | 29.79 | 14.81 |  |  |  |  | 2292.084 | 0 | 959.032 | 37.428 | 102624 | 0.314 | 648 | 1.671026 | 56.56967 | 55.015 | 60.40517 |  | 363.8259 | 45.32675 | 131.9425 | 541.0952 |  | 0.4554545 | 0.025 | 1490.727 | 5011.791 | 860.405 | 5.421934 | 87.54281 | 71 | 29 | 0 | 3.551468 | 19.16091 | 1.142759 | 0 | 100 | 33.89343 | 31.68815 | 452.4315 | 61.1578 | 205.21875 | 1158 | 40.53029 | 1039 | 612 | 58.90279 | 547.5057 | 100.9888 |  |  | 1047.589 | 0.3136802 | 2292.084 | 0.6863198 | 3339.673 | 0 | 0 | 37.428 | 144.18 | 77.52 | 508.777 | 48.484 | 32.3 | 811.261 |  | 3.811667 | 1.616667 | 9.905 | 19.59667 | 68.88167 | 0 | 0 | 0 | 0 | 0 | 0 | 0 | 0 | 0 | 0 | 0 | 0 | 60.49667 | 4.163333 | 2.916667 | 0.087 | 0.2603333 | 0.005666667 | 0.024 | 0.1733333 | 0.09333333 | 0.06333333 | 5.513333 | 3 | 66.99 | 1.45 | 0.69 | 0.024 | 0.021 | 0.001 | 0.006 | 0.06 | 0.07 | 0.08 | 1.65 | 0.9 | 6.25 | 1.3 | 93650.58 | 97968.04 | 23616.97 |  | 10.65792 | 131.9583 | 541.5417 | 2.514167 | 1.370833 | 1.143333 | 0.8604167 | 0.2829167 | 1158 | 4317.458 | 0 | 1424.542 | 214.2083 | 2325.083 | 193.5833 | 228.75 | 221.5417 | 177 | 205.21875 | 60.66667 | 346.75 | 447.75 | 573.9583 | 357.28125 | 77.625 |  | 63.25 | 70.95833 | 70.61111 | 48.45833 |  | 48.08333 | 48.08333 | 48.20833 | 45.66667 | 53.375 | 40.45833 | 44.125 | 45.90625 | 1150 | 25.37 | 17.29292 | 3.800417 | 40.53029 | 1404.75875 | 1748.144 | 91902.44 | 72694.83 | 19207.61 | 23525.07 | 24.45147 | 3.551468 | 1.728235 | 2.062353 | 1.621176 | 1.962941 | 5.22375
2024-12-21 | 4.416667 | 0.4033333 | 10.92 | 0.9733333 | 87.70333 | 6.3 | 0.45 | 11.05 | 1.035 | 87.465 | 55.49 | 9.67 | 5.246667 | 2.443333 | 10.35 | 1.776667 | 0.05833333 | 0.066 | 0.06 | 0.05666667 | 0.1766667 | 1.971506 | 93.89 | 0.475 | 0.84 | 1.185 | 0.1 | [7 empty] | 1928.06 | 1870.23 | 44.22 | 3.33 | 10.28 | 335.4646 | 646.7959 | 29.08 |  | 0 |  |  | 93.6198 | 455.5402 | 30.84 | 29.35 |  |  |  |  | 2280.459 | 0 | 979.5 | 30.355 | 98851.9 | 0 | 637.2 | 1.675485 | 56.7326 | 55.24833 | 60.29564 | 0 | 368.4727 | 42.64907 | 132.7122 | 543.8339 |  | 0.3909091 | 0.03709091 | 1481.091 | 4957.378 | 876.875 | 5.12882 | 87.71195 | 71 | 29 | 0 | 3.427295 | 19.17455 | 1.079182 | 0 | 100 | 33.16916 | 32.61396 | 454.1916 | 61.59741 | 211.7292 | 1157.208 | 41.61605 | 1027 | 622 | 60.56475 | 544.5395 | 100.6311 |  |  | 1073.1198 | 0.3199924 | 2280.459 | 0.6800076 | 3353.5788 | 0 | 0 | 30.355 | 110.28 | 85.88 | 543.172 | 46.332 | 29.08 | 814.744 | 255.877038 | 4.515 | 1.565 | 9.583333 | 19.11 | 69.74167 | 0 | 0 | 0 | 0 | 0 | 0 | 0 | 0 | 0 | 0 | 0 | 0 | 60.21933 | 4.363333 | 3.16 | 0.08766667 | 0.2328333 | 0.0065 | 0.015 | 0.08833333 | 0.06 | 0.06666667 | 5.616667 | 3.033333 | 66.715 | 1.33 | 0.83 | 0.021 | 0.033 | 0.001 | 0.007 | 0.03 | 0.065 | 0.085 | 2.065 | 0.95 | 6.208333 | 1.3 | 92849.75 | 96977.46 | 23262.18 |  | 10.77396 | 134.2083 | 546.2917 | 2.472917 | 1.3225 | 1.150417 | 0.8783333 | 0.2720833 | 1157.208 | 4127.708 | 0 | 1404.333 | 214.875 | 2311.333 | 204.8333 | 224.625 | 224.0417 | 193.4167 | 211.7292 | 59.58333 | 342.25 | 441.2083 | 565.125 | 352.0417 | 86.04167 |  | 75.625 | 74.41667 | 78.69444 | 47.54167 |  | 46.70833 | 47.08333 | 47.11111 | 45.5 | 52.89708 | 43.45833 | 47.83333 | 47.4221875 | 1150 | 24.88 | 17.73708 | 3.675833 | 41.61605 | 1392.74625 | 1733.195 | 91116.55 | 72073.19 | 19043.36 | 23171.07 | 24.3273 | 3.427295 | 1.602083 | 2.2325 | 1.48875 | 1.848333 | 7.171667
2024-12-22 | 4.6 | 0.3966667 | 10.90333 | 0.9666667 | 87.73333 | 5.8 | 0.44 | 11.21 | 1.03 | 87.32 | 56.04 | 9.43 | 5.146667 | 2.536667 | 9.883333 | 1.453333 | 0.05466667 | 0.06066667 | 0.05866667 | 0.04666667 | 0.17 | 1.921036 | 96.86 | 0.27 | 0.53 | 1.34 | 0.1 | [7 empty] | 1776.54 | 1766.54 | 0 | 0 | 10 | 354.7593 | 630.2441 | 29.12 |  | 0 |  |  | 80.188 | 459.812 | 37.18 | 23.28 |  |  |  |  | 2098.481 | 0 | 874.903 | 123.814 | 86116 | 0.05 | 647.5 | 1.66016 | 57.18556 | 55.93333 | 60.27392 | 0 | 411.6043 | 42.82444 | 124.9298 | 579.3586 |  | 0.5909091 | 0.02709091 | 1488.455 | 4875.018 | 872.91 | 4.360558 | 95.19285 | 71 | 29 | 0 | 2.896065 | 18.76818 | 1.105707 | 0 | 100 | 33.98918 | 32.70303 | 486.6767 | 60.8498 | 218.3021 | 1145.042 | 40.53941 | 1064 | 682 | 64.09774 | 516.9805 | 101.057 |  |  | 955.091 | 0.3127783 | 2098.481 | 0.6872217 | 3053.572 | 0 | 66.902 | 56.912 | 115.3 | 103.32 | 543.78 | 43.625 | 29.12 | 835.145 | 221.942354 | 3.91 | 1.49 | 9.781667 | 18.95833 | 69.77 | 0 | 0 | 0 | 0 | 0 | 0 | 0 | 0 | 0 | 0 | 0 | 0 | 60.16667 | 4.49 | 3.033333 | 0.09733333 | 0.292 | 0.01633333 | 0.021 | 0.1066667 | 0.15 | 0.08333333 | 5.48 | 2.766667 | 66.44 | 1.77 | 0.8 | 0.036 | 0.038 | 0.001 | 0.01 | 0.05 | 0.18 | 0.09 | 1.88 | 0.9 | 6 | 1.3 | 94396.625 | 97919.79 | 22976.42 |  | 9.342083 | 123.3333 | 556.9583 | 2.520833 | 1.334375 | 1.186458 | 0.9175 | 0.2689583 | 1145.042 | 3523.167 | 0 | 1383.667 | 212 | 2325.042 | 209.2917 | 242.6667 | 216.3333 | 204.9167 | 218.3021 | 58.66667 | 338.3333 | 436.5417 | 554.875 | 347.1042 | 117.7083 |  | 81.70833 | 137.3333 | 112.25 | 57.45833 |  | 45.29167 | 46.33333 | 49.69444 | 44.625 | 51.875 | 40.91667 | 44.41667 | 45.45833 | 1150 | 25.18458 | 17.17458 | 3.53875 | 40.53941 | 1415.949375 | 1762.07 | 92634.55 | 73273.93 | 19360.62 | 22883.79 | 23.79606 | 2.896065 | 2.077917 | 2.58 | 1.759167 | 1.98125 | 8.398333
2024-12-23 | 4.5 | 0.39 | 10.75 | 0.97 | 87.89 | [5 empty] | 55.38 | 8.56 | 5.16 | 2.35 | 10.53 | 1.95 | 0.056 | 0.063 | 0.06 | 0.05 | 0.17 | 2.040698 | 95.67 | 0.48 | 0.66 | 1.33 | 0.1 | [7 empty] | 360.97 | 327.22 | 22.09 | 1.66 | 10 | 379.1071 | 136.8463 | 0 |  | 28.35 |  |  | 27.65856 | 75.12144 | 8.02 | 6.95 |  |  |  |  | 438.004 | 0 | 164.11 | 32.867 | 4848.8 | 1.467 | 167.8 | 1.655537 | 56.88393 | 55.38 | 61.0114 | 0 | 623.53 | 0 | 0 | 623.53 |  | 0.8433333 | 0.02633333 | 1482 | 3143.682 | 844.24 | 10.70328 | 365.4401 | 73 | 27 | 0 | 0.2389771 | 18.21667 | 1.119712 | 1131 | 21.45833 | 37.65894 | 35.42843 | 547.8335 | 59.79741 | 236.5417 | 1114.667 | 39.6348 | 280 | 173 | 61.78571 | 108.9499 | 101.5747 |  |  | 191.76856 | 0.3045045 | 438.004 | 0.6954955 | 629.77256 | 0 | 0.4 | 22.957 | 15.88 | 46.215 | 172.089 | 0 | 28.35 | 262.534 | 0 | 0 | 0 | 0 | 0 | 100 | 0 | 0 | 0 | 0 | 0 | 0 | 0 | 0 | 0 | 0 | 0 | 0 | 60.03333 | 4.626667 | 2.636667 | 0.083 | 0.1973333 | 0.005333333 | 0.014 | 0.1233333 | 0.2333333 | 0.1133333 | 5.776667 | 2.933333 | 66.58 | 1.27 | 0.62 | 0.023 | 0.019 | 0.001 | 0.006 | 0.02 | 0.36 | 0.23 | 1.79 | 1 | 6.166667 | 1.3 | 23773.64 | 95621.83 | 4970.063 |  |  |  | 560 | 2.331667 | 1.298333 | 0.2583333 | 0.7983333 | 0.05875 | 1114.667 | 283.1667 | 196.1667 | 1545.5 | 214.5 | 2404.167 | 197 | 294.8333 | 258.3333 | 196 | 236.5417 | 59 | 338 | 437 | 564 | 349.5 | 145.5 |  | 71.5 | 73 | 96.66667 | 48.66667 |  | 48.16667 | 47 | 47.94444 | 45 | 52 | 40.5 | 44.5 | 45.5 | 1116.667 | 24.605 | 16.2 | 2.666667 | 39.6348 | 356.6046 | 443.7746 | 23329.86 | 18453.92 | 4875.941 | 4946.733 | 21.13898 | 0.2389771 | 1.903333 | 2.428333 | 1.67 | 2.07 | 2.017917
2024-12-24 | 4.45 | 0.4 | 10.77 | 0.96 | 87.87 | [5 empty] | 55.72 | 9.12 | 5.08 | 2.33 | 10.33 | 1.76 | 0.066 | 0.058 | 0.061 | 0.05 | 0.17 | 2.033465 | 96.93 | 0.35 | 0.71 | 1.38 | 0.1 | [7 empty] | 560.03 | 183.63 | 345.4 | 26 | 5 | 354.9733 | 237.9138 | 0 |  | 22.45 |  |  | 0 | 163.95 | 5.34 | 0 |  |  |  |  | 859.539 | 0 | 286.164 | 39.927 | 8465 | 20.62 | 354.5 | 1.697813 | 57.021 | 55.55 | 61.56281 | 0 | 517.822 | 9.748462 | 18.82782 | 546.3983 |  | 1.062 | 0.0446 | 1453 | 3861.08 | 821.975 | 7.315932 | 195.6029 | 76 | 24 | 0 | 1.341612 | 16.978 | 1.002466 | 800 | 44.44444 | 34.33696 | 35.07211 | 477.6595 | 58.06818 | 220.6875 | 985.3333 | 38.42085 | 518 | 318 | 61.38996 | 180.4101 | 97.76928 |  |  | 286.164 | 0.2497715 | 859.539 | 0.7502285 | 1145.703 | 0 | 10.02 | 29.907 | 62.34 | 41.93 | 258.068 | 6.936 | 22.45 | 391.724 |  | 0 | 0 | 0 | 0 | 100 | 0 | 0 | 0 | 0 | 0 | 0 | 0 | 0 | 0 | 0 | 0 | 0 | 60.24 | 4.286667 | 3.103333 | 0.09466667 | 0.2156667 | 0.003 | 0.01266667 | 0.05 | 0.13 | 0.06666667 | 5.693333 | 2.933333 | 66.6 | 1.57 | 0.64 | 0.036 | 0.018 | 0.001 | 0.005 | 0.03 | 0.19 | 0.13 | 1.98 | 0.9 | 4.769231 | 1.8 | 37910.57 | 78136.75 | 7983.569 |  | 3.185 | 46 | 594.6 | 1.851667 | 0.9133333 | 0.4691667 | 0.78 | 0.07916667 | 985.3333 | 1367.667 | 1586 | 1375.833 | 183.75 | 2137.917 | 221 | 228 | 215.6667 | 218.0833 | 220.6875 | 60.8 | 333.8 | 436 | 564 | 348.65 | 161 |  | 74 | 70 | 101.6667 | 51 |  | 49.66667 | 50 | 50.22222 | 46.66667 | 52.33333 | 39.33333 | 42 | 45.08333 | 1150 | 23.87083 | 14.92667 | 3.464167 | 38.42085 | 568.6586 | 707.664 | 37202.91 | 29427.5 | 7775.408 | 7946.366 | 21.2096 | 0.3096027 | 2.966667 | 2.15 | 1.75 | 2.13 | 1.124583
2024-12-25 | 4.383333 | 0.4033333 | 10.625 | 0.9716667 | 88 | 7.4 | 0.44 | 10.89 | 1.05 | 87.62 | 55.56667 | 8.936667 | 5.173333 | 2.343333 | 10.34667 | 1.856667 | 0.05633333 | 0.06033333 | 0.06133333 | 0.04666667 | 0.17 | 1.999989 | 96.82 | 0.35 | 0.67 | 1.26 | 0.1 | [7 empty] | 1921.74 | 1866.14 | 51.71 | 3.89 | 0 | 323.7976 | 622.2548 | 0 |  | 41.79 |  |  | 92.695 | 634.395 | 29.25 | 41.02 |  |  |  |  | 2267.095 | 0 | 973.784 | 29.908 | 88524.1 | 1.667 | 659.1 | 1.670904 | 56.91207 | 55.56667 | 60.14335 | 0 | 377.4831 | 37.69087 | 122.827 | 538.001 |  | 0.5554545 | 0.02527273 | 1497.182 | 5041.607 | 850.34 | 3.771496 | 87.17199 | 71 | 29 | 0 | 2.921479 | 18.78636 | 1.156782 | 0 | 100 | 34.21857 | 34.78934 | 452.0363 | 58.99101 | 211.5208 | 1120.083 | 41.81582 | 1037 | 705 | 67.98457 | 532.7897 | 100.4151 |  |  | 1066.479 | 0.3199206 | 2267.095 | 0.6800794 | 3333.574 | 0 | 0 | 29.908 | 163.03 | 59.42 | 533.465 | 50.522 | 41.79 | 848.227 | 236.041655 | 4.253333 | 1.103333 | 9.473333 | 18.87333 | 70.55 | 0 | 0 | 0 | 0 | 0 | 0 | 0 | 0 | 0 | 0 | 0 | 0 | 60.08 | 4.26 | 3.02 | 0.095 | 0.2843333 | 0.006 | 0.02066667 | 0.1666667 | 0.1666667 | 0.09333333 | 5.746667 | 4.2 | 66.49 | 1.71 | 0.6 | 0.038 | 0.045 | 0.001 | 0.008 | 0.03 | 0.31 | 0.14 | 1.83 | 0 | 6.416667 | 2 | 97534.96 | 101279.7 | 23774.71 |  | 9.973333 | 123.9583 | 543.9583 | 2.450833 | 1.356667 | 1.094167 | 0.8720833 | 0.2220833 | 1120.083 | 3674.708 | 56.25 | 1547.083 | 219.2917 | 2281.125 | 200.5833 | 227.7917 | 205.375 | 212.3333 | 211.5208 | 59.91667 | 331.0417 | 424.625 | 545.875 | 340.3646 | 132.875 |  | 120.25 | 65.375 | 106.1667 | 48.29167 |  | 47.79167 | 49.5 | 48.52778 | 45.625 | 52.33333 | 39.66667 | 39.95833 | 44.39583 | 1150 | 24.38125 | 17.52292 | 3.458333 | 41.81582 | 1463.024375 | 1820.653 | 95714.31 | 75710.02 | 20004.29 | 23679 | 23.82148 | 2.921479 | 2.094783 | 2.272174 | 2.213043 | 2.19 | 8.404583
2024-12-26 | 5.1 | 0.41 | 10.72 | 0.9766667 | 87.89333 | 7.05 | 0.45 | 10.975 | 1.035 | 87.54 | 55.54 | 8.75 | 5.276667 | 2.383333 | 10.23667 | 1.873333 | 0.05566667 | 0.059 | 0.03733333 | 0.05 | 0.17 | 1.940163 | 95.095 | 0.335 | 0.68 | 1.25 | 0.1 | [7 empty] | 1907.31 | 1726.09 | 161.29 | 19.93 | 0 | 323.7976 | 617.5824 | 29.98 |  | 0 |  |  | 78.04202 | 605.238 | 32.49 | 35.38 |  |  |  |  | 2303.684 | 0 | 963.762 | 42.305 | 90662 | 0 | 666.28 | 1.69784 | 56.97903 | 55.54 | 60.526 | 0 | 367.2454 | 45.87401 | 128.91 | 542.0294 |  | 0.57 | 0.02990909 | 1495.182 | 5180.309 | 841.3425 | 6.607984 | 87.13827 | 71 | 29 | 0 | 3.064131 | 18.58455 | 1.073803 | 31 | 97.84722 | 34.14204 | 33.94577 | 454.4972 | 60.07921 | 213.0208 | 1128.792 | 42.61004 | 1002 | 653 | 65.16966 | 528.7891 | 100.4471 |  |  | 1041.80402 | 0.3114057 | 2303.684 | 0.6885943 | 3345.48802 | 0 | 0 | 42.305 | 98.8 | 89.18 | 542.666 | 45.247 | 29.98 | 805.873 | 245.871362 | 3.905 | 1.425 | 9.721667 | 19.04833 | 69.805 | 0 | 0 | 0 | 0 | 0 | 0 | 0 | 0 | 0 | 0 | 0 | 0 | 60.38667 | 3.793333 | 3.316667 | 0.09866667 | 0.2626667 | 0.0065 | 0.0115 | 0.1316667 | 0.1466667 | 0.1533333 | 5.548333 | 3.033333 | 66.79 | 1.54 | 0.705 | 0.033 | 0.026 | 0.0015 | 0.0105 | 0.03 | 0.23 | 0.32 | 1.595 | 0.8 | 6.416667 | 1.7 | 94484.875 | 98287.54 | 23274.11 |  | 10.32417 | 127.375 | 535.2917 | 2.493333 | 1.366667 | 1.126667 | 0.8766667 | 0.25 | 1128.792 | 3802.667 | 0 | 1476.875 | 216.0833 | 2290.167 | 203.75 | 224.8333 | 217.8333 | 205.6667 | 213.0208 | 59.91667 | 328.8333 | 425.1667 | 553 | 341.7292 | 115.0833 |  | 107.2083 | 74.875 | 99.05556 | 48.25 |  | 47.625 | 49.625 | 48.5 | 45.58333 | 51.5 | 38.16667 | 40.54167 | 43.94792 | 1150 | 23.99625 | 17.81917 | 3.49375 | 42.61004 | 1417.273125 | 1763.718 | 92721.16 | 73342.44 | 19378.72 | 23181.39 | 24.03462 | 3.13462 | 1.766923 | 2.148462 | 2.466923 | 2.590769 | 4.860417
2024-12-27 | 4.583333 | 0.4 | 10.705 | 0.9716667 | 87.92333 | 6.2 | 0.44 | 10.86 | 1.03 | 87.67 | 55.27 | 8.73 | 5.396667 | 2.43 | 10.38 | 1.916667 | 0.055 | 0.06733333 | 0.05766667 | 0.06 | 0.1733333 |  | 96.19 | 0.48 | 1.06 | 1.28 | 0.1 | [7 empty] | 1931.74 | 1490.01 | 397.75 | 43.98 | 0 | 323.6425 | 625.1931 | 29.57 |  | 0 |  |  | 90.16246 | 544.6275 | 28.87 | 24.87 |  |  |  |  | 2323.058 | 0 | 970.093 | 33.582 | 95085 | 0 | 661.86 | 1.689954 | 56.84392 | 55.27 | 60.63025 | 0 | 364.992 | 46.03859 | 133.0242 | 544.0548 |  | 0.5427273 | 0.02745455 | 1494.455 | 5091.899 | 875.045 | 4.217798 | 84.58173 | 71 | 29 | 0 | 3.216313 | 19.06727 | 1.135764 | 0 | 100 | 33.24419 | 36.01883 | 455.2845 | 60.74236 | 215.9479 | 1131.542 | 41.67638 | 1042 | 664 | 63.72361 | 535.4289 | 100.42 |  |  | 1060.25546 | 0.3133778 | 2323.058 | 0.6866222 | 3383.31346 | 0 | 0 | 33.582 | 123 | 81.69 | 529.874 | 51.244 | 29.57 | 815.378 | 256.968141 | 4.803333 | 1.348333 | 9.476667 | 19.19167 | 69.98333 | 0 | 0 | 0 | 0 | 0 | 0 | 0 | 0 | 0 | 0 | 0 | 0 | 60.19 | 4.185 | 3.655 | 0.1035 | 0.2715 | 0.0035 | 0.014 | 0.17 | 0.08 | 0.07 | 5.105 | 2.4 | 66.87 | 1.68 | 0.78 | 0.022 | 0.03 | 0.003 | 0.015 | 0.03 | 0.11 | 0.08 | 1.51 | 0.8 | 6.541667 | 1.7 | 96118.83 | 100117.6 | 23806.92 |  | 10.82708 | 135.4167 | 541.9167 | 2.487917 | 1.369167 | 1.11875 | 0.8695833 | 0.2491667 | 1131.542 | 3998.75 | 0 | 1491 | 216.625 | 2288.333 | 212.0833 | 233.6667 | 217.125 | 200.9167 | 215.9479 | 61.16667 | 337.125 | 437.4583 | 570.3333 | 351.5208 | 116.75 |  | 85.95833 | 76 | 92.90278 | 57.625 |  | 76.41667 | 49.91667 | 61.31944 | 47 | 52.08333 | 41.20833 | 39.5 | 44.94792 | 1150 | 24.45167 | 17.47417 | 3.679583 | 41.67638 | 1441.7825 | 1794.218 | 94324.62 | 74610.77 | 19713.84 | 23712.59 | 24.11631 | 3.216313 | 2.06 | 2.104545 | 2.336818 | 2.583636 | 8.327917
2024-12-28 | 4.516667 | 0.4083333 | 10.78833 | 0.975 | 87.82833 | 7 | 0.45 | 10.94 | 1.04 | 87.57 | 55.42667 | 8.893333 | 5.21 | 2.38 | 10.36333 | 1.956667 | 0.05433333 | 0.06366667 | 0.05933333 | 0.06 | 0.17 | 1.989842 | 96.135 | 0.35 | 1.03 | 1.33 | 0.1 | [7 empty] | 1909.47 | 1423.94 | 436.7 | 48.83 | 0 | 323.6425 | 617.9856 | 30.94 |  | 0 |  |  | 94.17274 | 492.0373 | 40.33 | 24.05 |  |  |  |  | 2271.433 | 0 | 969.141 | 39.319 | 95411 | 0 | 666.49 | 1.685152 | 57.34731 | 55.42667 | 61.95741 | 0 | 363.6358 | 45.42919 | 135.6421 | 544.7071 |  | 0.6025 | 0.02325 | 1499.417 | 5084.221 | 839.2075 | 4.598463 | 87.50015 | 71 | 29 | 0 | 3.231717 | 18.4325 | 1.143105 | 0 | 100 | 30.80655 | 32.94209 | 454.2491 | 59.02524 | 234.3229 | 1142.875 | 41.52756 | 1012 | 683 | 67.49012 | 529.2563 | 100.36 |  |  | 1063.31374 | 0.3188589 | 2271.433 | 0.6811411 | 3334.74674 | 0 | 0 | 39.319 | 162.06 | 101.04 | 461.784 | 43.836 | 30.94 | 799.66 | 259.00449 | 4.165 | 1.78 | 9.236667 | 18.61167 | 70.37167 | 0 | 0 | 0 | 0 | 0 | 0 | 0 | 0 | 0 | 0 | 0 | 0 | 60.53 | 4.5425 | 3.49 | 0.10325 | 0.246 | 0.00375 | 0.02 | 0.1325 | 0.145 | 0.08075 | 5.1425 | 2.6 | 66.98 | 1.47 | 0.78 | 0.0275 | 0.0515 | 0.001 | 0.0215 | 0.04 | 0.165 | 0.115 | 1.425 | 0.95 | 6.458333 | 1.7 | 96364.33 | 100392.375 | 23886.80348 |  | 10.9075 | 134.0417 | 539.0417 | 2.51 | 1.36875 | 1.14125 | 0.8775 | 0.26375 | 1142.875 | 4028.042 | 0 | 1468.792 | 218.5 | 2296.125 | 210.9583 | 261.125 | 236.7917 | 228.4167 | 234.3229 | 61.70833 | 346.3333 | 449.3333 | 582.875 | 360.0625 | 106 |  | 95.16667 | 67.66667 | 89.61111 | 59 |  | 72.70833 | 49.125 | 60.27778 | 46.25 | 52.33333 | 42.20833 | 37.41667 | 44.55208 | 1150 | 24.43083 | 17.35083 | 3.684167 | 41.52756 | 1445.465 | 1798.801 | 94565.53 | 74801.34 | 19764.2 | 23792.24 | 24.13172 | 3.231717 | 2.164167 | 2.02625 | 2.347917 | 2.373208 | 8.911542
2024-12-29 | 4.283333 | 0.4166667 | 10.92833 | 0.9666667 | 87.68833 | 6 | 0.48 | 10.92 | 1 | 87.6 | 55.46 | 9.056667 | 5.276667 | 2.403333 | 10.32667 | 1.853333 | 0.05533333 | 0.06366667 | 0.05933333 | 0.06333333 | 0.17 | 1.95713 | 95.83 | 0.51 | 1.35 | 1.38 | 0.1 | [7 empty] | 1918.43 | 1839.86 | 69.93 | 8.64 | 0 | 325.8133 | 625.0501 | 30.76 |  | 0 |  |  | 99.71832 | 553.91168 | 56.29 | 22.31 |  |  |  |  | 2272.359 | 0 | 986.118 | 42.956 | 95421 | 0.491 | 446.9 | 1.687087 | 57.38116 | 55.46 | 61.90882 | 0 | 365.4287 | 45.46023 | 133.0832 | 543.9721 |  | 0.5969231 | 0.02753846 | 1497.615 | 5105.429 | 870.775 | 5.520829 | 86.95178 | 71 | 29 | 0 | 3.224554 | 18.42077 | 1.113377 | 0 | 100 | 29.07666 | 30.18589 | 453.9949 | 58.09012 | 223.1771 | 1138.542 | 41.90653 | 1000 | 627 | 62.7 | 533.5907 | 99.53427 |  |  | 1085.83632 | 0.3233392 | 2272.359 | 0.7158641 | 3174.288 | 0 | 0 | 42.956 | 121.69 | 100.35 | 507.942 | 44.045 | 30.76 | 804.787 | 255.31079 | 3.67 | 1.25 | 9.296667 | 18.69833 | 70.755 | 0 | 0 | 0 | 0 | 0 | 0 | 0 | 0 | 0 | 0 | 0 | 0 | 60.02 | 4.735 | 3.23 | 0.108 | 0.314 | 0.002 | 0.03 | 0.155 | 0.115 | 0.09 | 5.15 | 2.601 | 66.93 | 1.36 | 0.72 | 0.024 | 0.022 | 0.002 | 0.046 | 0.03 | 0.08 | 0.11 | 1.82 | 0.802 | 6.5 | 1.7 | 96494.08 | 100517.75 | 23909.16736 |  | 10.73667 | 132.3333 | 536.2083 | 2.485833 | 1.30625 | 1.179583 | 0.9095833 | 0.27 | 1138.542 | 4023.667 | 0 | 1419.25 | 219.4167 | 2296.417 | 200.5 | 258.6667 | 234.3333 | 199.2083 | 223.1771 | 61.70833 | 353.6667 | 459.5 | 593.6667 | 367.1354 | 101.2083 |  | 101.2917 | 65.33333 | 89.27778 | 53.16667 |  | 65.66667 | 49.5 | 56.11111 | 46 | 52.58333 | 39.58333 | 43.33333 | 45.375 | 1150 | 24.30458 | 17.53125 | 3.612083 | 41.90653 | 1447.41125 | 1801.223 | 94692.86 | 74902.05 | 19790.81 | 23814.47 | 24.12455 | 3.224554 | 1.914167 | 1.841667 | 2.49375 | 2.502083 | 8.751667
2024-12-30 | 4.283333 | 0.4183333 | 10.88333 | 0.9716667 | 87.72667 | 6.4 | 0.445 | 11.41 | 1.045 | 87.1 | 55.44 | 9.5475 | 5.31 | 2.3375 | 10.375 | 1.8375 | 0.172 | 0.06375 | 0.06 | 0.0675 | 0.17 | 1.953607 | 95.55 | 0.44 | 0.76 | 1.33 | 0.1 | [7 empty] | 1982.03 | 1658.77 | 289.97 | 33.29 | 0 | 326.2263 | 646.5902 | 35.2 |  | 0 |  |  | 85.57234 | 611.17766 | 23.14 | 23.97 |  |  |  |  | 2364.518 | 0 | 968.685 | 45.342 | 107803 | 0 | 684.9 | 1.669482 | 57.27466 | 55.44 | 61.86792 | 0 | 360.8888 | 44.78754 | 136.2203 | 541.8967 |  | 0.6208333 | 0.02441667 | 1495.583 | 3824.125 | 856.44 | 5.825856 | 84.4346 | 71 | 29 | 0 | 3.509616 | 18.01167 | 1.133658 | 0 | 100 | 29.66169 | 34.76972 | 451.6955 | 57.25281 | 229.78125 | 1137.958 | 41.48468 | 1032 | 628 | 60.85271 | 551.6441 | 99.87639 |  |  | 1054.25734 | 0.3083728 | 2364.518 | 0.6916272 | 3418.77534 | 0 | 0 | 45.342 | 30.46 | 170.06 | 543.734 | 48.177 | 35.2 | 827.631 | 269.9928 | 3.851667 | 1.101667 | 8.788333 | 18.48 | 71.63 | 0 | 0 | 0 | 0 | 0 | 0 | 0 | 0 | 0 | 0 | 0 | 0 | 60.23 | 4.6425 | 3.145 | 0.1055 | 0.304 | 0.00275 | 0.02275 | 0.2175 | 0.16 | 0.0775 | 4.955 | 2.925 | 64.87 | 2.2825 | 1.5825 | 0.057 | 0.0965 | 0.0165 | 0.016 | 0.11 | 0.145 | 0.0775 | 2.4725 | 1.625 | 6.666667 | 1.920833 | 98110.42 | 102586.3 | 24694.47 |  | 11.36333 | 135.2917 | 538.2917 | 2.52625 | 1.305417 | 1.220833 | 0.9441667 | 0.2766667 | 1137.958 | 4475.875 |  | 1401.417 | 222.0417 | 2303.208 | 220.4167 | 255.9167 | 240.7917 | 202 | 229.78125 | 62.45833 | 358.0417 | 464.125 | 598.0833 | 370.6771 | 94.33333 |  | 128.1667 | 73.04167 | 98.51389 | 51.625 |  | 56.125 | 48.91667 | 52.22222 | 46.375 | 51.20833 | 39.25 | 41.25 | 44.52083 | 1150 | 24.73325 | 17.535 | 3.653333 | 41.48468 | 1471.65625 | 1831.394 | 96279.02 | 76156.71 | 20122.32 | 24598.19 | 24.40962 | 3.509616 | 1.407826 | 2.191391 | 2.421304 | 2.62 | 8.2805
2024-12-31 | 4.25 | 0.4083333 | 10.85 | 0.9716667 | 87.77 | 6.65 | 0.435 | 11.26 | 1.035 | 87.27 | 55.1575 | 9.6775 | 5.3525 | 2.3375 | 10.7225 | 1.89 | 0.05375 | 0.06525 | 0.05975 | 0.0725 | 0.17 | 2.002422 | 95.09 | 0.35 | 1.02 | 1.22 | 0.1 | [7 empty] | 32.42 |  | 0 |  |  | 88.25438 | 523.05562 | 44.45 | 41.22 |  |  |  |  | 2407.77 | 0 | 1021.152 | 58.783 | 119066 | 0 | 669.8 | 1.680234 | 57.15438 | 55.17833 | 61.93593 | 0 | 361.1106 | 45.35052 | 138.8358 | 545.2969 |  | 0.572 | 0.0266 | 1491.7 |  | 872.91 |  | 83.00139 | 71 | 29 | 0 | 3.894478 | 17.574 | 1.098136 | 0 | 100 | 30.70526 | 35.15473 | 454.2254 | 56.09001 | 215.0625 | 1140.292 | 41.45209 | 1005 | 632 | 62.88557 | 574.4149 |  |  |  | 1109.40638 | 0.3154253 | 2407.77 | 0.6845747 | 3517.17638 | 0 | 0 | 58.783 | 58.783 | 0 | 222.67 | 538.421 | 54.414 | 32.42 | 847.925 | [7 empty] | 4.603333 | 1.218333 | 9.751667 | 18.40167 | 70.62833 | 0 | 0 | 0 | 0 | 0 | 0 | 0 | 0 | 0 | 0 | 0 | 0 | 60.0275 | 5.215 | 3.0775 | 0.10825 | 0.33475 | 0.00175 | 0.01225 | 0.18 | 0.205 | 0.095 | 4.675 | 3.075 | 64.905 | 2.475 | 1.5525 | 0.06375 | 0.10125 | 0.01375 | 0.0155 | 0.0925 | 0.155 | 0.11 | 2.3025 | 1.775 | 6.833333 | 1.3 | 97387.67 | 102334.625 | 25016.60868 |  | 11.84522 | 137.2174 | 539.8261 | 2.491667 | 1.302083 | 1.189583 | 0.9170833 | 0.2725 | 1140.292 | 4946.958 |  | 1433.75 | 223.5 | 2314 | 205.1667 | 248.5417 | 222.2083 | 184.3333 | 215.0625 | 61.54167 | 360.2083 | 467.125 | 600.2917 | 372.2917 | 92.20833 |  | 112.625 | 75.58333 | 93.47222 | 67.04167 |  | 47.45833 | 47.75 | 54.08333 | 45.75 | 48.5 | 38.16667 | 40.04167 | 43.11458 | 1150 | 25.11042 | 17.77842 | 3.71875 | 41.45209 | 1460.815 | 1817.903 | 95569.76 | 75595.68 | 19974.08 | 24921.04 | 24.79448 | 3.894478 | 1.852381 | 2.060952 | 2.317619 | 2.530476 | 7.66625